## Sensitivity Report 1
Microsoft Excel 14.0 Sensitivity Report
Worksheet: [cma006i_squid_john.xlsx]cma006i_fc_1000Oe.dc1_2
Report Created: 15/11/2016 14:50:48
Variable Cells
|  |  | Final | Reduced
| Cell | Name | Value | Gradient
| $B$9 | Cdirect | 1.495181 | 0
| $B$10 | Theta | -15.78517 | 0
| $B$11 | Chi TIP | 0.0004484972 | 0
Constraints
NONE

## cma006i_fc_1000Oe.dc1_2
Sample Data |  | Time | Comment | Field (Oe) | Temperature (K) | Long Moment (emu) | Long Scan Std Dev | Spare | Spare | Chi | Chi(Mol,Expt) | Chi(Calc)+Chi(TIP) | diff^2 | Chi(Expt)-Chi(TIP) | Chi(Calc) No TIP | 1/[Chi(Expt)-Chi(TIP)] | 1/[Chi(Calc) No TIP] | 1/[Chi(Calc) CW] | CW 1/chi Diff^2 | ueff(Expt) | ueff(Calc) | 1/T
rmm | 535.54 | 1394366802.6 |  | 1000 | 2.003583 | 0.1210478 | 6.880573e-05 | 0 | 0 | 0.0001210478 | 0.6717714 | 0.1204627 | 0.3039413 | 0.6713236 | 0.1200149 | 1.489595 | 8.332299 | 8.332092 | 46.81977 | 3.279674 | 1.386699 | 0.4991059
mass | 0.0965 | 1394367053.1 |  | 1000 | 3.002799 | 0.0755237 | 0.0002224952 | 0 | 0 | 7.55237e-05 | 0.4191291 | 0.1112565 | 0.09478554 | 0.4186814 | 0.1108088 | 2.388451 | 9.024554 | 9.024249 | 44.03381 | 3.170779 | 1.631215 | 0.3330226
moles | 0.000180192 | 1394367203.8 |  | 1000 | 3.9853 | 0.05481749 | 0.0001904844 | 0 | 0 | 5.481749e-05 | 0.3042172 | 0.103485 | 0.04029342 | 0.3037694 | 0.1030372 | 3.29197 | 9.70523 | 9.70482731 | 41.12473 | 3.111455 | 1.812127 | 0.2509221
field | 0.1 | 1394367364.7 |  | 1000 | 5.006351 | 0.04268655 | 8.05724e-05 | 0 | 0 | 4.268655e-05 | 0.2368949 | 0.09648513 | 0.0197149 | 0.2364471 | 0.09603738 | 4.229275 | 10.41261 | 10.41211 | 38.22744 | 3.076725 | 1.960838 | 0.1997463
|  | 1394367528.9 |  | 1000 | 6.008149 | 0.0350232 | 5.233716e-05 | 0 | 0 | 3.50232e-05 | 0.1943661 | 0.09048384 | 0.01079151 | 0.1939183 | 0.09003609 | 5.156811 | 11.10666 | 11.10605 | 35.39351 | 3.052395 | 2.079887 | 0.1664406
|  | 1394367703.5 |  | 1000 | 7.003824 | 0.02979404 | 6.092803e-06 | 0 | 0 | 2.979404e-05 | 0.1653461 | 0.08521895 | 0.006420363 | 0.1648984 | 0.0847712 | 6.064341 | 11.79646 | 11.79576 | 32.84915 | 3.039042 | 2.178978 | 0.1427791
Fit Chi = C/(T-Theta)+Chi(TIP) |  | 1394367869.5 |  | 1000 | 8.004889 | 0.02585504 | 3.174353e-05 | 0 | 0 | 2.585504e-05 | 0.1434861 | 0.08051183 | 0.003965758 | 0.1430383 | 0.08006408 | 6.991132 | 12.49 | 12.4892 | 30.22871 | 3.025972 | 2.263901 | 0.1249237
Cdirect | 1.443421 | 1394368032.8 |  | 1000 | 9.001258 | 0.02281734 | 1.299049e-05 | 0 | 0 | 2.281734e-05 | 0.126628 | 0.07631868 | 0.002531024 | 0.1261802 | 0.07587093 | 7.925173 | 13.18028 | 13.17938 | 27.60671 | 3.013757 | 2.336955 | 0.1110956
Theta | -10.02343 | 1394368198.3 |  | 1000 | 10.00122 | 0.02040964 | 1.573226e-05 | 0 | 0 | 2.040964e-05 | 0.1132661 | 0.07252994 | 0.001659434 | 0.1128184 | 0.07208219 | 8.863806 | 13.87305 | 13.87206 | 25.08256 | 3.003844 | 2.401051 | 0.0999878
Chi TIP | 0.0004477493 | 1394368361.8 |  | 1000 | 10.95124 | 0.01846546 | 1.181223e-05 | 0 | 0 | 1.846546e-05 | 0.1024766 | 0.06926508 | 0.001103006 | 0.1020289 | 0.06881733 | 9.801149 | 14.53122 | 14.53013 | 22.3633 | 2.989194 | 2.454944 | 0.09131386
Tmin for fitting | 100 | 1394368532.9 |  | 1000 | 11.999 | 0.01662991 | 5.883531e-06 | 0 | 0 | 1.662991e-05 | 0.09228997 | 0.06599096 | 0.000691638 | 0.09184222 | 0.06554321 | 10.88824 | 15.25711 | 15.2559173 | 19.07662 | 2.968621 | 2.507826 | 0.08334028
Tmax for fitting | 300 | 1394368715.5 |  | 1000 | 13.00301 | 0.0152956 | 1.347132e-06 | 0 | 0 | 1.52956e-05 | 0.08488503 | 0.06313311 | 0.0004731461 | 0.08443728 | 0.06268536 | 11.84311 | 15.95269 | 15.9514 | 16.87801 | 2.963126 | 2.553089 | 0.07690527
ueff=(const*Cdirect)^0.5 | 3.397484 | 1394368881.9 |  | 1000 | 14.0071 | 0.01417271 | 3.570068e-06 | 0 | 0 | 1.417271e-05 | 0.0786534 | 0.06051387 | 0.0003290426 | 0.07820565 | 0.06006612 | 12.7868 | 16.64832 | 16.64692817 | 14.90059 | 2.959744 | 2.59388 | 0.07139237
grad from C | 0.6927988 | 1394369051.0 |  | 1000 | 15.00185 | 0.01322918 | 3.282819e-06 | 0 | 0 | 1.322918e-05 | 0.07341715 | 0.05812625 | 0.0002338116 | 0.0729694 | 0.0576785 | 13.70437 | 17.33748 | 17.33599 | 13.18864 | 2.958719 | 2.630513 | 0.06665845
intercept from theta/C | 6.944219 | 1394369217 |  | 1000 | 15.99628 | 0.01240737 | 2.38116e-06 | 0 | 0 | 1.240737e-05 | 0.0688564 | 0.05592188 | 0.000167302 | 0.06840865 | 0.05547413 | 14.61803 | 18.02642 | 18.02483 | 11.60628 | 2.95819 | 2.663887 | 0.06251453
sum(Chi diff^2) | 9.765355e-07 | 1394369378.9 |  | 1000 | 16.99804 | 0.01168014 | 2.559013e-06 | 0 | 0 | 1.168014e-05 | 0.06482054 | 0.0538653 | 0.0001200173 | 0.06437279 | 0.05341755 | 15.53451 | 18.72044 | 18.71875 | 10.13938 | 2.958091 | 2.69465 | 0.05883031
|  | 1394369544.7 |  | 1000 | 17.99322 | 0.01104179 | 1.981462e-05 | 0 | 0 | 1.104179e-05 | 0.06127793 | 0.05196785 | 8.667755e-05 | 0.06083018 | 0.0515201 | 16.43921 | 19.4099 | 19.40811 | 8.814399 | 2.958523 | 2.722725 | 0.05557649
|  | 1394369712.3 |  | 1000 | 18.99978 | 0.01046911 | 1.869264e-06 | 0 | 0 | 1.046911e-05 | 0.05809976 | 0.05018107 | 6.270567e-05 | 0.05765201 | 0.04973332 | 17.34545 | 20.10724 | 20.10536 | 7.617102 | 2.959665 | 2.7489 | 0.05263219
Fit y=mx+c to 1/[Chi-Chi(TIP)] vs T |  | 1394369875.0 |  | 1000 | 19.99252 | 0.009962764 | 2.052945e-06 | 0 | 0 | 9.962764e-06 | 0.05528973 | 0.0485362 | 4.561006e-05 | 0.05484198 | 0.04808846 | 18.23421 | 20.79501 | 20.79303 | 6.547565 | 2.961088 | 2.772778 | 0.05001871
gradient | 0.6927 | 1394370045.4 |  | 1000 | 25.00086 | 0.008037769 | 3.85517e-06 | 0 | 0 | 8.037769e-06 | 0.0446067 | 0.04165974 | 8.684597e-06 | 0.04415895 | 0.04121199 | 22.64546 | 24.26478 | 24.26231 | 2.614176 | 2.971309 | 2.870452 | 0.03999862
intercept | 6.94421 | 1394370249.1 |  | 1000 | 30.00082 | 0.006772453 | 4.577775e-07 | 0 | 0 | 6.772453e-06 | 0.03758466 | 0.0365114 | 1.151877e-06 | 0.03713691 | 0.03606365 | 26.92739 | 27.72875 | 27.72578 | 0.6374242 | 2.984904 | 2.941456 | 0.03333242
Cgrad | 1.443626 | 1394370461.0 |  | 1000 | 35.00304 | 0.005876087 | 1.770823e-06 | 0 | 0 | 5.876087e-06 | 0.03261015 | 0.03250491 | 1.10764e-08 | 0.0321624 | 0.03205716 | 31.0922 | 31.19428 | 31.19082 | 0.009724123 | 3.000462 | 2.995549 | 0.02856895
Theta | -10.02484 | 1394370679.5 |  | 1000 | 40.00251 | 0.005206164 | 1.709355e-06 | 0 | 0 | 5.206164e-06 | 0.02889232 | 0.02930119 | 1.671757e-07 | 0.02844457 | 0.02885344 | 35.15609 | 34.65791 | 34.65395 | 0.2521475 | 3.016507 | 3.03811 | 0.02499843
Tmin for fitting | 150 | 1394370900.9 |  | 1000 | 45.01285 | 0.004688499 | 1.421409e-06 | 0 | 0 | 4.688499e-06 | 0.02601947 | 0.02667446 | 4.290146e-07 | 0.02557172 | 0.02622671 | 39.1057 | 38.12907 | 38.12461 | 0.9625356 | 3.033955 | 3.072566 | 0.02221588
Tmax for fitting | 300 | 1394371102.7 |  | 1000 | 50.03326 | 0.004272466 | 4.395345e-07 | 0 | 0 | 4.272466e-06 | 0.02371064 | 0.02448205 | 5.95081e-07 | 0.02326289 | 0.0240343 | 42.98693 | 41.6072 | 41.60225 | 1.917328 | 3.050859 | 3.101031 | 0.0199867
ueff=(const*Cgrad)^0.5 | 3.397726 | 1394371299.1 |  | 1000 | 55.05227 | 0.003932858 | 5.144397e-07 | 0 | 0 | 3.932858e-06 | 0.02182594 | 0.02262839 | 6.439314e-07 | 0.02137819 | 0.02218064 | 46.77665 | 45.08436 | 45.07892 | 2.882307 | 3.067849 | 3.124896 | 0.01816456
sum(1/Chi diff^2) | 359.7943 | 1394371494.8 |  | 1000 | 60.06875 | 0.003650227 | 6.05329e-07 | 0 | 0 | 3.650227e-06 | 0.02025744 | 0.02104093 | 6.138565e-07 | 0.01980969 | 0.02059318 | 50.48035 | 48.55977 | 48.55383 | 3.711484 | 3.084779 | 3.14519 | 0.01664759
|  | 1394371699.2 |  | 1000 | 65.07154 | 0.003410947 | 7.287202e-07 | 0 | 0 | 3.410947e-06 | 0.01892952 | 0.01966902 | 5.4686e-07 | 0.01848177 | 0.01922127 | 54.10737 | 52.0257 | 52.01927 | 4.360194 | 3.101189 | 3.162624 | 0.0153677
|  | 1394371899.7 |  | 1000 | 70.09931 | 0.003204644 | 1.808005e-07 | 0 | 0 | 3.204644e-06 | 0.01778461 | 0.01846287 | 4.600308e-07 | 0.01733686 | 0.01801512 | 57.68056 | 55.50893 | 55.502 | 4.74613 | 3.117476 | 3.177872 | 0.01426548
Constants |  | 1394372114.1 |  | 1000 | 75.1041 | 0.00302777 | 3.44883e-07 | 0 | 0 | 3.02777e-06 | 0.01680303 | 0.01740373 | 3.608444e-07 | 0.01635528 | 0.01695598 | 61.14235 | 58.97625 | 58.96882007 | 4.72423 | 3.134164 | 3.191202 | 0.01331485
Na | 6.0221e+23 | 1394372317.9 |  | 1000 | 80.12407 | 0.002871119 | 6.916383e-08 | 0 | 0 | 2.871119e-06 | 0.01593367 | 0.01645951 | 2.765138e-07 | 0.01548592 | 0.01601177 | 64.57479 | 62.45407 | 62.44615 | 4.53109 | 3.150003 | 3.203038 | 0.01248064
ub | 9.27408e-24 | 1394372531.2 |  | 1000 | 85.1316 | 0.002731865 | 1.860719e-07 | 0 | 0 | 2.731865e-06 | 0.01516086 | 0.0156169 | 2.079692e-07 | 0.01471311 | 0.01516915 | 67.96659 | 65.92329 | 65.91486932 | 4.209571 | 3.16489 | 3.213564 | 0.01174652
k | 1.38066e-23 | 1394372739.4 |  | 1000 | 90.14608 | 0.002606742 | 3.798412e-07 | 0 | 0 | 2.606742e-06 | 0.01446647 | 0.01485753 | 1.529256e-07 | 0.01401872 | 0.01440978 | 71.33317 | 69.39731 | 69.3884 | 3.782139 | 3.178986 | 3.223021 | 0.01109311
Naub^2/3k | 0.1250484 | 1394372945.0 |  | 1000 | 95.16482 | 0.002495067 | 1.768885e-07 | 0 | 0 | 2.495067e-06 | 0.01384672 | 0.01417001 | 1.045187e-07 | 0.01339897 | 0.01372226 | 74.63262 | 72.87429 | 72.86488 | 3.124887 | 3.193264 | 3.231559 | 0.01050808
const | 7.996906 | 1394373150.2 |  | 1000 | 100.1874 | 0.00239386 | 3.312959e-07 | 0 | 0 | 2.39386e-06 | 0.01328505 | 0.01354465 | 6.739127e-08 | 0.01283731 | 0.0130969 | 77.89797 | 76.35392 | 76.34402198 | 2.414747 | 3.207041 | 3.239305 | 0.009981295
const^0.5 | 2.82788 | 1394373355.2 |  | 1000 | 105.1983 | 0.002300532 | 3.807655e-07 | 0 | 0 | 2.300532e-06 | 0.01276712 | 0.01297508 | 4.324781e-08 | 0.01231937 | 0.01252733 | 81.17299 | 79.82547 | 79.81507241 | 1.843939 | 3.219286 | 3.246344 | 0.009505857
|  | 1394373560.4 |  | 1000 | 110.2067 | 0.002214316 | 3.311854e-07 | 0 | 0 | 2.214316e-06 | 0.01228865 | 0.01245323 | 2.70867e-08 | 0.0118409 | 0.01200548 | 84.45303 | 83.29528 | 83.28439109 | 1.365718 | 3.230408 | 3.252781 | 0.009073858
|  | 1394373758.3 |  | 1000 | 115.2491 | 0.002135118 | 2.249622e-07 | 0 | 0 | 2.135118e-06 | 0.01184913 | 0.01196999 | 1.460777e-08 | 0.01140138 | 0.01152224 | 87.70867 | 86.78865 | 86.77726157 | 0.8675253 | 3.241593 | 3.258729 | 0.008676857
|  | 1394373963.1 |  | 1000 | 120.2533 | 0.00206283 | 4.808088e-07 | 0 | 0 | 2.06283e-06 | 0.01144796 | 0.0115274 | 6.310941e-09 | 0.01100021 | 0.01107965 | 90.90736 | 90.25556 | 90.24367091 | 0.4404883 | 3.252445 | 3.264168 | 0.00831578
|  | 1394374162.4 |  | 1000 | 125.2784 | 0.001994287 | 5.537187e-07 | 0 | 0 | 1.994287e-06 | 0.01106757 | 0.0111159 | 2.336061e-09 | 0.01061982 | 0.01066815 | 94.16355 | 93.73694 | 93.72455768 | 0.1927168 | 3.261803 | 3.269217 | 0.007982222
|  | 1394374371.5 |  | 1000 | 130.2388 | 0.001930164 | 5.132324e-07 | 0 | 0 | 1.930164e-06 | 0.01071171 | 0.01073862 | 7.242009e-10 | 0.01026396 | 0.01029087 | 97.42828 | 97.1735 | 97.16062676 | 0.07163582 | 3.269555 | 3.273839 | 0.007678203
|  | 1394374576.1 |  | 1000 | 135.2936 | 0.001870167 | 3.686309e-07 | 0 | 0 | 1.870167e-06 | 0.01037875 | 0.01038066 | 3.641753e-12 | 0.009930999 | 0.009932908 | 100.6948 | 100.6755 | 100.6621 | 0.001070295 | 3.277903 | 3.278218 | 0.007391333
|  | 1394374776.8 |  | 1000 | 140.3055 | 0.001814596 | 5.719417e-07 | 0 | 0 | 1.814596e-06 | 0.01007035 | 0.0100495 | 4.347856e-10 | 0.0096226 | 0.009601749 | 103.922 | 104.1477 | 104.1338 | 0.04486616 | 3.285826 | 3.282264 | 0.007127304
|  | 1394374978.4 |  | 1000 | 145.3229 | 0.001721627 | 6.657478e-05 | 0 | 0 | 1.721627e-06 | 0.009554405 | 0.009739379 | 3.421536e-08 | 0.009106656 | 0.00929163 | 109.8098 | 107.6237 | 107.6094 | 4.841795 | 3.253175 | 3.286048 | 0.006881228
|  | 1394375172.6 |  | 1000 | 150.3732 | 0.001709276 | 6.757871e-07 | 0 | 0 | 1.709276e-06 | 0.009485862 | 0.00944682 | 1.524259e-09 | 0.009038113 | 0.008999071 | 110.6426 | 111.1226 | 111.1077 | 0.2163694 | 3.296743 | 3.289615 | 0.006650121
|  | 1394375369.0 |  | 1000 | 155.3725 | 0.001662206 | 9.138607e-07 | 0 | 0 | 1.662206e-06 | 0.00922464 | 0.009174812 | 2.482886e-09 | 0.008776891 | 0.008727063 | 113.9356 | 114.5861 | 114.5707 | 0.4034547 | 3.302314 | 3.292927 | 0.006436145
|  | 1394375566.8 |  | 1000 | 160.3573 | 0.001616805 | 7.793718e-07 | 0 | 0 | 1.616805e-06 | 0.008972681 | 0.008919486 | 2.829778e-09 | 0.008524932 | 0.008471736 | 117.303 | 118.0396 | 118.0237 | 0.5194421 | 3.306365 | 3.296033 | 0.006236074
|  | 1394375771.8 |  | 1000 | 165.3261 | 0.00157208 | 2.873763e-07 | 0 | 0 | 1.57208e-06 | 0.008724474 | 0.008679426 | 2.029312e-09 | 0.008276724 | 0.008231677 | 120.8207 | 121.4819 | 121.4656 | 0.41584 | 3.307965 | 3.298951 | 0.006048652
|  | 1394375969.8 |  | 1000 | 170.3915 | 0.001531794 | 9.442025e-07 | 0 | 0 | 1.531794e-06 | 0.008500901 | 0.00844831 | 2.765809e-09 | 0.008053152 | 0.008000561 | 124.175 | 124.9912 | 124.9744 | 0.6390681 | 3.312592 | 3.301757 | 0.005868837
|  | 1394376165.2 |  | 1000 | 175.4231 | 0.001492859 | 1.156911e-06 | 0 | 0 | 1.492859e-06 | 0.008284826 | 0.008231236 | 2.871871e-09 | 0.007837077 | 0.007783487 | 127.5986 | 128.4771 | 128.4598 | 0.7416527 | 3.315747 | 3.304391 | 0.005700504
|  | 1394376359.0 |  | 1000 | 180.4375 | 0.001473378 | 3.439801e-05 | 0 | 0 | 1.473378e-06 | 0.008176714 | 0.008026315 | 2.261978e-08 | 0.007728964 | 0.007578565 | 129.3834 | 131.9511 | 131.9333 | 6.501596 | 3.339528 | 3.306876 | 0.005542085
|  | 1394376555.9 |  | 1000 | 185.4404 | 0.001416688 | 1.320992e-06 | 0 | 0 | 1.416688e-06 | 0.007862105 | 0.007832341 | 8.858546e-10 | 0.007414355 | 0.007384592 | 134.8735 | 135.4171 | 135.3988 | 0.2759197 | 3.315888 | 3.309226 | 0.005392568
|  | 1394376748.9 |  | 1000 | 190.4619 | 0.00138247 | 7.215298e-07 | 0 | 0 | 1.38247e-06 | 0.007672207 | 0.007647381 | 6.163119e-10 | 0.007224458 | 0.007199632 | 138.4187 | 138.896 | 138.8772 | 0.2101993 | 3.31717 | 3.311465 | 0.005250394
|  | 1394376944.6 |  | 1000 | 195.4473 | 0.001350245 | 4.774475e-07 | 0 | 0 | 1.350245e-06 | 0.00749337 | 0.007472695 | 4.274753e-10 | 0.007045621 | 0.007024945 | 141.9321 | 142.3499 | 142.3306 | 0.1587367 | 3.318451 | 3.313579 | 0.005116469
|  | 1394377142.2 |  | 1000 | 200.4467 | 0.001320088 | 5.609211e-07 | 0 | 0 | 1.320088e-06 | 0.00732601 | 0.007305828 | 4.073141e-10 | 0.00687826 | 0.006858078 | 145.3856 | 145.8134 | 145.7936 | 0.1664955 | 3.320471 | 3.315596 | 0.004988857
|  | 1394377339.4 |  | 1000 | 205.4534 | 0.001292677 | 3.728984e-07 | 0 | 0 | 1.292677e-06 | 0.007173889 | 0.007146477 | 7.513858e-10 | 0.006726139 | 0.006698728 | 148.6737 | 149.2821 | 149.2618 | 0.3458376 | 3.324303 | 3.317522 | 0.004867284
|  | 1394377536.7 |  | 1000 | 210.4651 | 0.001265425 | 3.30262e-07 | 0 | 0 | 1.265425e-06 | 0.00702265 | 0.006994215 | 8.085295e-10 | 0.0065749 | 0.006546466 | 152.0936 | 152.7542 | 152.7334 | 0.4093788 | 3.326562 | 3.319361 | 0.004751382
|  | 1394377733.1 |  | 1000 | 215.4901 | 0.001387596 | 0.0002570318 | 0 | 0 | 1.387596e-06 | 0.007700655 | 0.006848344 | 7.264338e-07 | 0.007252905 | 0.006400594 | 137.8758 | 156.2355 | 156.2142 | 336.2975 | 3.535336 | 3.321122 | 0.004640584
|  | 1394377929 |  | 1000 | 220.4764 | 0.001215024 | 1.658939e-07 | 0 | 0 | 1.215024e-06 | 0.006742943 | 0.006709882 | 1.092968e-09 | 0.006295193 | 0.006262133 | 158.8514 | 159.69 | 159.6682 | 0.667247 | 3.331552 | 3.322792 | 0.004535633
|  | 1394378124.0 |  | 1000 | 225.4823 | 0.001191373 | 6.726982e-08 | 0 | 0 | 1.191373e-06 | 0.006611688 | 0.006576775 | 1.218934e-09 | 0.006163939 | 0.006129025 | 162.2339 | 163.1581 | 163.1358 | 0.8133682 | 3.333852 | 3.324397 | 0.004434938
|  | 1394378321.4 |  | 1000 | 230.4828 | 0.001168049 | 2.035169e-07 | 0 | 0 | 1.168049e-06 | 0.006482248 | 0.006449343 | 1.082772e-09 | 0.006034499 | 0.006001593 | 165.7138 | 166.6224 | 166.5996 | 0.7846503 | 3.335038 | 3.325933 | 0.004338719
|  | 1394378515.5 |  | 1000 | 235.5174 | 0.00114637 | 5.6904e-07 | 0 | 0 | 1.14637e-06 | 0.006361938 | 0.006326285 | 1.271089e-09 | 0.005914188 | 0.005878536 | 169.0849 | 170.1104 | 170.0871 | 1.004414 | 3.337491 | 3.327416 | 0.004245971
|  | 1394378711.9 |  | 1000 | 240.4715 | 0.001125545 | 1.77422e-07 | 0 | 0 | 1.125545e-06 | 0.006246367 | 0.006210024 | 1.32077e-09 | 0.005798617 | 0.005762275 | 172.4549 | 173.5426 | 173.5188 | 1.131902 | 3.339297 | 3.328816 | 0.004158497
|  | 1394378909.3 |  | 1000 | 245.4997 | 0.001104643 | 4.500187e-07 | 0 | 0 | 1.104643e-06 | 0.006130368 | 0.006096634 | 1.138002e-09 | 0.005682619 | 0.005648884 | 175.9752 | 177.0261 | 177.0019 | 1.053999 | 3.34011 | 3.330181 | 0.004073325
|  | 1394379101.3 |  | 1000 | 250.5459 | 0.001084563 | 4.825151e-07 | 0 | 0 | 1.084563e-06 | 0.006018931 | 0.005987237 | 1.00452e-09 | 0.005571182 | 0.005539488 | 179.4951 | 180.5221 | 180.4974 | 1.004465 | 3.341014 | 3.331497 | 0.003991285
|  | 1394379297.3 |  | 1000 | 255.5124 | 0.001065866 | 1.841374e-07 | 0 | 0 | 1.065866e-06 | 0.00591517 | 0.005883628 | 9.948641e-10 | 0.00546742 | 0.005435879 | 182.9016 | 183.9629 | 183.9376 | 1.073374 | 3.342398 | 3.332743 | 0.003913704
|  | 1394379494.9 |  | 1000 | 260.4785 | 0.001047122 | 2.482561e-07 | 0 | 0 | 1.047122e-06 | 0.005811147 | 0.005783832 | 7.461345e-10 | 0.005363398 | 0.005336083 | 186.449 | 187.4034 | 187.3777 | 0.8624877 | 3.342466 | 3.333943 | 0.003839088
|  | 1394379690.6 |  | 1000 | 265.5326 | 0.001028985 | 2.114681e-07 | 0 | 0 | 1.028985e-06 | 0.005710494 | 0.00568596 | 6.018798e-10 | 0.005262744 | 0.005238211 | 190.0149 | 190.9049 | 190.8786 | 0.745989 | 3.34292 | 3.335119 | 0.003766016
|  | 1394379891.5 |  | 1000 | 270.4889 | 0.001012481 | 2.612481e-07 | 0 | 0 | 1.012481e-06 | 0.005618902 | 0.005593408 | 6.499758e-10 | 0.005171153 | 0.005145658 | 193.3805 | 194.3386 | 194.3119 | 0.8675062 | 3.344486 | 3.336232 | 0.003697009
|  | 1394380089.8 |  | 1000 | 275.5146 | 0.000995888 | 1.649154e-07 | 0 | 0 | 9.95888e-07 | 0.005526817 | 0.00550284 | 5.749078e-10 | 0.005079068 | 0.005055091 | 196.8865 | 197.8204 | 197.7932 | 0.8220186 | 3.345225 | 3.337319 | 0.003629572
|  | 1394380287.7 |  | 1000 | 280.4914 | 0.0009792665 | 2.519456e-07 | 0 | 0 | 9.792665e-07 | 0.005434574 | 0.005416241 | 3.360817e-10 | 0.004986825 | 0.004968492 | 200.5284 | 201.2683 | 201.2406 | 0.5072185 | 3.344512 | 3.338359 | 0.003565172
|  | 1394380489.8 |  | 1000 | 285.5134 | 0.000964047 | 3.474995e-07 | 0 | 0 | 9.64047e-07 | 0.005350111 | 0.005331813 | 3.348332e-10 | 0.004902362 | 0.004884063 | 203.9833 | 204.7475 | 204.7193 | 0.5417427 | 3.345622 | 3.339373 | 0.003502463
|  | 1394380690.3 |  | 1000 | 290.4881 | 0.0009489935 | 1.132204e-07 | 0 | 0 | 9.489935e-07 | 0.00526657 | 0.005250961 | 2.436187e-10 | 0.00481882 | 0.004803212 | 207.5197 | 208.194 | 208.1653 | 0.4168644 | 3.345766 | 3.340343 | 0.003442482
|  | 1394380889.8 |  | 1000 | 295.4854 | 0.000933924 | 2.369421e-07 | 0 | 0 | 9.33924e-07 | 0.005182939 | 0.005172394 | 1.112101e-10 | 0.00473519 | 0.004724645 | 211.1848 | 211.6561 | 211.6269 | 0.1955273 | 3.345012 | 3.341285 | 0.003384262
|  | 1394381090.7 |  | 1000 | 300.5039 | 0.0009198926 | 2.716214e-07 | 0 | 0 | 9.198926e-07 | 0.00510507 | 0.005096038 | 8.158515e-11 | 0.004657321 | 0.004648288 | 214.7157 | 215.1329 | 215.1033 | 0.1501919 | 3.345447 | 3.342201 | 0.003327744
Procedure
1. Type in mass and number of moles
2. Plot chi(molar) against temperature (top left graph), no corrections to Chi.
3. Estimate Chi(TIP) by fitting Chi = C/(T-) + Chi(TIP). Minimise the blue box (b17) by changing Cdirect, Theta and Chi TIP. You can se the temperature range to minimise against in the green boxes.
4. You can see the conventional 1/Chi vs T plot in graph top right. Either type in the gradient and intercept values calculated in section 3 into the red boxes. Or minimise the blue box by changing red gradient/intercept.
5. The fourth plot just shows 1/Chi(corr) vs T for part of the data. You have to update range by hand.

## 290Khys-rh051-13-05-03.rso
Time | Comment | Field (Oe) | Temperature (K) | Long Moment (emu) | Long Scan Std Dev | Long Offset (cm) | Long Offset Std Dev | Long Algorithm | Long Reg Fit | Long Reg Factor | Trans Moment (emu) | Trans Scan Std Dev | Trans Offset (cm) | Trans Offset Std Dev | Trans Algorithm | Trans Reg Fit | Trans Reg Factor | Long Moment [w/o ABS] (emu) | Long Scan Std Dev [w/o ABS] | Long Offset [w/o ABS] (cm) | Long Offset Std Dev [w/o ABS] | Long Reg Fit [w/o ABS] | Trans Moment [w/o ABS] (emu) | Trans Scan Std Dev [w/o ABS] | Trans Offset [w/o ABS] (cm) | Trans Offset Std Dev [w/o ABS] | Trans Reg Fit [w/o ABS] | RSO Position (deg) | Amplitude (cm) | Frequency | Cycles to Average | Scans per Measurement | Delta Temp (K) | Error | EC Comp. Running | Using ABS
1052815247.5 |  | 20000 | 290.004 | 0.00729079 | 2.638283e-06 | -0.007537381 | 0.0003544706 | 3 | 0.9899639 | 1.825 | [17 empty] | 0 | 2 | 2 | 25 | 5 | 0.01571655 | 0 |  | 0
1052815514.7 |  | 17866.22 | 290.0024 | 0.01809542 | 1.477965e-06 | -0.007740375 | 0.0001932604 | 3 | 0.9898134 | 1.825 | [17 empty] | 0 | 2 | 2 | 25 | 5 | 0.01571655 | 0 |  | 0
1052815627.3 |  | 15634.11 | 290.0016 | 0.01583407 | 8.646409e-06 | -0.007417023 | 0.0005613372 | 3 | 0.9897348 | 1.825 | [17 empty] | 0 | 2 | 2 | 25 | 5 | 0.01577759 | 0 |  | 0
1052815726.3 |  | 13400.35 | 289.9993 | 0.01356867 | 2.138293e-06 | -0.006958646 | 8.970918e-05 | 3 | 0.9900533 | 1.825 | [17 empty] | 0 | 2 | 2 | 25 | 5 | 0.02359009 | 0 |  | 0
1052815851.4 |  | 11166.26 | 290.004 | 0.01130899 | 1.556631e-06 | -0.006751996 | 0.0002948361 | 3 | 0.9901533 | 1.825 | [17 empty] | 0 | 2 | 2 | 25 | 5 | 0.01571655 | 0 |  | 0
1052815976.0 |  | 8933.055 | 290.0001 | 0.009049021 | 2.21985e-06 | -0.007235374 | 0.0001241567 | 3 | 0.9899134 | 1.825 | [17 empty] | 0 | 2 | 2 | 25 | 5 | 0.007904053 | 0 |  | 0
1052816076.3 |  | 6699.187 | 290.0032 | 0.006790829 | 7.748333e-07 | -0.006972474 | 0.0001892273 | 3 | 0.9899236 | 1.825 | [17 empty] | 0 | 2 | 2 | 25 | 5 | 0.02359009 | 0 |  | 0
1052816260.4 |  | 4465.54 | 290.0048 | 0.004527218 | 1.236495e-06 | -0.007117752 | 0.0002473063 | 3 | 0.9897482 | 1.825 | [17 empty] | 0 | 2 | 2 | 25 | 5 | 0 | 0 |  | 0
1052816373.3 |  | 2233.593 | 290.0016 | 0.002268062 | 1.422207e-07 | -0.006860984 | 0.0001346086 | 3 | 0.9899395 | 1.825 | [17 empty] | 0 | 2 | 2 | 25 | 5 | 0.01571655 | 0 |  | 0
1052816570.6 |  | 0.27435 | 289.9992 | -1.71336e-06 | 1.253878e-08 | 0.05868685 | 0.002688367 | 3 | 0.9721615 | 1.825 | [17 empty] | 0 | 2 | 2 | 25 | 5 | 0.007904053 | 0 |  | 0
1052816860.6 |  | 0.27435 | 290.0024 | -1.676601e-06 | 8.589506e-09 | 0.06148216 | 0.003898063 | 3 | 0.9707522 | 1.825 | [17 empty] | 0 | 2 | 2 | 25 | 5 | 0.007904053 | 0 |  | 0
1052817006.1 |  | 2233.867 | 290.0001 | 0.002273854 | 4.856905e-07 | -0.00659369 | 0.0004305234 | 3 | 0.9899222 | 1.825 | [17 empty] | 0 | 2 | 2 | 25 | 5 | 0.007904053 | 0 |  | 0
1052817118.4 |  | 4466.308 | 290.0024 | 0.004534481 | 8.668815e-07 | -0.006433188 | 0.0003307002 | 3 | 0.9899465 | 1.825 | [17 empty] | 0 | 2 | 2 | 25 | 5 | 0.01577759 | 0 |  | 0
1052817262.0 |  | 6701.821 | 290.0008 | 0.006796319 | 6.703864e-07 | -0.006246351 | 8.233303e-05 | 3 | 0.9899745 | 1.825 | [17 empty] | 0 | 2 | 2 | 25 | 5 | 0.01577759 | 0 |  | 0
1052817403.5 |  | 8935.246 | 290.004 | 0.009056695 | 1.047603e-06 | -0.00605785 | 0.0004840739 | 3 | 0.9900394 | 1.825 | [17 empty] | 0 | 2 | 2 | 25 | 5 | 0.01571655 | 0 |  | 0
1052817516.7 |  | 11168.9 | 289.9992 | 0.01131618 | 2.530482e-06 | -0.006160944 | 0.0002591255 | 3 | 0.9899004 | 1.825 | [17 empty] | 0 | 2 | 2 | 25 | 5 | 0.01577759 | 0 |  | 0
1052817629.0 |  | 13403.64 | 290.0008 | 0.01357346 | 1.537826e-06 | -0.006039039 | 0.0001451158 | 3 | 0.9898654 | 1.825 | [17 empty] | 0 | 2 | 2 | 25 | 5 | 0.007904053 | 0 |  | 0
1052817753.2 |  | 15636.3 | 290.0001 | 0.0158326 | 2.861158e-06 | -0.005831349 | 0.0003700467 | 3 | 0.9899898 | 1.825 | [17 empty] | 0 | 2 | 2 | 25 | 5 | 0.01571655 | 0 |  | 0
1052817890.9 |  | 17868.41 | 290.0016 | 0.01808415 | 7.133577e-06 | -0.005702722 | 0.000471524 | 3 | 0.9901609 | 1.825 | [17 empty] | 0 | 2 | 2 | 25 | 5 | 0.01577759 | 0 |  | 0
1052818003.6 |  | 20102.17 | 290.0056 | 0.0203483 | 2.218622e-06 | -0.005619336 | 0.0001979081 | 3 | 0.989988 | 1.825 | [17 empty] | 0 | 2 | 2 | 25 | 5 | 0.0078125 | 0 |  | 0
S:\Chris_A\SQUID\[cma006i_squid_john.xlsx]290Khys-rh051-13-05-03.rso