## PPMS measurements
Pt sputtered
|  | 10% Sr doped | 10% | 10% | 10% | 7.5% Sr doped | 7.5% | 7.5% | 7.5% |  |  | 5% Sr doped | 5% | 5% | 5% | 2.5% Sr doped | 2.5% | 2.5% | 2.5% |  |  | 1% Sr doped | 1% | 1% | 0% Sr doped | 0% | 0% |  |  | 0% Sr doped | 0% | 0% | 0% | 20% Sr doping | 20% | 20% | 20% | Limits
T / K | 1/T | Bridge 1 Resistance (Ohm) | Resistivity | ln Resistivity | Conductivity | Bridge 3 Resistance (Ohm) | Resistivity | ln Resistivity | Conductivity | T / K | 1/T | Bridge 1 Resistance (Ohm) | Resistivity | ln Resistivity | Conductivity | Bridge 3 Resistance (Ohm) | Resistivity | ln Resistivity | Conductivity | T / K | 1/T | Bridge 1 Resistance (Ohm) | Resistivity | Conductivity | Bridge 3 Resistance (Ohm) | Resistivity | Conductivity | T / K | 1/T | Bridge 1 Resistance (Ohm) | Resistivity | ln Resistivity | Conductivity | Bridge 3 Resistance (Ohm) | Resistivity | ln Resistivity | Conductivity |  |  |  |  | x | Resistivity | Conductivity
299.987 | 0.003333477 | 3.524773 | 0.946072 | 0.05543655 | 1.057002 | 19.96325 | 4.285173 | -1.455161 | 0.2333628 | 300.0001 | 0.003333333 | 59.94623 | 7.821318 | 2.056853 | 0.1278557 | 308.095 | 81.72325 | 4.403339 | 0.01223642 | 300.0258 | 0.003333046 | 1308991.755 | 281224.4 | 3.55588e-06 | 269593.1 | 57919.51 | 1.726534e-05 | 299.9931 | 0.00333341 | 64147.48 | 14988.69 | 9.615051 | 6.671697e-05 | 4.013575 | 1.077684 | 0.07481419 | 0.9279159 | 0 | 38900000 | 9000000 | 4000000 | 0 | 14988.69 | 6.671697e-05
297.5582 | 0.003360688 | 3.5544 | 0.9540242 | -0.04706625 | 1.048191 | 20.1566 | 4.326678 | 1.4648 | 0.2311242 | 297.6163 | 0.00336003 | 60.78055 | 7.930174 | 2.070675 | 0.1261006 | 315.1214 | 83.58702 | 4.425888 | 0.01196358 | 297.4574 | 0.003361825 | 1183093.075 | 254176.2 | 3.934278e-06 | 271942.2575 | 58424.2 | 1.71162e-05 | 297.5153 | 0.003361172 | 68464.66 | 15997.44 | 9.680184 | 6.250999e-05 | 4.047398 | 1.086766 | 0.08320594 | 0.9201616 | 10 | 38900000 | 9000000 | 4000000 | 0.05 | 81.72325 | 0.01223642
295.58 | 0.003383179 | 3.591863 | 0.9640794 | -0.03658162 | 1.037259 | 20.4129 | 4.381693 | 1.477435 | 0.2282223 | 295.7177 | 0.003381604 | 61.72042 | 8.0528 | 2.08602 | 0.1241804 | 321.9038 | 85.38608 | 4.447183 | 0.01171151 | 295.5555 | 0.003383459 | 1095491.13 | 235355.8 | 4.248886e-06 | 293755.7825 | 63110.62 | 1.584519e-05 | 295.5357 | 0.003383686 | 73497.7 | 17173.46 | 9.751121 | 5.822938e-05 | 4.074814 | 1.094127 | 0.0899569 | 0.9139706 | 20 | 38900000 | 9000000 | 4000000 | 0.1 | 7.821318 | 0.1278557
293.7778 | 0.003403933 | 3.660059 | 0.9823837 | -0.01777333 | 1.017932 | 20.89221 | 4.484578 | 1.500644 | 0.2229864 | 293.5726 | 0.003406312 | 64.31182 | 8.390906 | 2.127148 | 0.1191766 | 344.8946 | 91.48447 | 4.516169 | 0.01093082 | 293.7735 | 0.003403983 | 930989.72 | 200014.2 | 4.999644e-06 | 338033.19 | 72623.2 | 1.37697e-05 | 293.6199 | 0.003405764 | 86328.61375 | 20171.53 | 9.912028 | 4.957482e-05 | 4.133244 | 1.109816 | 0.1041944 | 0.9010501 | 30 | 38900000 | 9000000 | 4000000 | 0.15 | 4.285173 | 0.2333628
291.7134 | 0.003428023 | 3.729379 | 1.00099 | 0.0009891772 | 0.9990113 | 21.36938 | 4.587004 | 1.523227 | 0.2180072 | 291.7914 | 0.003427106 | 65.86399 | 8.593421 | 2.150997 | 0.1163681 | 357.1434 | 94.73352 | 4.551068 | 0.01055593 | 291.6606 | 0.003428642 | 781813.145 | 167965.1 | 5.953618e-06 | 384955.1975 | 82703.95 | 1.209132e-05 | 291.8165 | 0.003426811 | 95264.28 | 22259.44 | 10.01052 | 4.492476e-05 | 4.153161 | 1.115164 | 0.1090016 | 0.8967289 | 40 | 38900000 | 9000000 | 4000000 | 0.2 | 0.781363 | 1.279815
289.845 | 0.003450119 | 3.780071 | 1.014596 | 0.01449023 | 0.9856142 | 21.70264 | 4.65854 | 1.538702 | 0.2146595 | 289.8046 | 0.003450601 | 67.80861 | 8.84714 | 2.180094 | 0.1130309 | 371.7435 | 98.60623 | 4.591134 | 0.01014135 | 289.799 | 0.003450667 | 675975.285 | 145226.8 | 6.88578e-06 | 422865.6 | 90848.64 | 1.100732e-05 | 289.8098 | 0.003450539 | 105935.7 | 24752.92 | 10.1167 | 4.039928e-05 | 4.185532 | 1.123856 | 0.1167657 | 0.8897937 | 50 | 38900000 | 9000000 | 4000000 | 0.4 | 1.077684 | 0.9279159
287.8382 | 0.003474175 | 3.838198 | 1.030197 | 0.02975038 | 0.9706878 | 22.09793 | 4.743389 | 1.556752 | 0.2108197 | 287.8441 | 0.003474102 | 69.45717 | 9.062231 | 2.204115 | 0.1103481 | 388.2899 | 102.9952 | 4.634683 | 0.009709189 | 287.8288 | 0.003474288 | 568821.49 | 122205.9 | 8.182913e-06 | 467192.055 | 100371.8 | 9.962963e-06 | 287.8401 | 0.003474151 | 118189.735 | 27616.2 | 10.22616 | 3.621063e-05 | 4.212253 | 1.131031 | 0.1231294 | 0.8841493 | 60 | 38900000 | 9000000 | 4000000
285.8438 | 0.003498414 | 3.898752 | 1.04645 | 0.04540389 | 0.9556114 | 22.5093 | 4.831692 | 1.575197 | 0.2069668 | 285.8444 | 0.003498407 | 71.49943 | 9.32869 | 2.233095 | 0.1071962 | 405.7325 | 107.6219 | 4.678625 | 0.009291786 | 285.8249 | 0.003498646 | 460485.9925 | 98931.02 | 1.010805e-05 | 516751.8825 | 111019.2 | 9.00745e-06 | 285.863 | 0.003498179 | 132365.5325 | 30928.51 | 10.33943 | 3.233263e-05 | 4.243125 | 1.13932 | 0.1304318 | 0.8777163 | 70 | 38900000 | 9000000 | 4000000
283.8379 | 0.003523138 | 3.96229 | 1.063505 | 0.06156969 | 0.9402874 | 22.93662 | 4.923416 | 1.594003 | 0.203111 | 283.8445 | 0.003523056 | 73.69244 | 9.614816 | 2.263305 | 0.1040062 | 424.5246 | 112.6066 | 4.7239 | 0.008880474 | 283.8408 | 0.003523102 | 360388 | 77425.92 | 1.291557e-05 | 569888.1725 | 122435 | 8.167597e-06 | 283.8199 | 0.003523361 | 149247.4625 | 34873.14 | 10.45947 | 2.867536e-05 | 4.276529 | 1.14829 | 0.1382736 | 0.8708604 | 80 | 38900000 | 9000000 | 4000000
281.8385 | 0.003548131 | 4.028217 | 1.0812 | 0.07807142 | 0.9248984 | 23.38089 | 5.018781 | 1.613187 | 0.1992516 | 281.8607 | 0.003547852 | 76.02199 | 9.918758 | 2.294428 | 0.1008191 | 445.0065 | 118.0395 | 4.771019 | 0.00847174 | 281.8512 | 0.003547971 | 265410.4 | 57020.88 | 1.753743e-05 | 626701.415 | 134640.8 | 7.427168e-06 | 281.8501 | 0.003547985 | 167600.5 | 39161.52 | 10.57545 | 2.553527e-05 | 4.308196 | 1.156793 | 0.1456512 | 0.8644592 | 90 | 38900000 | 9000000 | 4000000
279.841 | 0.003573457 | 4.095755 | 1.099327 | 0.09469859 | 0.9096471 | 23.83022 | 5.11523 | 1.632222 | 0.1954946 | 279.8573 | 0.003573249 | 78.5251 | 10.24534 | 2.326823 | 0.0976053 | 466.7017 | 123.7942 | 4.818621 | 0.008077921 | 279.854 | 0.003573292 | 177252.8725 | 38081.09 | 2.625975e-05 | 684358.08 | 147027.8 | 6.801435e-06 | 279.8374 | 0.003573504 | 188430.615 | 44028.67 | 10.6926 | 2.271247e-05 | 4.332665 | 1.163363 | 0.1513146 | 0.8595772 | 100 | 38900000 | 9000000 | 4000000
277.8556 | 0.003598992 | 4.163498 | 1.11751 | 0.1111032 | 0.8948464 | 24.29708 | 5.215443 | 1.651624 | 0.1917383 | 277.8493 | 0.003599073 | 81.01977 | 10.57083 | 2.358098 | 0.09459996 | 490.0757 | 129.9943 | 4.86749 | 0.007692647 | 277.8589 | 0.003598949 | 101495.5 | 21805.33 | 4.586035e-05 | 740797.665 | 159153.3 | 6.28325e-06 | 277.8522 | 0.003599036 | 211939.7 | 49521.81 | 10.81017 | 2.019312e-05 | 4.365886 | 1.172283 | 0.158953 | 0.8530364 | 110 | 38900000 | 9000000 | 4000000
275.8609 | 0.003625016 | 4.233768 | 1.136371 | 0.1278399 | 0.8799942 | 24.78516 | 5.320211 | 1.671513 | 0.1879625 | 275.8506 | 0.003625151 | 83.67783 | 10.91763 | 2.390379 | 0.09159495 | 514.7297 | 136.5338 | 4.916572 | 0.007324192 | 275.8559 | 0.003625082 | 33511.88 | 7199.707 | 0.0001388945 | 793804.22 | 170541.3 | 5.863684e-06 | 275.8645 | 0.003624968 | 238591.335 | 55749.22 | 10.92862 | 1.793747e-05 | 4.394782 | 1.180042 | 0.1655499 | 0.8474276 | 120 | 38900000 | 9000000 | 4000000
273.8663 | 0.003651416 | 4.306438 | 1.155876 | 0.1448586 | 0.8651446 | 25.27184 | 5.424679 | 1.690959 | 0.1843427 | 273.854 | 0.003651581 | 86.42907 | 11.27659 | 2.422729 | 0.08867927 | 540.8192 | 143.4541 | 4.966015 | 0.006970869 | 273.8517 | 0.003651611 | -26283.41 | -5646.739 | -0.0001770934 | 841815.2475 | 180856 | 5.529262e-06 | 273.873 | 0.003651327 | 267508.6 | 62506.02 | 11.04302 | 1.599846e-05 | 4.421143 | 1.18712 | 0.17153 | 0.842375 | 130 | 38900000 | 9000000 | 4000000
271.8825 | 0.003678059 | 4.380187 | 1.175671 | 0.1618388 | 0.8505783 | 25.76911 | 5.531419 | 1.710444 | 0.1807854 | 271.8672 | 0.003678267 | 89.30401 | 11.65169 | 2.455451 | 0.08582444 | 569.5454 | 151.0739 | 5.017769 | 0.006619279 | 271.8712 | 0.003678212 | -79641.65625 | -17110.25 | -5.84445e-05 | 880417.63 | 189149.3 | 5.286828e-06 | 271.8565 | 0.003678411 | 299323.9775 | 69940 | 11.15539 | 1.429797e-05 | 4.443106 | 1.193017 | 0.1764854 | 0.838211 | 140 | 38900000 | 9000000 | 4000000
269.8994 | 0.003705084 | 4.455137 | 1.195788 | 0.1788053 | 0.8362687 | 26.28314 | 5.641757 | 1.730196 | 0.1772497 | 269.8954 | 0.003705138 | 92.3043 | 12.04315 | 2.488496 | 0.08303477 | 599.595 | 159.0446 | 5.069185 | 0.006287543 | 269.889 | 0.003705227 | -130955.6 | -28134.55 | -3.554348e-05 | 908004.835 | 195076.2 | 5.126203e-06 | 269.8842 | 0.003705293 | 332572.6 | 77708.88 | 11.26072 | 1.286854e-05 | 4.475481 | 1.20171 | 0.1837456 | 0.8321475 | 150 | 38900000 | 9000000 | 4000000
267.8784 | 0.003733036 | 4.532137 | 1.216455 | 0.1959412 | 0.8220606 | 26.8215 | 5.757318 | 1.750472 | 0.173692 | 267.9043 | 0.003732676 | 95.3097 | 12.43527 | 2.520537 | 0.08041644 | 632.4121 | 167.7495 | 5.122472 | 0.00596127 | 267.8983 | 0.00373276 | -191386 | -41117.44 | -2.432058e-05 | 938005.195 | 201521.5 | 4.962251e-06 | 267.9014 | 0.003732717 | 366838.4625 | 85715.43 | 11.35879 | 1.166651e-05 | 4.50388 | 1.209335 | 0.190071 | 0.8269004 | 160 | 38900000 | 9000000 | 4000000
265.9007 | 0.003760802 | 4.6089 | 1.237059 | 0.2127367 | 0.808369 | 27.353 | 5.871406 | 1.770094 | 0.170317 | 265.9224 | 0.003760495 | 98.41696 | 12.84068 | 2.552618 | 0.0778775 | 668.3291 | 177.2766 | 5.177711 | 0.005640903 | 265.8779 | 0.003761125 | -184170.3 | -39567.24 | -2.527343e-05 | 932173.03 | 200268.5 | 4.993297e-06 | 265.902 | 0.003760784 | 402368.9125 | 94017.47 | 11.45124 | 1.063632e-05 | 4.538565 | 1.218649 | 0.1977428 | 0.8205809 | 170 | 38900000 | 9000000 | 4000000
263.9038 | 0.003789259 | 4.6863 | 1.257834 | 0.2293909 | 0.7950177 | 27.89341 | 5.987407 | 1.789659 | 0.1670172 | 263.9206 | 0.003789018 | 101.5767 | 13.25294 | 2.584219 | 0.07545495 | 708.0905 | 187.8234 | 5.235502 | 0.00532415 | 263.9104 | 0.003789165 | -212626.8 | -45680.83 | -2.189102e-05 | 902296.0625 | 193849.7 | 5.158636e-06 | 263.8933 | 0.00378941 | 437615.1875 | 102253.1 | 11.53521 | 9.779654e-06 | 4.58054 | 1.229919 | 0.2069487 | 0.8130614 | 180 | 38900000 | 9000000 | 4000000
261.9145 | 0.00381804 | 4.766479 | 1.279354 | 0.2463553 | 0.7816445 | 28.4525 | 6.107417 | 1.809504 | 0.1637353 | 261.9225 | 0.003817924 | 104.8397 | 13.67866 | 2.615837 | 0.07310656 | 752.3337 | 199.5591 | 5.29611 | 0.005011047 | 261.9124 | 0.00381807 | -222112.9125 | -47718.84 | -2.095608e-05 | 862152.905 | 185225.3 | 5.39883e-06 | 261.9115 | 0.003818083 | 481009.1525 | 112392.5 | 11.62975 | 8.897388e-06 | 4.623187 | 1.241371 | 0.2162162 | 0.8055611 | 190 | 38900000 | 9000000 | 4000000
259.9095 | 0.003847492 | 4.848451 | 1.301356 | 0.2634068 | 0.7684292 | 29.03166 | 6.231736 | 1.829655 | 0.1604689 | 259.943 | 0.003846997 | 108.2725 | 14.12655 | 2.648056 | 0.07078869 | 802.8347 | 212.9547 | 5.361079 | 0.004695835 | 259.9227 | 0.003847298 | -241657.1 | -51917.72 | -1.926125e-05 | 784783.4 | 168603.2 | 5.931085e-06 | 259.9111 | 0.003847469 | 562453.47 | 131422.8 | 11.78617 | 7.60903e-06 | 4.671181 | 1.254257 | 0.2265437 | 0.7972845 | 200 | 38900000 | 9000000 | 4000000
257.9439 | 0.003876812 | 4.930582 | 1.3234 | 0.2802045 | 0.7556292 | 29.64231 | 6.362814 | 1.850471 | 0.1571632 | 257.9134 | 0.00387727 | 111.9706 | 14.60905 | 2.681641 | 0.06845072 | 862.4462 | 228.7668 | 5.432703 | 0.004371263 | 257.9429 | 0.003876826 | -245404.4475 | -52722.8 | -1.896713e-05 | 699291.5275 | 150236.1 | 6.65619e-06 | 257.9224 | 0.003877135 | 830490.4775 | 194052.3 | 12.17588 | 5.15325e-06 | 4.719153 | 1.267138 | 0.2367611 | 0.7891798 | 210 | 38900000 | 9000000 | 4000000
255.9316 | 0.003907294 | 5.017791 | 1.346808 | 0.2977374 | 0.7424963 | 30.27395 | 6.498397 | 1.871556 | 0.1538841 | 255.9376 | 0.003907203 | 115.7142 | 15.09749 | 2.714528 | 0.06623618 | 926.6687 | 245.8021 | 5.504527 | 0.004068314 | 255.9314 | 0.003907297 | -240224.6 | -51609.95 | -1.937611e-05 | 603804.95 | 129721.7 | 7.708809e-06 | 255.9207 | 0.003907461 | 1528508.395 | 357151.1 | 12.78591 | 2.799936e-06 | 4.770311 | 1.280875 | 0.2475433 | 0.7807164 | 220 | 38900000 | 9000000 | 4000000
253.9497 | 0.003937788 | 5.103695 | 1.369865 | 0.3147123 | 0.7299989 | 30.91541 | 6.636089 | 1.892523 | 0.1506912 | 253.9465 | 0.003937837 | 119.6294 | 15.60832 | 2.747804 | 0.06406841 | 999.6802 | 265.1686 | 5.580366 | 0.003771186 | 253.9422 | 0.003937903 | -251052 | -53936.13 | -1.854045e-05 | 471104.3475 | 101212.3 | 9.880225e-06 | 253.9404 | 0.003937933 | 2334036.92 | 545370.7 | 13.20922 | 1.833615e-06 | 4.827314 | 1.296181 | 0.259422 | 0.7714974 | 230 | 38900000 | 9000000 | 4000000
251.943 | 0.003969151 | 5.193827 | 1.394057 | 0.3322183 | 0.7173307 | 31.55621 | 6.773639 | 1.913038 | 0.1476311 | 251.9497 | 0.003969045 | 123.7069 | 16.14031 | 2.78132 | 0.06195666 | 1081.154 | 286.7798 | 5.658715 | 0.003486996 | 251.9577 | 0.003968919 | -245980.4275 | -52846.55 | -1.892271e-05 | 329183.7 | 70721.97 | 1.413988e-05 | 251.9331 | 0.003969308 | 3938721.35 | 920321.1 | 13.73248 | 1.086577e-06 | 4.884947 | 1.311656 | 0.2712903 | 0.7623951 | 240 | 38900000 | 9000000 | 4000000
249.9611 | 0.004000623 | 5.284563 | 1.418411 | 0.3495374 | 0.7050142 | 32.20503 | 6.912911 | 1.933391 | 0.1446569 | 249.9727 | 0.004000436 | 128.0052 | 16.70112 | 2.815476 | 0.05987621 | 1171.741 | 310.8082 | 5.739176 | 0.003217418 | 249.9666 | 0.004000535 | -245930.275 | -52835.77 | -1.892657e-05 | 182167.2 | 39136.88 | 2.555135e-05 | 249.9644 | 0.004000569 | 5213212.54 | 1218118.5 | 14.01282 | 8.209382e-07 | 4.932716 | 1.324482 | 0.2810216 | 0.755012 | 250 | 38900000 | 9000000 | 4000000
247.9436 | 0.004033174 | 5.379928 | 1.444008 | 0.3674226 | 0.6925169 | 32.89487 | 7.060987 | 1.954585 | 0.1416233 | 247.967 | 0.004032795 | 132.5819 | 17.29825 | 2.850605 | 0.05780931 | 1269.678 | 336.7865 | 5.819449 | 0.00296924 | 247.8944 | 0.004033975 | -216980.1 | -46616.1 | -2.145182e-05 | 28292.62 | 6078.4 | 0.000164517 | 247.9503 | 0.004033066 |  |  | #NUM! |  | 4.989862 | 1.339826 | 0.29254 | 0.7463654 | 260 | 38900000 | 9000000 | 4000000
245.97 | 0.004065536 | 5.475372 | 1.469626 | 0.3850077 | 0.6804454 | 33.58926 | 7.210039 | 1.975474 | 0.1386955 | 245.9734 | 0.004065481 | 137.3582 | 17.92143 | 2.885997 | 0.0557991 | 1343.267 | 356.3061 | 5.87579 | 0.002806576 | 245.9718 | 0.004065506 | -213244.56 | -45813.56 | -2.18276e-05 |  |  |  | 245.9538 | 0.004065804 |  |  | #NUM! |  | 5.050471 | 1.356101 | 0.3046134 | 0.7374084 | 270 | 38900000 | 9000000 | 4000000
243.9631 | 0.004098981 | 5.574593 | 1.496257 | 0.4029668 | 0.6683343 | 34.30223 | 7.363079 | 1.996478 | 0.1358127 | 243.965 | 0.004098948 | 142.4143 | 18.58111 | 2.922146 | 0.05381808 | 1422.033 | 377.1992 | 5.932773 | 0.002651119 | 243.9751 | 0.00409878 | -232752.84 | -50004.72 | -1.999811e-05 |  |  |  | 243.9776 | 0.004098737 |  |  | #NUM! |  | 5.112672 | 1.372802 | 0.3168539 | 0.7284371 | 280 | 38900000 | 9000000 | 4000000
241.9599 | 0.004132916 | 5.675438 | 1.523325 | 0.4208952 | 0.6564589 | 35.0305 | 7.519406 | 2.017487 | 0.1329892 | 241.975 | 0.004132658 | 147.6316 | 19.26182 | 2.958125 | 0.05191618 | 1504.076 | 398.9613 | 5.988865 | 0.002506509 | 241.999 | 0.004132248 | -247133.8 | -53094.33 | -1.88344e-05 |  |  |  | 241.9751 | 0.004132657 |  |  | #NUM! |  | 5.178711 | 1.390534 | 0.329688 | 0.7191481 | 290 | 38900000 | 9000000 | 4000000
240.0076 | 0.004166535 | 5.777011 | 1.550588 | 0.438634 | 0.6449168 | 35.7597 | 7.67593 | 2.03809 | 0.1302774 | 239.9812 | 0.004166993 | 153.1759 | 19.98519 | 2.994992 | 0.05003704 | 1589.422 | 421.5997 | 6.044056 | 0.002371918 | 239.9837 | 0.00416695 | -269097.3 | -57812.99 | -1.729715e-05 |  |  |  | 240.0138 | 0.004166427 |  |  | #NUM! |  | 5.246408 | 1.408712 | 0.3426755 | 0.7098685 | 300 | 38900000 | 9000000 | 4000000
237.9826 | 0.004201989 | 5.884419 | 1.579416 | 0.4570555 | 0.6331452 | 36.55172 | 7.845939 | 2.059996 | 0.1274545 | 237.9694 | 0.004202222 | 158.9768 | 20.74206 | 3.032163 | 0.04821123 | 1676.518 | 444.7021 | 6.097405 | 0.002248696 | 237.981 | 0.004202015 | -282833.7 | -60764.12 | -1.645708e-05 |  |  |  | 237.9859 | 0.00420193 |  |  | #NUM! |  | 5.315677 | 1.427311 | 0.3557922 | 0.7006182
235.9749 | 0.004237739 | 5.993346 | 1.608653 | 0.4753974 | 0.621638 | 37.35169 | 8.017657 | 2.081646 | 0.1247247 | 236.0108 | 0.004237094 | 164.9627 | 21.52305 | 3.069124 | 0.04646183 | 1770.116 | 469.5294 | 6.151731 | 0.002129792 | 236.0104 | 0.004237102 | -313696.3 | -67394.66 | -1.483797e-05 |  |  |  | 236.0122 | 0.00423707 |  |  | #NUM! |  | 5.385583 | 1.446081 | 0.3688573 | 0.6915241
233.982 | 0.004273834 | 6.104401 | 1.638461 | 0.4937575 | 0.6103288 | 38.15131 | 8.189297 | 2.102828 | 0.1221106 | 234.033 | 0.004272902 | 171.3302 | 22.35383 | 3.106998 | 0.04473506 | 1873.049 | 496.8327 | 6.208253 | 0.00201275 | 233.9977 | 0.004273546 | -405946 | -87213.62 | -1.14661e-05 |  |  |  | 233.9981 | 0.004273539 |  |  | #NUM! |  | 5.461378 | 1.466433 | 0.3828329 | 0.6819269
231.995 | 0.004310437 | 6.218133 | 1.668988 | 0.5122172 | 0.5991656 | 38.98458 | 8.368161 | 2.124434 | 0.1195006 | 232.0049 | 0.004310254 | 178.4869 | 23.28758 | 3.14792 | 0.04294134 | 1989.979 | 527.8487 | 6.26881 | 0.001894482 | 231.9949 | 0.00431044 | [6 empty] | 232.0256 | 0.004309869 |  |  | #NUM! |  | 5.534476 | 1.486061 | 0.3961288 | 0.67292
230.0274 | 0.004347309 | 6.332108 | 1.699579 | 0.5303808 | 0.5883809 | 39.80818 | 8.544949 | 2.14534 | 0.1170282 | 230.0272 | 0.004347311 | 185.2879 | 24.17493 | 3.185316 | 0.04136517 | 2120.943 | 562.5873 | 6.332546 | 0.001777502 | 230.016 | 0.004347524 | [6 empty] | 230.0152 | 0.00434754 |  |  | #NUM! |  | 5.613129 | 1.50718 | 0.4102402 | 0.6634909
228.0421 | 0.004385155 | 6.452141 | 1.731797 | 0.5491595 | 0.5774349 | 40.65965 | 8.72772 | 2.166504 | 0.1145775 | 228.0475 | 0.00438505 | 192.7798 | 25.15241 | 3.224954 | 0.03975763 | 2272.061 | 602.6719 | 6.401373 | 0.001659278 | 228.0386 | 0.004385223 | [6 empty] | 228.0368 | 0.004385258 |  |  | #NUM! |  | 5.689759 | 1.527756 | 0.4237997 | 0.654555
226.0377 | 0.004424041 | 6.575252 | 1.764841 | 0.5680604 | 0.5666234 | 41.54624 | 8.918029 | 2.188075 | 0.1121324 | 226.0482 | 0.004423835 | 200.7371 | 26.19062 | 3.265401 | 0.03818161 | 2441.55 | 647.6296 | 6.473319 | 0.001544092 | 226.0555 | 0.004423693 | [6 empty] | 226.0361 | 0.004424071 |  |  | #NUM! |  | 5.76935 | 1.549127 | 0.4376912 | 0.6455251
224.0125 | 0.004464038 | 6.703538 | 1.799273 | 0.5873829 | 0.5557799 | 42.47268 | 9.116893 | 2.210129 | 0.1096865 | 224.0526 | 0.004463238 | 209.0732 | 27.27825 | 3.30609 | 0.03665925 | 2631.426 | 697.9948 | 6.548212 | 0.001432675 | 224.0347 | 0.004463595 | [6 empty] | 224.0429 | 0.00446343 |  |  | #NUM! |  | 5.851361 | 1.571147 | 0.451806 | 0.6364776
222.0779 | 0.004502925 | 6.828685 | 1.832864 | 0.6058796 | 0.5455943 | 43.36804 | 9.309084 | 2.230991 | 0.107422 | 222.0642 | 0.004503202 | 217.8078 | 28.41787 | 3.347018 | 0.03518913 | 2836.548 | 752.404 | 6.623273 | 0.001329073 | 222.0464 | 0.004503563 | [6 empty] | 222.0151 | 0.004504198 |  |  | #NUM! |  | 5.935922 | 1.593853 | 0.4661542 | 0.6274105
220.0598 | 0.004544219 | 6.962212 | 1.868703 | 0.6252447 | 0.5351305 | 44.33169 | 9.515934 | 2.252968 | 0.1050869 | 220.0456 | 0.004544512 | 227.1847 | 29.64129 | 3.389168 | 0.03373672 | 3069.721 | 814.2541 | 6.702272 | 0.001228118 | 220.081 | 0.004543782 | [6 empty] | 220.0533 | 0.004544354 | -335003.2 | -71972.25 | #NUM! | -1.389424e-05 | 6.021656 | 1.616873 | 0.4804941 | 0.6184777
218.0698 | 0.004585688 | 7.097084 | 1.904904 | 0.6444315 | 0.5249609 | 45.29478 | 9.722666 | 2.27446 | 0.1028524 | 218.063 | 0.004585831 | 236.8849 | 30.9069 | 3.43098 | 0.03235523 | 3321.067 | 880.9245 | 6.780972 | 0.001135171 | 218.0745 | 0.004585589 | [6 empty] | 218.0757 | 0.004585564 | -320896.8 | -68941.6 | #NUM! | -1.450503e-05 | 6.109153 | 1.640367 | 0.49492 | 0.6096196
216.0639 | 0.004628259 | 7.236583 | 1.942346 | 0.6638966 | 0.5148413 | 46.29166 | 9.936648 | 2.29623 | 0.1006376 | 216.0748 | 0.004628027 | 247.1306 | 32.24368 | 3.473322 | 0.03101383 | 3597.583 | 954.2711 | 6.860948 | 0.00104792 | 216.0774 | 0.004627972 | [6 empty] | 216.0517 | 0.004628522 | -265964.1 | -57139.84 | #NUM! | -1.750092e-05 | 6.201221 | 1.665088 | 0.5098781 | 0.6005688
214.0751 | 0.004671258 | 7.378812 | 1.980521 | 0.6833601 | 0.5049176 | 47.32333 | 10.1581 | 2.318271 | 0.0984436 | 214.0851 | 0.00467104 | 257.9435 | 33.65446 | 3.516145 | 0.02971375 | 3910.233 | 1037.203 | 6.944283 | 0.0009641317 | 214.0859 | 0.004671021 | [6 empty] | 214.0859 | 0.004671023 | -230601.4 | -49542.52 | #NUM! | -2.018468e-05 | 6.294869 | 1.690234 | 0.5248667 | 0.5916342
212.0687 | 0.004715453 | 7.526208 | 2.020084 | 0.7031389 | 0.495029 | 48.36793 | 10.38233 | 2.340105 | 0.09631752 | 212.1005 | 0.004714747 | 269.2449 | 35.12898 | 3.559026 | 0.02846652 | 4253.593 | 1128.28 | 7.02845 | 0.0008863047 | 212.0649 | 0.004715537 | [6 empty] | 212.0803 | 0.004715195 | 6099.662 | 1310.454 | 7.178129 | 0.0007630942 | 6.39252 | 1.716454 | 0.5402604 | 0.5825965
210.0751 | 0.004760202 | 7.676303 | 2.06037 | 0.7228855 | 0.4853497 | 49.43155 | 10.61064 | 2.361857 | 0.09424506 | 210.081 | 0.004760069 | 281.3088 | 36.70298 | 3.602858 | 0.02724574 | 4633.297 | 1228.998 | 7.113954 | 0.0008136711 | 210.1161 | 0.004759275 | [6 empty] | 210.119 | 0.004759207 | 15333.56625 | 3294.27 | 8.09994 | 0.0003035574 | 6.488724 | 1.742285 | 0.5551977 | 0.5739588
208.0878 | 0.004805664 | 7.830113 | 2.101654 | 0.7427245 | 0.4758158 | 50.52666 | 10.84571 | 2.383769 | 0.0922024 | 208.1007 | 0.004805366 | 293.9063 | 38.3466 | 3.646666 | 0.02607793 | 5047.24 | 1338.798 | 7.199527 | 0.0007469388 | 208.0739 | 0.004805984 | [6 empty] | 208.1106 | 0.004805137 | 17866.63 | 3838.474 | 8.25283 | 0.0002605202 | 6.591567 | 1.7699 | 0.5709229 | 0.5650038
206.0994 | 0.004852027 | 7.988057 | 2.144047 | 0.762695 | 0.4664077 | 51.65502 | 11.08791 | 2.405855 | 0.09018832 | 206.1151 | 0.004851658 | 307.1212 | 40.07079 | 3.690648 | 0.02495584 | 5512.611 | 1462.239 | 7.287724 | 0.0006838828 | 206.0249 | 0.004853782 | [6 empty] | 206.0943 | 0.004852149 | 19694.58 | 4231.192 | 8.350239 | 0.00023634 | 6.698047 | 1.798491 | 0.5869478 | 0.5560218
204.1205 | 0.004899068 | 8.14873 | 2.187172 | 0.7826096 | 0.4572113 | 52.80187 | 11.33409 | 2.427815 | 0.08822944 | 204.1032 | 0.004899482 | 321.2335 | 41.91205 | 3.735573 | 0.02385948 | 6026.441 | 1598.534 | 7.376842 | 0.0006255731 | 203.9851 | 0.004902319 | [6 empty] | 204.1189 | 0.004899105 |  |  | #NUM! |  | 6.804883 | 1.827177 | 0.6027723 | 0.5472922
202.0979 | 0.004948097 | 8.316926 | 2.232317 | 0.8030402 | 0.447965 | 53.99564 | 11.59033 | 2.450171 | 0.0862788 | 202.1269 | 0.004947387 | 335.8677 | 43.82141 | 3.780122 | 0.0228199 | 6592.063 | 1748.567 | 7.466552 | 0.0005718968 | 201.9939 | 0.004950643 | [6 empty] | 202.1098 | 0.004947804 |  |  | #NUM! |  | 6.919681 | 1.858002 | 0.6195015 | 0.5382127
200.1526 | 0.004996188 | 8.484398 | 2.277268 | 0.8229765 | 0.4391227 | 55.1695 | 11.84231 | 2.471678 | 0.08444302 | 200.131 | 0.004996727 | 351.3827 | 45.84568 | 3.825281 | 0.02181231 | 7229.161 | 1917.56 | 7.558809 | 0.0005214962 | 199.9092 | 0.00500227 | [6 empty] | 200.1007 | 0.004997483 |  |  | #NUM! |  | 7.036659 | 1.889411 | 0.6362653 | 0.5292654
198.1245 | 0.005047331 | 8.662167 | 2.324982 | 0.8437124 | 0.4301108 | 56.42339 | 12.11146 | 2.494152 | 0.08256646 | 198.1544 | 0.005046568 | 367.5641 | 47.95691 | 3.870303 | 0.02085205 | 7917.035 | 2100.021 | 7.649703 | 0.0004761858 | 197.8653 | 0.005053943 | [6 empty] | 198.1312 | 0.005047159 |  |  | #NUM! |  | 7.15381 | 1.920868 | 0.6527769 | 0.5205981
196.1384 | 0.005098442 | 8.838977 | 2.372439 | 0.8639187 | 0.4215071 | 57.68803 | 12.38291 | 2.516318 | 0.08075643 | 196.129 | 0.005098685 | 385.0154 | 50.23382 | 3.916688 | 0.01990691 | 8707.505 | 2309.696 | 7.744871 | 0.0004329575 | 195.8651 | 0.005105556 | [6 empty] | 196.1352 | 0.005098523 |  |  | #NUM! |  | 7.278478 | 1.954342 | 0.6700537 | 0.5116811
194.1429 | 0.005150846 | 9.026916 | 2.422883 | 0.8849583 | 0.4127314 | 59.01345 | 12.66742 | 2.539033 | 0.07894267 | 194.1332 | 0.005151101 | 403.1834 | 52.60424 | 3.962797 | 0.01900988 | 9564.207 | 2536.939 | 7.838713 | 0.0003941759 | 193.9185 | 0.005156804 | [6 empty] | 194.1242 | 0.005151341 |  |  | #NUM! |  | 7.407481 | 1.988981 | 0.6876223 | 0.5027701
192.1628 | 0.00520392 | 9.216417 | 2.473747 | 0.9057339 | 0.4042451 | 60.34543 | 12.95333 | 2.561353 | 0.07720021 | 192.1548 | 0.005204136 | 422.1493 | 55.07875 | 4.008764 | 0.01815582 | 10533.28 | 2793.99 | 7.935226 | 0.0003579111 | 191.8894 | 0.005211335 | [6 empty] | 192.1441 | 0.005204426 |  |  | #NUM! |  | 7.539784 | 2.024505 | 0.7053254 | 0.4939478
190.1387 | 0.005259319 | 9.416627 | 2.527484 | 0.9272244 | 0.3956504 | 61.74964 | 13.25475 | 2.584356 | 0.07544464 | 190.1659 | 0.005258565 | 442.3928 | 57.71997 | 4.055603 | 0.01732503 | 11606.75 | 3078.731 | 8.032273 | 0.0003248092 | 189.9516 | 0.0052645 | [6 empty] | 190.1398 | 0.005259288 |  |  | #NUM! |  | 7.677236 | 2.061412 | 0.7233914 | 0.4851043
188.1572 | 0.005314704 | 9.617338 | 2.581356 | 0.948315 | 0.3873932 | 63.1586 | 13.55719 | 2.606917 | 0.0737616 | 188.1454 | 0.005315038 | 463.8337 | 60.51741 | 4.102931 | 0.01652417 | 12798.82 | 3394.93 | 8.130039 | 0.0002945568 | 187.8733 | 0.005322735 | [6 empty] | 188.168 | 0.0053144 |  |  | #NUM! |  | 7.817963 | 2.099199 | 0.7415558 | 0.4763722
186.1736 | 0.005371331 | 9.82301 | 2.63656 | 0.9694751 | 0.3792821 | 64.57487 | 13.8612 | 2.629093 | 0.07214384 | 186.1747 | 0.0053713 | 485.9834 | 63.40734 | 4.14958 | 0.01577104 | 14141.88 | 3751.181 | 8.229826 | 0.0002665827 | 186.0204 | 0.005375754 | [6 empty] | 186.1749 | 0.005371295 |  |  | #NUM! |  | 7.963851 | 2.138371 | 0.7600445 | 0.4676456
184.188 | 0.005429237 | 10.03326 | 2.692992 | 0.990653 | 0.3713341 | 66.06147 | 14.1803 | 2.651854 | 0.07052037 | 184.1689 | 0.0054298 | 509.9052 | 66.52847 | 4.19763 | 0.01503116 | 15700 | 4164.48 | 8.334347 | 0.000240126 | 184.1678 | 0.005429829 | [6 empty] | 184.1609 | 0.005430034 |  |  | #NUM! |  | 8.115947 | 2.179211 | 0.7789627 | 0.4588818
182.1882 | 0.005488828 | 10.25197 | 2.751695 | 1.012217 | 0.3634124 | 67.57012 | 14.50414 | 2.674434 | 0.06894585 | 182.1753 | 0.00548922 | 534.4693 | 69.7334 | 4.244679 | 0.01434033 | 17379.96 | 4610.095 | 8.436004 | 0.0002169153 | 182.1791 | 0.005489104 | [6 empty] | 182.1902 | 0.005488769 |  |  | #NUM! |  | 8.270098 | 2.220602 | 0.7977781 | 0.4503284
180.175 | 0.005550158 | 10.47824 | 2.812427 | 1.034048 | 0.3555648 | 69.11971 | 14.83676 | 2.697108 | 0.06740016 | 180.1911 | 0.005549662 | 560.6434 | 73.14839 | 4.29249 | 0.01367084 | 19285.91 | 5115.653 | 8.54006 | 0.0001954785 | 180.1953 | 0.005549534 | [6 empty] | 180.1711 | 0.00555028 |  |  | #NUM! |  | 8.434724 | 2.264805 | 0.8174888 | 0.4415391
178.1944 | 0.005611848 | 10.70785 | 2.874056 | 1.055724 | 0.3479403 | 70.68515 | 15.17279 | 2.719504 | 0.06590747 | 178.196 | 0.0056118 | 588.3127 | 76.75847 | 4.340664 | 0.01302788 | 21516.24 | 5707.257 | 8.649494 | 0.0001752155 | 178.2136 | 0.005611244 | [6 empty] | 178.2174 | 0.005611126 |  |  | #NUM! |  | 8.600097 | 2.30921 | 0.8369053 | 0.4330486
176.2107 | 0.005675023 | 10.94214 | 2.936943 | 1.077369 | 0.3404901 | 72.32274 | 15.5243 | 2.742407 | 0.06441514 | 176.2149 | 0.005674891 | 617.3421 | 80.546 | 4.388828 | 0.01241527 | 24072 | 6385.179 | 8.761735 | 0.0001566127 | 176.2033 | 0.005675261 | [6 empty] | 176.2037 | 0.005675251 |  |  | #NUM! |  | 8.776036 | 2.356451 | 0.8571566 | 0.424367
174.2237 | 0.005739746 | 11.18323 | 3.001651 | 1.099163 | 0.33315 | 73.97778 | 15.87956 | 2.765033 | 0.06297403 | 174.2243 | 0.005739729 | 648.0244 | 84.54918 | 4.437333 | 0.01182744 | 26954.11 | 7149.67 | 8.874821 | 0.0001398666 | 174.2251 | 0.005739701 | [6 empty] | 174.2309 | 0.005739508 |  |  | #NUM! |  | 8.953951 | 2.404223 | 0.8772267 | 0.4159348
172.2103 | 0.005806854 | 11.43518 | 3.069277 | 1.121442 | 0.3258096 | 75.70197 | 16.24966 | 2.788072 | 0.06153974 | 172.2475 | 0.0058056 | 680.3109 | 88.76168 | 4.485955 | 0.01126612 | 30459.92 | 8079.599 | 8.997097 | 0.0001237685 | 172.2029 | 0.005807103 | [6 empty] | 172.2155 | 0.005806677 |  |  | #NUM! |  | 9.142269 | 2.454788 | 0.8980404 | 0.4073672
170.2107 | 0.005875071 | 11.69256 | 3.138359 | 1.1437 | 0.3186379 | 77.43172 | 16.62096 | 2.810664 | 0.060165 | 170.2237 | 0.005874623 | 715.2617 | 93.32179 | 4.536054 | 0.01071561 | 34593.17 | 9175.957 | 9.124342 | 0.0001089805 | 170.2281 | 0.005874469 | [6 empty] | 170.2478 | 0.005873791 |  |  | #NUM! |  | 9.33354 | 2.506146 | 0.9187462 | 0.399019
168.2381 | 0.005943958 | 11.95447 | 3.208657 | 1.165852 | 0.3116569 | 79.21033 | 17.00274 | 2.833375 | 0.05881404 | 168.228 | 0.005944315 | 751.5637 | 98.05819 | 4.585561 | 0.01019803 | 39435.27875 | 10460.34 | 9.255347 | 9.559916e-05 | 168.2225 | 0.005944506 | [6 empty] | 168.2355 | 0.005944049 |  |  | #NUM! |  | 9.536403 | 2.560617 | 0.9402482 | 0.3905309
166.2465 | 0.006015164 | 12.22586 | 3.281501 | 1.188301 | 0.3047386 | 81.02309 | 17.39186 | 2.856002 | 0.05749817 | 166.246 | 0.006015182 | 789.6793 | 103.0312 | 4.635032 | 0.009705796 | 45219.68 | 11994.67 | 9.392218 | 8.337033e-05 | 166.2306 | 0.00601574 | [6 empty] | 166.2261 | 0.006015902 |  |  | #NUM! |  | 9.746889 | 2.617135 | 0.96208 | 0.3820973
164.2442 | 0.006088493 | 12.50681 | 3.356909 | 1.211021 | 0.297893 | 82.8699 | 17.78828 | 2.87854 | 0.05621679 | 164.2424 | 0.00608856 | 830.4093 | 108.3453 | 4.685324 | 0.009229746 | 52190.74 | 13843.77 | 9.535591 | 7.223464e-05 | 164.2391 | 0.006088684 | [6 empty] | 164.2375 | 0.006088743 |  |  | #NUM! |  | 9.964269 | 2.675503 | 0.9841375 | 0.3737615
162.2651 | 0.006162755 | 12.79278 | 3.433666 | 1.233629 | 0.2912339 | 84.76454 | 18.19497 | 2.901145 | 0.05496024 | 162.2369 | 0.006163826 | 873.5165 | 113.9696 | 4.735932 | 0.008774267 | 60520.23 | 16053.2 | 9.683663 | 6.229288e-05 | 162.2815 | 0.006162132 | [6 empty] | 162.2489 | 0.006163372 |  |  | #NUM! |  | 10.18863 | 2.735746 | 1.006404 | 0.365531
160.2523 | 0.00624016 | 13.09254 | 3.514124 | 1.25679 | 0.2845659 | 86.75362 | 18.62193 | 2.92434 | 0.05370011 | 160.2421 | 0.006240557 | 918.5581 | 119.8463 | 4.78621 | 0.008344019 | 68868.83 | 18267.69 | 9.812889 | 5.474145e-05 | 160.2485 | 0.006240308 | [6 empty] | 160.2681 | 0.006239547 |  |  | #NUM! |  | 10.42247 | 2.798536 | 1.029096 | 0.3573297414
158.2743 | 0.006318147 | 13.3966 | 3.595736 | 1.279749 | 0.2781072 | 88.75072 | 19.05062 | 2.9471 | 0.05249174 | 158.2676 | 0.006318413 | 965.8495 | 126.0165 | 4.836413 | 0.007935467 | 74878.42 | 19861.76 | 9.896551 | 5.034801e-05 | 158.2719 | 0.006318239 | [6 empty] | 158.257 | 0.006318836 |  |  | #NUM! |  | 10.67171 | 2.865458 | 1.052728 | 0.3489844
156.2724 | 0.006399083 | 13.71338 | 3.680761 | 1.30312 | 0.2716829 | 90.81412 | 19.49353 | 2.970083 | 0.05129906 | 156.2815 | 0.006398708 | 1016.122 | 132.5757 | 4.887154 | 0.00754286 | 72728.075 | 19291.37 | 9.867413 | 5.183665e-05 | 156.2544 | 0.006399818 | [6 empty] | 156.2835 | 0.006398628 |  |  | #NUM! |  | 10.92094 | 2.932377 | 1.075813 | 0.3410202
154.2849 | 0.006481516 | 14.03481 | 3.767036 | 1.326288 | 0.2654607 | 92.90542 | 19.94244 | 2.99285 | 0.05014432 | 154.2615 | 0.006482499 | 1069.54 | 139.5452 | 4.938389 | 0.007166134 |  |  | #NUM! |  | 154.2924 | 0.006481203 | [6 empty] | 154.2971 | 0.006481001 |  |  | #NUM! |  | 11.18271 | 3.002667 | 1.099501 | 0.3330373
152.2953 | 0.006566191 | 14.36848 | 3.856595 | 1.349785 | 0.2592961 | 95.03245 | 20.39901 | 3.015486 | 0.04902199 | 152.2843 | 0.006566667 | 1125.465 | 146.8419 | 4.989357 | 0.006810045 |  |  | #NUM! |  | 152.2876 | 0.006566523 | [6 empty] | 152.2816 | 0.006566782 |  |  | #NUM! |  | 11.46288 | 3.077894 | 1.124246 | 0.3248974
150.2759 | 0.006654429 | 14.71924 | 3.950741 | 1.373903 | 0.2531171 | 97.27602 | 20.8806 | 3.03882 | 0.04789135 | 150.3105 | 0.006652893 | 1183.976 | 154.476 | 5.040039 | 0.006473497 |  |  | #NUM! |  | 150.2957 | 0.00665355 | [6 empty] | 150.3053 | 0.006653127 |  |  | #NUM! |  | 11.74663 | 3.154086 | 1.148699 | 0.3170491
148.3123 | 0.006742529 | 15.07469 | 4.046146 | 1.397765 | 0.2471488 | 99.50561 | 21.35919 | 3.061482 | 0.04681826 | 148.3074 | 0.006742754 | 1247.02 | 162.7014 | 5.091917 | 0.006146228 |  |  | #NUM! |  | 148.2861 | 0.00674372 | [6 empty] | 148.2848 | 0.00674378 |  |  | #NUM! |  | 12.05082 | 3.235763 | 1.174265 | 0.3090461
146.3254 | 0.006834081 | 15.43809 | 4.143685 | 1.421586 | 0.2413311 | 101.7941 | 21.85042 | 3.08422 | 0.04576572 | 146.3163 | 0.006834509 | 1314.446 | 171.4987 | 5.144576 | 0.005830947 |  |  | #NUM! |  | 146.2834 | 0.006836046 | [6 empty] | 146.2974 | 0.006835391 |  |  | #NUM! |  | 12.36364 | 3.319757 | 1.199892 | 0.3012268
144.3125 | 0.006929404 | 15.82038 | 4.246293 | 1.446046 | 0.2354995 | 104.1635 | 22.35901 | 3.10723 | 0.04472469 | 144.3351 | 0.006928322 | 1384.636 | 180.6565 | 5.196598 | 0.005535366 |  |  | #NUM! |  | 144.3116 | 0.00692945 | [6 empty] | 144.3331 | 0.00692842 |  |  | #NUM! |  | 12.6856 | 3.406207 | 1.225599 | 0.2935817
142.3296 | 0.007025948 | 16.20826 | 4.350404 | 1.470269 | 0.2298637 | 106.5506 | 22.87142 | 3.129888 | 0.0437227 | 142.3215 | 0.007026343 | 1459.964 | 190.4847 | 5.249572 | 0.005249764 |  |  | #NUM! |  | 142.324 | 0.007026224 | [6 empty] | 142.3176 | 0.007026535 |  |  | #NUM! |  | 13.03031 | 3.498765 | 1.25241 | 0.2858152
140.3409 | 0.007125507 | 16.60912 | 4.457996 | 1.494699 | 0.224316 | 109.0339 | 23.40447 | 3.152927 | 0.04272689 | 140.3062 | 0.007127269 | 1538.586 | 200.7428 | 5.302024 | 0.0049815 |  |  | #NUM! |  | 140.3381 | 0.007125649 | [6 empty] | 140.3025 | 0.007127459 |  |  | #NUM! |  | 13.38972 | 3.595269 | 1.279619 | 0.2781433
138.3132 | 0.007229968 | 17.03126 | 4.5713 | 1.519798 | 0.2187561 | 111.6016 | 23.95563 | 3.176203 | 0.04174384 | 138.3199 | 0.007229618 | 1620.667 | 211.452 | 5.353998 | 0.004729206 |  |  | #NUM! |  | 138.3586 | 0.007227595 | [6 empty] | 138.3447 | 0.007228324 |  |  | #NUM! |  | 13.75586 | 3.693583 | 1.306597 | 0.2707398
136.3583 | 0.007333623 | 17.452 | 4.684232 | 1.544202 | 0.2134822 | 114.1539 | 24.50349 | 3.198816 | 0.04081051 | 136.3386 | 0.00733468 | 1706.586 | 222.6621 | 5.405655 | 0.004491111 |  |  | #NUM! |  | 136.3367 | 0.007334782 | [6 empty] | 136.3414 | 0.007334532 |  |  | #NUM! |  | 14.15143 | 3.799798 | 1.334948 | 0.2631719
134.3382 | 0.007443896 | 17.89947 | 4.804334 | 1.569519 | 0.2081454 | 116.8494 | 25.08208 | 3.222153 | 0.03986911 | 134.3368 | 0.007443974 | 1799.269 | 234.7546 | 5.458541 | 0.004259768 |  |  | #NUM! |  | 134.3353 | 0.00744406 | [6 empty] | 134.3697 | 0.007442154 |  |  | #NUM! |  | 14.55962 | 3.909399 | 1.363384 | 0.2557938
132.3557 | 0.007555401 | 18.3551 | 4.926629 | 1.594655 | 0.2029786 | 119.5492 | 25.6616 | 3.244996 | 0.03896873 | 132.3537 | 0.007555515 | 1896.64 | 247.4588 | 5.511244 | 0.004041077 |  |  | #NUM! |  | 132.3318 | 0.007556762 | [6 empty] | 132.3511 | 0.007555663 |  |  | #NUM! |  | 14.9942 | 4.026087 | 1.392795 | 0.2483801
130.3731 | 0.007670294 | 18.82584 | 5.052979 | 1.619978 | 0.1979031 | 122.3488 | 26.26256 | 3.268144 | 0.03807703 | 130.3643 | 0.007670815 | 2000.133 | 260.9618 | 5.564374 | 0.003831979 |  |  | #NUM! |  | 130.3523 | 0.007671515 | [6 empty] | 130.383 | 0.007669709 |  |  | #NUM! |  | 15.44019 | 4.14584 | 1.422105 | 0.2412056
128.3822 | 0.007789242 | 19.31818 | 5.185125 | 1.645794 | 0.1928594 | 125.2043 | 26.87549 | 3.291215 | 0.03720863 | 128.367 | 0.007790164 | 2111.262 | 275.461 | 5.618446 | 0.003630278 |  |  | #NUM! |  | 128.3762 | 0.007789609 | [6 empty] | 128.3722 | 0.007789846 |  |  | #NUM! |  | 15.91695 | 4.273857 | 1.452517 | 0.2339807
126.3684 | 0.007913374 | 19.83247 | 5.323165 | 1.672068 | 0.1878582 | 128.1205 | 27.50146 | 3.314239 | 0.0363617 | 126.3565 | 0.007914113 | 2230.557 | 291.0258 | 5.673412 | 0.003436122 |  |  | #NUM! |  | 126.3573 | 0.007914069 | [6 empty] | 126.3712 | 0.007913195 |  |  | #NUM! |  | 16.41638 | 4.407957 | 1.483411 | 0.2268625
124.3809 | 0.00803982 | 20.36015 | 5.464798 | 1.698327 | 0.1829894 | 131.1025 | 28.14157 | 3.337248 | 0.03553462 | 124.3655 | 0.008040818 | 2356.106 | 307.4063 | 5.72817 | 0.003253023 |  |  | #NUM! |  | 124.3834 | 0.008039658 | [6 empty] | 124.3596 | 0.008041193 |  |  | #NUM! |  | 16.95467 | 4.552495 | 1.515675 | 0.2196598
122.4012 | 0.008169851 | 20.90423 | 5.610832 | 1.724699 | 0.1782267 | 134.1704 | 28.80009 | 3.360378 | 0.03472212 | 122.3755 | 0.008171574 | 2486.838 | 324.4633 | 5.782172 | 0.003082013 |  |  | #NUM! |  | 122.3947 | 0.008170288 | [6 empty] | 122.3951 | 0.008170258 |  |  | #NUM! |  | 17.49889 | 4.698623 | 1.547269 | 0.2128283
120.4009 | 0.008305582 | 21.47285 | 5.763454 | 1.751537 | 0.1735071 | 137.3265 | 29.47756 | 3.383629 | 0.03392411 | 120.3987 | 0.008305741 | 2627.482 | 342.8134 | 5.837186 | 0.002917039 |  |  | #NUM! |  | 120.3792 | 0.008307086 | [6 empty] | 120.3831 | 0.008306811 |  |  | #NUM! |  | 18.08636 | 4.856363 | 1.58029 | 0.2059154
118.4154 | 0.008444851 | 22.05569 | 5.919893 | 1.778318 | 0.168922 | 140.5874 | 30.17752 | 3.407097 | 0.03313725 | 118.3969 | 0.008446164 | 2777.135 | 362.3389 | 5.89258 | 0.002759847 |  |  | #NUM! |  | 118.4167 | 0.008444755 | [6 empty] | 118.4051 | 0.008445582 |  |  | #NUM! |  | 18.69715 | 5.020366 | 1.613503 | 0.1991886
116.4005 | 0.008591032 | 22.6756 | 6.086279 | 1.806037 | 0.164304 | 144.0176 | 30.91382 | 3.431203 | 0.03234799 | 116.3861 | 0.008592095 | 2939.663 | 383.5444 | 5.949455 | 0.00260726 |  |  | #NUM! |  | 116.3949 | 0.008591442 | [6 empty] | 116.3886 | 0.008591903 |  |  | #NUM! |  | 19.36403 | 5.19943 | 1.648549 | 0.1923288
114.3939 | 0.008741725 | 23.3114 | 6.256932 | 1.83369 | 0.1598227 | 147.4894 | 31.65906 | 3.455025 | 0.03158653 | 114.407 | 0.008740728 | 3107.44 | 405.4347 | 6.00496 | 0.002466489 |  |  | #NUM! |  | 114.4127 | 0.008740292 | [6 empty] | 114.4262 | 0.008739261 |  |  | #NUM! |  | 20.03973 | 5.380863 | 1.682849 | 0.1858438
112.4248 | 0.008894838 | 23.96516 | 6.432406 | 1.861349 | 0.1554628 | 151.0457 | 32.42242 | 3.47885 | 0.03084285 | 112.3946 | 0.008897229 | 3293.821 | 429.7522 | 6.063209 | 0.002326922 |  |  | #NUM! |  | 112.4056 | 0.00889635 | [6 empty] | 112.4154 | 0.008895578 |  |  | #NUM! |  | 20.78787 | 5.581746 | 1.719502 | 0.1791554
110.417 | 0.009056572 | 24.65292 | 6.617005 | 1.889643 | 0.1511258 | 154.6869 | 33.20401 | 3.502671 | 0.03011684 | 110.4076 | 0.009057347 | 3488.522 | 455.1553 | 6.120639 | 0.002197053 |  |  | #NUM! |  | 110.433 | 0.009055268 | [6 empty] | 110.4246 | 0.009055957 |  |  | #NUM! |  | 21.55628 | 5.78807 | 1.755799 | 0.1727692
108.431 | 0.009222451 | 25.36144 | 6.807177 | 1.917978 | 0.1469038 | 158.4013 | 34.00132 | 3.526399 | 0.02941062 | 108.4176 | 0.009223595 | 3692.797 | 481.8075 | 6.177545 | 0.002075518 |  |  | #NUM! |  | 108.4428 | 0.009221451 | [6 empty] | 108.438 | 0.009221855 |  |  | #NUM! |  | 22.36895 | 6.006281 | 1.792806 | 0.1664924
106.4308 | 0.009395776 | 26.10508 | 7.006773 | 1.946877 | 0.142719 | 162.2071 | 34.81827 | 3.550142 | 0.02872056 | 106.4255 | 0.009396244 | 3910.205 | 510.1731 | 6.23475 | 0.001960119 |  |  | #NUM! |  | 106.4491 | 0.009394165 | [6 empty] | 106.4383 | 0.009395114 |  |  | #NUM! |  | 23.23384 | 6.238512 | 1.830742 | 0.1602946
104.4673 | 0.009572378 | 26.86491 | 7.210717 | 1.975568 | 0.1386825 | 166.0388 | 35.64075 | 3.57349 | 0.02805777 | 104.4622 | 0.009572845 | 4144.182 | 540.7007 | 6.292866 | 0.001849452 |  |  | #NUM! |  | 104.4524 | 0.009573739 | [6 empty] | 104.4684 | 0.009572272 |  |  | #NUM! |  | 24.14412 | 6.482932 | 1.869173 | 0.1542512
102.4356 | 0.009762226 | 27.68264 | 7.430202 | 2.005553 | 0.1345858 | 170.1747 | 36.52854 | 3.598094 | 0.02737586 | 102.4336 | 0.009762426 | 4402.096 | 574.3512 | 6.353241 | 0.001741095 |  |  | #NUM! |  | 102.4317 | 0.009762603 | [6 empty] | 102.4385 | 0.009761955 |  |  | #NUM! |  | 25.13297 | 6.748446 | 1.909312 | 0.1481823
100.4572 | 0.009954488 | 28.48671 | 7.646019 | 2.034185 | 0.130787 | 174.2703 | 37.40766 | 3.621876 | 0.02673249 | 100.4504 | 0.009955167 | 4671.462 | 609.496 | 6.412632 | 0.0016407 |  |  | #NUM! |  | 100.4678 | 0.009953438 | [6 empty] | 100.4636 | 0.009953849 |  |  | #NUM! |  | 26.15286 | 7.022297 | 1.94909 | 0.1424035
98.4504 | 0.0101574 | 29.36719 | 7.882347 | 2.064626 | 0.1268658 | 178.6738 | 38.35289 | 3.64683 | 0.02607365 | 98.45925 | 0.01015649 | 4963.002 | 647.5339 | 6.473171 | 0.001544321 |  |  | #NUM! |  | 98.46035 | 0.01015637 | [6 empty] | 98.4696 | 0.01015542 |  |  | #NUM! |  | 27.27251 | 7.322935 | 1.991011 | 0.1365573
96.48475 | 0.01036433 | 30.27315 | 8.125513 | 2.095009 | 0.1230692 | 183.0404 | 39.2902 | 3.670975 | 0.02545164 | 96.4851 | 0.01036429 | 5279.427 | 688.8186 | 6.534978 | 0.001451761 |  |  | #NUM! |  | 96.49045 | 0.01036372 | [6 empty] | 96.46715 | 0.01036622 |  |  | #NUM! |  | 28.4306 | 7.633892 | 2.032598 | 0.1309948
94.48535 | 0.01058365 | 31.23437 | 8.383509 | 2.126267 | 0.1192818 | 187.6341 | 40.27624 | 3.695762 | 0.02482853 | 94.4745 | 0.01058487 | 5620.515 | 733.3211 | 6.597584 | 0.001363659 |  |  | #NUM! |  | 94.47125 | 0.01058523 | [6 empty] | 94.48095 | 0.01058414 |  |  | #NUM! |  | 29.67194 | 7.967205 | 2.075334 | 0.1255145
92.4797 | 0.01081318 | 32.23534 | 8.652177 | 2.157811 | 0.1155779 | 192.3133 | 41.28064 | 3.720394 | 0.02422443 | 92.49475 | 0.01081142 | 5980.018 | 780.2262 | 6.659584 | 0.00128168 |  |  | #NUM! |  | 92.47095 | 0.01081421 | [6 empty] | 92.5054 | 0.01081018 |  |  | #NUM! |  | 30.98213 | 8.319003 | 2.118542 | 0.1202067
90.51815 | 0.01104751 | 33.25791 | 8.92664 | 2.18904 | 0.1120242 | 196.9895 | 42.2844 | 3.744418 | 0.02364938 | 90.49265 | 0.01105062 | 6365.169 | 830.4778 | 6.722001 | 0.001204126 |  |  | #NUM! |  | 90.4932 | 0.01105055 | [6 empty] | 90.475 | 0.01105278 |  |  | #NUM! |  | 32.46025 | 8.715892 | 2.165148 | 0.114733
88.4939 | 0.01130021 | 34.36693 | 9.22431 | 2.221842 | 0.1084092 | 202.0824 | 43.37761 | 3.769943 | 0.02305337 | 88.51915 | 0.01129699 | 6779.87 | 884.5847 | 6.785118 | 0.001130474 |  |  | #NUM! |  | 88.524 | 0.01129637 | [6 empty] | 88.5089 | 0.0112983 |  |  | #NUM! |  | 33.97728 | 9.12323 | 2.210824 | 0.1096103
86.52215 | 0.01155773 | 35.50253 | 9.529111 | 2.254351 | 0.1049416 | 207.2094 | 44.47814 | 3.794998 | 0.02248295 | 86.52345 | 0.01155756 | 7239.155 | 944.5086 | 6.850665 | 0.001058752 |  |  | #NUM! |  | 86.49125 | 0.01156186 | [6 empty] | 86.48895 | 0.01156217 |  |  | #NUM! |  | 35.67792 | 9.579869 | 2.259664 | 0.1043856
84.50595 | 0.01183349 | 36.72984 | 9.85853 | 2.288337 | 0.101435 | 212.6577 | 45.64763 | 3.820952 | 0.02190694 | 84.50565 | 0.01183353 | 7747.172 | 1010.791 | 6.918488 | 0.0009893244 |  |  | #NUM! |  | 84.52025 | 0.01183148 | [6 empty] | 84.5185 | 0.01183173 |  |  | #NUM! |  | 37.46958 | 10.06095 | 2.308661 | 0.09939422
82.5258 | 0.01211742 | 38.00516 | 10.20083 | 2.322469 | 0.09803121 | 218.2899 | 46.8566 | 3.847092 | 0.02134171 | 82.5253 | 0.0121175 | 8299.244 | 1082.821 | 6.987325 | 0.0009235138 |  |  | #NUM! |  | 82.5337 | 0.01211626 | [6 empty] | 82.54245 | 0.01211498 |  |  | #NUM! |  | 39.43019 | 10.58739 | 2.359664 | 0.09445199
80.52875 | 0.01241793 | 39.37404 | 10.56825 | 2.357854 | 0.09462305 | 224.2491 | 48.13576 | 3.874025 | 0.02077457 | 80.5139 | 0.01242022 | 8899.017 | 1161.075 | 7.057101 | 0.0008612711 |  |  | #NUM! |  | 80.5526 | 0.01241425 | [6 empty] | 80.50395 | 0.01242175 |  |  | #NUM! |  | 41.60008 | 11.17003 | 2.413234 | 0.0895253
78.513 | 0.01273674 | 40.82167 | 10.9568 | 2.393961 | 0.09126749 | 230.4221 | 49.46081 | 3.901181 | 0.02021803 | 78.5448 | 0.01273159 | 9556.582 | 1246.868 | 7.12839 | 0.0008020092 |  |  | #NUM! |  | 78.5513 | 0.01273053 | [6 empty] | 78.5023 | 0.01273848 |  |  | #NUM! |  | 43.92549 | 11.79442 | 2.467627 | 0.08478585
76.53345 | 0.01306618 | 42.33914 | 11.3641 | 2.43046 | 0.08799639 | 236.7775 | 50.82502 | 3.928389 | 0.01967535 | 76.5314 | 0.01306653 | 10299.14 | 1343.751 | 7.203221 | 0.0007441852 |  |  | #NUM! |  | 76.52645 | 0.01306738 | [6 empty] | 76.5358 | 0.01306578 |  |  | #NUM! |  | 46.44915 | 12.47205 | 2.52349 | 0.08017929
74.53085 | 0.01341726 | 43.96501 | 11.8005 | 2.468142 | 0.0847422 | 243.2326 | 52.21063 | 3.955286 | 0.01915319 | 74.53335 | 0.01341681 | 11130.41 | 1452.21 | 7.280842 | 0.0006886058 |  |  | #NUM! |  | 74.52445 | 0.01341842 | [6 empty] | 74.5444 | 0.01341482 |  |  | #NUM! |  | 49.21769 | 13.21543 | 2.581385 | 0.07566914
72.55815 | 0.01378205 | 45.68066 | 12.26099 | 2.506422 | 0.0815595 | 250.1513 | 53.69575 | 3.983334 | 0.01862345 | 72.54505 | 0.01378454 | 12014.11 | 1567.507 | 7.357242 | 0.0006379555 |  |  | #NUM! |  | 72.5518 | 0.01378326 | [6 empty] | 72.5585 | 0.01378198 |  |  | #NUM! |  | 52.23169 | 14.02472 | 2.640821 | 0.07130269
70.5435 | 0.01417565 | 47.52464 | 12.75592 | 2.545996 | 0.07839495 | 257.5285 | 55.2793 | 4.012399 | 0.01808995 | 70.551 | 0.01417414 | 13000.905 | 1696.257 | 7.436179 | 0.0005895333 |  |  | #NUM! |  | 70.5613 | 0.01417207 | [6 empty] | 70.5839 | 0.01416754 |  |  | #NUM! |  | 55.56698 | 14.92027 | 2.702721 | 0.0670229
68.5645 | 0.01458481 | 49.46291 | 13.27617 | 2.585971 | 0.07532293 | 265.1179 | 56.90839 | 4.041443 | 0.0175721 | 68.55755 | 0.01458629 | 14124.3 | 1842.829 | 7.519057 | 0.0005426441 |  |  | #NUM! |  | 68.59535 | 0.01457825 | [6 empty] | 68.54815 | 0.01458829 |  |  | #NUM! |  | 59.23735 | 15.90581 | 2.766684 | 0.06287013
66.58625 | 0.01501812 | 51.52587 | 13.82988 | 2.626831 | 0.07230721 | 273.0108 | 58.60262 | 4.070779 | 0.01706408 | 66.5762 | 0.01502038 | 15456.05 | 2016.585 | 7.609161 | 0.0004958878 |  |  | #NUM! |  | 66.5626 | 0.01502345 | [6 empty] | 66.5607 | 0.01502388 |  |  | #NUM! |  | 63.2957 | 16.99551 | 2.832949 | 0.05883907
64.5686 | 0.0154874 | 53.77787 | 14.43433 | 2.669609 | 0.06927928 | 281.3575 | 60.39425 | 4.100894 | 0.01655787 | 64.5729 | 0.01548637 | 16856.45 | 2199.299 | 7.695894 | 0.0004546904 |  |  | #NUM! |  | 64.58945 | 0.01548241 | [6 empty] | 64.575 | 0.01548587 |  |  | #NUM! |  | 67.78074 | 18.19979 | 2.90141 | 0.0549457
62.5934 | 0.01597613 | 56.15339 | 15.07194 | 2.712835 | 0.06634847 | 289.7179 | 62.18885 | 4.130176 | 0.01608005 | 62.5142 | 0.01599637 | 18423.44 | 2403.748 | 7.784784 | 0.000416017 |  |  | #NUM! |  | 62.58205 | 0.01597902 | [6 empty] | 62.5976 | 0.01597505 |  |  | #NUM! |  | 72.68457 | 19.51651 | 2.971261 | 0.05123866
60.59335 | 0.01650346 | 58.70223 | 15.75606 | 2.757225 | 0.06346764 | 298.7557 | 64.12883 | 4.160894 | 0.01559361 | 60.47235 | 0.01653648 | 20413.4 | 2663.381 | 7.887352 | 0.0003754626 |  |  | #NUM! |  | 60.59325 | 0.01650349 | [6 empty] | 60.5744 | 0.01650862 |  |  | #NUM! |  | 78.23298 | 21.00631 | 3.044823 | 0.04760473
58.6196 | 0.01705914 | 61.43071 | 16.4884 | 2.802657 | 0.06064868 | 308.3128 | 66.18031 | 4.192383 | 0.01511024 | 58.5105 | 0.01709095 | 22412.97 | 2924.269 | 7.9808 | 0.0003419658 |  |  | #NUM! |  | 58.56715 | 0.01707442 | [6 empty] | 58.61965 | 0.01705913 |  |  | #NUM! |  | 84.22569 | 22.61542 | 3.118632 | 0.04421762
56.59145 | 0.01767051 | 64.46123 | 17.30182 | 2.850811 | 0.0577974 | 318.6484 | 68.39888 | 4.225356 | 0.01462012 | 56.54565 | 0.01768483 | 24721.58 | 3225.48 | 8.078837 | 0.0003100314 |  |  | #NUM! |  | 56.63705 | 0.01765629 | [6 empty] | 56.62905 | 0.01765878 |  |  | #NUM! |  | 91.14909 | 24.47442 | 3.197628 | 0.04085899
54.5952 | 0.01831663 | 67.65817 | 18.15989 | 2.899216 | 0.0550664 | 329.3364 | 70.69308 | 4.258348 | 0.01414566 | 54.53335 | 0.0183374 | 27470.92 | 3584.192 | 8.184288 | 0.0002790029 |  |  | #NUM! |  | 54.6062 | 0.01831294 | [6 empty] | 54.61065 | 0.01831145 |  |  | #NUM! |  | 99.08723 | 26.60588 | 3.281132 | 0.03758567
52.6033 | 0.01901021 | 71.13159 | 19.09218 | 2.949279 | 0.05237745 | 340.6126 | 73.11356 | 4.292014 | 0.01367735 | 52.5844 | 0.01901705 | 30596.44 | 3991.986 | 8.292044 | 0.0002505019 |  |  | #NUM! |  | 52.60275 | 0.01901041 | [6 empty] | 52.62735 | 0.01900153 |  |  | #NUM! |  | 107.733 | 28.92737 | 3.364788 | 0.03456934
50.5918 | 0.01976605 | 74.9428 | 20.11514 | 3.001473 | 0.0497138 | 352.7269 | 75.71391 | 4.326962 | 0.01320761 | 50.62435 | 0.01975334 | 34120.65 | 4451.796 | 8.401063 | 0.0002246284 |  |  | #NUM! |  | 50.62905 | 0.01975151 | [6 empty] | 50.58525 | 0.01976861 |  |  | #NUM! |  | 117.713 | 31.60708 | 3.453381 | 0.03163848
48.62525 | 0.02056545 | 79.00349 | 21.20505 | 3.05424 | 0.04715857 | 365.2326 | 78.39831 | 4.361802 | 0.01275538 | 48.6464 | 0.02055651 | 38315.66 | 4999.129 | 8.517019 | 0.0002000349 |  |  | #NUM! |  | 48.65635 | 0.0205523 | [6 empty] | 48.65315 | 0.02055365 |  |  | #NUM! |  | 128.9618 | 34.62749 | 3.544648 | 0.02887879
46.64385 | 0.02143905 | 83.49663 | 22.41104 | 3.109554 | 0.04462086 | 378.6845 | 81.2858 | 4.397971 | 0.01230227 | 46.6703 | 0.0214269 | 43446.98125 | 5668.624 | 8.642702 | 0.0001764096 |  |  | #NUM! |  | 46.62615 | 0.02144719 | [6 empty] | 46.6197 | 0.02145016 |  |  | #NUM! |  | 142.1829 | 38.17749 | 3.642246 | 0.02619345
44.6314 | 0.02240575 | 88.46511 | 23.74461 | 3.167356 | 0.04211482 | 393.18 | 84.39732 | 4.435536 | 0.01184872 | 44.61615 | 0.02241341 | 49784.44 | 6495.487 | 8.778863 | 0.000153953 |  |  | #NUM! |  | 44.6458 | 0.02239852 | [6 empty] | 44.63125 | 0.02240583 |  |  | #NUM! |  | 157.0418 | 42.16725 | 3.741644 | 0.02371509
42.6294 | 0.02345799 | 93.97152 | 25.22257 | 3.227739 | 0.03964703 | 408.8911 | 87.76975 | 4.474717 | 0.01139345 | 42.62855 | 0.02345846 | 57051.31 | 7443.611 | 8.915111 | 0.0001343434 |  |  | #NUM! | [9 empty] | 42.64735 | 0.02344812 |  |  | #NUM! |  | 174.3892 | 46.82519 | 3.846421 | 0.02135602
40.6751 | 0.02458507 | 99.86324 | 26.80395 | 3.288549 | 0.03730794 | 425.0347 | 91.23502 | 4.513439 | 0.0109607 | 40.6746 | 0.02458537 | 65987.13 | 8609.487 | 9.06062 | 0.0001161509 |  |  | #NUM! | [9 empty] | 40.61425 | 0.0246219 |  |  | #NUM! |  | 195.3871 | 52.46332 | 3.960114 | 0.01906094
38.659 | 0.0258672 | 106.6498 | 28.6255 | 3.354298 | 0.03493389 | 443.2903 | 95.15364 | 4.555493 | 0.01050932 | 38.6781 | 0.02585442 | 77334.15875 | 10089.96 | 9.219296 | 9.910843e-05 |  |  | #NUM! | [9 empty] | 38.63175 | 0.02588544 |  |  | #NUM! |  | 219.1131 | 58.83399 | 4.07472 | 0.01699698
36.6673 | 0.02727226 | 114.1291 | 30.63299 | 3.422078 | 0.03264454 | 462.7779 | 99.33672 | 4.598515 | 0.01006677 | 36.66355 | 0.02727505 | 91807.17 | 11978.29 | 9.390851 | 8.34844e-05 |  |  | #NUM! | [9 empty] | 36.61985 | 0.02730759 |  |  | #NUM! |  | 248.5678 | 66.74286 | 4.200847 | 0.01498288
34.6864 | 0.02882974 | 122.5898 | 32.9039 | 3.493591 | 0.03039154 | 484.1594 | 103.9263 | 4.643682 | 0.009622202 | 34.68585 | 0.0288302 | 109756.3225 | 14320.15 | 9.569423 | 6.983166e-05 |  |  | #NUM! | [9 empty] | 34.64905 | 0.02886082 |  |  | #NUM! |  | 282.4284 | 75.83477 | 4.328557 | 0.01318656
32.6507 | 0.03062722 | 132.5243 | 35.57039 | 3.571513 | 0.02811327 | 508.3593 | 109.1209 | 4.692456 | 0.009164148 | 32.68365 | 0.03059634 | 133707 | 17445.05 | 9.766811 | 5.732287e-05 |  |  | #NUM! | [9 empty] | 32.7071 | 0.0305744 |  |  | #NUM! |  | 323.1295 | 86.76341 | 4.463185 | 0.0115256
30.67435 | 0.03260053 | 143.5126 | 38.51972 | 3.65117 | 0.02596073 | 534.3501 | 114.6999 | 4.742319 | 0.008718403 | 30.6971 | 0.03257637 | 165712.7 | 21620.9 | 9.981416 | 4.625154e-05 |  |  | #NUM! | [9 empty] | 30.7119 | 0.03256067 |  |  | #NUM! |  | 374.7835 | 100.633 | 4.61148 | 0.009937097
28.68345 | 0.03486331 | 156.548 | 42.01851 | 3.73811 | 0.02379903 | 564.1529 | 121.0972 | 4.796593 | 0.008257831 | 28.73025 | 0.03480652 | 209694.6 | 27359.32 | 10.21681 | 3.655061e-05 |  |  | #NUM! | [9 empty] | 28.71885 | 0.03482034 |  |  | #NUM! |  | 439.3077 | 117.9584 | 4.770332 | 0.008477566
26.70245 | 0.03744975 | 171.774 | 46.10527 | 3.830927 | 0.0216895 | 597.4056 | 128.235 | 4.853864 | 0.007798185 | 26.7025 | 0.03744968 | 272975.0925 | 35615.67 | 10.48054 | 2.807753e-05 |  |  | #NUM! | [9 empty] | 26.69985 | 0.03745339 |  |  | #NUM! |  | 522.2212 | 140.2215 | 4.943223 | 0.007131575
24.7123 | 0.04046568 | 190.153 | 51.03832 | 3.932577 | 0.01959312 | 635.8036 | 136.4772 | 4.916158 | 0.007327231 | 24.71765 | 0.04045692 | 362494.4 | 47295.45 | 10.76417 | 2.114368e-05 |  |  | #NUM! | [9 empty] | 24.69645 | 0.04049165 |  |  | #NUM! |  | 629.8604 | 169.1236 | 5.13063 | 0.005912834
22.64535 | 0.04415918 | 214.0519 | 57.45293 | 4.050966 | 0.01740555 | 682.846 | 146.575 | 4.987537 | 0.006822445 | 22.7254 | 0.04400363 | 500169.8425 | 65258.27 | 11.08611 | 1.532373e-05 |  |  | #NUM! | [9 empty] | 22.7019 | 0.04404918 |  |  | #NUM! |  | 773.9912 | 207.8241 | 5.336692 | 0.00481176
20.692 | 0.04832786 | 242.3154 | 65.03904 | 4.174988 | 0.01537538 | 735.6768 | 157.9153 | 5.062059 | 0.006332508 | 20.74175 | 0.04821194 | 714899.985 | 93274.59 | 11.4433 | 1.072103e-05 |  |  | #NUM! | [9 empty] | 20.72015 | 0.0482622 |  |  | #NUM! |  | 970.7963 | 260.6682 | 5.563248 | 0.003836294
18.72215 | 0.05341267 | 279.1687 | 74.9307 | 4.316564 | 0.01334566 | 799.8633 | 171.6931 | 5.145709 | 0.005824344 | 18.6915 | 0.05350025 | 1083602.3 | 141380 | 11.85921 | 7.073137e-06 |  |  | #NUM! | [9 empty] | 18.7286 | 0.05339427 |  |  | #NUM! |  | 1255.549 | 337.1271 | 5.82046 | 0.00296624
16.6984 | 0.05988598 | 330.7872 | 88.78545 | 4.486223 | 0.01126311 | 882.7925 | 189.4942 | 5.244358 | 0.005277208 | 16.7521 | 0.05969401 | 1645813.39 | 214732.9 | 12.27715 | 4.656948e-06 |  |  | #NUM! | [9 empty] | 16.74905 | 0.05970488 |  |  | #NUM! |  | 1680.039 | 451.1069 | 6.111704 | 0.002216769
14.7117 | 0.06797311 | 402.2277 | 107.9606 | 4.681766 | 0.009262642 | 985.8502 | 211.6158 | 5.354772 | 0.004725545 | 14.721 | 0.06793017 | 2381544.83 | 310725.4 | 12.64666 | 3.218275e-06 |  |  | #NUM! | [9 empty] | 14.678 | 0.06812917 |  |  | #NUM! |  | 2400.879 | 644.6595 | 6.468722 | 0.001551207
12.82255 | 0.07798761 | 506.8121 | 136.0317 | 4.912888 | 0.007351229 | 1119.194 | 240.2384 | 5.481632 | 0.004162532 | 12.7137 | 0.07865531 | 2287624.19 | 298471.4 | 12.60643 | 3.350405e-06 |  |  | #NUM! | [9 empty] | 12.6747 | 0.07889733 |  |  | #NUM! |  | 3650.699 | 980.2481 | 6.887806 | 0.00102015
10.7166 | 0.09331317 | 699.2592 | 187.6857 | 5.234769 | 0.005328055 | 1324.984 | 284.412 | 5.650424 | 0.003516026 | 10.74405 | 0.09307477 |  |  | #NUM! |  |  |  | #NUM! | [9 empty] | 10.6806 | 0.0936277 |  |  | #NUM! |  | 5961.445 | 1600.706 | 7.3782 | 0.0006247244
8.7504 | 0.1142805 | 1056.378 | 283.5388 | 5.647349 | 0.003526855 | 1624.096 | 348.6173 | 5.853975 | 0.002868475 | 9.07095 | 0.110242 |  |  | #NUM! |  |  |  | #NUM! | [9 empty] | 9.03675 | 0.1106593 |  |  | #NUM! |  | 10466.42 | 2810.334 | 7.941059 | 0.0003558296
6.66265 | 0.1500904 | 1956.564 | 525.1545 | 6.263693 | 0.001904201 | 2169.323 | 465.6518 | 6.143438 | 0.002147527 | 7.0572 | 0.1416993 |  |  | #NUM! |  |  |  | #NUM! | [9 empty] | 6.47065 | 0.154544 |  |  | #NUM! |  | 29117.78 | 7818.408 | 8.964236 | 0.0001279033
4.7242 | 0.2116761 | 4897.583 | 1314.543 | 7.181245 | 0.0007607204 | 3224.42 | 692.1317 | 6.539776 | 0.001444812 | 4.7702 | 0.2096348 |  |  | #NUM! |  |  |  | #NUM! | [9 empty] | 4.68025 | 0.2136638 |  |  | #NUM! |  | 97265.42 | 26116.71 | 10.17033 | 3.828966e-05
2.8808 | 0.3471258 | 24282.97 | 6517.708 | 8.782278 | 0.0001534282 | 6404.137 | 1374.668 | 7.225967 | 0.0007274485 | 2.99315 | 0.3340962 |  |  | #NUM! |  |  |  | #NUM! | [9 empty] | 2.9944 | 0.3339567 |  |  | #NUM! |  | 606679.51 | 162899.3 | 12.00089 | 6.13876e-06