## 0-250 Linear Input
SAMPLE NAME | SAMPE CODE | r2 adjusted | c | K | SiO2 | TiO2 | Al2O3 | Fe2O3 | MnO | MgO | CaO | Na2O | K2O | P2O5 | SO3 | Si/Al | Si/Al ratio | LOI (XRF) | 300-650 | 650-980 | Total | TIC | TOC | TC
NOP Pgrit (1) | OC 5 (1) | 64.68 | -1334.019 |  | 89.76193 | 0.2820479 | 5.192271 | 0.9932688 | 0.009819767 | 0.1307889 | 0.02355643 | 0.6330764 | 1.082552 | 0.02343454 | 0.003783867 | 7.14286 | 14/1 | 1.136492 | 0.694732 | 0.15107 | 1.225086 | 0.0181284 | 0.05520493 | 0.07333333
NOP Pgrit (2) | OC 5 (2) | 94.79 | -452.3301 |  | 89.76193 | 0.2820479 | 5.192271 | 0.9932688 | 0.009819767 | 0.1307889 | 0.02355643 | 0.6330764 | 1.082552 | 0.02343454 | 0.003783867 | 7.14286 | 14/1 | 1.136492 | 0.694732 | 0.15107 | 1.225086 | 0.0181284 | 0.05520493 | 0.07333333
WF UBS (1) | OC 7 (1) | 0 | 1383.311 |  | 78.95364 | 0.4128674 | 9.36066 | 3.916009 | 0.009440377 | 0.4532121 | 0.02453351 | 0.2053848 | 1.373496 | 0.1257877 | 0.01000361 | 11.1111 | 9/1 | 4.954144 | 3.584814 | 0.635166 | 6.550766 | 0.07621992 | 1.57378008 | 1.65
WF UBS (2) | OC 7 (2) | 0 | 1434.536 |  | 78.95364 | 0.4128674 | 9.36066 | 3.916009 | 0.009440377 | 0.4532121 | 0.02453351 | 0.2053848 | 1.373496 | 0.1257877 | 0.01000361 | 11.1111 | 9/1 | 4.954144 | 3.584814 | 0.635166 | 6.550766 | 0.07621992 | 1.57378008 | 1.65
PH 8885 LBS (1) | BH 5 (1) | 0 | 1200.865 |  | 59.4612 | 0.4161442 | 8.751911 | 2.640098 | 0.01066202 | 0.7727362 | 10.7192 | 0.5958678 | 1.452397 | 0.994811 | 2.827102 | 14.2857 | 7/1 | 10.46016 | 4.089972 | 7.090864 | 12.358602 | 0.85090368 | 3.70909632 | 4.56
PH 8885 LBS (2) | BH 5 (2) | 56.36 | 1485.595 |  | 59.4612 | 0.4161442 | 8.751911 | 2.640098 | 0.01066202 | 0.7727362 | 10.7192 | 0.5958678 | 1.452397 | 0.994811 | 2.827102 | 14.2857 | 7/1 | 10.46016 | 4.089972 | 7.090864 | 12.358602 | 0.85090368 | 3.70909632 | 4.56
L3 7049 C (1) | BH 6 (1) | 0 | 981.7828 |  | 46.40626 | 0.753597 | 17.41795 | 16.1543 | 0.1873923 | 2.012107 | 0.9975265 | 0.7317567 | 1.565664 | 0.2530061 | 0.1382886 | 40.9091 | 22/9 | 13.4775 | 3.711176 | 10.313078 | 14.024254 | 1.23756936 | 0.365764 | 1.603333
L3 7049 C (2) | BH 6 (2) | 100 | 1284.265 |  | 46.40626 | 0.753597 | 17.41795 | 16.1543 | 0.1873923 | 2.012107 | 0.9975265 | 0.7317567 | 1.565664 | 0.2530061 | 0.1382886 | 40.9091 | 22/9 | 13.4775 | 3.711176 | 10.313078 | 14.024254 | 1.23756936 | 0.365764 | 1.603333

## 0-250 Linear
ALL FITS K | [5 empty] | BEST FITS K
Regression Analysis: K versus SiO2, TiO2, Al2O3, Fe2O3, ... IC, TOC, TC | [5 empty] | (only one sample, cannot do)
Stepwise Selection of Terms
α to enter = 0.15, α to remove = 0.15
Analysis of Variance
Source | DF | Adj SS | Adj MS | F-Value | P-Value
Regression | 1 | 7775.29 | 7775.29 | 65.65 | 0
300-650 | 1 | 7775.29 | 7775.29 | 65.65 | 0
Error | 5 | 592.14 | 118.43
Lack-of-Fit | 2 | 51.04 | 25.52 | 0.14 | 0.874
Pure Error | 3 | 541.1 | 180.37
Total | 6 | 8367.43
Model Summary
S | R-sq | R-sq(adj) | R-sq(pred)
10.8825 | 92.92% | 91.51% | 87.05%
Coefficients
Term | Coef | SE Coef | T-Value | P-Value | VIF
Constant | 87.84 | 9.4 | 9.35 | 0
300-650 | -23.44 | 2.89 | -8.1 | 0 | 1
Regression Equation
K | = | 87.84 - 23.44 300-650

## 0-250 Freundlich Input
SAMPLE NAME | SAMPE CODE | r2 adjusted | c | K | SiO2 | TiO2 | Al2O3 | Fe2O3 | MnO | MgO | CaO | Na2O | K2O | P2O5 | SO3 | Si/Al | Si/Al ratio | LOI (XRF) | 300-650 | 650-980 | Total | TIC | TOC | TC
NOP Pgrit (1) | OC 5 (1) | 0 | 2.14251 | 138.8387 | 89.76193 | 0.2820479 | 5.192271 | 0.9932688 | 0.009819767 | 0.1307889 | 0.02355643 | 0.6330764 | 1.082552 | 0.02343454 | 0.003783867 | 7.14286 | 14/1 | 1.136492 | 0.694732 | 0.15107 | 1.225086 | 0.0181284 | 0.05520493 | 0.07333333
NOP Pgrit (2) | OC 5 (2) | 76.05 | 1.868803 | 73.9269 | 89.76193 | 0.2820479 | 5.192271 | 0.9932688 | 0.009819767 | 0.1307889 | 0.02355643 | 0.6330764 | 1.082552 | 0.02343454 | 0.003783867 | 7.14286 | 14/1 | 1.136492 | 0.694732 | 0.15107 | 1.225086 | 0.0181284 | 0.05520493 | 0.07333333
WF UBS (1) | OC 7 (1) | 0 | 3.158518 | 1440.516 | 78.95364 | 0.4128674 | 9.36066 | 3.916009 | 0.009440377 | 0.4532121 | 0.02453351 | 0.2053848 | 1.373496 | 0.1257877 | 0.01000361 | 11.1111 | 9/1 | 4.954144 | 3.584814 | 0.635166 | 6.550766 | 0.07621992 | 1.57378008 | 1.65
WF UBS (2) | OC 7 (2) | 0 | 2.889622 | 775.5724 | 78.95364 | 0.4128674 | 9.36066 | 3.916009 | 0.009440377 | 0.4532121 | 0.02453351 | 0.2053848 | 1.373496 | 0.1257877 | 0.01000361 | 11.1111 | 9/1 | 4.954144 | 3.584814 | 0.635166 | 6.550766 | 0.07621992 | 1.57378008 | 1.65
PH 8885 LBS (1) | BH 5 (1) | 0 | 2.972985 | 939.6905 | 59.4612 | 0.4161442 | 8.751911 | 2.640098 | 0.01066202 | 0.7727362 | 10.7192 | 0.5958678 | 1.452397 | 0.994811 | 2.827102 | 14.2857 | 7/1 | 10.46016 | 4.089972 | 7.090864 | 12.358602 | 0.85090368 | 3.70909632 | 4.56
PH 8885 LBS (2) | BH 5 (2) | 97.18 | 3.398151 | 2501.217 | 59.4612 | 0.4161442 | 8.751911 | 2.640098 | 0.01066202 | 0.7727362 | 10.7192 | 0.5958678 | 1.452397 | 0.994811 | 2.827102 | 14.2857 | 7/1 | 10.46016 | 4.089972 | 7.090864 | 12.358602 | 0.85090368 | 3.70909632 | 4.56
L3 7049 C (1) | BH 6 (1) | 0 | 2.430321 | 269.3525 | 46.40626 | 0.753597 | 17.41795 | 16.1543 | 0.1873923 | 2.012107 | 0.9975265 | 0.7317567 | 1.565664 | 0.2530061 | 0.1382886 | 40.9091 | 22/9 | 13.4775 | 3.711176 | 10.313078 | 14.024254 | 1.23756936 | 0.365764 | 1.603333
L3 7049 C (2) | BH 6 (2) | 100 | 3.185045 | 1531.246 | 46.40626 | 0.753597 | 17.41795 | 16.1543 | 0.1873923 | 2.012107 | 0.9975265 | 0.7317567 | 1.565664 | 0.2530061 | 0.1382886 | 40.9091 | 22/9 | 13.4775 | 3.711176 | 10.313078 | 14.024254 | 1.23756936 | 0.365764 | 1.603333

## 0-250 Freundlich
ALL FITS K | [5 empty] | BEST FITS K
Regression Analysis: K versus SiO2, TiO2, Al2O3, Fe2O3, ... IC, TOC, TC | [5 empty] | Regression Analysis: K versus SiO2, TiO2, Al2O3, Fe2O3, ... IC, TOC, TC
Stepwise Selection of Terms | [5 empty] | * NOTE * There are no terms in the model.
α to enter = 0.15, α to remove = 0.15 | [5 empty] | Stepwise Selection of Terms
Analysis of Variance | [5 empty] | α to enter = 0.15, α to remove = 0.15
Source | DF | Adj SS | Adj MS | F-Value | P-Value | No terms can enter the model.
Regression | 1 | 2934537 | 2934537 | 9.2 | 0.029
TOC | 1 | 2934537 | 2934537 | 9.2 | 0.029
Error | 5 | 1594354 | 318871
Lack-of-Fit | 2 | 151990 | 75995 | 0.16 | 0.86
Pure Error | 3 | 1442363 | 480788
Total | 6 | 4528891
Model Summary
S | R-sq | R-sq(adj) | R-sq(pred)
564.686 | 64.8% | 57.76% | 1.18%
Coefficients
Term | Coef | SE Coef | T-Value | P-Value | VIF
Constant | 184 | 313 | 0.59 | 0.582
TOC | 440 | 145 | 3.03 | 0.029 | 1
Regression Equation
K | = | 184 + 440 TOC
Fits and Diagnostics for Unusual Observations
Obs | K | Fit | Resid | Std Resid
5 | 940 | 1814 | -874 | -2.07 | R
R Large residual

## 0-250 Langmuir_Input
SAMPLE NAME | SAMPE CODE | r2 adjusted | c | K | max coverage | SiO2 | TiO2 | Al2O3 | Fe2O3 | MnO | MgO | CaO | Na2O | K2O | P2O5 | SO3 | Si/Al | Si/Al ratio | LOI (XRF) | 300-650 | 650-980 | Total | TIC | TOC | TC
NOP Pgrit (1) | OC 5 (1) | 0 | n/a | n/a | n/a | 89.76193 | 0.2820479 | 5.192271 | 0.9932688 | 0.009819767 | 0.1307889 | 0.02355643 | 0.6330764 | 1.082552 | 0.02343454 | 0.003783867 | 7.14286 | 14/1 | 1.136492 | 0.694732 | 0.15107 | 1.225086 | 0.0181284 | 0.05520493 | 0.07333333
NOP Pgrit (2) | OC 5 (2) | 0 | n/a | n/a | n/a | 89.76193 | 0.2820479 | 5.192271 | 0.9932688 | 0.009819767 | 0.1307889 | 0.02355643 | 0.6330764 | 1.082552 | 0.02343454 | 0.003783867 | 7.14286 | 14/1 | 1.136492 | 0.694732 | 0.15107 | 1.225086 | 0.0181284 | 0.05520493 | 0.07333333
WF UBS (1) | OC 7 (1) | 71.94 | n/a | n/a | n/a | 78.95364 | 0.4128674 | 9.36066 | 3.916009 | 0.009440377 | 0.4532121 | 0.02453351 | 0.2053848 | 1.373496 | 0.1257877 | 0.01000361 | 11.1111 | 9/1 | 4.954144 | 3.584814 | 0.635166 | 6.550766 | 0.07621992 | 1.57378008 | 1.65
WF UBS (2) | OC 7 (2) | 83.18 | n/a | n/a | n/a | 78.95364 | 0.4128674 | 9.36066 | 3.916009 | 0.009440377 | 0.4532121 | 0.02453351 | 0.2053848 | 1.373496 | 0.1257877 | 0.01000361 | 11.1111 | 9/1 | 4.954144 | 3.584814 | 0.635166 | 6.550766 | 0.07621992 | 1.57378008 | 1.65
PH 8885 LBS (1) | BH 5 (1) | 84.13 | n/a | n/a | n/a | 59.4612 | 0.4161442 | 8.751911 | 2.640098 | 0.01066202 | 0.7727362 | 10.7192 | 0.5958678 | 1.452397 | 0.994811 | 2.827102 | 14.2857 | 7/1 | 10.46016 | 4.089972 | 7.090864 | 12.358602 | 0.85090368 | 3.70909632 | 4.56
PH 8885 LBS (2) | BH 5 (2) | 99.9 | n/a | n/a | n/a | 59.4612 | 0.4161442 | 8.751911 | 2.640098 | 0.01066202 | 0.7727362 | 10.7192 | 0.5958678 | 1.452397 | 0.994811 | 2.827102 | 14.2857 | 7/1 | 10.46016 | 4.089972 | 7.090864 | 12.358602 | 0.85090368 | 3.70909632 | 4.56
L3 7049 C (1) | BH 6 (1) | 0 | n/a | n/a | n/a | 46.40626 | 0.753597 | 17.41795 | 16.1543 | 0.1873923 | 2.012107 | 0.9975265 | 0.7317567 | 1.565664 | 0.2530061 | 0.1382886 | 40.9091 | 22/9 | 13.4775 | 3.711176 | 10.313078 | 14.024254 | 1.23756936 | 0.365764 | 1.603333
L3 7049 C (2) | BH 6 (2) | 100 | n/a | n/a | n/a | 46.40626 | 0.753597 | 17.41795 | 16.1543 | 0.1873923 | 2.012107 | 0.9975265 | 0.7317567 | 1.565664 | 0.2530061 | 0.1382886 | 40.9091 | 22/9 | 13.4775 | 3.711176 | 10.313078 | 14.024254 | 1.23756936 | 0.365764 | 1.603333

## 0-250 Langmuir
ALL FITS K | [5 empty] | ALL FITS MAX COV | [5 empty] | BEST FITS K | BEST FITS MAX COVERAGE
Regression Analysis: K versus SiO2, TiO2, Al2O3, Fe2O3, ... IC, TOC, TC | [5 empty] | Regression Analysis: max coverage versus SiO2, TiO2, ... l, TIC, TOC, TC | [5 empty] | Regression Analysis: K versus SiO2, TiO2, Al2O3, Fe2O3, ... IC, TOC, TC | Regression Analysis: max coverage versus SiO2, TiO2, ... l, TIC, TOC, TC
Stepwise Selection of Terms | [5 empty] | Stepwise Selection of Terms | [5 empty] | * NOTE * There are no terms in the model. | * NOTE * There are no terms in the model.
α to enter = 0.15, α to remove = 0.15 | [5 empty] | α to enter = 0.15, α to remove = 0.15 | [5 empty] | Stepwise Selection of Terms | Stepwise Selection of Terms
Analysis of Variance | [5 empty] | Analysis of Variance | [5 empty] | α to enter = 0.15, α to remove = 0.15 | α to enter = 0.15, α to remove = 0.15
Source | DF | Adj SS | Adj MS | F-Value | P-Value | Source | DF | Adj SS | Adj MS | F-Value | P-Value | No terms can enter the model. | No terms can enter the model.
Regression | 1 | 159.129 | 159.129 | 3.71 | 0.112 | Regression | 1 | 2002038232 | 2002038232 | 4.05 | 0.1
SO3 | 1 | 159.129 | 159.129 | 3.71 | 0.112 | 300-650 | 1 | 2002038232 | 2002038232 | 4.05 | 0.1
Error | 5 | 214.563 | 42.913 |  |  | Error | 5 | 2472998284 | 494599657
Lack-of-Fit | 2 | 0.195 | 0.097 | 0 | 0.999 | Lack-of-Fit | 2 | 48696245 | 24348122 | 0.03 | 0.971
Pure Error | 3 | 214.369 | 71.456 |  |  | Pure Error | 3 | 2424302039 | 808100680
Total | 6 | 373.693 |  |  |  | Total | 6 | 4475036517
Model Summary | [5 empty] | Model Summary
S | R-sq | R-sq(adj) | R-sq(pred) |  |  | S | R-sq | R-sq(adj) | R-sq(pred)
6.55078 | 42.58% | 31.1% | 0% |  |  | 22239.6 | 44.74% | 33.69% | 0%
Coefficients | [5 empty] | Coefficients
Term | Coef | SE Coef | T-Value | P-Value | VIF | Term | Coef | SE Coef | T-Value | P-Value | VIF
Constant | 0.21 | 2.96 | 0.07 | 0.946 |  | Constant | -44310 | 19208 | -2.31 | 0.069
SO3 | -3.78 | 1.96 | -1.93 | 0.112 | 1 | 300-650 | 11894 | 5912 | 2.01 | 0.1 | 1
Regression Equation | [5 empty] | Regression Equation
K | = | 0.21 - 3.78 SO3 |  |  |  | max coverage | = | -44310 + 11894 300-650
Fits and Diagnostics for Unusual Observations | [5 empty] | Fits and Diagnostics for Unusual Observations
Obs | K | Fit | Resid | Std Resid |  | Obs | max | Fit | Resid | Std Resid
5 | -20.82 | -10.46 | -10.36 | -2.24 | R |  | coverage
6 | -0.12 | -10.46 | 10.34 | 2.23 | R | 1 | -1815 | -36047 | 34232 | 2.16 | R
R Large residual | [5 empty] | 2 | -71426 | -36047 | -35379 | -2.23 | R
R Large residual

## 0-1000 Linear_Input
SAMPLE NAME | SAMPE CODE | r2 adjusted | K | SiO2 | TiO2 | Al2O3 | Fe2O3 | MnO | MgO | CaO | Na2O | K2O | P2O5 | SO3 | Si/Al | Si/Al ratio | LOI (XRF) | 300-650 | 650-980 | Total | TIC | TOC | TC
NOP Pgrit (1) | OC 5 (1) | 60.2 | 19.39325 | 89.76193 | 0.2820479 | 5.192271 | 0.9932688 | 0.009819767 | 0.1307889 | 0.02355643 | 0.6330764 | 1.082552 | 0.02343454 | 0.003783867 | 7.14286 | 14/1 | 1.136492 | 0.694732 | 0.15107 | 1.225086 | 0.0181284 | 0.05520493 | 0.07333333
NOP Pgrit (2) | OC 5 (2) | 94.86 | 57.71598 | 89.76193 | 0.2820479 | 5.192271 | 0.9932688 | 0.009819767 | 0.1307889 | 0.02355643 | 0.6330764 | 1.082552 | 0.02343454 | 0.003783867 | 7.14286 | 14/1 | 1.136492 | 0.694732 | 0.15107 | 1.225086 | 0.0181284 | 0.05520493 | 0.07333333
WF UBS (1) | OC 7 (1) | 96.86 | 16.36997 | 78.95364 | 0.4128674 | 9.36066 | 3.916009 | 0.009440377 | 0.4532121 | 0.02453351 | 0.2053848 | 1.373496 | 0.1257877 | 0.01000361 | 11.1111 | 9/1 | 4.954144 | 3.584814 | 0.635166 | 6.550766 | 0.07621992 | 1.57378008 | 1.65
WF UBS (2) | OC 7 (2) | 97.43 | 54.32365 | 78.95364 | 0.4128674 | 9.36066 | 3.916009 | 0.009440377 | 0.4532121 | 0.02453351 | 0.2053848 | 1.373496 | 0.1257877 | 0.01000361 | 11.1111 | 9/1 | 4.954144 | 3.584814 | 0.635166 | 6.550766 | 0.07621992 | 1.57378008 | 1.65
PH 8885 LBS (1) | BH 5 (1) | 80.07 | 16.81351 | 59.4612 | 0.4161442 | 8.751911 | 2.640098 | 0.01066202 | 0.7727362 | 10.7192 | 0.5958678 | 1.452397 | 0.994811 | 2.827102 | 14.2857 | 7/1 | 10.46016 | 4.089972 | 7.090864 | 12.358602 | 0.85090368 | 3.70909632 | 4.56
PH 8885 LBS (2) | BH 5 (2) | 87.8 | 11.93651 | 59.4612 | 0.4161442 | 8.751911 | 2.640098 | 0.01066202 | 0.7727362 | 10.7192 | 0.5958678 | 1.452397 | 0.994811 | 2.827102 | 14.2857 | 7/1 | 10.46016 | 4.089972 | 7.090864 | 12.358602 | 0.85090368 | 3.70909632 | 4.56
L3 7049 C (1) | BH 6 (1) | 88.49 | 8.860987 | 46.40626 | 0.753597 | 17.41795 | 16.1543 | 0.1873923 | 2.012107 | 0.9975265 | 0.7317567 | 1.565664 | 0.2530061 | 0.1382886 | 40.9091 | 22/9 | 13.4775 | 3.711176 | 10.313078 | 14.024254 | 1.23756936 | 0.365764 | 1.603333
L3 7049 C (2) | BH 6 (2) | 94.38 | 12.97626 | 46.40626 | 0.753597 | 17.41795 | 16.1543 | 0.1873923 | 2.012107 | 0.9975265 | 0.7317567 | 1.565664 | 0.2530061 | 0.1382886 | 40.9091 | 22/9 | 13.4775 | 3.711176 | 10.313078 | 14.024254 | 1.23756936 | 0.365764 | 1.603333

## 0-1000 Linear
ALL FITS K | [5 empty] | BEST FITS K (the same as all fits)
Regression Analysis: K versus SiO2, TiO2, Al2O3, Fe2O3, ... IC, TOC, TC | [5 empty] | Regression Analysis: K versus SiO2, TiO2, Al2O3, Fe2O3, ... IC, TOC, TC
0-1000 Linear | [5 empty] | Stepwise Selection of Terms
Stepwise Selection of Terms | [5 empty] | α to enter = 0.15, α to remove = 0.15
α to enter = 0.15, α to remove = 0.15 | [5 empty] | Analysis of Variance
Analysis of Variance | [5 empty] | Source | DF | Adj SS | Adj MS | F-Value | P-Value
Source | DF | Adj SS | Adj MS | F-Value | P-Value | Regression | 1 | 1167.03 | 1167.03 | 4.63 | 0.075
Regression | 1 | 1167.03 | 1167.03 | 4.63 | 0.075 | 650-980 | 1 | 1167.03 | 1167.03 | 4.63 | 0.075
650-980 | 1 | 1167.03 | 1167.03 | 4.63 | 0.075 | Error | 6 | 1511.49 | 251.91
Error | 6 | 1511.49 | 251.91 |  |  | Lack-of-Fit | 2 | 36.57 | 18.28 | 0.05 | 0.952
Lack-of-Fit | 2 | 36.57 | 18.28 | 0.05 | 0.952 | Pure Error | 4 | 1474.92 | 368.73
Pure Error | 4 | 1474.92 | 368.73 |  |  | Total | 7 | 2678.51
Total | 7 | 2678.51 |  |  |  | Model Summary
Model Summary | [5 empty] | S | R-sq | R-sq(adj) | R-sq(pred)
S | R-sq | R-sq(adj) | R-sq(pred) |  |  | 15.8718 | 43.57% | 34.16% | 1.72%
15.8718 | 43.57% | 34.16% | 1.72% |  |  | Coefficients
Coefficients | [5 empty] | Term | Coef | SE Coef | T-Value | P-Value | VIF
Term | Coef | SE Coef | T-Value | P-Value | VIF | Constant | 37.54 | 8.16 | 4.6 | 0.004
Constant | 37.54 | 8.16 | 4.6 | 0.004 |  | 650-980 | -2.8 | 1.3 | -2.15 | 0.075 | 1
650-980 | -2.8 | 1.3 | -2.15 | 0.075 | 1 | Regression Equation
Regression Equation | [5 empty] | K | = | 37.54 - 2.80 650-980
K | = | 37.54 - 2.80 650-980

## 0-1000 Freundlich Input
SAMPLE NAME | SAMPE CODE | r2 adjusted | c | K | SiO2 | TiO2 | Al2O3 | Fe2O3 | MnO | MgO | CaO | Na2O | K2O | P2O5 | SO3 | Si/Al | Si/Al ratio | LOI (XRF) | 300-650 | 650-980 | Total | TIC | TOC | TC
NOP Pgrit (1) | OC 5 (1) | 78.08 | 3.224814 | 1678.085 | 89.76193 | 0.2820479 | 5.192271 | 0.9932688 | 0.009819767 | 0.1307889 | 0.02355643 | 0.6330764 | 1.082552 | 0.02343454 | 0.003783867 | 7.14286 | 14/1 | 1.136492 | 0.694732 | 0.15107 | 1.225086 | 0.0181284 | 0.05520493 | 0.07333333
NOP Pgrit (2) | OC 5 (2) | 77.64 | 2.871794 | 744.379 | 89.76193 | 0.2820479 | 5.192271 | 0.9932688 | 0.009819767 | 0.1307889 | 0.02355643 | 0.6330764 | 1.082552 | 0.02343454 | 0.003783867 | 7.14286 | 14/1 | 1.136492 | 0.694732 | 0.15107 | 1.225086 | 0.0181284 | 0.05520493 | 0.07333333
WF UBS (1) | OC 7 (1) | 64.9 | 3.155736 | 1431.318 | 78.95364 | 0.4128674 | 9.36066 | 3.916009 | 0.009440377 | 0.4532121 | 0.02453351 | 0.2053848 | 1.373496 | 0.1257877 | 0.01000361 | 11.1111 | 9/1 | 4.954144 | 3.584814 | 0.635166 | 6.550766 | 0.07621992 | 1.57378008 | 1.65
WF UBS (2) | OC 7 (2) | 63.37 | 3.21079 | 1624.762 | 78.95364 | 0.4128674 | 9.36066 | 3.916009 | 0.009440377 | 0.4532121 | 0.02453351 | 0.2053848 | 1.373496 | 0.1257877 | 0.01000361 | 11.1111 | 9/1 | 4.954144 | 3.584814 | 0.635166 | 6.550766 | 0.07621992 | 1.57378008 | 1.65
PH 8885 LBS (1) | BH 5 (1) | 8.22 | 3.186295 | 1535.66 | 59.4612 | 0.4161442 | 8.751911 | 2.640098 | 0.01066202 | 0.7727362 | 10.7192 | 0.5958678 | 1.452397 | 0.994811 | 2.827102 | 14.2857 | 7/1 | 10.46016 | 4.089972 | 7.090864 | 12.358602 | 0.85090368 | 3.70909632 | 4.56
PH 8885 LBS (2) | BH 5 (2) | 50.91 | 3.105595 | 1275.248 | 59.4612 | 0.4161442 | 8.751911 | 2.640098 | 0.01066202 | 0.7727362 | 10.7192 | 0.5958678 | 1.452397 | 0.994811 | 2.827102 | 14.2857 | 7/1 | 10.46016 | 4.089972 | 7.090864 | 12.358602 | 0.85090368 | 3.70909632 | 4.56
L3 7049 C (1) | BH 6 (1) | 73.08 | 3.141893 | 1386.415 | 46.40626 | 0.753597 | 17.41795 | 16.1543 | 0.1873923 | 2.012107 | 0.9975265 | 0.7317567 | 1.565664 | 0.2530061 | 0.1382886 | 40.9091 | 22/9 | 13.4775 | 3.711176 | 10.313078 | 14.024254 | 1.23756936 | 0.365764 | 1.603333
L3 7049 C (2) | BH 6 (2) | 73.54 | 3.025138 | 1059.591 | 46.40626 | 0.753597 | 17.41795 | 16.1543 | 0.1873923 | 2.012107 | 0.9975265 | 0.7317567 | 1.565664 | 0.2530061 | 0.1382886 | 40.9091 | 22/9 | 13.4775 | 3.711176 | 10.313078 | 14.024254 | 1.23756936 | 0.365764 | 1.603333

## 0-1000 Freundlich
ALL FITS K | BEST FITS K
Regression Analysis: K versus SiO2, TiO2, Al2O3, Fe2O3, ... IC, TOC, TC | Regression Analysis: K versus SiO2, TiO2, Al2O3, Fe2O3, ... IC, TOC, TC
0-1000 Freundlich ALL fits | 0-1000 Freundlich BEST fits
* NOTE * There are no terms in the model. | * NOTE * There are no terms in the model.
Stepwise Selection of Terms | Stepwise Selection of Terms
α to enter = 0.15, α to remove = 0.15 | α to enter = 0.15, α to remove = 0.15
No terms can enter the model. | No terms can enter the model.

## 0-1000 Langmuir Input
Carbon
SAMPLE NAME | SAMPE CODE | r2 adjusted | c | K | Maximum Coverage | SiO2 | TiO2 | Al2O3 | Fe2O3 | MnO | MgO | CaO | Na2O | K2O | P2O5 | SO3 | Si/Al | Si/Al ratio | LOI (XRF) | 300-650 | 650-980 | Total | TIC | TOC | TC
NOP Pgrit (1) | OC 5 (1) | 97.52 | 0.003067941 | 0.01418857 | 22972.81 | 89.76193 | 0.2820479 | 5.192271 | 0.9932688 | 0.009819767 | 0.1307889 | 0.02355643 | 0.6330764 | 1.082552 | 0.02343454 | 0.003783867 | 7.14286 | 14/1 | 1.136492 | 0.694732 | 0.15107 | 1.225086 | 0.0181284 | 0.05520493 | 0.07333333
NOP Pgrit (2) | OC 5 (2) | 9.12 | 0.00676203 | 0.002683578 | 55107.23 | 89.76193 | 0.2820479 | 5.192271 | 0.9932688 | 0.009819767 | 0.1307889 | 0.02355643 | 0.6330764 | 1.082552 | 0.02343454 | 0.003783867 | 7.14286 | 14/1 | 1.136492 | 0.694732 | 0.15107 | 1.225086 | 0.0181284 | 0.05520493 | 0.07333333
WF UBS (1) | OC 7 (1) | 75 | 0.007309176 | 0.007574343 | 18062.86 | 78.95364 | 0.4128674 | 9.36066 | 3.916009 | 0.009440377 | 0.4532121 | 0.02453351 | 0.2053848 | 1.373496 | 0.1257877 | 0.01000361 | 11.1111 | 9/1 | 4.954144 | 3.584814 | 0.635166 | 6.550766 | 0.07621992 | 1.57378008 | 1.65
WF UBS (2) | OC 7 (2) | 0 | 0.006551948 | 0.003187941 | 47876.16 | 78.95364 | 0.4128674 | 9.36066 | 3.916009 | 0.009440377 | 0.4532121 | 0.02453351 | 0.2053848 | 1.373496 | 0.1257877 | 0.01000361 | 11.1111 | 9/1 | 4.954144 | 3.584814 | 0.635166 | 6.550766 | 0.07621992 | 1.57378008 | 1.65
PH 8885 LBS (1) | BH 5 (1) | 0 | 0.03524492 | 0.001964528 | 14442.6 | 59.4612 | 0.4161442 | 8.751911 | 2.640098 | 0.01066202 | 0.7727362 | 10.7192 | 0.5958678 | 1.452397 | 0.994811 | 2.827102 | 14.2857 | 7/1 | 10.46016 | 4.089972 | 7.090864 | 12.358602 | 0.85090368 | 3.70909632 | 4.56
PH 8885 LBS (2) | BH 5 (2) | 45.27 | 0.0139023 | 0.005237517 | 13733.71 | 59.4612 | 0.4161442 | 8.751911 | 2.640098 | 0.01066202 | 0.7727362 | 10.7192 | 0.5958678 | 1.452397 | 0.994811 | 2.827102 | 14.2857 | 7/1 | 10.46016 | 4.089972 | 7.090864 | 12.358602 | 0.85090368 | 3.70909632 | 4.56
L3 7049 C (1) | BH 6 (1) | 91.21 | 0.008319764 | 0.01076687 | 11163.47 | 46.40626 | 0.753597 | 17.41795 | 16.1543 | 0.1873923 | 2.012107 | 0.9975265 | 0.7317567 | 1.565664 | 0.2530061 | 0.1382886 | 40.9091 | 22/9 | 13.4775 | 3.711176 | 10.313078 | 14.024254 | 1.23756936 | 0.365764 | 1.603333
L3 7049 C (2) | BH 6 (2) | 88.15 | 0.006838508 | 0.009759319 | 14983.7 | 46.40626 | 0.753597 | 17.41795 | 16.1543 | 0.1873923 | 2.012107 | 0.9975265 | 0.7317567 | 1.565664 | 0.2530061 | 0.1382886 | 40.9091 | 22/9 | 13.4775 | 3.711176 | 10.313078 | 14.024254 | 1.23756936 | 0.365764 | 1.603333

## 0-1000 Langmuir
ALL FITS K | [5 empty] | ALL FITS MAX COVERAGE | [5 empty] | BEST FITS K
Regression Analysis: K versus SiO2, TiO2, Al2O3, Fe2O3, ... IC, TOC, TC | [5 empty] | Regression Analysis: Maximum Coverage versus SiO2, ... , TIC, TOC, TC | [5 empty] | Regression Analysis: K versus SiO2, TiO2, Al2O3, Fe2O3, ... IC, TOC, TC | [5 empty] | Regression Analysis: Maximum Coverage versus SiO2, ... , TIC, TOC, TC
0-1000 Langmuir ALL fits vs K | [5 empty] | 0-1000 Langmuir ALL fits Max coverage | [5 empty] | 0-1000 Langmuir BEST fits K | [5 empty] | 0-1000 Langmuir BEST fits vs Max Cov
Stepwise Selection of Terms | [5 empty] | Stepwise Selection of Terms | [5 empty] | Stepwise Selection of Terms | [5 empty] | Stepwise Selection of Terms
α to enter = 0.15, α to remove = 0.15 | [5 empty] | α to enter = 0.15, α to remove = 0.15 | [5 empty] | α to enter = 0.15, α to remove = 0.15 | [5 empty] | α to enter = 0.15, α to remove = 0.15
Analysis of Variance | [5 empty] | Analysis of Variance | [5 empty] | Analysis of Variance | [5 empty] | Analysis of Variance
Source | DF | Adj SS | Adj MS | F-Value | P-Value | Source | DF | Adj SS | Adj MS | F-Value | P-Value | Source | DF | Adj SS | Adj MS | F-Value | P-Value | Source | DF | Adj SS | Adj MS | F-Value | P-Value
Regression | 1 | 4.4e-05 | 4.4e-05 | 2.87 | 0.141 | Regression | 1 | 997008381 | 997008381 | 5.89 | 0.051 | Regression | 1 | 1.8e-05 | 1.8e-05 | 7.45 | 0.112 | Regression | 1 | 67295428 | 67295428 | 18.01 | 0.051
TOC | 1 | 4.4e-05 | 4.4e-05 | 2.87 | 0.141 | Total | 1 | 997008381 | 997008381 | 5.89 | 0.051 | TC | 1 | 1.8e-05 | 1.8e-05 | 7.45 | 0.112 | P2O5 | 1 | 67295428 | 67295428 | 18.01 | 0.051
Error | 6 | 9.2e-05 | 1.5e-05 |  |  | Error | 6 | 1014809367 | 169134895 |  |  | Error | 2 | 5e-06 | 2e-06 |  |  | Error | 2 | 7472295 | 3736147
Lack-of-Fit | 2 | 1e-05 | 5e-06 | 0.24 | 0.795 | Lack-of-Fit | 2 | 46534330 | 23267165 | 0.1 | 0.91 | Lack-of-Fit | 1 | 4e-06 | 4e-06 | 8.49 | 0.21 | Lack-of-Fit | 1 | 175224 | 175224 | 0.02 | 0.902
Pure Error | 4 | 8.2e-05 | 2e-05 |  |  | Pure Error | 4 | 968275037 | 242068759 |  |  | Pure Error | 1 | 1e-06 | 1e-06 |  |  | Pure Error | 1 | 7297071 | 7297071
Total | 7 | 0.000135 |  |  |  | Total | 7 | 2011817748 |  |  |  | Total | 3 | 2.3e-05 |  |  |  | Total | 3 | 74767722
Model Summary | [5 empty] | Model Summary | [5 empty] | Model Summary | [5 empty] | Model Summary
S | R-sq | R-sq(adj) | R-sq(pred) |  |  | S | R-sq | R-sq(adj) | R-sq(pred) |  |  | S | R-sq | R-sq(adj) | R-sq(pred) |  |  | S | R-sq | R-sq(adj) | R-sq(pred)
0.0039074 | 32.33% | 21.06% | 0% |  |  | 13005.2 | 49.56% | 41.15% | 0% |  |  | 0.0015518 | 78.84% | 68.27% | 0% |  |  | 1932.91 | 90.01% | 85.01% | 64.48%
Coefficients | [5 empty] | Coefficients | [5 empty] | Coefficients | [5 empty] | Coefficients
Term | Coef | SE Coef | T-Value | P-Value | VIF | Term | Coef | SE Coef | T-Value | P-Value | VIF | Term | Coef | SE Coef | T-Value | P-Value | VIF | Term | Coef | SE Coef | T-Value | P-Value | VIF
Constant | 0.00924 | 0.00195 | 4.75 | 0.003 |  | Constant | 43660 | 9029 | 4.84 | 0.003 |  | Constant | 0.01447 | 0.00163 | 8.9 | 0.012 |  | Constant | 23776 | 1908 | 12.46 | 0.006
TOC | -0.00163 | 0.000963 | -1.69 | 0.141 | 1 | Total | -2209 | 910 | -2.43 | 0.051 | 1 | TC | -0.00316 | 0.00116 | -2.73 | 0.112 | 1 | P2O5 | -42611 | 10040 | -4.24 | 0.051 | 1
Regression Equation | [5 empty] | Regression Equation | [5 empty] | Regression Equation | [5 empty] | Regression Equation
K | = | 0.00924 - 0.001630 TOC |  |  |  | Maximum Coverage | = | 43660 - 2209 Total |  |  |  | K | = | 0.01447 - 0.00316 TC |  |  |  | Maximum Coverage | = | 23776 - 42611 P2O5
Fits and Diagnostics for Unusual Observations
[12 empty] | Obs | K | Fit | Resid | Std Resid
[12 empty] | 1 | 0.01419 | 0.01424 | -5e-05 | -1.34 | X
X Unusual X