## Results
Ads/Des Experiment
Standards | % PAM | Diluted PAM | 570nm | 570nm | 570 avg | [8 empty] | Sample weights | Total | Average | to make 1 kg
1000 | 0.1 | 0.01 | 2.364 | 2.359 | 2.3615 | [8 empty] | SQ Lstone | 24.74 | 4.123333 | 242.5222
500 | 0.05 | 0.005 | 1.839 | 1.839 | 1.839 | [8 empty] | WF UBS | 23.04 | 3.84 | 260.4167
250 | 0.025 | 0.0025 | 1.091 | 1.088 | 1.0895 | [8 empty] | HF Pgrit Silty | 17.24 | 2.873333 | 348.0278
125 | 0.0125 | 0.00125 | 0.582 | 0.581 | 0.5815
62.5 | 0.00625 | 0.000625 | 0.28 | 0.279 | 0.2795
31.25 | 0.003125 | 0.0003125 | 0.155 | 0.154 | 0.1545
15.625 | 0.0015625 | 0.00015625 | 0.076 | 0.075 | 0.0755
0 | 0 | 0 | 0 | 0 | 0
| ADSORB | [8 empty] | DESORB | [8 empty] | Initial Aqueous | Adsorbed Aqueos Conc | Desorbed Aqueous Conc
[6 empty] | 0-250 linear | [7 empty] | 0-250 linear |  |  |  | OC 6 (1) | 0.025 | 0.02090246 | -0.0001371489
| Sample | % PAM | % PAM dilute | 570nm | 570nm | 570 avg | Aq Conc | % removal |  | Sample | % PAM | 570nm | 570nm | 570 avg | Aq conc | % removal |  | OC 6 (2) | 0.025 | 0.01849728 | 9.191597e-05
| SQ Lstone (1) | 0.025 | 0.0025 | 0.924 | 0.923 | 0.9235 | 0 | 100 |  | SQ Lstone (1) | 0 | 0.005 | 0.005 | 0.005 | 0 | #DIV/0! |  | Blank (1) | 0.025 | 0.01846292 | 5.755625e-05
| SQ Lstone (1) | 0.00625 | 0.000625 | 0.056 | 0.056 | 0.056 | 0 | 100 |  | SQ Lstone (1) | 0.00625 | 0.001 | 0.0016 | 0.0013 | 0 | 100 |  | Blank (2) | 0.025 | 0.01797043 | -0.0001371489
| SQ Lstone (1) | 0.00156 | 0.000156 | 0.053 | 0.053 | 0.053 | 0 | 100 |  | SQ Lstone (1) | 0.00156 | 0.023 | 0.023 | 0.023 | 0 | 100 |  | OC 2 (1) | 0.025 | 0.02075356 | 2.319652e-05
| SQ Lstone (1) | 0 | 0 | 0 | 0 | 0 | 0 | 0 |  | SQ Lstone (1) | 0 | 0 | 0 | 0 | 0 | #DIV/0! |  | OC 2 (2) | 0.025 | 0.02060467 | -0.0001600554
| SQ Lstone (2) | 0.025 | 0.0025 | 0.82 | 0.817 | 0.8185 | 0 | 100 |  | SQ Lstone (2) | 0.025 | 0.015 | 0.015 | 0.015 | 0 | 100 |  | OC 7 (1) | 0.025 | 0.0212346 | 0.0001033692
| SQ Lstone (2) | 0.00625 | 0.000625 | 0.205 | 0.205 | 0.205 | 0 | 100 |  | SQ Lstone (2) | 0.00625 | 0.01 | 0.018 | 0.014 | 0 | 100 |  | OC 7 (2) | 0.025 | 0.01903558 | 4.6103e-05
| SQ Lstone (2) | 0.00156 | 0.000156 | 0.052 | 0.052 | 0.052 | 0 | 100 |  | SQ Lstone (2) | 0.00156 | 0 | 0.001 | 0.0005 | 0 | 100 |  | OC 3 (1) | 0.025 | 0.02765097 | 0.0003075302
| SQ Lstone (2) | 0 | 0 | 0 | 0 | 0 | 0 | 0 |  | SQ Lstone (2) | 0 | 0 | 0 | 0 | 0 | #DIV/0! |  | OC 3 (2) | 0.025 | 0.02758622 | 0.001877876
|  |  | 0 | [12 empty] | #DIV/0! |  | OC 1 (1) | 0.025 | 0.02528736 | 0.002039767
| Blank (1) | 0.025 | 0.0025 | 0.817 | 0.817 | 0.817 | 0 | 100 |  | Blank (1) | 0.025 | 0.013 | 0.014 | 0.0135 | 0 | 100 |  | OC 1 (1) | 0.025 | 0.02672819 | 0.001359824
| Blank (1) | 0.00625 | 0.000625 | 0.219 | 0.22 | 0.2195 | 0 | 100 |  | Blank (1) | 0.00625 | 0.005 | 0.005 | 0.005 | 0 | 100 |  |  | Initial Aqueous | Adsorbed Aqueos Conc | Desorbed Aqueous Conc
| Blank (1) | 0.00156 | 0.000156 | 0.032 | 0.031 | 0.0315 | 0 | 100 |  | Blank (1) | 0.00156 | 0.016 | 0.017 | 0.0165 | 0 | 100 |  | OC 6 (1) | 0.00625 | 0.001031082 | -0.0002219029
| Blank (1) | 0 | 0 | 0 | 0 | 0 | 0 | 0 |  | Blank (1) | 0 | 0 | 0 | 0 | 0 | #DIV/0! |  | OC 6 (2) | 0.00625 | 0.004444148 | 6.900949e-05
| Blank (2) | 0.025 | 0.0025 | 0.796 | 0.795 | 0.7955 | 0 | 100 |  | Blank (2) | 0.025 | 0.005 | 0.005 | 0.005 | 0 | 100 |  | Blank (1) | 0.00625 | 0.004776292 | -0.0001371489
| Blank (2) | 0.00625 | 0.000625 | 0.186 | 0.186 | 0.186 | 0 | 100 |  | Blank (2) | 0.00625 | 0.01 | 0.01 | 0.01 | 0 | 100 |  | Blank (2) | 0.00625 | 0.004008925 | -2.261645e-05
| Blank (2) | 0.00156 | 0.000156 | 0.052 | 0.051 | 0.0515 | 0 | 100 |  | Blank (2) | 0.00156 | 0 | 0 | 0 | 0 | 100 |  | OC 2 (1) | 0.00625 | 0.004295256 | -0.0001142424
| Blank (2) | 0 | 0 | 0 | 0 | 0 | 0 | 0 |  | Blank (2) | 0 | 0 | 0 | 0 | 0 | #DIV/0! |  | OC 2 (2) | 0.00625 | 0.004604493 | -9.13359e-05
|  |  | 0 | [12 empty] | #DIV/0! |  | OC 7 (1) | 0.00625 | 0.005188609 | -0.0001486021
| PG Silty (1) | 0.025 | 0.0025 | 0.917 | 0.917 | 0.917 | 0 | 100 |  | PG Silty (1) | 0.025 | 0.013 | 0.011 | 0.012 | 0 | 100 |  | OC 7 (2) | 0.00625 | 0.004764839 | -0.0001142424
| PG Silty (1) | 0.00625 | 0.000625 | 0.201 | 0.196 | 0.1985 | 0 | 100 |  | PG Silty (1) | 0.00625 | 0.006 | 0.006 | 0.006 | 0 | 100 |  | OC 3 (1) | 0.00625 | 0.005925159 | 0.001748363
| PG Silty (1) | 0.00156 | 0.000156 | 0.063 | 0.062 | 0.0625 | 0 | 100 |  | PG Silty (1) | 0.00156 | 0.008 | 0.008 | 0.008 | 0 | 100 |  | OC 3 (2) | 0.00625 | 0.005666133 | 0.001958822
| PG Silty (1) | 0 | 0 | 0 | 0 | 0 | 0 | 0 |  | PG Silty (1) | 0 | 0 | 0 | 0 | 0 | #DIV/0! |  | OC 1 (1) | 0.00625 | 0.007997367 | 0.0009227172
| PG Silty (2) | 0.025 | 0.0025 | 0.914 | 0.907 | 0.9105 | 0 | 100 |  | PG Silty (2) | 0.025 | 0.004 | 0.004 | 0.004 | 0 | 100 |  | OC 1 (1) | 0.00625 | 0.01113806 | 0.002007389
| PG Silty (2) | 0.00625 | 0.000625 | 0.212 | 0.212 | 0.212 | 0 | 100 |  | PG Silty (2) | 0.00625 | 0.007 | 0.007 | 0.007 | 0 | 100 |  |  | Initial Aqueous | Adsorbed Aqueos Conc | Desorbed Aqueous Conc
| PG Silty (2) | 0.00156 | 0.000156 | 0.054 | 0.053 | 0.0535 | 0 | 100 |  | PG Silty (2) | 0.00156 | 0.006 | 0.007 | 0.0065 | 0 | 100 |  | OC 6 (1) | 0.00156 | 0.0009623624 | 0.0002751678
| PG Silty (2) | 0 | 0 | 0 | 0 | 0 | 0 | 0 |  | PG Silty (2) | 0 | 0 | 0 | 0 | 0 | #DIV/0! |  | OC 6 (2) | 0.00156 | 0.0009394559 | -0.000240228
|  |  | 0 | [12 empty] | #DIV/0! |  | Blank (1) | 0.00156 | 0.000469873 | 0.0001262757
| WF UBS (1) | 0.025 | 0.0025 | 0.939 | 0.937 | 0.938 | 0 | 100 |  | WF UBS (1) | 0.025 | 0.016 | 0.015 | 0.0155 | 0 | 100 |  | Blank (2) | 0.00156 | 0.0009280026 | -0.0002516813
| WF UBS (1) | 0.00625 | 0.000625 | 0.238 | 0.237 | 0.2375 | 0 | 100 |  | WF UBS (1) | 0.00625 | 0.005 | 0.004 | 0.0045 | 0 | 100 |  | OC 2 (1) | 0.00156 | 0.001179974 | -6.842942e-05
| WF UBS (1) | 0.00156 | 0.000156 | 0.076 | 0.076 | 0.076 | 0 | 100 |  | WF UBS (1) | 0.00156 | 0.059 | 0.059 | 0.059 | 0 | 100 |  | OC 2 (2) | 0.00156 | 0.0009738156 | -0.0001027891
| WF UBS (1) | 0 | 0 | 0 | 0 | 0 | 0 | 0 |  | WF UBS (1) | 0 | 0 | 0 | 0 | 0 | #DIV/0! |  | OC 7 (2) | 0.00156 | 0.0008707364 | 2.900359e-07
| WF UBS (2) | 0.025 | 0.0025 | 0.843 | 0.841 | 0.842 | 0 | 100 |  | WF UBS (2) | 0.025 | 0.013 | 0.013 | 0.013 | 0 | 100
| WF UBS (2) | 0.00625 | 0.000625 | 0.218 | 0.22 | 0.219 | 0 | 100 |  | WF UBS (2) | 0.00625 | 0.006 | 0.006 | 0.006 | 0 | 100 |  | OC 3 (1) | 0.00156 | 0.0005341781 | -6.481979e-05
| WF UBS (2) | 0.00156 | 0.000156 | 0.049 | 0.049 | 0.049 | 0 | 100 |  | WF UBS (2) | 0.00156 | 0.011 | 0.011 | 0.011 | 0 | 100 |  | OC 3 (2) | 0.00156 | 0.001149365 | 0.00142458
| WF UBS (2) | 0 | 0 | 0 | 0 | 0 | 0 | 0 |  | WF UBS (2) | 0 | 0 | 0 | 0 | 0 | #DIV/0! |  | OC 1 (1) | 0.00156 | 0.0005341781 | 0.0009227172
[18 empty] | OC 1 (1) | 0.00156 | 0.0007446368 | 0.001230311
[18 empty] | OC 7 (1) | 0.00156 | 0.001489211 | 0.001099801
Standards | % PAM | Diluted PAM | 570nm | 570nm | 570 avg | intercept | gradient | r squared
| 0.1 | 0.01 | 2.227 | 2.225 | 2.226 | 6.469325e-05 | 0.03237826 | 0.9920437
| 0.05 | 0.005 | 1.573 | 1.577 | 1.575
| 0.025 | 0.0025 | 0.748 | 0.748 | 0.748
| 0.0125 | 0.00125 | 0.43 | 0.431 | 0.4305
| 0.00625 | 0.000625 | 0.178 | 0.178 | 0.178
| 0.003125 | 0.0003125 | 0.075 | 0.071 | 0.073
| 0.0015625 | 0.00015625 | 0.054 | 0.055 | 0.0545
| 0 | 0 | 0 | 0 | 0
| ADSORB | [8 empty] | DESORB
[6 empty] | 0-250 linear | Linear | Poly n/0 | [5 empty] | 0-250 linear
| Sample | % PAM | % PAM dilute | 570nm | 570nm | 570 avg | Aq Conc | Aq conc | % removal | Sample | % PAM | 570nm | 570nm | 570 avg | Aq conc | % removal
| HF UBS (1) | 0.1 | 0.01 | 2.289 | 2.214 | 2.2515 | 0.07296435 | 0.1042686 | 27.03565 | HF UBS (1) | 0.1 | 0.005 | 0.005 | 0.005 | 0.0002265846
| HF UBS (1) | 0.05 | 0.005 | 1.54 | 1.52 | 1.53 | 0.04960343 | 0.06097019 | 0.7931325 | HF UBS (1) | 0.05 | 0.088 | 0.087 | 0.0875 | 0.002897791
| HF UBS (1) | 0.025 | 0.0025 | 0.852 | 0.852 | 0.852 | 0.02765097 | 0.0289169264 | -10.60389 | HF UBS (1) | 0.025 | 0.008 | 0.007 | 0.0075 | 0.0003075302
| HF UBS (1) | 0.0125 | 0.00125 | 0.401 | 0.4 | 0.4005 | 0.01303219 | 0.01221244 | -4.257497 | HF UBS (1) | 0.0125 | 0.036 | 0.036 | 0.036 | 0.001230311
| HF UBS (1) | 0.00625 | 0.000625 | 0.181 | 0.181 | 0.181 | 0.005925159 | 0.0054317251 | 5.197462 | HF UBS (1) | 0.00625 | 0.052 | 0.052 | 0.052 | 0.001748363
| HF UBS (1) | 0.003125 | 0.0003125 | 0.076 | 0.076 | 0.076 | 0.002525441 | 0.0024981616 | 19.18588 | HF UBS (1) | 0.003125 | 0.046 | 0.042 | 0.044 | 0.001489337
| HF UBS (1) | 0.0015625 | 0.00015625 | 0.013 | 0.016 | 0.0145 | 0.0005341781 | 0.000873113275 | 65.8126 | HF UBS (1) | 0.0015625 | -0.005 | -0.003 | -0.004 | -6.481979e-05
| HF UBS (1) | 0 | 0 | 0 | 0 | 0 |  |  |  | HF UBS (1) | 0 | 0 | 0
| HF UBS (2) | 0.1 | 0.01 | 2.236 | 2.236 | 2.236 | 0.07246249 | 0.1032388336 | 27.53751 | HF UBS (2) | 0.1 | 0.045 | 0.046 | 0.0455 | 0.001537904
| HF UBS (2) | 0.05 | 0.005 | 1.542 | 1.541 | 1.5415 | 0.04997578 | 0.06158602 | 0.04843244 | HF UBS (2) | 0.05 | 0.07 | 0.07 | 0.07 | 0.002331172
| HF UBS (2) | 0.025 | 0.0025 | 0.849 | 0.851 | 0.85 | 0.02758622 | 0.02883475 | -10.34486 | HF UBS (2) | 0.025 | 0.057 | 0.055 | 0.056 | 0.001877876
| HF UBS (2) | 0.0125 | 0.00125 | 0.431 | 0.431 | 0.431 | 0.01401972 | 0.0132240251 | -12.15779 | HF UBS (2) | 0.0125 | 0.048 | 0.048 | 0.048 | 0.00161885
| HF UBS (2) | 0.00625 | 0.000625 | 0.173 | 0.173 | 0.173 | 0.005666133 | 0.0052011539 | 9.341879 | HF UBS (2) | 0.00625 | 0.059 | 0.058 | 0.0585 | 0.001958822
| HF UBS (2) | 0.003125 | 0.0003125 | 0.083 | 0.086 | 0.0845 | 0.002800656 | 0.002728176275 | 10.379 | HF UBS (2) | 0.003125 | 0.079 | 0.08 | 0.0795 | 0.002638765
| HF UBS (2) | 0.0015625 | 0.00015625 | 0.038 | 0.029 | 0.0335 | 0.001149365 | 0.001367812475 | 26.44064 | HF UBS (2) | 0.0015625 | 0.042 | 0.042 | 0.042 | 0.00142458
| HF UBS (2) | 0 | 0 | 0 | 0 | 0 |  |  |  | HF UBS (2) | 0 | 0 | 0
| HF Pgrit (1) | 0.1 | 0.01 | 2.212 | 2.212 | 2.212 | 0.07168541 | 0.1016529904 | 28.31459 | HF Pgrit (1) | 0.1 | 0.042 | 0.04 | 0.041 | 0.001392202
| HF Pgrit (1) | 0.05 | 0.005 | 1.546 | 1.544 | 1.545 | 0.05008911 | 0.0617739275 | -0.1782154 | HF Pgrit (1) | 0.05 | 0.063 | 0.063 | 0.063 | 0.002104524
| HF Pgrit (1) | 0.025 | 0.0025 | 0.778 | 0.78 | 0.779 | 0.02528736 | 0.0259646531 | -1.149437 | HF Pgrit (1) | 0.025 | 0.061 | 0.061 | 0.061 | 0.002039767
| HF Pgrit (1) | 0.0125 | 0.00125 | 0.452 | 0.453 | 0.4525 | 0.01471586 | 0.01394728 | -17.72685 | HF Pgrit (1) | 0.0125 | 0.054 | 0.055 | 0.0545 | 0.001829309
| HF Pgrit (1) | 0.00625 | 0.000625 | 0.21 | 0.28 | 0.245 | 0.007997367 | 0.0073182275 | -27.95788 | HF Pgrit (1) | 0.00625 | 0.026 | 0.027 | 0.0265 | 0.0009227172
| HF Pgrit (1) | 0.003125 | 0.0003125 | 0.067 | 0.061 | 0.064 | 0.002136902 | 0.0021756736 | 31.61914 | HF Pgrit (1) | 0.003125 | 0.015 | 0.015 | 0.015 | 0.0005503672
| HF Pgrit (1) | 0.0015625 | 0.00015625 | 0.015 | 0.014 | 0.0145 | 0.0005341781 | 0.000873113275 | 65.8126 | HF Pgrit (1) | 0.0015625 | 0.028 | 0.025 | 0.0265 | 0.0009227172
| HF Pgrit (1) | 0 | 0 | 0 | 0 | 0 |  |  |  | HF Pgrit (1) | 0 | 0 | 0
| HF Pgrit (2) | 0.1 | 0.01 | 2.259 | 2.254 | 2.2565 | 0.07312624 | 0.1046017 | 26.87376 | HF Pgrit (2) | 0.1 | 0.062 | 0.061 | 0.0615 | 0.002055956
| HF Pgrit (2) | 0.05 | 0.005 | 1.561 | 1.561 | 1.561 | 0.05060716 | 0.0626357611 | -1.21432 | HF Pgrit (2) | 0.05 | 0.027 | 0.027 | 0.027 | 0.0009389063
| HF Pgrit (2) | 0.025 | 0.0025 | 0.828 | 0.819 | 0.8235 | 0.02672819 | 0.02775279 | -6.912767 | HF Pgrit (2) | 0.025 | 0.039 | 0.041 | 0.04 | 0.001359824
| HF Pgrit (2) | 0.0125 | 0.00125 | 0.457 | 0.455 | 0.456 | 0.01482918 | 0.0140658176 | -18.63344 | HF Pgrit (2) | 0.0125 | 0.094 | 0.094 | 0.094 | 0.00310825
| HF Pgrit (2) | 0.00625 | 0.000625 | 0.342 | 0.342 | 0.342 | 0.01113806 | 0.0103195724 | -78.20894 | HF Pgrit (2) | 0.00625 | 0.06 | 0.06 | 0.06 | 0.002007389
| HF Pgrit (2) | 0.003125 | 0.0003125 | 0.09 | 0.091 | 0.0905 | 0.002994926 | 0.002891331275 | 4.16237 | HF Pgrit (2) | 0.003125 | 0.037 | 0.037 | 0.037 | 0.001262689
| HF Pgrit (2) | 0.0015625 | 0.00015625 | 0.021 | 0.021 | 0.021 | 0.0007446368 | 0.0010416131 | 52.34325 | HF Pgrit (2) | 0.0015625 | 0.037 | 0.035 | 0.036 | 0.001230311
| HF Pgrit (2) | 0 | 0 | 0 | 0 | 0 |  |  |  | HF Pgrit (2) | 0 | 0 | 0 | 0 | 6.469325e-05

## Ads_Des_Calculations
Adsorb | % PAM | % PAM dilute | PAM conc (mg/L) | 570nm | 570nm | 570 avg | Aq Conc | % removal | Initial Conc % | Aq Conc % | Initial Conc ppm | Aq Conc ppm | Ads conc % | Ads conc (ppm) | % removal | Ads conc mg/kg
OC 6 (1) | 0.025 | 0.0025 | 250 | 0.924 | 0.923 | 0.9235 | 0.02090246 | 16.39017 | 0.025 | 0.02090246 | 62.5 | 10.31082 | 0.005218918 | 5.976376 | 38.31011 | 144.9404
OC 6 (1) | 0.00625 | 0.000625 | 62.5 | 0.056 | 0.056 | 0.056 | 0.001031082 | 83.50269 | 0.00625 | 0.001031082 | 15.6 | 9.623624 | 0.0005976376 | 0 | #DIV/0! | 0
OC 6 (1) | 0.00156 | 0.000156 | 15.6 | 0.053 | 0.053 | 0.053 | 0.0009623624 | 38.31011 | 0.00156 | 0.0009623624 | 0 | 0 | 0 | 65.02724 | 26.0109 | 1577.055
OC 6 (1) | 0 | 0 | 0 | 0 | 0 | 0 | 0 | 0 | 0 | 0 | 250 | 184.9728 | 0.006502724 | 18.05852 | 28.89363 | 437.9593
OC 6 (2) | 0.025 | 0.0025 | 250 | 0.82 | 0.817 | 0.8185 | 0.01849728 | 26.0109 | 0.025 | 0.01849728 | 62.5 | 44.44148 | 0.001805852 | 6.205441 | 39.77847 | 150.4957
OC 6 (2) | 0.00625 | 0.000625 | 62.5 | 0.205 | 0.205 | 0.205 | 0.004444148 | 28.89363 | 0.00625 | 0.004444148 | 15.6 | 9.394559 | 0.0006205441 | 0 | #DIV/0! | 0
OC 6 (2) | 0.00156 | 0.000156 | 15.6 | 0.052 | 0.052 | 0.052 | 0.0009394559 | 39.77847 | 0.00156 | 0.0009394559 | 0 | 0 | 0 | 0 | #DIV/0! | 0
OC 6 (2) | 0 | 0 | 0 | 0 | 0 | 0 | 0 | 0 | 0 | 0
Blank (1) | 0.025 | 0.0025 | 250 | 0.817 | 0.817 | 0.817 | 0.01846292 | 26.14834 | 0.025 | 0.01846292 | 62.5 | 47.76292 | 0.001473708 | 10.90127 | 69.87994 | 1090.127
Blank (1) | 0.00625 | 0.000625 | 62.5 | 0.219 | 0.22 | 0.2195 | 0.004776292 | 23.57933 | 0.00625 | 0.004776292 | 15.6 | 4.69873 | 0.001090127 | 0 | #DIV/0! | 0
Blank (1) | 0.00156 | 0.000156 | 15.6 | 0.032 | 0.031 | 0.0315 | 0.000469873 | 69.87994 | 0.00156 | 0.000469873 | 0 | 0 | 0 | 70.29574 | 28.11829 | 7029.574
Blank (1) | 0 | 0 | 0 | 0 | 0 | 0 | 0 | 0 | 0 | 0 | 250 | 179.7043 | 0.007029574 | 22.41075 | 35.85721 | 2241.075
Blank (2) | 0.025 | 0.0025 | 250 | 0.796 | 0.795 | 0.7955 | 0.01797043 | 28.11829 | 0.025 | 0.01797043 | 62.5 | 40.08925 | 0.002241075 | 6.319974 | 40.51265 | 631.9974
Blank (2) | 0.00625 | 0.000625 | 62.5 | 0.186 | 0.186 | 0.186 | 0.004008925 | 35.85721 | 0.00625 | 0.004008925 | 15.6 | 9.280026 | 0.0006319974 | 0 | #DIV/0! | 0
Blank (2) | 0.00156 | 0.000156 | 15.6 | 0.052 | 0.051 | 0.0515 | 0.0009280026 | 40.51265 | 0.00156 | 0.0009280026 | 0 | 0 | 0 | 0 | #DIV/0! | 0
Blank (2) | 0 | 0 | 0 | 0 | 0 | 0 | 0 | 0 | 0 | 0
OC 2 (1) | 0.025 | 0.0025 | 250 | 0.917 | 0.917 | 0.917 | 0.02075356 | 16.98574 | 0.025 | 0.02075356 | 62.5 | 42.95256 | 0.001954744 | 3.800261 | 24.36064 | 132.2596
OC 2 (1) | 0.00625 | 0.000625 | 62.5 | 0.201 | 0.196 | 0.1985 | 0.004295256 | 31.27591 | 0.00625 | 0.004295256 | 15.6 | 11.79974 | 0.0003800261 | 0 | #DIV/0! | 0
OC 2 (1) | 0.00156 | 0.000156 | 15.6 | 0.063 | 0.062 | 0.0625 | 0.001179974 | 24.36064 | 0.00156 | 0.001179974 | 0 | 0 | 0 | 43.95328 | 17.58131 | 1529.696
OC 2 (1) | 0 | 0 | 0 | 0 | 0 | 0 | 0 | 0 | 0 | 0 | 250 | 206.0467 | 0.004395328 | 16.45507 | 26.32811 | 572.6822
OC 2 (2) | 0.025 | 0.0025 | 250 | 0.914 | 0.907 | 0.9105 | 0.02060467 | 17.58131 | 0.025 | 0.02060467 | 62.5 | 46.04493 | 0.001645507 | 5.861844 | 37.57592 | 204.0085
OC 2 (2) | 0.00625 | 0.000625 | 62.5 | 0.212 | 0.212 | 0.212 | 0.004604493 | 26.32811 | 0.00625 | 0.004604493 | 15.6 | 9.738156 | 0.0005861844 | 0 | #DIV/0! | 0
OC 2 (2) | 0.00156 | 0.000156 | 15.6 | 0.054 | 0.053 | 0.0535 | 0.0009738156 | 37.57592 | 0.00156 | 0.0009738156 | 0 | 0 | 0 | 0 | #DIV/0! | 0
OC 2 (2) | 0 | 0 | 0 | 0 | 0 | 0 | 0 | 0 | 0 | 0
OC 7 (1) | 0.025 | 0.0025 | 250 | 0.939 | 0.937 | 0.938 | 0.0212346 | 15.0616 | 0.025 | 0.0212346 | 62.5 | 51.88609 | 0.001061391 | 0.7078852 | 4.537726 | 18.43451
OC 7 (1) | 0.00625 | 0.000625 | 62.5 | 0.238 | 0.237 | 0.2375 | 0.005188609 | 16.98226 | 0.00625 | 0.005188609 | 15.6 | 14.89211 | 7.078852e-05 | 0 | #DIV/0! | 0
OC 7 (1) | 0.00156 | 0.000156 | 15.6 | 0.076 | 0.076 | 0.076 | 0.001489211 | 4.537726 | 0.00156 | 0.001489211 | 0 | 0 | 0 | 59.64422 | 23.85769 | 1553.235
OC 7 (1) | 0 | 0 | 0 | 0 | 0 | 0 | 0 | 0 | 0 | 0 | 250 | 190.3558 | 0.005964422 | 14.85161 | 23.76258 | 386.7608
OC 7 (2) | 0.025 | 0.0025 | 250 | 0.843 | 0.841 | 0.842 | 0.01903558 | 23.85769 | 0.025 | 0.01903558 | 62.5 | 47.64839 | 0.001485161 | 6.892636 | 44.18356 | 179.4957
OC 7 (2) | 0.00625 | 0.000625 | 62.5 | 0.218 | 0.22 | 0.219 | 0.004764839 | 23.76258 | 0.00625 | 0.004764839 | 15.6 | 8.707364 | 0.0006892636 | 0 | #DIV/0! | 0
OC 7 (2) | 0.00156 | 0.000156 | 15.6 | 0.049 | 0.049 | 0.049 | 0.0008707364 | 44.18356 | 0.00156 | 0.0008707364 | 0 | 0 | 0 | 0 | #DIV/0! | 0
OC 7 (2) | 0 | 0 | 0 | 0 | 0 | 0 | 0 | 0 | 0 | 0
OC 3 (1) | 0.025 | 0.0025 | 250 | 0.852 | 0.852 | 0.852 | 0.02765097 | -10.60389 | 0.025 | 0.02765097 | 62.5 | 59.25159 |  | 10.25822 | 65.75782 | 341.8457
OC 3 (1) | 0.00625 | 0.000625 | 62.5 | 0.181 | 0.181 | 0.181 | 0.005925159 | 5.197462 | 0.00625 | 0.005925159 | 15.6 | 5.341781 | 0.001025822 | 0 | #DIV/0! | 0
OC 3 (1) | 0.00156 | 0.000156 | 15.6 | 0.013 | 0.016 | 0.0145 | 0.0005341781 | 65.8126 | 0.00156 | 0.0005341781 | 0 | 0 | 0 | -25.86216 | -10.34486 | -861.8325
OC 3 (1) | 0 | 0 | 0 | [5 empty] | 0 |  | 250 | 275.8622 | -0.002586216 | 0 | 9.341879 | 0
OC 3 (2) | 0.025 | 0.0025 | 250 | 0.849 | 0.851 | 0.85 | 0.02758622 | -10.34486 | 0.025 | 0.02758622 | 62.5 | 56.66133 |  | 4.10635 | 26.32275 | 136.8403
OC 3 (2) | 0.00625 | 0.000625 | 62.5 | 0.173 | 0.173 | 0.173 | 0.005666133 | 9.341879 | 0.00625 | 0.005666133 | 15.6 | 11.49365 | 0.000410635 | 0 | #DIV/0! | 0
OC 3 (2) | 0.00156 | 0.000156 | 15.6 | 0.038 | 0.029 | 0.0335 | 0.001149365 | 26.44064 | 0.00156 | 0.001149365 | 0 | 0 | 0 | 0 | #DIV/0! | 0
OC 3 (2) | 0 | 0 | 0 | [5 empty] | 0
OC 1 (1) | 0.025 | 0.0025 | 250 | 0.778 | 0.78 | 0.779 | 0.02528736 | -1.149437 | 0.025 | 0.02528736 | 62.5 | 79.97367 |  | 0 | 65.75782 | 0
OC 1 (1) | 0.00625 | 0.000625 | 62.5 | 0.21 | 0.28 | 0.245 | 0.007997367 | -27.95788 | 0.00625 | 0.007997367 | 15.6 | 5.341781 |  | 0 | #DIV/0! | 0
OC 1 (1) | 0.00156 | 0.000156 | 15.6 | 0.015 | 0.014 | 0.0145 | 0.0005341781 | 65.8126 | 0.00156 | 0.0005341781 | 0 | 0 | 0 | -17.28192 | -6.912767 | -706.1049
OC 1 (1) | 0 | 0 | 0 | [5 empty] | 0 |  | 250 | 267.2819 | -0.001728192 | 0 | -78.20894 | 0
OC 1 (2) | 0.025 | 0.0025 | 250 | 0.828 | 0.819 | 0.8235 | 0.02672819 | -6.912767 | 0.025 | 0.02672819 | 62.5 | 111.3806 |  | 0 | 52.26687 | 0
OC 1 (2) | 0.00625 | 0.000625 | 62.5 | 0.342 | 0.342 | 0.342 | 0.01113806 | -78.20894 | 0.00625 | 0.01113806 | 15.6 | 7.446368 |  | 0 | #DIV/0! | 0
OC 1 (2) | 0.00156 | 0.000156 | 15.6 | 0.021 | 0.021 | 0.021 | 0.0007446368 | 52.34325 | 0.00156 | 0.0007446368 | 0 | 0 | 0 | 0 | #DIV/0! | 0
OC 1 (2) | 0 | 0 | 0 | [5 empty] | 0 |  | 0 | 0 | 0 | 0 | #DIV/0! | 0

## Ads_Des_Isotherms
| x | y | x | y | x | y
| Linear |  | Freundlich |  | Langmuir
| Aq Conc | Ads Conc | Log (aq) | Log (ads) | Aq | Aq/Ads
OC 6 (1) | 209.0246 | 993.7454 | 2.320197 | 2.997275 | 209.0246 | 0.2103402
OC 6 (1) | 10.31082 | 1265.704 | 1.013293 | 3.102332 | 10.31082 | 0.008146313
OC 6 (1) | 9.623624 | 144.9404 | 0.9833386 | 2.16119 | 9.623624 | 0.0663971
OC 6 (1) | 0 | 0 | #NUM! | #NUM! | 0 | #DIV/0!
OC 6 (2) | 184.9728 | 1577.055 | 2.267108 | 3.197847 | 184.9728 | 0.11729
OC 6 (2) | 44.44148 | 437.9593 | 1.647789 | 2.641434 | 44.44148 | 0.101474
OC 6 (2) | 9.394559 | 150.4957 | 0.9728764 | 2.177524 | 9.394559 | 0.06242408
OC 6 (2) | 0 | 0 | #NUM! | #NUM! | 0 | #DIV/0!
0
Blank (1) | 184.6292 | 6537.084 | 2.2663 | 3.815384 | 184.6292 | 0.02824335
Blank (1) | 47.76292 | 1473.708 | 1.679091 | 3.168411 | 47.76292 | 0.03241003
Blank (1) | 4.69873 | 1090.127 | 0.6719804 | 3.037477 | 4.69873 | 0.004310259
Blank (1) | 0 | 0 | #NUM! | #NUM! | 0 | #DIV/0!
Blank (2) | 179.7043 | 7029.574 | 2.254558 | 3.846929 | 179.7043 | 0.02556404
Blank (2) | 40.08925 | 2241.075 | 1.603028 | 3.350456 | 40.08925 | 0.0178884
Blank (2) | 9.280026 | 631.9974 | 0.9675492 | 2.800715 | 9.280026 | 0.01468365
Blank (2) | 0 | 0 | #NUM! | #NUM! | 0 | #DIV/0!
0
OC 2 (1) | 207.5356 | 1477.878 | 2.317093 | 3.169639 | 207.5356 | 0.1404281
OC 2 (1) | 42.95256 | 680.3054 | 1.632989 | 2.832704 | 42.95256 | 0.06313717
OC 2 (1) | 11.79974 | 132.2596 | 1.071872 | 2.121427 | 11.79974 | 0.08921647
OC 2 (1) | 0 | 0 | #NUM! | #NUM! | 0 | #DIV/0!
OC 2 (2) | 206.0467 | 1529.696 | 2.313966 | 3.184605 | 206.0467 | 0.1346978
OC 2 (2) | 46.04493 | 572.6822 | 1.663182 | 2.757914 | 46.04493 | 0.08040225
OC 2 (2) | 9.738156 | 204.0085 | 0.9884767 | 2.309648 | 9.738156 | 0.04773407
OC 2 (2) | 0 | 0 | #NUM! | #NUM! | 0 | #DIV/0!
0
OC 7 (1) | 212.346 | 980.5728 | 2.327044 | 2.99148 | 212.346 | 0.216553
OC 7 (1) | 51.88609 | 276.404 | 1.715051 | 2.441544 | 51.88609 | 0.1877183
OC 7 (1) | 14.89211 | 18.43451 | 1.172956 | 1.265632 | 14.89211 | 0.8078389
OC 7 (1) | 0 | 0 | #NUM! | #NUM! | 0
OC 7 (2) | 190.3558 | 1553.235 | 2.279566 | 3.191237 | 190.3558 | 0.1225544
OC 7 (2) | 47.64839 | 386.7608 | 1.678048 | 2.587442 | 47.64839 | 0.1231986
OC 7 (2) | 8.707364 | 179.4957 | 0.9398867 | 2.254054 | 8.707364 | 0.04851015
OC 7 (2) | 0 | 0 | #NUM! | #NUM! | 0
OC 3 (1) | 276.5097 |  | 2.44171 |  | 276.5097
OC 3 (1) | 59.25159 | 108.2504 | 1.7727 | 2.034429 | 59.25159 | 0.5473568
OC 3 (1) | 5.341781 | 341.8457 | 0.727686 | 2.53383 | 5.341781 | 0.01562629
OC 3 (1) | 0 | 0 | #NUM! |  | 0
OC 3 (2) | 275.8622 |  | 2.440692 |  | 275.8622
OC 3 (2) | 56.66133 | 194.5684 | 1.753287 | 2.289072 | 56.66133 | 0.2912154
OC 3 (2) | 11.49365 | 136.8403 | 1.060458 | 2.136214 | 11.49365 | 0.08399316
OC 3 (2) | 0 | 0 | #NUM! | #NUM! | 0
OC 1 (1) | 252.8736 |  | 2.402903 |  | 252.8736
OC 1 (1) | 79.97367 |  | 1.902947 |  | 79.97367
OC 1 (1) | 5.341781 | 419.1305 | 0.727686 | 2.622349 | 5.341781 | 0.01274491
OC 1 (1) | 0 | 0 | #NUM! |  | 0
OC 1 (2) | 267.2819 |  | 2.42697 |  | 267.2819
OC 1 (2) | 111.3806 |  | 2.04681 |  | 111.3806
OC 1 (2) | 7.446368 | 333.1413 | 0.8719445 | 2.522628 | 7.446368 | 0.02235198
OC 1 (2) | 0 | 0 | #NUM! | #NUM! | 0