## >90 microns
Id | Time | Time | New time | Furnace Temperature | Sample Temperature | Sample temperature | Light Intensity | f1 | alpha(l) in ¬∞ | alpha(r) in ¬∞ | omega(l) in ¬∞ | omega(r) in ¬∞ | Width | Sample Radius | Height | Normalised height | b | Rectangle area | Sample Area | A/Ai | A/Af | U | Initial Mass | Density, pl | Final porosity | Initial porosity | Rho final | rho initial | Volume final (Vf) | Volume initial | Volume (V) | V (0.6 initial) | Porosity | Porosity | MOVING AVERAGE |  |  | Time | Water concentration (wt.%) | Liquid viscosity (Pa.s) | Porosity [mono] | Porosity [poly] | Time
|  | s | s | oC | oC | K | [6 empty] | px | px | px |  | px | px | px |  |  | px | g | g/cm^3 |  |  | gcm-3 | gcm-3 | cm3 | cm3 | cm3 | cm3 |  | 0.6 initial | Middle | Forward | Backward | s | wt.% |  |  |  | s
1 | 0:00 | 4 | -1953 | 174 | 160 | 433 | 85.7 | 0.4854567 | 24.98049 | 175.3219 | 110.8278 | 104.513 | 360.0432 | 180.0216 | 405.5789 | 1 | 275.192 | 146025.9 | 94358.75 | 1 | 1.731564 | 1861.292 | 0.009629 | 2.4 | 0.112 | 0.6 | 2.1312 | 0.96 | 0.004518112 | 0.01003021 | 0.01029473 | 0.01003021 | 0.610278 | 0.6 |  | 0.6032969 |  | 0.00e+00 |  | 4.35e+10 | 0.6 | 0.6 | 0
2 | 0:00 | 6 | -1951 | 173 | 160.0407 | 433.0407 | 85.7 | 0.5649406 | 32.209 | 32.84474 | 112.3472 | 104.8172 | 332.0952 | 166.0476 | 404.6681 | 0.9977543 | 375.6181 | 134388.4 | 95112.88 | 1.007992 | 1.745403 | 1743.998 | [8 empty] | 0.01041839 | 0.01015069 | 0.6149038 | 0.6047478 |  | 0.6030585 |  | 6.84e-02 | 0.11 | 4.35e+10 | 0.6 | 0.6 | 2136
3 | 0:00 | 25 | -1932 | 170 | 160.429 | 433.429 | 85.7 | 0.5560633 | 32.33086 | 31.72753 | 108.4535 | 104.3656 | 332.5212 | 166.2606 | 405.2302 | 0.9991402 | 375.7161 | 134747.7 | 94945.38 | 1.006217 | 1.74233 | 1764.717 | [8 empty] | 0.01039088 | 0.01012389 | 0.6138843 | 0.6037014 |  | 0.6031574 |  | 6.92e-02 | 0.11 | 4.35e+10 | 0.6 | 0.6 | 2136.0684
4 | 0:01 | 32 | -1925 | 171 | 160.5716 | 433.5716 | 85.7 | 0.5590302 | 34.73306 | 37.68956 | 111.6092 | 105.2216 | 326.0689 | 163.03445 | 405.0111 | 0.9986 | 363.2134 | 132061.5 | 94953.16 | 1.006299 | 1.742472 | 1744.9 | [8 empty] | 0.01039216 | 0.01012513 | 0.6139317 | 0.6037501 | 0.6032969 | 0.6032397 |  | 7.00e-02 | 0.11 | 4.35e+10 | 0.6 | 0.6 | 2136.0692
5 | 0:01 | 34 | -1923 | 172 | 160.6124 | 433.6124 | 85.7 | 0.558053 | 32.2834 | 34.03764 | 110.9906 | 104.1056 | 329.5301 | 164.76505 | 404.4468 | 0.9972087 | 372.817 | 133277.4 | 95136.87 | 1.008246 | 1.745844 | 1758.261 | [8 empty] | 0.01042233 | 0.01015453 | 0.6150495 | 0.6048973 | 0.6030585 | 0.6033193 |  | 7.08e-02 | 0.11 | 4.35e+10 | 0.6 | 0.6 | 2136.07
6 | 0:01 | 35 | -1922 | 173 | 160.6328 | 433.6328 | 85.7 | 0.477558 | 24.33162 | 175.5721 | 111.2637 | 102.8573 | 360.4381 | 180.21905 | 407.4295 | 1.004563 | 270.3907 | 146853.1 | 94463.82 | 1.001114 | 1.733493 | 1883.622 | [8 empty] | 0.01031193 | 0.01004697 | 0.610928 | 0.6006672 | 0.6031574 | 0.6032665 |  | 7.16e-02 | 0.11 | 4.35e+10 | 0.6 | 0.6 | 2136.0708
7 | 0:01 | 39 | -1918 | 177 | 160.7143 | 433.7143 | 85.7 | 0.5545216 | 31.44269 | 37.21341 | 109.0767 | 104.8346 | 329.8362 | 164.9181 | 405.6123 | 1.000082 | 371.6156 | 133785.6 | 95203.83 | 1.008956 | 1.747072 | 1766.373 | [8 empty] | 0.01043334 | 0.01016526 | 0.6154555 | 0.6053141 | 0.6032397 | 0.6037511 | 0.6032969 | 7.25e-02 | 0.11 | 4.35e+10 | 0.6 | 0.6 | 2136.0716
8 | 0:01 | 41 | -1916 | 178 | 160.7551 | 433.7551 | 85.7 | 0.4723686 | 25.49967 | 178.3389 | 110.1051 | 103.2747 | 359.9292 | 179.9646 | 404.6827 | 0.9977903 | 207.3695 | 145657.1 | 94097.27 | 0.9972289 | 1.726766 | 1835.156 | [8 empty] | 0.01025197 | 0.009988545 | 0.6086524 | 0.5983315 | 0.6033193 | 0.6037243 | 0.6030585 | 7.33e-02 | 0.11 | 4.35e+10 | 0.6 | 0.6 | 2136.0725
9 | 0:01 | 42 | -1915 | 178 | 160.7755 | 433.7755 | 85.7 | 0.5476094 | 31.45722 | 35.09814 | 110.2305 | 105.14 | 332.2162 | 166.1081 | 405.6619 | 1.000205 | 373.6158 | 134767.4 | 95224.07 | 1.009171 | 1.747444 | 1786.129 | [8 empty] | 0.01043667 | 0.0101685 | 0.6155781 | 0.6054399 | 0.6032665 | 0.6046188 | 0.6031574 | 7.42e-02 | 0.11 | 4.35e+10 | 0.6 | 0.6 | 2136.0733
10 | 0:01 | 51 | -1906 | 182 | 160.9591 | 433.9591 | 85.7 | 0.5563093 | 29.67889 | 38.77489 | 111.3775 | 106.5293 | 327.8901 | 163.94505 | 404.807 | 0.9980968 | 371.2151 | 132732.2 | 95037.58 | 1.007194 | 1.744022 | 1760.276 | [8 empty] | 0.01040602 | 0.01013864 | 0.614446 | 0.604278 | 0.6037511 | 0.6044984 | 0.6032397 | 7.50e-02 | 0.11 | 4.35e+10 | 0.6 | 0.6 | 2136.0742
11 | 0:01 | 52 | -1905 | 182 | 160.9798 | 433.9798 | 85.7 | 0.5571125 | 32.88578 | 33.56455 | 112.4949 | 104.2833 | 330.3241 | 165.16205 | 404.8268 | 0.9981456 | 371.2135 | 133724.1 | 95042.26 | 1.007244 | 1.744107 | 1758.306 | [8 empty] | 0.01040679 | 0.01013939 | 0.6144745 | 0.6043072 | 0.6037243 | 0.604651 | 0.6033193 | 7.59e-02 | 0.11 | 4.35e+10 | 0.6 | 0.6 | 2136.075
12 | 0:01 | 53 | -1904 | 182 | 161 | 434 | 85.7 | 0.5517401 | 31.79429 | 33.90327 | 111.5128 | 104.5009 | 331.2369 | 165.61845 | 404.5641 | 0.9974979 | 373.4151 | 134006.6 | 95077.52 | 1.007617 | 1.744755 | 1774.274 | [8 empty] | 0.01041258 | 0.01014503 | 0.614689 | 0.6045273 | 0.6046188 | 0.6047396 | 0.6032665 | 7.68e-02 | 0.11 | 4.35e+10 | 0.6 | 0.6 | 2136.0759
13 | 0:01 | 59 | -1898 | 183 | 160 | 433 | 85.7 | 0.5558504 | 32.26208 | 39.06427 | 112.0764 | 104.591 | 330.2495 | 165.12475 | 405.0305 | 0.9986479 | 366.4128 | 133761.1 | 95002.67 | 1.006824 | 1.743381 | 1756.365 | [8 empty] | 0.01040029 | 0.01013306 | 0.6142335 | 0.6040599 | 0.6044984 | 0.6047726 | 0.6037511 | 7.77e-02 | 0.11 | 4.35e+10 | 0.6 | 0.6 | 2136.0768
14 | 0:01 | 73 | -1884 | 186 | 160 | 433 | 85.7 | 0.5546605 | 33.36926 | 32.19677 | 110.8393 | 104.0085 | 332.0114 | 166.0057 | 405.5199 | 0.9998545 | 375.3167 | 134637.2 | 95173.66 | 1.008636 | 1.746519 | 1769.504 | [8 empty] | 0.01042838 | 0.01016042 | 0.6152726 | 0.6051264 | 0.604651 | 0.6047768 | 0.6037243 | 7.86e-02 | 0.11 | 4.35e+10 | 0.6 | 0.6 | 2136.0777
15 | 0:01 | 75 | -1882 | 186 | 160.1541 | 433.1541 | 85.7 | 0.5551583 | 32.04631 | 33.14535 | 111.0883 | 104.7971 | 331.3606 | 165.6803 | 404.739 | 0.9979291 | 373.6165 | 134114.5 | 95087.99 | 1.007728 | 1.744947 | 1765.927 | [8 empty] | 0.0104143 | 0.01014671 | 0.6147526 | 0.6045926 | 0.6047396 | 0.6045814 | 0.6046188 | 7.95e-02 | 0.11 | 4.35e+10 | 0.6 | 0.6 | 2136.0786
16 | 0:01 | 76 | -1881 | 186 | 160.2302 | 433.2302 | 85.7 | 0.5609632 | 30.66537 | 39.18587 | 112.7673 | 105.2204 | 325.6342 | 162.8171 | 405.2813 | 0.9992662 | 367.2145 | 131973.5 | 95088.7 | 1.007736 | 1.74496 | 1745.122 | [8 empty] | 0.01041442 | 0.01014682 | 0.6147569 | 0.6045971 | 0.6047726 | 0.6038366 | 0.6044984 | 8.04e-02 | 0.11 | 4.35e+10 | 0.6 | 0.6 | 2136.0795
17 | 0:01 | 78 | -1879 | 186 | 160.3844 | 433.3844 | 85.7 | 0.5453396 | 31.70287 | 32.29631 | 111.8304 | 103.9932 | 332.1211 | 166.06055 | 405.1333 | 0.9989013 | 376.5171 | 134553.3 | 95209.1 | 1.009012 | 1.747169 | 1794.797 | [8 empty] | 0.01043421 | 0.0101661 | 0.6154874 | 0.6053469 | 0.6047768 | 0.602843 | 0.604651 | 8.13e-02 | 0.11 | 4.35e+10 | 0.6 | 0.6 | 2136.0804
18 | 0:01 | 81 | -1876 | 185 | 160.6161 | 433.6161 | 85.7 | 0.5634714 | 32.4609 | 32.40091 | 111.5121 | 102.551 | 332.6866 | 166.3433 | 405.5256 | 0.9998686 | 376.4173 | 134912.9 | 95141.63 | 1.008297 | 1.745931 | 1748.573 | [8 empty] | 0.01042312 | 0.0101553 | 0.6150783 | 0.604927 | 0.6045814 | 0.6026866 | 0.6047396 | 8.23e-02 | 0.11 | 4.35e+10 | 0.6 | 0.6 | 2136.0813
19 | 0:01 | 85 | -1872 | 186 | 160.9223 | 433.9223 | 85.7 | 0.55788 | 32.91351 | 33.72832 | 112.3316 | 104.8223 | 328.7676 | 164.3838 | 405.0353 | 0.9986597 | 372.6146 | 133162.5 | 95114.58 | 1.00801 | 1.745435 | 1758.326 | [8 empty] | 0.01041867 | 0.01015096 | 0.6149141 | 0.6047584 | 0.6038366 | 0.6026163 | 0.6047726 | 8.32e-02 | 0.11 | 4.35e+10 | 0.6 | 0.6 | 2136.0823
20 | 0:01 | 86 | -1871 | 187 | 161 | 434 | 85.7 | 0.5585628 | 36.31871 | 35.44756 | 111.9475 | 104.7129 | 330.7206 | 165.3603 | 405.252 | 0.999194 | 362.2117 | 134025.2 | 95007.36 | 1.006874 | 1.743467 | 1745.449 | [8 empty] | 0.01040106 | 0.01013381 | 0.6142621 | 0.6040892 | 0.602843 | 0.602598 | 0.6047768 | 8.42e-02 | 0.11 | 4.35e+10 | 0.6 | 0.6 | 2136.0832
21 | 0:01 | 87 | -1870 | 187 | 160 | 433 | 85.7 | 0.5566153 | 37.94168 | 32.53633 | 111.9675 | 106.2552 | 332.7484 | 166.3742 | 403.6372 | 0.9952125 | 363.9112 | 134309.6 | 94954.53 | 1.006314 | 1.742498 | 1751.602 | [8 empty] | 0.01039239 | 0.01012535 | 0.6139401 | 0.6037587 | 0.6026866 | 0.6026353 | 0.6045814 | 8.51e-02 | 0.11 | 4.35e+10 | 0.6 | 0.6 | 2136.0842
22 | 0:01 | 88 | -1869 | 189 | 160 | 433 | 85.7 | 0.4657629 | 23.79279 | 177.6196 | 110.772 | 103.2666 | 359.552 | 179.776 | 405.8469 | 1.000661 | 216.5751 | 145923.1 | 94261.23 | 0.9989665 | 1.729775 | 1868.885 | [8 empty] | 0.01027878 | 0.01001466 | 0.609673 | 0.5993791 | 0.6026163 | 0.6026191 | 0.6038366 | 8.61e-02 | 0.11 | 4.35e+10 | 0.6 | 0.6 | 2136.0851
23 | 0:01 | 89 | -1868 | 188 | 160.0113 | 433.0113 | 85.7 | 0.4699939 | 24.54319 | 178.5927 | 109.1949 | 103.6608 | 359.4303 | 179.71515 | 404.7392 | 0.9979296 | 185.065 | 145475.5 | 93989.74 | 0.9960893 | 1.724793 | 1820.141 | [8 empty] | 0.0102344 | 0.009971428 | 0.6079806 | 0.597642 | 0.602598 | 0.6026848 | 0.602843 | 8.71e-02 | 0.11 | 4.35e+10 | 0.6 | 0.6 | 2136.0861
24 | 0:02 | 90 | -1867 | 189 | 160.0225 | 433.0225 | 85.7 | 0.5580081 | 31.19452 | 35.62663 | 110.1255 | 104.3089 | 328.5717 | 164.28585 | 404.877 | 0.9982694 | 372.2153 | 133031.1 | 95033.43 | 1.00715 | 1.743945 | 1757.017 | [8 empty] | 0.01040534 | 0.01013798 | 0.6144208 | 0.6042521 | 0.6026353 | 0.603639 | 0.6026866 | 8.81e-02 | 0.11 | 4.35e+10 | 0.6 | 0.6 | 2136.0871
25 | 0:02 | 94 | -1863 | 188 | 160.0675 | 433.0675 | 85.7 | 0.5556385 | 37.17955 | 29.26557 | 112.473 | 104.2543 | 333.5062 | 166.7531 | 404.9784 | 0.9985194 | 370.7139 | 135062.8 | 95062.63 | 1.00746 | 1.744481 | 1761.635 | [8 empty] | 0.01041014 | 0.01014265 | 0.6145984 | 0.6044344 | 0.6026191 | 0.603063 | 0.6026163 | 8.92e-02 | 0.11 | 4.35e+10 | 0.6 | 0.6 | 2136.0881
26 | 0:02 | 99 | -1858 | 190 | 160.1238 | 433.1238 | 85.7 | 0.5626497 | 33.11862 | 30.6823 | 111.913 | 104.4211 | 334.5243 | 167.26215 | 405.444 | 0.9996674 | 375.6165 | 135630.9 | 95094.05 | 1.007793 | 1.745058 | 1749.432 | [8 empty] | 0.0104153 | 0.01014768 | 0.6147894 | 0.6046304 | 0.6026848 | 0.6031069 | 0.602598 | 9.02e-02 | 0.11 | 4.35e+10 | 0.6 | 0.6 | 2136.0892
27 | 0:02 | 100 | -1857 | 190 | 160.135 | 433.135 | 85.7 | 0.5579589 | 31.01629 | 33.84814 | 110.5501 | 104.8118 | 331.6045 | 165.80225 | 404.6702 | 0.9977595 | 374.1146 | 134190.5 | 95049.12 | 1.007316 | 1.744233 | 1759.153 | [8 empty] | 0.01040792 | 0.01014049 | 0.6145162 | 0.6043501 | 0.603639 | 0.6026254 | 0.6026353 | 9.12e-02 | 0.11 | 4.35e+10 | 0.6 | 0.6 | 2136.0902
28 | 0:02 | 102 | -1855 | 190 | 160.1573 | 433.1573 | 85.7 | 0.5555958 | 32.24188 | 36.80595 | 112.1955 | 104.9853 | 330.4113 | 165.20565 | 404.9287 | 0.9983969 | 367.3136 | 133793 | 94936.52 | 1.006123 | 1.742167 | 1757.419 | [8 empty] | 0.01038943 | 0.01012247 | 0.6138302 | 0.603646 | 0.603063 | 0.6025925 | 0.6026191 | 9.23e-02 | 0.11 | 4.35e+10 | 0.6 | 0.6 | 2136.0912
29 | 0:02 | 109 | -1848 | 191 | 160.236 | 433.236 | 85.7 | 0.4723411 | 27.9736 | 177.3735 | 108.7563 | 104.9505 | 362.4192 | 181.2096 | 404.6609 | 0.9977366 | 226.4757 | 146656.9 | 94333.43 | 0.9997317 | 1.7311 | 1856.398 | [8 empty] | 0.01029059 | 0.01002617 | 0.6101211 | 0.5998389 | 0.6031069 | 0.6022059 | 0.6026848 | 9.34e-02 | 0.11 | 4.35e+10 | 0.6 | 0.6 | 2136.0923
30 | 0:02 | 113 | -1844 | 192 | 160.2809 | 433.2809 | 85.7 | 0.5494464 | 29.66404 | 40.96797 | 112.0474 | 103.9682 | 327.126 | 163.563 | 404.999 | 0.9985702 | 367.5132 | 132485.7 | 95044.52 | 1.007268 | 1.744149 | 1773.976 | [8 empty] | 0.01040716 | 0.01013975 | 0.6144883 | 0.6043213 | 0.6026254 | 0.6029356 | 0.603639 | 9.44e-02 | 0.11 | 4.35e+10 | 0.6 | 0.6 | 2136.0934
31 | 0:02 | 114 | -1843 | 192 | 160.2921 | 433.2921 | 85.7 | 0.4780784 | 24.87858 | 175.1419 | 109.1864 | 103.8258 | 358.4562 | 179.2281 | 405.6229 | 1.000108 | 276.4917 | 145398.1 | 94393.34 | 1.000367 | 1.732199 | 1887.365 | [8 empty] | 0.01030039 | 0.01003572 | 0.6104922 | 0.6002198 | 0.6025925 | 0.6031454 | 0.603063 | 9.55e-02 | 0.11 | 4.35e+10 | 0.6 | 0.6 | 2136.0944
32 | 0:02 | 115 | -1842 | 192 | 160.3034 | 433.3034 | 85.7 | 0.555729 | 31.97139 | 36.80169 | 111.6825 | 103.9745 | 328.8805 | 164.44025 | 405.4148 | 0.9995954 | 369.3156 | 133333 | 95111.87 | 1.007981 | 1.745385 | 1760.37 | [8 empty] | 0.01041823 | 0.01015053 | 0.6148977 | 0.6047415 | 0.6022059 | 0.6036714 | 0.6031069 | 9.66e-02 | 0.11 | 4.35e+10 | 0.6 | 0.6 | 2136.0955
33 | 0:02 | 116 | -1841 | 193 | 160.3146 | 433.3146 | 85.7 | 0.4935097 | 27.63263 | 176.1195 | 106.3251 | 105.2281 | 360.1615 | 180.08075 | 405.0145 | 0.9986084 | 256.0842 | 145870.6 | 94557.48 | 1.002106 | 1.735211 | 1817.945 | [8 empty] | 0.01032727 | 0.01006191 | 0.6115059 | 0.6012603 | 0.6029356 | 0.6036401 | 0.6026254 | 9.78e-02 | 0.11 | 4.35e+10 | 0.6 | 0.6 | 2136.0966
34 | 0:02 | 117 | -1840 | 192 | 160.3257 | 433.3257 | 85.7 | 0.5556217 | 31.06049 | 37.28242 | 111.1888 | 104.7714 | 327.822 | 163.911 | 404.8755 | 0.9982657 | 369.6142 | 132727.1 | 95012.23 | 1.006925 | 1.743556 | 1760.209 | [8 empty] | 0.01040186 | 0.01013458 | 0.6142917 | 0.6041196 | 0.6031454 | 0.6033853 | 0.6025925 | 9.89e-02 | 0.11 | 4.35e+10 | 0.6 | 0.6 | 2136.0978
35 | 0:02 | 121 | -1836 | 194 | 160.3707 | 433.3707 | 85.7 | 0.4703006 | 25.15831 | 176.4095 | 107.6848 | 103.6525 | 355.1295 | 177.56475 | 404.9286 | 0.9983966 | 259.1869 | 143802.1 | 94506.8 | 1.001569 | 1.734281 | 1897.685 | [8 empty] | 0.01031897 | 0.01005382 | 0.6111934 | 0.6009396 | 0.6036714 | 0.6033993 | 0.6022059 | 1.00e-01 | 0.11 | 4.35e+10 | 0.6 | 0.6 | 2136.0989
36 | 0:02 | 122 | -1835 | 194 | 160.382 | 433.382 | 85.7 | 0.5530424 | 31.28113 | 35.50714 | 111.7432 | 103.8092 | 325.6681 | 162.83405 | 405.0335 | 0.9986553 | 372.1155 | 131906.5 | 95144.81 | 1.008331 | 1.745989 | 1770.17 | [8 empty] | 0.01042364 | 0.0101558 | 0.6150976 | 0.6049468 | 0.6036401 | 0.6031338 | 0.6029356 | 1.01e-01 | 0.11 | 4.35e+10 | 0.6 | 0.6 | 2136.1
37 | 0:02 | 134 | -1823 | 196 | 160.5168 | 433.5168 | 85.7 | 0.5606937 | 32.57719 | 31.05529 | 111.9481 | 104.4158 | 332.8604 | 166.4302 | 405.8271 | 1.000612 | 379.1158 | 135083.8 | 95280.48 | 1.009768 | 1.748479 | 1759.075 | [8 empty] | 0.01044594 | 0.01017753 | 0.6159194 | 0.6057903 | 0.6033853 | 0.6023485 | 0.6031454 | 1.02e-01 | 0.11 | 4.35e+10 | 0.6 | 0.6 | 2136.101
38 | 0:02 | 137 | -1820 | 196 | 160.5506 | 433.5506 | 85.7 | 0.549744 | 31.83585 | 32.99363 | 111.6657 | 105.2267 | 321.5574 | 160.7787 | 403.5197 | 0.9949228 | 372.6159 | 129754.8 | 94977.43 | 1.006557 | 1.742918 | 1777.821 | [8 empty] | 0.01039615 | 0.01012902 | 0.6140797 | 0.603902 | 0.6033993 | 0.6023514 | 0.6036714 | 1.04e-01 | 0.11 | 4.35e+10 | 0.6 | 0.6 | 2136.102
39 | 0:02 | 139 | -1818 | 196 | 160.5731 | 433.5731 | 85.7 | 0.550559 | 32.80416 | 33.93502 | 110.8576 | 106.0623 | 331.143 | 165.5715 | 404.7228 | 0.9978892 | 371.715 | 134021.1 | 95076.7 | 1.007609 | 1.744739 | 1775.573 | [8 empty] | 0.01041245 | 0.0101449 | 0.614684 | 0.6045222 | 0.6031338 | 0.6024673 | 0.6036401 | 1.05e-01 | 0.11 | 4.35e+10 | 0.6 | 0.6 | 2136.104
40 | 0:03 | 151 | -1806 | 199 | 160.7077 | 433.7077 | 85.7 | 0.4756492 | 24.92651 | 177.769 | 111.2017 | 102.0335 | 358.3966 | 179.1983 | 405.7353 | 1.000386 | 221.4765 | 145414.2 | 94276.51 | 0.9991284 | 1.730055 | 1839.575 | [8 empty] | 0.01028127 | 0.0100171 | 0.6097679 | 0.5994765 | 0.6023485 | 0.60239 | 0.6033853 | 1.06e-01 | 0.11 | 4.35e+10 | 0.6 | 0.6 | 2136.105
41 | 0:03 | 152 | -1805 | 199 | 160.7195 | 433.7195 | 85.7 | 0.5546213 | 35.95102 | 33.33046 | 110.9275 | 105.6153 | 331.6915 | 165.84575 | 405.4279 | 0.9996277 | 365.1133 | 134477 | 95027.89 | 1.007091 | 1.743844 | 1758.331 | [8 empty] | 0.01040443 | 0.01013709 | 0.6143871 | 0.6042175 | 0.6023514 | 0.6021888 | 0.6033993 | 1.07e-01 | 0.11 | 4.35e+10 | 0.6 | 0.6 | 2136.106
42 | 0:03 | 155 | -1802 | 200 | 160.7528 | 433.7528 | 85.7 | 0.4734376 | 26.75389 | 178.2948 | 106.6474 | 104.2437 | 360.4272 | 180.2136 | 404.4177 | 0.9971369 | 203.0689 | 145763.1 | 94214.58 | 0.9984721 | 1.728919 | 1828.192 | [8 empty] | 0.01027115 | 0.01000723 | 0.6093831 | 0.5990815 | 0.6024673 | 0.6022069 | 0.6031338 | 1.08e-01 | 0.11 | 4.35e+10 | 0.6 | 0.6 | 2136.107
43 | 0:03 | 157 | -1800 | 200 | 160.775 | 433.775 | 85.7 | 0.4630769 | 25.09165 | 175.8537 | 108.5909 | 102.2326 | 359.3426 | 179.6713 | 405.685 | 1.000262 | 263.9881 | 145779.9 | 94272.32 | 0.999084 | 1.729978 | 1925.98 | [8 empty] | 0.01028059 | 0.01001643 | 0.6097419 | 0.5994498 | 0.60239 | 0.6029295 | 0.6023485 | 1.10e-01 | 0.1099 | 4.35e+10 | 0.6 | 0.6 | 2136.108
44 | 0:03 | 158 | -1799 | 200 | 160.7864 | 433.7864 | 85.7 | 0.5533087 | 33.39646 | 31.9393 | 112.3475 | 104.6451 | 332.7744 | 166.3872 | 405.6179 | 1.000096 | 375.9155 | 134979.2 | 95283.75 | 1.009803 | 1.748539 | 1774.317 | [8 empty] | 0.01044648 | 0.01017806 | 0.6159392 | 0.6058105 | 0.6021888 | 0.6036202 | 0.6023514 | 1.11e-01 | 0.1099 | 4.35e+10 | 0.6 | 0.6 | 2136.11
45 | 0:03 | 160 | -1797 | 199 | 160.809 | 433.809 | 85.7 | 0.5498681 | 31.06205 | 34.09879 | 111.6783 | 108.9525 | 331.4871 | 165.74355 | 404.4734 | 0.9972743 | 375.017 | 134077.7 | 95107.3 | 1.007933 | 1.745301 | 1780.865 | [8 empty] | 0.01041748 | 0.0101498 | 0.6148699 | 0.604713 | 0.6022069 | 0.6034006 | 0.6024673 | 1.12e-01 | 0.1099 | 4.35e+10 | 0.6 | 0.6 | 2136.111
46 | 0:03 | 163 | -1794 | 199 | 160.8434 | 433.8434 | 85.7 | 0.5620379 | 36.90167 | 34.40253 | 111.5294 | 102.6412 | 333.6511 | 166.82555 | 405.559 | 0.9999509 | 363.4102 | 135315.2 | 94990.08 | 1.006691 | 1.74315 | 1737.969 | [8 empty] | 0.01039822 | 0.01013104 | 0.6141568 | 0.6039811 | 0.6029295 | 0.6025809 | 0.60239 | 1.14e-01 | 0.1099 | 4.35e+10 | 0.6 | 0.6 | 2136.112
47 | 0:03 | 166 | -1791 | 200 | 160.8762 | 433.8762 | 85.7 | 0.46246 | 27.62621 | 178.1426 | 108.6386 | 103.687 | 360.8433 | 180.42165 | 404.4367 | 0.9971838 | 198.9675 | 145938.3 | 94056.12 | 0.9967928 | 1.726011 | 1861.267 | [8 empty] | 0.01024524 | 0.009981993 | 0.6083955 | 0.5980679 | 0.6036202 | 0.6021405 | 0.6021888 | 1.15e-01 | 0.1099 | 4.35e+10 | 0.6 | 0.6 | 2136.114
48 | 0:03 | 169 | -1788 | 201 | 160.9099 | 433.9099 | 85.7 | 0.547916 | 30.71936 | 37.77493 | 110.8794 | 103.2953 | 328.3931 | 164.19655 | 405.169 | 0.9989893 | 369.6145 | 133054.7 | 95048.2 | 1.007307 | 1.744216 | 1780.033 | [8 empty] | 0.01040777 | 0.01014034 | 0.6145107 | 0.6043443 | 0.6034006 | 0.603175 | 0.6022069 | 1.16e-01 | 0.1099 | 4.35e+10 | 0.6 | 0.6 | 2136.115
49 | 0:03 | 172 | -1785 | 203 | 160.9436 | 433.9436 | 85.7 | 0.5538684 | 32.16966 | 33.98491 | 113.2094 | 105.3098 | 324.2379 | 162.11895 | 404.8831 | 0.9982844 | 371.1148 | 131278.5 | 95015.45 | 1.00696 | 1.743616 | 1766.135 | [8 empty] | 0.01040239 | 0.0101351 | 0.6143113 | 0.6041397 | 0.6025809 | 0.6032378 | 0.6029295 | 1.18e-01 | 0.1099 | 4.35e+10 | 0.6 | 0.6 | 2136.116
50 | 0:03 | 174 | -1783 | 202 | 160.9661 | 433.9661 | 85.7 | 0.5534865 | 34.95452 | 32.76771 | 111.6247 | 105.3339 | 335.667 | 167.8335 | 405.2094 | 0.999089 | 368.813 | 136015.4 | 95038.63 | 1.007205 | 1.744041 | 1764.966 | [8 empty] | 0.0104062 | 0.01013881 | 0.6144524 | 0.6042845 | 0.6021405 | 0.6033238 | 0.6036202 | 1.19e-01 | 0.1099 | 4.35e+10 | 0.6 | 0.6 | 2136.118
51 | 0:03 | 177 | -1780 | 203 | 161 | 434 | 85.7 | 0.5544925 | 32.82943 | 37.45802 | 110.9302 | 105.3678 | 328.9689 | 164.48445 | 405.2578 | 0.9992083 | 366.3145 | 133317.2 | 95036.91 | 1.007187 | 1.744009 | 1759.922 | [8 empty] | 0.01040591 | 0.01013853 | 0.614442 | 0.6042738 | 0.603175 | 0.603299 | 0.6034006 | 1.20e-01 | 0.1099 | 4.35e+10 | 0.6 | 0.6 | 2136.119
52 | 0:03 | 179 | -1778 | 203 | 160 | 433 | 85.7 | 0.4862926 | 26.16808 | 175.7181 | 110.3054 | 103.8373 | 360.4683 | 180.23415 | 405.0582 | 0.9987162 | 261.9865 | 146010.6 | 94197.88 | 0.9982951 | 1.728612 | 1844.01 | [8 empty] | 0.01026841 | 0.01000457 | 0.6092792 | 0.5989749 | 0.6032378 | 0.602879 | 0.6025809 | 1.22e-01 | 0.1099 | 4.35e+10 | 0.6 | 0.6 | 2136.12
53 | 0:03 | 180 | -1777 | 204 | 160 | 433 | 85.7 | 0.4865451 | 24.28942 | 176.6982 | 104.4027 | 104.3269 | 359.0072 | 179.5036 | 405.3562 | 0.9994509 | 256.8864 | 145525.8 | 94500.23 | 1.001499 | 1.734161 | 1840.624 | [8 empty] | 0.01031789 | 0.01005278 | 0.6111528 | 0.6008979 | 0.6033238 | 0.6037096 | 0.6021405 | 1.23e-01 | 0.1099 | 4.35e+10 | 0.6 | 0.6 | 2136.122
54 | 0:03 | 183 | -1774 | 204 | 160.3732 | 433.3732 | 85.7 | 0.5658163 | 31.14959 | 35.8078 | 107.3526 | 106.6211 | 327.0982 | 163.5491 | 404.435 | 0.9971796 | 372.5146 | 132290 | 95203.1 | 1.008948 | 1.747059 | 1739.425 | [8 empty] | 0.01043322 | 0.01016514 | 0.6154511 | 0.6053095 | 0.603299 | 0.6035637 | 0.603175 | 1.25e-01 | 0.1099 | 4.35e+10 | 0.6 | 0.6 | 2136.123
55 | 0:03 | 187 | -1770 | 206 | 160.8756 | 433.8756 | 85.7 | 0.5607785 | 31.00426 | 35.6166 | 110.9863 | 105.0281 | 330.113 | 165.0565 | 405.1784 | 0.9990125 | 373.2155 | 133754.7 | 95118.73 | 1.008054 | 1.745511 | 1751.794 | [8 empty] | 0.01041935 | 0.01015163 | 0.6149393 | 0.6047843 | 0.602879 | 0.6025036 | 0.6032378 | 1.26e-01 | 0.1099 | 4.35e+10 | 0.6 | 0.6 | 2136.125
56 | 0:03 | 188 | -1769 | 205 | 161 | 434 | 85.7 | 0.5571235 | 32.49033 | 32.73477 | 109.3528 | 103.8401 | 330.8536 | 165.4268 | 405.2685 | 0.9992347 | 374.2152 | 134084.6 | 95111.93 | 1.007982 | 1.745386 | 1761.789 | [8 empty] | 0.01041824 | 0.01015054 | 0.614898 | 0.6047419 | 0.6037096 | 0.6025563 | 0.6033238 | 1.27e-01 | 0.1099 | 4.35e+10 | 0.6 | 0.6 | 2136.126
57 | 0:03 | 191 | -1766 | 205 | 160 | 433 | 85.7 | 0.5594206 | 36.43224 | 34.31682 | 110.4861 | 104.965 | 330.9076 | 165.4538 | 405.2422 | 0.9991698 | 363.5115 | 134097.7 | 95010.75 | 1.00691 | 1.743529 | 1744.652 | [8 empty] | 0.01040162 | 0.01013435 | 0.6142827 | 0.6041104 | 0.6035637 | 0.60254 | 0.603299 | 1.29e-01 | 0.1099 | 4.35e+10 | 0.6 | 0.6 | 2136.127
58 | 0:03 | 193 | -1764 | 205 | 160 | 433 | 85.7 | 0.4086778 | 24.06093 | 178.0811 | 104.0892 | 100.9929 | 428.4716 | 214.2358 | 406.2357 | 1.001619 | 233.7796 | 174060.4 | 94569.12 | 1.002229 | 1.735425 | 2119.962 | [8 empty] | 0.01032918 | 0.01006377 | 0.6115777 | 0.601334 | 0.6025036 | 0.6017843 | 0.602879 | 1.30e-01 | 0.1099 | 4.35e+10 | 0.6 | 0.6 | 2136.129
59 | 0:03 | 195 | -1762 | 206 | 160.3349 | 433.3349 | 85.7 | 0.553201 | 33.35107 | 28.72904 | 113.0645 | 106.6293 | 329.9038 | 164.9519 | 404.8844 | 0.9982876 | 376.316 | 133572.9 | 95119.51 | 1.008062 | 1.745525 | 1773.784 | [8 empty] | 0.01041948 | 0.01015175 | 0.6149441 | 0.6047892 | 0.6025563 | 0.602385 | 0.6037096 | 1.32e-01 | 0.1099 | 4.35e+10 | 0.6 | 0.6 | 2136.13
60 | 0:03 | 199 | -1758 | 208 | 161 | 434 | 85.7 | 0.4814069 | 25.75985 | 177.3859 | 108.8713 | 104.2189 | 362.1653 | 181.08265 | 405.3722 | 0.9994904 | 239.2789 | 146811.8 | 94339.41 | 0.999795 | 1.73121 | 1838.558 | [8 empty] | 0.01029157 | 0.01002712 | 0.6101581 | 0.599877 | 0.60254 | 0.6017457 | 0.6035637 | 1.33e-01 | 0.1099 | 4.35e+10 | 0.6 | 0.6 | 2136.132
61 | 0:03 | 201 | -1756 | 207 | 161.0448 | 434.0448 | 85.7 | 0.4545611 | 31.10125 | 178.4585 | 113.6835 | 105.09 | 362.1503 | 181.07515 | 401.6096 | 0.9902132 | 172.66 | 145443 | 94028.16 | 0.9964965 | 1.725498 | 1863.594 | [8 empty] | 0.01024068 | 0.009977543 | 0.6082208 | 0.5978886 | 0.6017843 | 0.6024483 | 0.6025036 | 1.35e-01 | 0.1099 | 4.35e+10 | 0.6 | 0.6 | 2136.133
62 | 0:03 | 205 | -1752 | 207 | 161.1335 | 434.1335 | 85.7 | 0.557867 | 31.85929 | 33.33814 | 106.7399 | 104.1975 | 332.3331 | 166.16655 | 405.4951 | 0.9997934 | 375.5149 | 134759.4 | 95177.9 | 1.008681 | 1.746597 | 1761.719 | [8 empty] | 0.01042908 | 0.0101611 | 0.6152983 | 0.6051528 | 0.602385 | 0.6023544 | 0.6025563 | 1.37e-01 | 0.1099 | 4.35e+10 | 0.6 | 0.6 | 2136.135
63 | 0:03 | 209 | -1748 | 208 | 161.2223 | 434.2223 | 85.7 | 0.5553805 | 30.99576 | 36.43592 | 112.4085 | 105.9622 | 329.0235 | 164.51175 | 405.2927 | 0.9992943 | 371.9152 | 133350.8 | 95093.63 | 1.007788 | 1.74505 | 1763.709 | [8 empty] | 0.01041523 | 0.01014761 | 0.6147869 | 0.6046278 | 0.6017457 | 0.6017445 | 0.60254 | 1.38e-01 | 0.1099 | 4.35e+10 | 0.6 | 0.6 | 2136.137
64 | 0:04 | 212 | -1745 | 209 | 161.2888 | 434.2888 | 85.7 | 0.4757424 | 25.49045 | 178.0066 | 101.411 | 103.432 | 360.3952 | 180.1976 | 405.1469 | 0.9989349 | 223.0734 | 146013 | 94173.78 | 0.9980397 | 1.72817 | 1839.973 | [8 empty] | 0.01026447 | 0.01000073 | 0.6091292 | 0.5988209 | 0.6024483 | 0.6017706 | 0.6017843 | 1.40e-01 | 0.1099 | 4.35e+10 | 0.6 | 0.6 | 2136.138
65 | 0:04 | 216 | -1741 | 210 | 161.378 | 434.378 | 85.7 | 0.5433208 | 32.09864 | 32.14044 | 109.8444 | 104.6426 | 332.3416 | 166.1708 | 404.5956 | 0.9975756 | 374.9138 | 134464 | 95240.02 | 1.00934 | 1.747737 | 1798.695 | [8 empty] | 0.01043929 | 0.01017105 | 0.6156747 | 0.605539 | 0.6023544 | 0.6024687 | 0.602385 | 1.41e-01 | 0.1099 | 4.35e+10 | 0.6 | 0.6 | 2136.14
66 | 0:04 | 217 | -1740 | 209 | 161.4001 | 434.4001 | 85.7 | 0.4105308 | 24.76952 | 178.1993 | 107.2384 | 116.8204 | 434.1151 | 217.05755 | 405.574 | 0.9999879 | 221.7757 | 176065.8 | 94408.07 | 1.000523 | 1.73247 | 2097.844 | [8 empty] | 0.0103028 | 0.01003807 | 0.6105833 | 0.6003134 | 0.6017445 | 0.6022582 | 0.6017457 | 1.43e-01 | 0.1099 | 4.35e+10 | 0.6 | 0.6 | 2136.141
67 | 0:04 | 220 | -1737 | 210 | 161.4448 | 434.4448 | 85.7 | 0.5529777 | 33.06677 | 35.20078 | 106.5494 | 103.3196 | 330.5569 | 165.27845 | 404.9872 | 0.9985411 | 369.5138 | 133871.3 | 95120.55 | 1.008073 | 1.745544 | 1767.553 | [8 empty] | 0.01041965 | 0.01015192 | 0.6149504 | 0.6047956 | 0.6017706 | 0.6020232 | 0.6024483 | 1.45e-01 | 0.1099 | 4.35e+10 | 0.6 | 0.6 | 2136.143
68 | 0:04 | 221 | -1736 | 210 | 161.4668 | 434.4668 | 85.7 | 0.4512598 | 24.94149 | 178.9417 | 111.3019 | 104.9839 | 358.9245 | 179.46225 | 404.758 | 0.997976 | 168.2594 | 145277.5 | 93925.85 | 0.9954122 | 1.72362 | 1870.637 | [8 empty] | 0.01022397 | 0.009961263 | 0.6075805 | 0.5972314 | 0.6024687 | 0.6022958 | 0.6023544 | 1.46e-01 | 0.1099 | 4.35e+10 | 0.6 | 0.6 | 2136.145
69 | 0:04 | 224 | -1733 | 210 | 161.5333 | 434.5333 | 85.7 | 0.4847986 | 25.641 | 175.1066 | 109.0451 | 103.7385 | 359.9476 | 179.9738 | 404.8454 | 0.9981915 | 280.8924 | 145723.1 | 94497.95 | 1.001475 | 1.734119 | 1870.316 | [8 empty] | 0.01031752 | 0.01005241 | 0.6111388 | 0.6008835 | 0.6022582 | 0.6033382 | 0.6017445 | 1.48e-01 | 0.1099 | 4.35e+10 | 0.6 | 0.6 | 2136.146
70 | 0:04 | 226 | -1731 | 211 | 161.5778 | 434.5778 | 85.7 | 0.5535469 | 32.69801 | 36.06964 | 110.3062 | 103.1609 | 331.2216 | 165.6108 | 404.9412 | 0.9984277 | 370.0142 | 134125.3 | 95122.84 | 1.008098 | 1.745586 | 1766.633 | [8 empty] | 0.01042003 | 0.01015229 | 0.6149643 | 0.6048099 | 0.6020232 | 0.6039368 | 0.6017706 | 1.50e-01 | 0.1099 | 4.35e+10 | 0.6 | 0.6 | 2136.148
71 | 0:04 | 231 | -1726 | 212 | 161.6884 | 434.6884 | 85.7 | 0.544821 | 32.33825 | 31.79522 | 112.1965 | 104.5381 | 331.1673 | 165.58365 | 405.3402 | 0.9994115 | 373.6151 | 134235.4 | 94946.41 | 1.006228 | 1.742349 | 1791.286 | [8 empty] | 0.01039105 | 0.01012406 | 0.6138906 | 0.6037079 | 0.6022958 | 0.6038802 | 0.6024687 | 1.51e-01 | 0.1099 | 4.35e+10 | 0.6 | 0.6 | 2136.15
72 | 0:04 | 232 | -1725 | 212 | 161.7107 | 434.7107 | 85.7 | 0.5545377 | 35.39299 | 30.14862 | 110.5143 | 103.254 | 336.5063 | 168.25315 | 404.8848 | 0.9982886 | 371.714 | 136246.3 | 95003.58 | 1.006834 | 1.743398 | 1764.963 | [8 empty] | 0.01040044 | 0.0101332 | 0.614239 | 0.6040655 | 0.6033382 | 0.6033602 | 0.6022582 | 1.53e-01 | 0.1099 | 4.35e+10 | 0.6 | 0.6 | 2136.151
73 | 0:04 | 233 | -1724 | 213 | 161.7327 | 434.7327 | 85.7 | 0.46358 | 25.21565 | 178.4162 | 106.9943 | 104.3588 | 360.1653 | 180.08265 | 404.0966 | 0.9963452 | 203.9689 | 145541.6 | 94149.98 | 0.9977875 | 1.727733 | 1863.08 | [8 empty] | 0.01026058 | 0.009996939 | 0.608981 | 0.5986688 | 0.6039368 | 0.6033334 | 0.6020232 | 1.55e-01 | 0.1099 | 4.35e+10 | 0.6 | 0.6 | 2136.153
74 | 0:04 | 234 | -1723 | 212 | 161.7548 | 434.7548 | 85.7 | 0.5548868 | 34.8559 | 30.8799 | 111.9668 | 104.844 | 336.6753 | 168.33765 | 406.111 | 1.001312 | 375.3121 | 136727.5 | 95427.91 | 1.011331 | 1.751185 | 1770.791 | [8 empty] | 0.0104702 | 0.01020117 | 0.6168092 | 0.6067034 | 0.6038802 | 0.6041042 | 0.6022958 | 1.57e-01 | 0.1099 | 4.35e+10 | 0.6 | 0.6 | 2136.155
75 | 0:04 | 236 | -1721 | 213 | 161.7995 | 434.7995 | 85.7 | 0.5518916 | 32.06642 | 32.83204 | 111.6523 | 104.778 | 331.9168 | 165.9584 | 404.8314 | 0.998157 | 373.9156 | 134370.4 | 95077.69 | 1.007619 | 1.744758 | 1774.391 | [8 empty] | 0.01041261 | 0.01014506 | 0.61469 | 0.6045284 | 0.6033602 | 0.6036653 | 0.6033382 | 1.59e-01 | 0.1099 | 4.35e+10 | 0.6 | 0.6 | 2136.157
76 | 0:04 | 238 | -1719 | 214 | 161.8438 | 434.8438 | 85.7 | 0.5577132 | 31.38739 | 32.15732 | 111.092 | 104.5975 | 327.0455 | 163.52275 | 405.5216 | 0.9998587 | 376.6164 | 132624 | 95165.23 | 1.008547 | 1.746364 | 1763.111 | [8 empty] | 0.010427 | 0.01015907 | 0.6152215 | 0.6050739 | 0.6033334 | 0.6036394 | 0.6039368 | 1.60e-01 | 0.1099 | 4.35e+10 | 0.6 | 0.6 | 2136.159
77 | 0:04 | 241 | -1716 | 213 | 161.9106 | 434.9106 | 85.7 | 0.5641392 | 34.10962 | 31.74494 | 109.2693 | 103.5812 | 333.2715 | 166.63575 | 405.5764 | 0.9999938 | 371.4138 | 135167 | 95059.32 | 1.007425 | 1.744421 | 1741.352 | [8 empty] | 0.01040959 | 0.01014212 | 0.6145783 | 0.6044137 | 0.6041042 | 0.6026695 | 0.6038802 | 1.62e-01 | 0.1099 | 4.35e+10 | 0.6 | 0.6 | 2136.16
78 | 0:04 | 245 | -1712 | 214 | 162 | 435 | 85.7 | 0.4676441 | 25.71484 | 177.8994 | 106.9489 | 102.2788 | 358.1603 | 179.08015 | 405.3341 | 0.9993964 | 222.2765 | 145174.6 | 94369.39 | 1.000113 | 1.73176 | 1868.884 | [8 empty] | 0.01029647 | 0.0100319 | 0.6103439 | 0.6000676 | 0.6036653 | 0.6020952 | 0.6033602 | 1.64e-01 | 0.1099 | 4.35e+10 | 0.6 | 0.6 | 2136.162
79 | 0:04 | 249 | -1708 | 216 | 162.1599 | 435.1599 | 85.7 | 0.5642525 | 29.15833 | 38.52713 | 108.2476 | 105.8468 | 323.2598 | 161.6299 | 404.8108 | 0.9981062 | 370.9129 | 130859 | 94973.59 | 1.006516 | 1.742847 | 1739.958 | [8 empty] | 0.01039551 | 0.0101284 | 0.6140563 | 0.603878 | 0.6036394 | 0.6026559 | 0.6033334 | 1.66e-01 | 0.1099 | 4.35e+10 | 0.6 | 0.6 | 2136.164
80 | 0:04 | 252 | -1705 | 215 | 162.2803 | 435.2803 | 85.7 | 0.555061 | 33.88015 | 34.55707 | 109.3944 | 104.4778 | 331.2568 | 165.6284 | 405.0614 | 0.998724 | 368.0135 | 134179.4 | 95003.34 | 1.006831 | 1.743393 | 1759.947 | [8 empty] | 0.0104004 | 0.01013316 | 0.6142376 | 0.604064 | 0.6026695 | 0.6027909 | 0.6041042 | 1.68e-01 | 0.1099 | 4.35e+10 | 0.6 | 0.6 | 2136.166
81 | 0:04 | 256 | -1701 | 215 | 162.4406 | 435.4406 | 85.7 | 0.5608016 | 30.52526 | 38.08892 | 109.3874 | 105.3401 | 328.7165 | 164.35825 | 404.6582 | 0.9977299 | 369.6142 | 133017.8 | 94934.16 | 1.006098 | 1.742124 | 1746.798 | [8 empty] | 0.01038904 | 0.0101221 | 0.6138158 | 0.6036312 | 0.6020952 | 0.6019257 | 0.6036653 | 1.70e-01 | 0.1099 | 4.35e+10 | 0.6 | 0.6 | 2136.168
82 | 0:04 | 259 | -1698 | 216 | 162.5601 | 435.5601 | 85.7 | 0.5473201 | 32.72008 | 34.47414 | 110.8598 | 104.3055 | 329.7397 | 164.86985 | 405.0735 | 0.9987539 | 370.1142 | 133568.8 | 95048.7 | 1.007312 | 1.744226 | 1782.072 | [8 empty] | 0.01040785 | 0.01014042 | 0.6145137 | 0.6043474 | 0.6026559 | 0.601951 | 0.6036394 | 1.72e-01 | 0.1099 | 4.35e+10 | 0.6 | 0.6 | 2136.17
83 | 0:04 | 260 | -1697 | 216 | 162.6004 | 435.6004 | 85.7 | 0.414035 | 30.35691 | 178.7957 | 104.5875 | 117.0373 | 436.2087 | 218.10435 | 405.7271 | 1.000365 | 175.5611 | 176981.7 | 94089.97 | 0.9971515 | 1.726632 | 2032.615 | [8 empty] | 0.01025078 | 0.009987382 | 0.6086068 | 0.5982848 | 0.6027909 | 0.6013496 | 0.6026695 | 1.74e-01 | 0.1099 | 4.35e+10 | 0.6 | 0.6 | 2136.172
84 | 0:04 | 270 | -1687 | 219 | 163 | 436 | 85.7 | 0.4767397 | 27.25397 | 175.7892 | 109.3227 | 103.8822 | 360.7719 | 180.38595 | 404.2979 | 0.9968416 | 259.4846 | 145859.3 | 94420.67 | 1.000656 | 1.732701 | 1875.115 | [8 empty] | 0.01030487 | 0.01004008 | 0.6106613 | 0.6003934 | 0.6019257 | 0.6023019 | 0.6020952 | 1.76e-01 | 0.1099 | 4.35e+10 | 0.6 | 0.6 | 2136.174
85 | 0:05 | 271 | -1686 | 220 | 162 | 435 | 85.7 | 0.5460746 | 31.53902 | 34.58452 | 110.1726 | 104.6079 | 328.096 | 164.048 | 405.0372 | 0.9986644 | 370.2145 | 132891.1 | 94991.9 | 1.00671 | 1.743183 | 1784.97 | [8 empty] | 0.01039852 | 0.01013133 | 0.6141679 | 0.6039925 | 0.601951 | 0.602561 | 0.6026559 | 1.78e-01 | 0.1099 | 4.35e+10 | 0.6 | 0.6 | 2136.176
86 | 0:05 | 272 | -1685 | 219 | 162 | 435 | 85.7 | 0.5622166 | 32.61384 | 31.51838 | 110.9553 | 104.3159 | 332.0663 | 166.03315 | 404.0281 | 0.9961763 | 376.0154 | 134164.1 | 95124.91 | 1.00812 | 1.745624 | 1751.113 | [8 empty] | 0.01042037 | 0.01015262 | 0.6149769 | 0.6048228 | 0.6013496 | 0.6026624 | 0.6027909 | 1.80e-01 | 0.1099 | 4.35e+10 | 0.6 | 0.6 | 2136.178
87 | 0:05 | 273 | -1684 | 219 | 162.143 | 435.143 | 85.7 | 0.4749728 | 29.87785 | 177.886 | 110.0332 | 106.1374 | 360.1879 | 180.09395 | 403.1349 | 0.993974 | 198.6673 | 145204.3 | 94046.78 | 0.9966938 | 1.72584 | 1817.095 | [8 empty] | 0.01024372 | 0.009980506 | 0.6083372 | 0.598008 | 0.6023019 | 0.6018838 | 0.6019257 | 1.82e-01 | 0.1099 | 4.35e+10 | 0.6 | 0.6 | 2136.18
88 | 0:05 | 276 | -1681 | 220 | 162.5699 | 435.5699 | 85.7 | 0.5410724 | 35.83656 | 32.00853 | 112.5323 | 104.7372 | 332.3093 | 166.15465 | 404.2556 | 0.9967373 | 367.6129 | 134337.9 | 94962.4 | 1.006397 | 1.742642 | 1795.226 | [8 empty] | 0.01039368 | 0.01012661 | 0.6139881 | 0.603808 | 0.602561 | 0.6028009 | 0.601951 | 1.84e-01 | 0.1099 | 4.35e+10 | 0.6 | 0.6 | 2136.182
89 | 0:05 | 279 | -1678 | 220 | 163 | 436 | 85.7 | 0.4742339 | 24.57386 | 177.485 | 109.8392 | 104.4685 | 360.2902 | 180.1451 | 404.9963 | 0.9985635 | 249.58 | 145916.2 | 94380.41 | 1.00023 | 1.731962 | 1873.401 | [8 empty] | 0.01029828 | 0.01003366 | 0.6104121 | 0.6001377 | 0.6026624 | 0.603649 | 0.6013496 | 1.86e-01 | 0.1099 | 4.35e+10 | 0.6 | 0.6 | 2136.184
90 | 0:05 | 280 | -1677 | 221 | 163.0415 | 436.0415 | 85.7 | 0.5549327 | 32.31644 | 30.17304 | 110.2757 | 103.1869 | 333.6649 | 166.83245 | 404.8899 | 0.9983012 | 378.1169 | 135097.6 | 95145.48 | 1.008338 | 1.746002 | 1771.414 | [8 empty] | 0.01042375 | 0.01015591 | 0.6151017 | 0.604951 | 0.6018838 | 0.6041468 | 0.6023019 | 1.88e-01 | 0.1099 | 4.35e+10 | 0.6 | 0.6 | 2136.186
91 | 0:05 | 282 | -1675 | 221 | 163.1239 | 436.1239 | 85.7 | 0.4193243 | 24.83981 | 177.5027 | 104.7529 | 115.1342 | 430.4315 | 215.21575 | 406.303 | 1.001785 | 251.285 | 174885.6 | 94707.47 | 1.003696 | 1.737964 | 2090.921 | [8 empty] | 0.01035185 | 0.01008586 | 0.6124285 | 0.6022072 | 0.6028009 | 0.6040351 | 0.602561 | 1.91e-01 | 0.1099 | 4.35e+10 | 0.6 | 0.6 | 2136.188
92 | 0:05 | 283 | -1674 | 220 | 163.1691 | 436.1691 | 85.7 | 0.554332 | 31.85701 | 33.33679 | 110.1812 | 106.1873 | 330.8857 | 165.44285 | 405.2923 | 0.9992934 | 374.4143 | 134105.4 | 95105.52 | 1.007914 | 1.745268 | 1768.928 | [8 empty] | 0.01041718 | 0.01014951 | 0.6148591 | 0.6047019 | 0.603649 | 0.6043717 | 0.6026624 | 1.93e-01 | 0.1099 | 4.35e+10 | 0.6 | 0.6 | 2136.191
93 | 0:05 | 285 | -1672 | 219 | 163.2493 | 436.2493 | 85.7 | 0.4708956 | 25.58965 | 177.8216 | 109.4164 | 103.2971 | 359.9843 | 179.99215 | 405.2657 | 0.9992278 | 215.474 | 145889.3 | 94260.28 | 0.9989564 | 1.729757 | 1849.766 | [8 empty] | 0.01027862 | 0.01001451 | 0.6096671 | 0.599373 | 0.6041468 | 0.6039073 | 0.6018838 | 1.95e-01 | 0.1099 | 4.35e+10 | 0.6 | 0.6 | 2136.193
94 | 0:05 | 286 | -1671 | 219 | 163.2911 | 436.2911 | 85.7 | 0.5500327 | 32.33257 | 36.06773 | 111.5647 | 105.1495 | 328.7609 | 164.38045 | 405.1887 | 0.9990379 | 370.2149 | 133210.2 | 95061.49 | 1.007448 | 1.74446 | 1775.303 | [8 empty] | 0.01040995 | 0.01014247 | 0.6145915 | 0.6044273 | 0.6040351 | 0.6045574 | 0.6028009 | 1.97e-01 | 0.1099 | 4.35e+10 | 0.6 | 0.6 | 2136.195
95 | 0:05 | 288 | -1669 | 220 | 163.3751 | 436.3751 | 85.7 | 0.4968556 | 25.50094 | 9.471809 | 109.1368 | 102.1947 | 360.8918 | 180.4459 | 407.6632 | 1.005139 | 508.2483 | 147122.3 | 95923.13 | 1.016579 | 1.760272 | 2070.753 | [8 empty] | 0.0105518 | 0.01028068 | 0.6197728 | 0.6097452 | 0.6043717 | 0.6045947 | 0.603649 | 2.00e-01 | 0.1099 | 4.35e+10 | 0.6 | 0.6 | 2136.197
96 | 0:05 | 289 | -1668 | 220 | 163.416 | 436.416 | 85.7 | 0.556286 | 29.10127 | 39.73345 | 112.3489 | 105.8187 | 324.9024 | 162.4512 | 404.5903 | 0.9975625 | 369.5144 | 131452.4 | 94932.72 | 1.006083 | 1.742097 | 1757.867 | [8 empty] | 0.01038881 | 0.01012187 | 0.6138071 | 0.6036222 | 0.6039073 | 0.6038374 | 0.6041468 | 2.02e-01 | 0.1099 | 4.35e+10 | 0.6 | 0.6 | 2136.2
97 | 0:05 | 297 | -1660 | 223 | 163.7508 | 436.7508 | 85.7 | 0.5679094 | 32.44043 | 35.87542 | 110.0155 | 104.9561 | 328.6333 | 164.31665 | 405.4191 | 0.999606 | 370.9155 | 133234.2 | 95020.16 | 1.00701 | 1.743702 | 1731.479 | [8 empty] | 0.01040316 | 0.01013585 | 0.61434 | 0.6041692 | 0.6045574 | 0.6039514 | 0.6040351 | 2.04e-01 | 0.1099 | 4.35e+10 | 0.6 | 0.6 | 2136.202
98 | 0:05 | 298 | -1659 | 222 | 163.7912 | 436.7912 | 85.7 | 0.5467981 | 32.36209 | 36.03907 | 114.171 | 104.6021 | 329.5153 | 164.75765 | 405.4954 | 0.9997941 | 369.3145 | 133616.9 | 95083.26 | 1.007678 | 1.74486 | 1782.877 | [8 empty] | 0.01041353 | 0.01014595 | 0.6147238 | 0.6045631 | 0.6045947 | 0.6039967 | 0.6043717 | 2.07e-01 | 0.1099 | 4.35e+10 | 0.6 | 0.6 | 2136.204
99 | 0:05 | 301 | -1656 | 224 | 163.9164 | 436.9164 | 85.7 | 0.4190999 | 23.83391 | 177.8335 | 104.8992 | 101.1991 | 433.9403 | 216.97015 | 406.1404 | 1.001384 | 242.7826 | 176240.7 | 94587.69 | 1.002426 | 1.735766 | 2082.24 | [8 empty] | 0.01033222 | 0.01006673 | 0.611692 | 0.6014514 | 0.6038374 | 0.6033662 | 0.6039073 | 2.09e-01 | 0.1099 | 4.35e+10 | 0.6 | 0.6 | 2136.207
100 | 0:05 | 303 | -1654 | 225 | 164 | 437 | 85.7 | 0.559012 | 32.66158 | 35.21367 | 113.7576 | 105.7555 | 327.1797 | 163.58985 | 404.9215 | 0.9983791 | 369.5144 | 132482.1 | 94980.91 | 1.006594 | 1.742982 | 1751.447 | [8 empty] | 0.01039672 | 0.01012957 | 0.6141009 | 0.6039238 | 0.6039514 | 0.6037101 | 0.6045574 | 2.11e-01 | 0.1099 | 4.35e+10 | 0.6 | 0.6 | 2136.209
101 | 0:05 | 304 | -1653 | 223 | 163.7995 | 436.7995 | 85.7 | 0.5542616 | 32.46274 | 33.53693 | 106.7496 | 104.2857 | 331.5927 | 165.79635 | 405.7336 | 1.000381 | 372.416 | 134538.3 | 95103.25 | 1.00789 | 1.745227 | 1767.09 | [8 empty] | 0.01041681 | 0.01014915 | 0.6148453 | 0.6046878 | 0.6039967 | 0.6038066 | 0.6045947 | 2.14e-01 | 0.1099 | 4.35e+10 | 0.6 | 0.6 | 2136.211
102 | 0:05 | 305 | -1652 | 223 | 163.6063 | 436.6063 | 85.7 | 0.5549944 | 36.12111 | 30.95635 | 112.2309 | 105.8474 | 332.8452 | 166.4226 | 405.176 | 0.9990066 | 369.3137 | 134860.9 | 95064.19 | 1.007476 | 1.74451 | 1761.86 | [8 empty] | 0.01041039 | 0.0101429 | 0.6146079 | 0.6044441 | 0.6033662 | 0.6037061 | 0.6038374 | 2.16e-01 | 0.1099 | 4.35e+10 | 0.6 | 0.6 | 2136.214
103 | 0:05 | 308 | -1649 | 226 | 163 | 436 | 85.7 | 0.557218 | 30.95679 | 36.01947 | 111.122 | 104.0598 | 326.834 | 163.417 | 405.2923 | 0.9992934 | 370.8154 | 132463.3 | 95060.38 | 1.007436 | 1.74444 | 1757.777 | [8 empty] | 0.01040977 | 0.01014229 | 0.6145847 | 0.6044204 | 0.6037101 | 0.6036166 | 0.6039514 | 2.19e-01 | 0.1099 | 4.35e+10 | 0.6 | 0.6 | 2136.216
104 | 0:05 | 312 | -1645 | 225 | 164 | 437 | 85.7 | 0.5539877 | 34.2008 | 37.27556 | 113.9534 | 105.4329 | 330.1147 | 165.05735 | 405.2716 | 0.9992423 | 364.1124 | 133786.1 | 95070.99 | 1.007548 | 1.744635 | 1759.24 | [8 empty] | 0.01041151 | 0.01014399 | 0.6146493 | 0.6044866 | 0.6038066 | 0.6028604 | 0.6039967 | 2.21e-01 | 0.1099 | 4.35e+10 | 0.6 | 0.6 | 2136.219
105 | 0:05 | 319 | -1638 | 227 | 164 | 437 | 85.7 | 0.4151685 | 29.0768 | 178.2724 | 104.5901 | 116.6758 | 437.157 | 218.5785 | 406.4053 | 1.002038 | 207.87 | 177662.9 | 94382.27 | 1.000249 | 1.731996 | 2062.728 | [8 empty] | 0.01029858 | 0.01003396 | 0.6104236 | 0.6001495 | 0.6037061 | 0.6021821 | 0.6033662 | 2.24e-01 | 0.1099 | 4.35e+10 | 0.6 | 0.6 | 2136.221
106 | 0:05 | 321 | -1636 | 227 | 164.2506 | 437.2506 | 85.7 | 0.5557116 | 32.67975 | 36.22652 | 111.1768 | 104.5084 | 327.747 | 163.8735 | 405.1794 | 0.999015 | 367.3135 | 132796.3 | 94970.52 | 1.006483 | 1.742791 | 1757.378 | [8 empty] | 0.01039501 | 0.01012791 | 0.6140376 | 0.6038588 | 0.6036166 | 0.6024072 | 0.6037101 | 2.27e-01 | 0.1099 | 4.35e+10 | 0.6 | 0.6 | 2136.224
107 | 0:05 | 323 | -1634 | 228 | 164.5011 | 437.5011 | 85.7 | 0.5554448 | 30.61662 | 34.60101 | 110.9216 | 105.2075 | 324.3837 | 162.19185 | 405.1604 | 0.9989681 | 374.5154 | 131427.4 | 95089.05 | 1.00774 | 1.744966 | 1766.115 | [8 empty] | 0.01041448 | 0.01014688 | 0.614759 | 0.6045992 | 0.6028604 | 0.6024715 | 0.6038066 | 2.29e-01 | 0.1099 | 4.35e+10 | 0.6 | 0.6 | 2136.227
108 | 0:05 | 324 | -1633 | 228 | 164.6256 | 437.6256 | 85.7 | 0.5683715 | 32.43315 | 36.38548 | 107.1687 | 103.9474 | 330.208 | 165.104 | 404.8246 | 0.9981402 | 369.5151 | 133676.3 | 94990.61 | 1.006696 | 1.74316 | 1728.761 | [8 empty] | 0.01039831 | 0.01013113 | 0.61416 | 0.6039844 | 0.6021821 | 0.6017423 | 0.6037061 | 2.32e-01 | 0.1099 | 4.35e+10 | 0.6 | 0.6 | 2136.229
109 | 0:05 | 327 | -1630 | 229 | 165 | 438 | 85.7 | 0.5661532 | 36.493 | 30.6779 | 107.1662 | 103.3606 | 334.1383 | 167.06915 | 405.4332 | 0.9996408 | 368.4114 | 135470.8 | 94963.93 | 1.006414 | 1.74267 | 1732.792 | [8 empty] | 0.01039393 | 0.01012686 | 0.6139974 | 0.6038175 | 0.6024072 | 0.6019047 | 0.6036166 | 2.35e-01 | 0.1099 | 4.35e+10 | 0.6 | 0.6 | 2136.232
110 | 0:05 | 328 | -1629 | 229 | 164 | 437 | 85.7 | 0.4583077 | 24.39236 | 178.0712 | 109.688 | 103.8783 | 358.808 | 179.404 | 405.1749 | 0.9990039 | 219.1733 | 145380 | 94221.64 | 0.9985469 | 1.729048 | 1898.009 | [8 empty] | 0.0102723 | 0.01000835 | 0.609427 | 0.5991266 | 0.6024715 | 0.602042 | 0.6028604 | 2.37e-01 | 0.1099 | 4.35e+10 | 0.6 | 0.6 | 2136.235
111 | 0:06 | 332 | -1625 | 231 | 165 | 438 | 85.7 | 0.4777697 | 24.76668 | 177.6437 | 109.6103 | 104.4906 | 357.4598 | 178.7299 | 405.5315 | 0.9998831 | 234.0787 | 144961.2 | 94317.7 | 0.999565 | 1.730811 | 1845.347 | [8 empty] | 0.01028801 | 0.01002366 | 0.6100235 | 0.5997388 | 0.6017423 | 0.602741 | 0.6021821 | 2.40e-01 | 0.1099 | 4.35e+10 | 0.6 | 0.6 | 2136.237
112 | 0:06 | 333 | -1624 | 229 | 165.0667 | 438.0667 | 85.7 | 0.4860365 | 25.08776 | 173.2699 | 110.0449 | 103.8199 | 359.7921 | 179.89605 | 405.8592 | 1.000691 | 300.4969 | 146024.9 | 94631.06 | 1.002886 | 1.736562 | 1886.989 | [8 empty] | 0.01033933 | 0.01007366 | 0.611959 | 0.6017253 | 0.6019047 | 0.6034692 | 0.6024072 | 2.43e-01 | 0.1099 | 4.35e+10 | 0.6 | 0.6 | 2136.24
113 | 0:06 | 334 | -1623 | 228 | 165.1328 | 438.1328 | 85.7 | 0.5496979 | 30.02566 | 39.59861 | 111.9368 | 104.3727 | 328.0962 | 164.0481 | 404.15 | 0.9964769 | 369.2144 | 132600.1 | 95042.45 | 1.007246 | 1.744111 | 1775.018 | [8 empty] | 0.01040682 | 0.01013942 | 0.6144757 | 0.6043084 | 0.602042 | 0.6037942 | 0.6024715 | 2.46e-01 | 0.1099 | 4.35e+10 | 0.6 | 0.6 | 2136.243
114 | 0:06 | 336 | -1621 | 227 | 165.2666 | 438.2666 | 85.7 | 0.4860033 | 26.48274 | 175.5229 | 110.0077 | 104.5586 | 359.703 | 179.8515 | 405.4592 | 0.9997049 | 266.7882 | 145844.9 | 94279.43 | 0.9991594 | 1.730109 | 1850.438 | [8 empty] | 0.01028175 | 0.01001756 | 0.609786 | 0.5994951 | 0.602741 | 0.6038079 | 0.6017423 | 2.48e-01 | 0.1099 | 4.35e+10 | 0.6 | 0.6 | 2136.246
115 | 0:06 | 338 | -1619 | 227 | 165.3993 | 438.3993 | 85.7 | 0.5625635 | 37.67502 | 31.95853 | 106.4379 | 104.4541 | 335.2012 | 167.6006 | 404.1229 | 0.9964101 | 365.2115 | 135462.5 | 95172.83 | 1.008627 | 1.746504 | 1739.807 | [8 empty] | 0.01042824 | 0.01016029 | 0.6152676 | 0.6051212 | 0.6034692 | 0.6045147 | 0.6019047 | 2.51e-01 | 0.1099 | 4.35e+10 | 0.6 | 0.6 | 2136.248
116 | 0:06 | 339 | -1618 | 228 | 165.4667 | 438.4667 | 85.7 | 0.554078 | 31.91946 | 33.48285 | 113.9512 | 104.7723 | 330.415 | 165.2075 | 405.5263 | 0.9998703 | 373.2147 | 133992 | 95117.82 | 1.008045 | 1.745494 | 1768.458 | [8 empty] | 0.0104192 | 0.01015148 | 0.6149338 | 0.6047786 | 0.6037942 | 0.6044095 | 0.602042 | 2.54e-01 | 0.1099 | 4.35e+10 | 0.6 | 0.6 | 2136.251
117 | 0:06 | 340 | -1617 | 229 | 165.5323 | 438.5323 | 85.7 | 0.5564458 | 33.65522 | 32.94294 | 111.674 | 104.5554 | 332.9474 | 166.4737 | 404.883 | 0.9982842 | 371.0136 | 134804.7 | 94996.2 | 1.006756 | 1.743262 | 1759.431 | [8 empty] | 0.01039923 | 0.01013202 | 0.6141941 | 0.6040194 | 0.6038079 | 0.604469 | 0.602741 | 2.57e-01 | 0.1099 | 4.35e+10 | 0.6 | 0.6 | 2136.254
118 | 0:06 | 341 | -1616 | 230 | 165.5988 | 438.5988 | 85.7 | 0.5582467 | 32.14294 | 33.18227 | 111.8697 | 106.001 | 331.5706 | 165.7853 | 405.6638 | 1.000209 | 375.2151 | 134506.2 | 95127.12 | 1.008143 | 1.745665 | 1760.107 | [8 empty] | 0.01042073 | 0.01015297 | 0.6149903 | 0.6048366 | 0.6045147 | 0.6046298 | 0.6034692 | 2.60e-01 | 0.1099 | 4.35e+10 | 0.6 | 0.6 | 2136.257
119 | 0:06 | 343 | -1614 | 230 | 165.7321 | 438.7321 | 85.7 | 0.5533963 | 31.1857 | 36.30791 | 112.9798 | 105.0467 | 330.4526 | 165.2263 | 404.3022 | 0.9968522 | 370.215 | 133602.7 | 94993.09 | 1.006723 | 1.743205 | 1766.261 | [8 empty] | 0.01039872 | 0.01013152 | 0.6141751 | 0.604 | 0.6044095 | 0.6045238 | 0.6037942 | 2.63e-01 | 0.1099 | 4.35e+10 | 0.6 | 0.6 | 2136.26
120 | 0:06 | 344 | -1613 | 231 | 165.7995 | 438.7995 | 85.7 | 0.5526222 | 31.68302 | 34.74853 | 110.5037 | 106.3813 | 331.4313 | 165.71565 | 405.2008 | 0.9990678 | 372.8159 | 134296.2 | 95057.82 | 1.007409 | 1.744393 | 1771.293 | [8 empty] | 0.01040935 | 0.01014188 | 0.6145692 | 0.6044044 | 0.604469 | 0.6045888 | 0.6038079 | 2.66e-01 | 0.1099 | 4.35e+10 | 0.6 | 0.6 | 2136.263
121 | 0:06 | 347 | -1610 | 232 | 166 | 439 | 85.7 | 0.5591639 | 33.19893 | 32.45898 | 105.8983 | 104.1196 | 332.9175 | 166.45875 | 404.6937 | 0.9978174 | 372.0145 | 134729.6 | 95063.95 | 1.007474 | 1.744506 | 1754.176 | [8 empty] | 0.01041035 | 0.01014286 | 0.6146064 | 0.6044426 | 0.6046298 | 0.6045382 | 0.6045147 | 2.69e-01 | 0.1099 | 4.35e+10 | 0.6 | 0.6 | 2136.266
122 | 0:06 | 351 | -1606 | 232 | 165 | 438 | 85.7 | 0.5481596 | 30.76518 | 37.2881 | 112.8074 | 103.7822 | 330.9233 | 165.46165 | 404.8754 | 0.9982654 | 370.5139 | 133982.7 | 95054.71 | 1.007376 | 1.744336 | 1780.354 | [8 empty] | 0.01040884 | 0.01014138 | 0.6145503 | 0.604385 | 0.6045238 | 0.6038043 | 0.6044095 | 2.72e-01 | 0.1099 | 4.35e+10 | 0.6 | 0.6 | 2136.269
123 | 0:06 | 352 | -1605 | 232 | 166 | 439 | 85.7 | 0.5481862 | 32.10637 | 29.89117 | 102.3912 | 104.6343 | 332.4518 | 166.2259 | 405.41 | 0.9995836 | 378.8171 | 134779.3 | 95184.73 | 1.008754 | 1.746722 | 1789.552 | [8 empty] | 0.0104302 | 0.0101622 | 0.6153398 | 0.6051953 | 0.6045888 | 0.6033912 | 0.604469 | 2.76e-01 | 0.1099 | 4.35e+10 | 0.6 | 0.6 | 2136.272
124 | 0:06 | 354 | -1603 | 233 | 166.1002 | 439.1002 | 85.7 | 0.5594491 | 30.78726 | 34.90177 | 112.3596 | 105.0721 | 328.8055 | 164.40275 | 405.1566 | 0.9989588 | 374.5153 | 133217.7 | 95176.6 | 1.008667 | 1.746573 | 1756.79 | [8 empty] | 0.01042886 | 0.0101609 | 0.6152905 | 0.6051447 | 0.6045382 | 0.6032508 | 0.6046298 | 2.79e-01 | 0.1099 | 4.35e+10 | 0.6 | 0.6 | 2136.276
125 | 0:06 | 359 | -1598 | 233 | 166.35 | 439.35 | 85.7 | 0.5662069 | 30.56018 | 36.29207 | 108.1019 | 103.9356 | 326.9987 | 163.49935 | 403.7132 | 0.9953999 | 370.6111 | 132013.7 | 95008.22 | 1.006883 | 1.743483 | 1735.18 | [8 empty] | 0.0104012 | 0.01013394 | 0.6142673 | 0.6040945 | 0.6038043 | 0.6026695 | 0.6045238 | 2.82e-01 | 0.1099 | 4.35e+10 | 0.6 | 0.6 | 2136.279
126 | 0:06 | 362 | -1595 | 234 | 166.4999 | 439.4999 | 85.7 | 0.5492287 | 32.45623 | 36.41122 | 110.3753 | 105.1561 | 329.1951 | 164.59755 | 405.2836 | 0.9992719 | 367.8106 | 133417.4 | 95066 | 1.007495 | 1.744543 | 1774.99 | [8 empty] | 0.01041069 | 0.01014319 | 0.6146189 | 0.6044554 | 0.6033912 | 0.6027236 | 0.6045888 | 2.85e-01 | 0.1099 | 4.35e+10 | 0.6 | 0.6 | 2136.282
127 | 0:06 | 365 | -1592 | 234 | 166.6503 | 439.6503 | 85.7 | 0.5519125 | 32.13788 | 32.72808 | 107.6392 | 104.2673 | 330.8629 | 165.43145 | 405.2699 | 0.9992381 | 373.7112 | 134088.8 | 95001.08 | 1.006807 | 1.743352 | 1773.569 | [8 empty] | 0.01040003 | 0.0101328 | 0.6142238 | 0.6040499 | 0.6032508 | 0.6026947 | 0.6045382 | 2.89e-01 | 0.1099 | 4.35e+10 | 0.6 | 0.6 | 2136.285
128 | 0:06 | 366 | -1591 | 234 | 166.6994 | 439.6994 | 85.7 | 0.4704795 | 24.56419 | 177.4856 | 109.0531 | 102.5249 | 354.4709 | 177.23545 | 405.6378 | 1.000145 | 236.0759 | 143786.8 | 94249.66 | 0.9988439 | 1.729563 | 1871.721 | [8 empty] | 0.01027688 | 0.01001282 | 0.6096011 | 0.5993053 | 0.6026695 | 0.6027135 | 0.6038043 | 2.92e-01 | 0.1099 | 4.35e+10 | 0.6 | 0.6 | 2136.289
129 | 0:06 | 372 | -1585 | 235 | 167 | 440 | 85.7 | 0.4783778 | 25.62626 | 175.3819 | 110.6496 | 105.74 | 360.1022 | 180.0511 | 405.4845 | 0.9997672 | 265.5865 | 146015.8 | 94594.35 | 1.002497 | 1.735888 | 1877.165 | [8 empty] | 0.01033331 | 0.0100678 | 0.611733 | 0.6014935 | 0.6027236 | 0.6034854 | 0.6033912 | 2.95e-01 | 0.1099 | 4.35e+10 | 0.6 | 0.6 | 2136.292
130 | 0:06 | 373 | -1584 | 235 | 167.052 | 440.052 | 85.7 | 0.5522916 | 31.00202 | 34.2416 | 110.9439 | 104.8111 | 329.215 | 164.6075 | 404.9 | 0.9983261 | 374.111 | 133299.1 | 95027.02 | 1.007082 | 1.743828 | 1773.199 | [8 empty] | 0.01040429 | 0.01013695 | 0.6143818 | 0.604212 | 0.6026947 | 0.6031745 | 0.6032508 | 2.99e-01 | 0.1099 | 4.35e+10 | 0.6 | 0.6 | 2136.295
131 | 0:06 | 383 | -1574 | 238 | 167.5786 | 440.5786 | 85.7 | 0.4822451 | 25.23468 | 174.5596 | 109.6543 | 104.3414 | 358.2084 | 179.1042 | 405.9088 | 1.000813 | 285.391 | 145399.9 | 94528.34 | 1.001797 | 1.734677 | 1883.488 | [8 empty] | 0.0103225 | 0.01005726 | 0.6113263 | 0.601076 | 0.6027135 | 0.6024944 | 0.6026695 | 3.02e-01 | 0.1099 | 4.35e+10 | 0.6 | 0.6 | 2136.299
132 | 0:06 | 385 | -1572 | 238 | 167.6835 | 440.6835 | 85.7 | 0.5461657 | 31.50748 | 35.98176 | 113.6933 | 105.518 | 329.7577 | 164.87885 | 405.0906 | 0.998796 | 370.5118 | 133581.8 | 95068.82 | 1.007525 | 1.744595 | 1785.603 | [8 empty] | 0.01041115 | 0.01014364 | 0.6146361 | 0.604473 | 0.6034854 | 0.6029071 | 0.6027236 | 3.06e-01 | 0.1099 | 4.35e+10 | 0.6 | 0.6 | 2136.302
133 | 0:06 | 388 | -1569 | 238 | 167.8412 | 440.8412 | 85.7 | 0.5688586 | 32.90079 | 34.1566 | 104.9433 | 105.8963 | 329.6761 | 164.83805 | 404.788 | 0.9980499 | 370.2104 | 133448.9 | 95033.64 | 1.007152 | 1.743949 | 1728.6 | [8 empty] | 0.01040538 | 0.01013801 | 0.6144221 | 0.6042534 | 0.6031745 | 0.6028826 | 0.6026947 | 3.09e-01 | 0.1099 | 4.35e+10 | 0.6 | 0.6 | 2136.306
134 | 0:06 | 389 | -1568 | 238 | 167.8935 | 440.8935 | 85.7 | 0.5529315 | 35.938 | 27.05792 | 111.9045 | 104.7844 | 338.1241 | 169.06205 | 404.9745 | 0.9985098 | 375.411 | 136931.6 | 95022.11 | 1.00703 | 1.743738 | 1772.844 | [8 empty] | 0.01040348 | 0.01013617 | 0.6143519 | 0.6041813 | 0.6024944 | 0.6029611 | 0.6027135 | 3.13e-01 | 0.1099 | 4.35e+10 | 0.6 | 0.6 | 2136.309
135 | 0:07 | 391 | -1566 | 238 | 168 | 441 | 85.7 | 0.5536701 | 31.00578 | 34.93926 | 112.2257 | 105.3273 | 331.3547 | 165.67735 | 405.0551 | 0.9987085 | 372.9116 | 134216.9 | 95106.61 | 1.007926 | 1.745288 | 1769.1 | [8 empty] | 0.01041736 | 0.01014969 | 0.6148657 | 0.6047087 | 0.6029071 | 0.6029828 | 0.6034854 | 3.16e-01 | 0.1099 | 4.35e+10 | 0.6 | 0.6 | 2136.313
136 | 0:07 | 395 | -1562 | 239 | 168.2105 | 441.2105 | 85.7 | 0.4638314 | 25.73441 | 178.1676 | 110.5826 | 105.4107 | 360.778 | 180.389 | 404.4993 | 0.9973381 | 213.2703 | 145934.4 | 94251.51 | 0.9988635 | 1.729597 | 1872.375 | [8 empty] | 0.01027719 | 0.01001311 | 0.6096126 | 0.5993171 | 0.6028826 | 0.6030452 | 0.6031745 | 3.20e-01 | 0.1099 | 4.35e+10 | 0.6 | 0.6 | 2136.316
137 | 0:07 | 396 | -1561 | 240 | 168.2637 | 441.2637 | 85.7 | 0.4936654 | 26.96344 | 175.4285 | 109.0931 | 104.6906 | 360.2809 | 180.14045 | 402.9927 | 0.9936234 | 270.6849 | 145190.6 | 94272.59 | 0.9990869 | 1.729983 | 1829.699 | [8 empty] | 0.01028063 | 0.01001647 | 0.6097436 | 0.5994515 | 0.6029611 | 0.603462 | 0.6024944 | 3.24e-01 | 0.1099 | 4.35e+10 | 0.6 | 0.6 | 2136.32
138 | 0:07 | 397 | -1560 | 239 | 168.3159 | 441.3159 | 85.7 | 0.5624235 | 30.32523 | 39.06381 | 111.8065 | 105.181 | 328.1059 | 164.05295 | 404.9586 | 0.9984706 | 367.71 | 132869.3 | 94987.48 | 1.006663 | 1.743102 | 1741.308 | [8 empty] | 0.0103978 | 0.01013062 | 0.614141 | 0.6039649 | 0.6029828 | 0.6041059 | 0.6029071 | 3.28e-01 | 0.1099 | 4.35e+10 | 0.6 | 0.6 | 2136.324
139 | 0:07 | 399 | -1558 | 239 | 168.4209 | 441.4209 | 85.7 | 0.556415 | 32.28315 | 37.84594 | 111.1885 | 105.8077 | 322.8331 | 161.41655 | 405.085 | 0.9987822 | 366.311 | 130774.8 | 95041.34 | 1.007234 | 1.744091 | 1755.136 | [8 empty] | 0.01040664 | 0.01013924 | 0.6144689 | 0.6043015 | 0.6030452 | 0.6041334 | 0.6028826 | 3.31e-01 | 0.1099 | 4.35e+10 | 0.6 | 0.6 | 2136.328
140 | 0:07 | 400 | -1557 | 240 | 168.4733 | 441.4733 | 85.7 | 0.5543658 | 32.18191 | 35.1329 | 109.973 | 104.5931 | 330.8004 | 165.4002 | 404.82 | 0.9981288 | 371.4112 | 133914.7 | 95121.64 | 1.008085 | 1.745564 | 1765.958 | [8 empty] | 0.01041983 | 0.0101521 | 0.614957 | 0.6048024 | 0.603462 | 0.6041128 | 0.6029611 | 3.35e-01 | 0.1099 | 4.35e+10 | 0.6 | 0.6 | 2136.331
141 | 0:07 | 403 | -1554 | 240 | 168.6311 | 441.6311 | 85.7 | 0.5622047 | 29.63706 | 40.78882 | 111.4694 | 104.3981 | 326.0318 | 163.0159 | 405.3666 | 0.9994766 | 367.8111 | 132162.4 | 95046.47 | 1.007288 | 1.744185 | 1742.37 | [8 empty] | 0.01040748 | 0.01014006 | 0.6145001 | 0.6043335 | 0.6041059 | 0.6035321 | 0.6029828 | 3.39e-01 | 0.1099 | 4.35e+10 | 0.6 | 0.6 | 2136.335
142 | 0:07 | 404 | -1553 | 241 | 168.6838 | 441.6838 | 85.7 | 0.5638493 | 31.18322 | 34.1073 | 112.405 | 105.8709 | 325.3529 | 162.67645 | 404.9849 | 0.9985354 | 375.3116 | 131763 | 95176.71 | 1.008669 | 1.746575 | 1746.8 | [8 empty] | 0.01042888 | 0.01016091 | 0.6152911 | 0.6051454 | 0.6041334 | 0.6035804 | 0.6030452 | 3.43e-01 | 0.1099 | 4.35e+10 | 0.6 | 0.6 | 2136.339
143 | 0:07 | 405 | -1552 | 242 | 168.7364 | 441.7364 | 85.7 | 0.4949529 | 25.0983 | 173.4823 | 108.8341 | 103.2892 | 358.8946 | 179.4473 | 405.8695 | 1.000717 | 298.2948 | 145664.4 | 94711.85 | 1.003742 | 1.738044 | 1856.872 | [8 empty] | 0.01035257 | 0.01008656 | 0.6124553 | 0.6022348 | 0.6041128 | 0.6034599 | 0.603462 | 3.47e-01 | 0.1099 | 4.35e+10 | 0.6 | 0.6 | 2136.343
144 | 0:07 | 407 | -1550 | 241 | 168.8422 | 441.8422 | 85.7 | 0.5519341 | 28.05257 | 39.87592 | 109.8061 | 104.0611 | 328.0812 | 164.0406 | 404.4737 | 0.997275 | 371.012 | 132700.2 | 94986.49 | 1.006653 | 1.743084 | 1770.708 | [8 empty] | 0.01039763 | 0.01013047 | 0.6141349 | 0.6039587 | 0.6035321 | 0.6033485 | 0.6041059 | 3.51e-01 | 0.1099 | 4.35e+10 | 0.6 | 0.6 | 2136.347
145 | 0:07 | 408 | -1549 | 241 | 168.8954 | 441.8954 | 85.7 | 0.5475152 | 32.43783 | 30.69773 | 110.7714 | 105.4418 | 332.7395 | 166.36975 | 404.4022 | 0.9970987 | 374.2127 | 134560.6 | 95018.3 | 1.00699 | 1.743668 | 1785.441 | [8 empty] | 0.01040286 | 0.01013556 | 0.6143287 | 0.6041575 | 0.6035804 | 0.6033515 | 0.6041334 | 3.55e-01 | 0.1099 | 4.35e+10 | 0.6 | 0.6 | 2136.351
146 | 0:07 | 410 | -1547 | 243 | 169 | 442 | 85.7 | 0.5551491 | 32.87102 | 37.94843 | 107.6158 | 105.3351 | 328.3093 | 164.15465 | 405.1842 | 0.9990268 | 364.8092 | 133025.8 | 95018.26 | 1.006989 | 1.743667 | 1756.631 | [8 empty] | 0.01040285 | 0.01013555 | 0.6143284 | 0.6041573 | 0.6034599 | 0.6032636 | 0.6041128 | 3.59e-01 | 0.1099 | 4.35e+10 | 0.6 | 0.6 | 2136.355
147 | 0:07 | 412 | -1545 | 241 | 169.0998 | 442.0998 | 85.7 | 0.4822564 | 25.48216 | 176.3254 | 109.7472 | 104.669 | 355.3889 | 177.69445 | 404.2133 | 0.996633 | 257.5827 | 143652.9 | 94474.86 | 1.001231 | 1.733695 | 1855.19 | [8 empty] | 0.01031374 | 0.01004873 | 0.6109962 | 0.6007372 | 0.6033485 | 0.6028569 | 0.6035321 | 3.63e-01 | 0.1099 | 4.35e+10 | 0.6 | 0.6 | 2136.359
148 | 0:07 | 413 | -1544 | 241 | 169.1501 | 442.1501 | 85.7 | 0.5537473 | 29.8735 | 34.74368 | 113.0361 | 104.0289 | 325.0484 | 162.5242 | 404.4295 | 0.997166 | 375.1121 | 131459.2 | 95100.68 | 1.007863 | 1.74518 | 1771.063 | [8 empty] | 0.01041639 | 0.01014874 | 0.6148297 | 0.6046718 | 0.6033515 | 0.6032265 | 0.6035804 | 3.68e-01 | 0.1099 | 4.35e+10 | 0.6 | 0.6 | 2136.363
149 | 0:07 | 415 | -1542 | 242 | 169.2497 | 442.2497 | 85.7 | 0.5591507 | 30.44757 | 39.18444 | 112.4248 | 103.7647 | 327.2783 | 163.63915 | 405.113 | 0.9988513 | 368.9107 | 132584.7 | 95041.43 | 1.007235 | 1.744092 | 1750.941 | [8 empty] | 0.01040666 | 0.01013926 | 0.6144695 | 0.604302 | 0.6032636 | 0.602615 | 0.6034599 | 3.72e-01 | 0.1099 | 4.35e+10 | 0.6 | 0.6 | 2136.368
150 | 0:07 | 416 | -1541 | 243 | 169.2996 | 442.2996 | 85.7 | 0.4733736 | 25.35953 | 174.544 | 110.1074 | 104.0606 | 358.9086 | 179.4543 | 405.8416 | 1.000648 | 282.4904 | 145660 | 94588.32 | 1.002433 | 1.735777 | 1911.054 | [8 empty] | 0.01033232 | 0.01006684 | 0.6116959 | 0.6014553 | 0.6028569 | 0.6018231 | 0.6033485 | 3.76e-01 | 0.1099 | 4.35e+10 | 0.6 | 0.6 | 2136.372
151 | 0:07 | 417 | -1540 | 244 | 169.3497 | 442.3497 | 85.7 | 0.5603819 | 35.21763 | 35.06673 | 111.2766 | 104.2447 | 331.4292 | 165.7146 | 404.9391 | 0.9984225 | 365.0081 | 134208.6 | 94989.76 | 1.006687 | 1.743144 | 1743.627 | [8 empty] | 0.01039817 | 0.01013099 | 0.6141549 | 0.6039791 | 0.6032265 | 0.6022104 | 0.6033515 | 3.81e-01 | 0.1099 | 4.35e+10 | 0.6 | 0.6 | 2136.376
152 | 0:07 | 420 | -1537 | 244 | 169.4995 | 442.4995 | 85.7 | 0.5524381 | 30.87954 | 38.416 | 112.1566 | 103.8498 | 328.9247 | 164.46235 | 403.7078 | 0.9953866 | 367.8095 | 132789.5 | 94920.03 | 1.005948 | 1.741864 | 1765.739 | [8 empty] | 0.01038672 | 0.01011984 | 0.6137296 | 0.6035427 | 0.602615 | 0.601792 | 0.6032636 | 3.85e-01 | 0.1099 | 4.35e+10 | 0.6 | 0.6 | 2136.381
153 | 0:07 | 421 | -1536 | 243 | 169.5492 | 442.5492 | 85.7 | 0.4763397 | 27.52514 | 174.6893 | 107.6594 | 105.1042 | 361.0893 | 180.54465 | 405.0821 | 0.9987751 | 276.3883 | 146270.8 | 94565.41 | 1.00219 | 1.735357 | 1894.615 | [8 empty] | 0.01032857 | 0.01006318 | 0.6115548 | 0.6013105 | 0.6018231 | 0.6019096 | 0.6028569 | 3.89e-01 | 0.1099 | 4.35e+10 | 0.6 | 0.6 | 2136.385
154 | 0:07 | 422 | -1535 | 243 | 169.5995 | 442.5995 | 85.7 | 0.554379 | 35.1065 | 34.5773 | 111.007 | 106.5213 | 330.2577 | 165.12885 | 405.2061 | 0.9990808 | 365.1095 | 133822.4 | 94885.13 | 1.005578 | 1.741224 | 1757.889 | [8 empty] | 0.01038099 | 0.01011426 | 0.6135165 | 0.6033239 | 0.6022104 | 0.602249 | 0.6032265 | 3.94e-01 | 0.1099 | 4.35e+10 | 0.6 | 0.6 | 2136.389
155 | 0:07 | 423 | -1534 | 243 | 169.6494 | 442.6494 | 85.7 | 0.4650235 | 25.48846 | 176.8687 | 108.5325 | 103.0251 | 360.5238 | 180.2619 | 404.1539 | 0.9964865 | 256.0805 | 145707.1 | 94420.4 | 1.000653 | 1.732696 | 1912.415 | [8 empty] | 0.01030482 | 0.01004004 | 0.6106596 | 0.6003917 | 0.601792 | 0.602329 | 0.602615 | 3.98e-01 | 0.1099 | 4.35e+10 | 0.6 | 0.6 | 2136.394
156 | 0:07 | 426 | -1531 | 244 | 169.8005 | 442.8005 | 85.7 | 0.4813058 | 25.5831 | 175.9265 | 109.3453 | 103.4237 | 356.6733 | 178.33665 | 404.9323 | 0.9984057 | 267.6848 | 144428.5 | 94164.05 | 0.9979366 | 1.727992 | 1865.812 | [8 empty] | 0.01026288 | 0.00999918 | 0.6090686 | 0.5987588 | 0.6019096 | 0.6023566 | 0.6018231 | 4.03e-01 | 0.1099 | 4.35e+10 | 0.6 | 0.6 | 2136.398
157 | 0:07 | 430 | -1527 | 246 | 170 | 443 | 85.7 | 0.551988 | 32.77445 | 33.93779 | 110.5368 | 105.668 | 330.8168 | 165.4084 | 404.5884 | 0.9975578 | 370.8116 | 133844.6 | 95019.63 | 1.007004 | 1.743692 | 1770.615 | [8 empty] | 0.01040307 | 0.01013577 | 0.6143368 | 0.6041659 | 0.602249 | 0.603162 | 0.6022104 | 4.08e-01 | 0.1099 | 4.35e+10 | 0.6 | 0.6 | 2136.403
158 | 0:07 | 431 | -1526 | 246 | 170.0724 | 443.0724 | 85.7 | 0.4725286 | 25.02518 | 175.9532 | 109.4476 | 101.4568 | 360.226 | 180.113 | 405.4836 | 0.999765 | 267.985 | 146065.8 | 94524.32 | 1.001755 | 1.734603 | 1898.909 | [8 empty] | 0.01032184 | 0.01005662 | 0.6113015 | 0.6010505 | 0.602329 | 0.6031344 | 0.601792 | 4.12e-01 | 0.1099 | 4.35e+10 | 0.6 | 0.6 | 2136.408
159 | 0:07 | 432 | -1525 | 246 | 170.1425 | 443.1425 | 85.7 | 0.5505081 | 34.38949 | 32.12761 | 110.6385 | 104.2952 | 334.0811 | 167.04055 | 404.8046 | 0.9980909 | 371.3115 | 135237.6 | 95051.62 | 1.007343 | 1.744279 | 1775.114 | [8 empty] | 0.01040833 | 0.01014089 | 0.6145315 | 0.6043657 | 0.6023566 | 0.6035241 | 0.6019096 | 4.17e-01 | 0.1099 | 4.35e+10 | 0.6 | 0.6 | 2136.412
160 | 0:07 | 434 | -1523 | 246 | 170.2847 | 443.2847 | 85.7 | 0.561505 | 33.57851 | 35.58726 | 115.4507 | 105.3105 | 327.1725 | 163.58625 | 405.2499 | 0.9991888 | 366.7099 | 132586.6 | 94943.02 | 1.006192 | 1.742286 | 1742.233 | [8 empty] | 0.0103905 | 0.01012351 | 0.6138699 | 0.6036867 | 0.603162 | 0.6034583 | 0.602249 | 4.22e-01 | 0.1099 | 4.35e+10 | 0.6 | 0.6 | 2136.417
161 | 0:07 | 439 | -1518 | 247 | 170.6431 | 443.6431 | 85.7 | 0.5614978 | 37.32326 | 34.40052 | 113.2376 | 104.4666 | 331.6579 | 165.82895 | 404.7777 | 0.9980246 | 362.8079 | 134247.7 | 94974.54 | 1.006526 | 1.742865 | 1738.577 | [8 empty] | 0.01039567 | 0.01012855 | 0.6140621 | 0.6038839 | 0.6031344 | 0.6035282 | 0.602329 | 4.27e-01 | 0.1099 | 4.35e+10 | 0.6 | 0.6 | 2136.422
162 | 0:07 | 442 | -1515 | 248 | 170.8564 | 443.8564 | 85.7 | 0.4901227 | 25.07899 | 176.6063 | 110.1442 | 104.231 | 358.1129 | 179.05645 | 404.5823 | 0.9975428 | 262.5829 | 144886.1 | 94450.8 | 1.000976 | 1.733254 | 1834.349 | [8 empty] | 0.0103098 | 0.01004489 | 0.6108476 | 0.6005846 | 0.6035241 | 0.603588 | 0.6023566 | 4.32e-01 | 0.1099 | 4.35e+10 | 0.6 | 0.6 | 2136.427
163 | 0:07 | 443 | -1514 | 247 | 170.9285 | 443.9285 | 85.7 | 0.5687945 | 32.59173 | 33.35966 | 111.8225 | 104.7285 | 332.4485 | 166.22425 | 405.0495 | 0.9986947 | 373.711 | 134658.1 | 95056.55 | 1.007395 | 1.74437 | 1732.417 | [8 empty] | 0.01040914 | 0.01014168 | 0.6145614 | 0.6043964 | 0.6034583 | 0.6040128 | 0.603162 | 4.37e-01 | 0.1098 | 4.35e+10 | 0.6 | 0.6 | 2136.432
164 | 0:07 | 444 | -1513 | 247 | 171 | 444 | 85.7 | 0.5559547 | 35.91648 | 35.99637 | 109.8284 | 105.4522 | 331.2386 | 165.6193 | 404.9185 | 0.9983717 | 363.1082 | 134124.6 | 94988.77 | 1.006677 | 1.743126 | 1752.698 | [8 empty] | 0.01039801 | 0.01013083 | 0.6141488 | 0.6039729 | 0.6035282 | 0.6034158 | 0.6031344 | 4.42e-01 | 0.1098 | 4.35e+10 | 0.6 | 0.6 | 2136.437
165 | 0:07 | 445 | -1512 | 248 | 171.0524 | 444.0524 | 85.7 | 0.5601094 | 36.1435 | 34.74075 | 113.064 | 106.0309 | 329.5079 | 164.75395 | 403.5829 | 0.9950786 | 363.6084 | 132983.7 | 94957.67 | 1.006347 | 1.742555 | 1742.665 | [8 empty] | 0.0103929 | 0.01012586 | 0.6139592 | 0.6037784 | 0.603588 | 0.6035006 | 0.6035241 | 4.47e-01 | 0.1098 | 4.35e+10 | 0.6 | 0.6 | 2136.442
166 | 0:07 | 446 | -1511 | 247 | 171.1071 | 444.1071 | 85.7 | 0.5709597 | 35.30679 | 33.37915 | 106.6088 | 105.6903 | 331.0031 | 165.50155 | 403.9303 | 0.9959352 | 365.9096 | 133702.2 | 94977.94 | 1.006562 | 1.742927 | 1718.904 | [8 empty] | 0.01039623 | 0.0101291 | 0.6140828 | 0.6039052 | 0.6040128 | 0.6036942 | 0.6034583 | 4.52e-01 | 0.1098 | 4.35e+10 | 0.6 | 0.6 | 2136.447
167 | 0:07 | 449 | -1508 | 247 | 171.2633 | 444.2633 | 85.7 | 0.5423315 | 31.08967 | 36.20177 | 109.2834 | 104.976 | 328.9204 | 164.4602 | 404.4098 | 0.9971175 | 371.2102 | 133018.6 | 95021.27 | 1.007021 | 1.743722 | 1795.95 | [8 empty] | 0.01040334 | 0.01013603 | 0.6143468 | 0.6041761 | 0.6034158 | 0.6032726 | 0.6035282 | 4.58e-01 | 0.1098 | 4.35e+10 | 0.6 | 0.6 | 2136.452
168 | 0:08 | 450 | -1507 | 247 | 171.3163 | 444.3163 | 85.7 | 0.5551929 | 33.65153 | 36.68214 | 110.2731 | 104.9467 | 328.3852 | 164.1926 | 404.7909 | 0.9980571 | 366.6105 | 132927.3 | 95041.51 | 1.007236 | 1.744094 | 1758.493 | [8 empty] | 0.01040667 | 0.01013927 | 0.6144699 | 0.6043025 | 0.6035006 | 0.6032907 | 0.603588 | 4.63e-01 | 0.1098 | 4.35e+10 | 0.6 | 0.6 | 2136.458
169 | 0:08 | 451 | -1506 | 248 | 171.369 | 444.369 | 85.7 | 0.5426641 | 31.21236 | 34.1077 | 111.9249 | 106.5093 | 331.3464 | 165.6732 | 404.9968 | 0.9985648 | 373.1117 | 134194.2 | 94922.52 | 1.005975 | 1.74191 | 1796.238 | [8 empty] | 0.01038713 | 0.01012023 | 0.6137448 | 0.6035583 | 0.6036942 | 0.6025037 | 0.6040128 | 4.68e-01 | 0.1098 | 4.35e+10 | 0.6 | 0.6 | 2136.463
170 | 0:08 | 452 | -1505 | 249 | 171.4215 | 444.4215 | 85.7 | 0.4761924 | 24.16906 | 177.3489 | 109.1893 | 103.7618 | 360.3116 | 180.1558 | 403.7452 | 0.9954788 | 253.4789 | 145474.1 | 94392.89 | 1.000362 | 1.732191 | 1870.729 | [8 empty] | 0.01030032 | 0.01003565 | 0.6104894 | 0.600217 | 0.6032726 | 0.6028299 | 0.6034158 | 4.74e-01 | 0.1098 | 4.35e+10 | 0.6 | 0.6 | 2136.468
171 | 0:08 | 454 | -1503 | 250 | 171.5266 | 444.5266 | 85.7 | 0.5531797 | 30.47778 | 38.26635 | 112.1613 | 105.9784 | 330.899 | 165.4495 | 405.0138 | 0.9986067 | 369.1105 | 134018.6 | 95083.8 | 1.007684 | 1.74487 | 1766.37 | [8 empty] | 0.01041361 | 0.01014604 | 0.6147271 | 0.6045665 | 0.6032907 | 0.6033889 | 0.6035006 | 4.79e-01 | 0.1098 | 4.35e+10 | 0.6 | 0.6 | 2136.474
172 | 0:08 | 456 | -1501 | 251 | 171.6322 | 444.6322 | 85.7 | 0.5518473 | 31.07045 | 34.94506 | 110.2729 | 103.1607 | 329.9144 | 164.9572 | 405.292 | 0.9992926 | 373.6118 | 133711.7 | 95174.83 | 1.008649 | 1.74654 | 1774.915 | [8 empty] | 0.01042857 | 0.01016061 | 0.6152797 | 0.6051337 | 0.6025037 | 0.603329 | 0.6036942 | 4.85e-01 | 0.1098 | 4.35e+10 | 0.6 | 0.6 | 2136.479
173 | 0:08 | 464 | -1493 | 251 | 172 | 445 | 85.7 | 0.4790525 | 27.16603 | 175.0548 | 109.1376 | 104.2622 | 360.3169 | 180.15845 | 405.766 | 1.000461 | 272.6881 | 146204.3 | 94509.09 | 1.001593 | 1.734323 | 1881.272 | [8 empty] | 0.01031934 | 0.01005419 | 0.6112075 | 0.6009541 | 0.6028299 | 0.6023891 | 0.6032726 | 4.90e-01 | 0.1098 | 4.35e+10 | 0.6 | 0.6 | 2136.485
174 | 0:08 | 466 | -1491 | 251 | 172.1415 | 445.1415 | 85.7 | 0.5581917 | 31.5304 | 34.26997 | 111.0294 | 104.4121 | 329.6295 | 164.81475 | 405.3337 | 0.9993954 | 372.6117 | 133609.9 | 95041.51 | 1.007236 | 1.744094 | 1757.017 | [8 empty] | 0.01040667 | 0.01013927 | 0.6144699 | 0.6043025 | 0.6033889 | 0.6028877 | 0.6032907 | 4.96e-01 | 0.1098 | 4.35e+10 | 0.6 | 0.6 | 2136.49
175 | 0:08 | 469 | -1488 | 251 | 172.3545 | 445.3545 | 85.7 | 0.467052 | 24.65588 | 178.3012 | 109.5158 | 103.9179 | 359.501 | 179.7505 | 405.3537 | 0.9994447 | 220.47 | 145725.1 | 94169.59 | 0.9979953 | 1.728093 | 1867.419 | [8 empty] | 0.01026379 | 0.01000006 | 0.6091031 | 0.5987942 | 0.603329 | 0.6023064 | 0.6025037 | 5.02e-01 | 0.1098 | 4.35e+10 | 0.6 | 0.6 | 2136.496
176 | 0:08 | 474 | -1483 | 251 | 172.7067 | 445.7067 | 85.7 | 0.5547207 | 38.26511 | 30.31366 | 110.7342 | 105.1371 | 337.2092 | 168.6046 | 405.8484 | 1.000664 | 368.4079 | 136855.8 | 95288.7 | 1.009855 | 1.74863 | 1763.286 | [8 empty] | 0.01044729 | 0.01017885 | 0.6159691 | 0.6058413 | 0.6023891 | 0.6030273 | 0.6028299 | 5.07e-01 | 0.1098 | 4.35e+10 | 0.6 | 0.6 | 2136.502
177 | 0:08 | 478 | -1479 | 252 | 173 | 446 | 85.7 | 0.5428492 | 31.30643 | 31.72373 | 111.4983 | 104.4063 | 330.033 | 165.0165 | 405.0491 | 0.9986937 | 373.3121 | 133679.6 | 95013.96 | 1.006944 | 1.743588 | 1796.638 | [8 empty] | 0.01040214 | 0.01013486 | 0.6143023 | 0.6041304 | 0.6028877 | 0.6028897 | 0.6033889 | 5.13e-01 | 0.1098 | 4.35e+10 | 0.6 | 0.6 | 2136.507
178 | 0:08 | 480 | -1477 | 253 | 173.099 | 446.099 | 85.7 | 0.5558092 | 37.0179 | 34.5044 | 112.3866 | 105.902 | 330.3981 | 165.19905 | 404.8456 | 0.998192 | 360.7081 | 133760.2 | 95016.59 | 1.006972 | 1.743636 | 1750.865 | [8 empty] | 0.01040258 | 0.01013528 | 0.6143183 | 0.6041469 | 0.6023064 | 0.6029886 | 0.603329 | 5.19e-01 | 0.1098 | 4.35e+10 | 0.6 | 0.6 | 2136.513
179 | 0:08 | 483 | -1474 | 254 | 173.2581 | 446.2581 | 85.7 | 0.4625499 | 24.41256 | 178.1271 | 108.7189 | 104.7505 | 358.7192 | 179.3596 | 405.3737 | 0.9994941 | 211.6691 | 145415.3 | 94132.09 | 0.9975979 | 1.727405 | 1874.317 | [8 empty] | 0.01025766 | 0.00999409 | 0.6088695 | 0.5985544 | 0.6030273 | 0.60307 | 0.6023891 | 5.25e-01 | 0.1098 | 4.35e+10 | 0.6 | 0.6 | 2136.519
180 | 0:08 | 484 | -1473 | 255 | 173.3114 | 446.3114 | 85.7 | 0.5543137 | 31.23045 | 35.80844 | 111.6519 | 104.4281 | 330.0825 | 165.04125 | 405.2511 | 0.9991918 | 371.3121 | 133766.3 | 95064.25 | 1.007477 | 1.744511 | 1765.569 | [8 empty] | 0.0104104 | 0.01014291 | 0.6146083 | 0.6044445 | 0.6028897 | 0.6038991 | 0.6028877 | 5.31e-01 | 0.1098 | 4.35e+10 | 0.6 | 0.6 | 2136.525
181 | 0:08 | 485 | -1472 | 255 | 173.3649 | 446.3649 | 85.7 | 0.4796299 | 23.87849 | 176.8923 | 111.139 | 104.3965 | 361.0474 | 180.5237 | 405.6078 | 1.000071 | 254.8817 | 146443.6 | 94395.43 | 1.000389 | 1.732238 | 1860.562 | [8 empty] | 0.01030073 | 0.01003606 | 0.6105051 | 0.6002331 | 0.6029886 | 0.603903 | 0.6023064 | 5.38e-01 | 0.1098 | 4.35e+10 | 0.6 | 0.6 | 2136.531
182 | 0:08 | 487 | -1470 | 255 | 173.471 | 446.471 | 85.7 | 0.5458487 | 32.2798 | 34.9702 | 111.9271 | 104.7874 | 331.658 | 165.829 | 404.9702 | 0.9984992 | 370.8106 | 134311.6 | 94967.59 | 1.006452 | 1.742737 | 1785.97 | [8 empty] | 0.01039453 | 0.01012744 | 0.6140197 | 0.6038404 | 0.60307 | 0.6045999 | 0.6030273 | 5.44e-01 | 0.1098 | 4.35e+10 | 0.6 | 0.6 | 2136.538
183 | 0:08 | 490 | -1467 | 256 | 173.6291 | 446.6291 | 85.7 | 0.5543588 | 33.53465 | 32.35781 | 109.2928 | 103.8699 | 332.2322 | 166.1161 | 405.4159 | 0.9995981 | 373.21 | 134692.2 | 95133.83 | 1.008214 | 1.745788 | 1767.864 | [8 empty] | 0.01042183 | 0.01015405 | 0.615031 | 0.6048784 | 0.6038991 | 0.604071 | 0.6028897 | 5.50e-01 | 0.1098 | 4.35e+10 | 0.6 | 0.6 | 2136.544
184 | 0:08 | 492 | -1465 | 255 | 173.735 | 446.735 | 85.7 | 0.5677853 | 33.83118 | 35.36539 | 111.5027 | 104.2605 | 331.8247 | 165.91235 | 405.1424 | 0.9989238 | 367.7103 | 134436.3 | 95124.81 | 1.008119 | 1.745622 | 1729.32 | [8 empty] | 0.01042035 | 0.0101526 | 0.6149762 | 0.6048222 | 0.603903 | 0.6040704 | 0.6029886 | 5.56e-01 | 0.1098 | 4.35e+10 | 0.6 | 0.6 | 2136.55
185 | 0:08 | 493 | -1464 | 255 | 173.7879 | 446.7879 | 85.7 | 0.5441366 | 31.24566 | 34.28445 | 112.4951 | 103.941 | 330.6864 | 165.3432 | 404.9202 | 0.9983759 | 374.1124 | 133901.6 | 95107.88 | 1.007939 | 1.745312 | 1794.773 | [8 empty] | 0.01041757 | 0.01014989 | 0.6148734 | 0.6047167 | 0.6045999 | 0.6036573 | 0.60307 | 5.63e-01 | 0.1098 | 4.35e+10 | 0.6 | 0.6 | 2136.556
186 | 0:08 | 497 | -1460 | 256 | 174 | 447 | 85.7 | 0.5576842 | 32.65771 | 34.33551 | 112.0512 | 104.3976 | 328.5693 | 164.28465 | 405.0335 | 0.9986553 | 370.3109 | 133081.6 | 95050.45 | 1.007331 | 1.744258 | 1756.041 | [8 empty] | 0.01040814 | 0.0101407 | 0.6145243 | 0.6043584 | 0.604071 | 0.6035924 | 0.6038991 | 5.69e-01 | 0.1098 | 4.35e+10 | 0.6 | 0.6 | 2136.563
187 | 0:08 | 498 | -1459 | 255 | 173.6654 | 446.6654 | 85.7 | 0.5516364 | 35.88316 | 33.35247 | 105.1195 | 104.7231 | 333.4399 | 166.71995 | 405.4632 | 0.9997147 | 367.0107 | 135197.6 | 95068.68 | 1.007524 | 1.744592 | 1768.068 | [8 empty] | 0.01041113 | 0.01014362 | 0.6146352 | 0.6044722 | 0.6040704 | 0.603649 | 0.603903 | 5.76e-01 | 0.1098 | 4.35e+10 | 0.6 | 0.6 | 2136.569
188 | 0:08 | 500 | -1457 | 256 | 173 | 446 | 85.7 | 0.5524808 | 32.60587 | 32.35855 | 111.6829 | 104.4503 | 332.6095 | 166.30475 | 405.4094 | 0.9995821 | 375.1118 | 134843 | 95171.19 | 1.00861 | 1.746473 | 1774.781 | [8 empty] | 0.01042797 | 0.01016003 | 0.6152577 | 0.605111 | 0.6036573 | 0.6029384 | 0.6045999 | 5.83e-01 | 0.1098 | 4.35e+10 | 0.6 | 0.6 | 2136.576
189 | 0:08 | 501 | -1456 | 257 | 174 | 447 | 85.7 | 0.4840644 | 28.25224 | 175.6684 | 109.2376 | 103.836 | 360.3331 | 180.16655 | 404.8253 | 0.9981419 | 267.3846 | 145872 | 94380.45 | 1.00023 | 1.731963 | 1858.229 | [8 empty] | 0.01029828 | 0.01003367 | 0.6104124 | 0.6001379 | 0.6035924 | 0.6029842 | 0.604071 | 5.89e-01 | 0.1098 | 4.35e+10 | 0.6 | 0.6 | 2136.583
190 | 0:08 | 503 | -1454 | 257 | 174 | 447 | 85.7 | 0.5587295 | 32.88869 | 26.88957 | 109.4625 | 106.9162 | 336.487 | 168.2435 | 405.4079 | 0.9995784 | 383.3144 | 136414.5 | 95133.2 | 1.008208 | 1.745776 | 1767.054 | [8 empty] | 0.01042173 | 0.01015395 | 0.6150272 | 0.6048745 | 0.603649 | 0.6036101 | 0.6040704 | 5.96e-01 | 0.1098 | 4.35e+10 | 0.6 | 0.6 | 2136.589
191 | 0:08 | 504 | -1453 | 256 | 174.0626 | 447.0626 | 85.7 | 0.493537 | 26.67556 | 172.1145 | 109.0984 | 105.3537 | 361.6167 | 180.80835 | 405.1427 | 0.9989245 | 301.8951 | 146506.4 | 94663.54 | 1.00323 | 1.737158 | 1864.544 | [8 empty] | 0.01034465 | 0.01007885 | 0.6121586 | 0.6019303 | 0.6029384 | 0.6033457 | 0.6036573 | 6.03e-01 | 0.1098 | 4.35e+10 | 0.6 | 0.6 | 2136.596
192 | 0:08 | 505 | -1452 | 257 | 174.1249 | 447.1249 | 85.7 | 0.5465742 | 32.77555 | 32.29356 | 111.7774 | 104.6911 | 330.3286 | 165.1643 | 404.9722 | 0.9985041 | 370.5116 | 133773.9 | 95035.09 | 1.007168 | 1.743976 | 1784.295 | [8 empty] | 0.01040561 | 0.01013824 | 0.6144309 | 0.6042624 | 0.6029842 | 0.6036076 | 0.6035924 | 6.10e-01 | 0.1098 | 4.35e+10 | 0.6 | 0.6 | 2136.603
193 | 0:09 | 511 | -1446 | 259 | 174.5003 | 447.5003 | 85.7 | 0.5545812 | 34.35188 | 31.60762 | 111.2058 | 105.5026 | 327.6861 | 163.84305 | 405.0953 | 0.9988076 | 370.411 | 132744.1 | 95114.02 | 1.008004 | 1.745424 | 1764.361 | [8 empty] | 0.01041858 | 0.01015088 | 0.6149107 | 0.6047549 | 0.6036101 | 0.6035123 | 0.603649 | 6.17e-01 | 0.1098 | 4.35e+10 | 0.6 | 0.6 | 2136.61
194 | 0:09 | 514 | -1443 | 259 | 174.6878 | 447.6878 | 85.7 | 0.465201 | 24.46851 | 178.0267 | 110.0664 | 103.5049 | 353.553 | 176.7765 | 405.7803 | 1.000497 | 223.3739 | 143464.8 | 94279.89 | 0.9991643 | 1.730117 | 1877.844 | [8 empty] | 0.01028183 | 0.01001764 | 0.6097889 | 0.599498 | 0.6033457 | 0.6028139 | 0.6029384 | 6.24e-01 | 0.1098 | 4.35e+10 | 0.6 | 0.6 | 2136.617
195 | 0:09 | 519 | -1438 | 261 | 175 | 448 | 85.7 | 0.5532414 | 31.784 | 34.45195 | 110.9428 | 104.9025 | 330.3401 | 165.17005 | 405.5898 | 1.000027 | 374.0119 | 133982.6 | 95222.65 | 1.009155 | 1.747418 | 1772.135 | [8 empty] | 0.01043643 | 0.01016827 | 0.6155695 | 0.6054311 | 0.6036076 | 0.6034912 | 0.6029842 | 6.32e-01 | 0.1098 | 4.35e+10 | 0.6 | 0.6 | 2136.624
196 | 0:09 | 520 | -1437 | 260 | 175.0909 | 448.0909 | 85.7 | 0.5494072 | 31.66964 | 36.28319 | 112.8538 | 105.3663 | 320.593 | 160.2965 | 405.3503 | 0.9994364 | 368.9114 | 129952.5 | 95076.29 | 1.007604 | 1.744732 | 1775.709 | [8 empty] | 0.01041238 | 0.01014484 | 0.6146815 | 0.6045196 | 0.6035123 | 0.603285 | 0.6036101 | 6.39e-01 | 0.1098 | 4.35e+10 | 0.6 | 0.6 | 2136.632
197 | 0:09 | 521 | -1436 | 260 | 175.1837 | 448.1837 | 85.7 | 0.5518892 | 34.57515 | 36.69138 | 110.6616 | 104.8157 | 331.1351 | 165.56755 | 404.5114 | 0.997368 | 362.2081 | 133947.9 | 94837.3 | 1.005072 | 1.740346 | 1760.918 | [8 empty] | 0.01037315 | 0.01010661 | 0.6132241 | 0.6030238 | 0.6028139 | 0.6032422 | 0.6033457 | 6.46e-01 | 0.1098 | 4.35e+10 | 0.6 | 0.6 | 2136.639
198 | 0:09 | 523 | -1434 | 260 | 175.3635 | 448.3635 | 85.7 | 0.5535249 | 37.09986 | 31.59435 | 112.1905 | 104.5276 | 330.3129 | 165.15645 | 405.2358 | 0.999154 | 365.1078 | 133854.6 | 94955.3 | 1.006322 | 1.742512 | 1760.552 | [8 empty] | 0.01039251 | 0.01012548 | 0.6139448 | 0.6037635 | 0.6034912 | 0.6027406 | 0.6036076 | 6.54e-01 | 0.1098 | 4.35e+10 | 0.6 | 0.6 | 2136.646
199 | 0:09 | 526 | -1431 | 261 | 175.6364 | 448.6364 | 85.7 | 0.5579422 | 36.69293 | 35.7803 | 112.3621 | 106.2678 | 328.4273 | 164.21365 | 405.3362 | 0.9994016 | 360.3076 | 133123.5 | 94928.41 | 1.006037 | 1.742018 | 1744.508 | [8 empty] | 0.0103881 | 0.01012118 | 0.6137807 | 0.6035952 | 0.603285 | 0.6029184 | 0.6035123 | 6.61e-01 | 0.1098 | 4.35e+10 | 0.6 | 0.6 | 2136.654
200 | 0:09 | 528 | -1429 | 261 | 175.8192 | 448.8192 | 85.7 | 0.4812594 | 25.57041 | 175.6288 | 110.7602 | 105.8414 | 356.8835 | 178.44175 | 405.1526 | 0.9989489 | 268.187 | 144592.3 | 94337.67 | 0.9997766 | 1.731178 | 1867.941 | [8 empty] | 0.01029128 | 0.01002685 | 0.6101473 | 0.5998659 | 0.6032422 | 0.6025657 | 0.6028139 | 6.69e-01 | 0.1098 | 4.35e+10 | 0.6 | 0.6 | 2136.661
201 | 0:09 | 529 | -1428 | 261 | 175.9094 | 448.9094 | 85.7 | 0.554467 | 33.99472 | 34.09476 | 109.5851 | 104.6235 | 332.4154 | 166.2077 | 405.4915 | 0.9997845 | 368.8102 | 134791.6 | 95031.38 | 1.007128 | 1.743908 | 1762.441 | [8 empty] | 0.010405 | 0.01013765 | 0.6144083 | 0.6042393 | 0.6027406 | 0.6032956 | 0.6034912 | 6.77e-01 | 0.1098 | 4.35e+10 | 0.6 | 0.6 | 2136.669
202 | 0:09 | 530 | -1427 | 261 | 176 | 449 | 85.7 | 0.560626 | 31.37277 | 34.92472 | 113.9203 | 105.0488 | 323.0219 | 161.51095 | 405.2779 | 0.9992579 | 371.1114 | 130913.6 | 94991.13 | 1.006702 | 1.743169 | 1749.14 | [8 empty] | 0.01039839 | 0.01013121 | 0.6141632 | 0.6039877 | 0.6029184 | 0.6032504 | 0.603285 | 6.85e-01 | 0.1098 | 4.35e+10 | 0.6 | 0.6 | 2136.677
203 | 0:09 | 531 | -1426 | 261 | 176.0773 | 449.0773 | 85.7 | 0.5597464 | 31.71427 | 35.67275 | 111.1773 | 104.6306 | 331.1846 | 165.5923 | 404.6103 | 0.9976118 | 370.9121 | 134000.7 | 95028.27 | 1.007095 | 1.743851 | 1751.376 | [8 empty] | 0.01040449 | 0.01013715 | 0.6143894 | 0.6042198 | 0.6025657 | 0.6034278 | 0.6032422 | 6.92e-01 | 0.1098 | 4.35e+10 | 0.6 | 0.6 | 2136.685
204 | 0:09 | 533 | -1424 | 262 | 176.2319 | 449.2319 | 85.7 | 0.3910182 | 24.11584 | 178.5997 | 99.09219 | 102.2418 | 434.34 | 217.17 | 406.2078 | 1.001551 | 203.968 | 176432.3 | 94282.18 | 0.9991885 | 1.730159 | 2172.343 | [8 empty] | 0.0102822 | 0.010018 | 0.6098031 | 0.5995126 | 0.6032956 | 0.6035309 | 0.6027406 | 7.01e-01 | 0.1098 | 4.35e+10 | 0.6 | 0.6 | 2136.692
205 | 0:09 | 534 | -1423 | 262 | 176.3096 | 449.3096 | 85.7 | 0.5539246 | 31.65566 | 33.34562 | 111.5206 | 104.8514 | 329.7647 | 164.88235 | 405.1615 | 0.9989709 | 374.1124 | 133608 | 95154.74 | 1.008436 | 1.746172 | 1770.013 | [8 empty] | 0.01042527 | 0.01015739 | 0.6151579 | 0.6050086 | 0.6032504 | 0.6042292 | 0.6029184 | 7.09e-01 | 0.1098 | 4.35e+10 | 0.6 | 0.6 | 2136.701
206 | 0:09 | 536 | -1421 | 262 | 176.4632 | 449.4632 | 85.7 | 0.4890662 | 24.38204 | 174.9232 | 108.9674 | 104.6194 | 360.5869 | 180.29345 | 405.4695 | 0.9997303 | 286.9915 | 146207 | 94536.21 | 1.001881 | 1.734821 | 1862.865 | [8 empty] | 0.01032379 | 0.01005852 | 0.6113748 | 0.6011258 | 0.6034278 | 0.6041799 | 0.6025657 | 7.17e-01 | 0.1098 | 4.35e+10 | 0.6 | 0.6 | 2136.709
207 | 0:09 | 537 | -1420 | 262 | 176.5485 | 449.5485 | 85.7 | 0.5633184 | 32.41079 | 33.36063 | 112.3652 | 104.2511 | 330.7099 | 165.35495 | 405.3324 | 0.9993922 | 373.4126 | 134047.5 | 95149.41 | 1.008379 | 1.746074 | 1745.997 | [8 empty] | 0.0104244 | 0.01015654 | 0.6151256 | 0.6049754 | 0.6035309 | 0.6041077 | 0.6032956 | 7.25e-01 | 0.1098 | 4.35e+10 | 0.6 | 0.6 | 2136.717
208 | 0:09 | 539 | -1418 | 262 | 176.6929 | 449.6929 | 85.7 | 0.5527898 | 32.03676 | 37.50801 | 112.062 | 105.478 | 331.6617 | 165.83085 | 404.9789 | 0.9985206331 | 367.711 | 134316 | 94980.72 | 1.006592 | 1.742978 | 1765.198 | [8 empty] | 0.01039669 | 0.01012954 | 0.6140998 | 0.6039226 | 0.6042292 | 0.6039715 | 0.6032504 | 7.34e-01 | 0.1098 | 4.35e+10 | 0.6 | 0.6 | 2136.725
209 | 0:09 | 540 | -1417 | 262 | 176.7703 | 449.7703 | 85.7 | 0.5533847 | 35.67668 | 34.76744 | 109.2753 | 105.4059 | 332.7797 | 166.38985 | 405.6272 | 1.000119 | 364.8085 | 134984.5 | 95190.27 | 1.008812 | 1.746824 | 1762.332 | [8 empty] | 0.01043111 | 0.01016308 | 0.6153733 | 0.6052297 | 0.6041799 | 0.6039842 | 0.6034278 | 7.42e-01 | 0.1098 | 4.35e+10 | 0.6 | 0.6 | 2136.734
210 | 0:09 | 542 | -1415 | 263 | 176.9231 | 449.9231 | 85.7 | 0.5450704 | 35.28277 | 31.9034 | 111.2327 | 103.6062 | 329.7849 | 164.89245 | 405.528 | 0.9998745 | 370.5109 | 133737 | 95143.94 | 1.008321 | 1.745973 | 1789.006 | [8 empty] | 0.0104235 | 0.01015567 | 0.6150924 | 0.6049414 | 0.6041077 | 0.6031791 | 0.6035309 | 7.51e-01 | 0.1098 | 4.35e+10 | 0.6 | 0.6 | 2136.742
211 | 0:09 | 543 | -1414 | 263 | 177 | 450 | 85.7 | 0.5558262 | 31.1044 | 33.93094 | 111.9201 | 104.1309 | 328.7935 | 164.39675 | 405.3328 | 0.9993932 | 374.0128 | 133270.8 | 95057.28 | 1.007403 | 1.744383 | 1764.425 | [8 empty] | 0.01040926 | 0.01014179 | 0.6145659 | 0.604401 | 0.6039715 | 0.6031288 | 0.6042292 | 7.59e-01 | 0.1098 | 4.35e+10 | 0.6 | 0.6 | 2136.751
212 | 0:09 | 544 | -1413 | 263 | 177.0632 | 450.0632 | 85.7 | 0.5580705 | 30.23201 | 36.36924 | 104.7587 | 104.6307 | 329.8349 | 164.91745 | 405.2513 | 0.9991923 | 373.1124 | 133666 | 95099.31 | 1.007848 | 1.745154 | 1758.239 | [8 empty] | 0.01041616 | 0.01014852 | 0.6148214 | 0.6046632 | 0.6039842 | 0.6030286 | 0.6041799 | 7.68e-01 | 0.1098 | 4.35e+10 | 0.6 | 0.6 | 2136.759
213 | 0:09 | 545 | -1412 | 263 | 177.1251 | 450.1251 | 85.7 | 0.4806551 | 25.27412 | 175.1882 | 107.6767 | 104.3706 | 360.3646 | 180.1823 | 405.6727 | 1.000231 | 274.9882 | 146190 | 94456.45 | 1.001035 | 1.733357 | 1877.762 | [8 empty] | 0.01031072 | 0.01004579 | 0.6108825 | 0.6006204 | 0.6031791 | 0.6028864 | 0.6041077 | 7.77e-01 | 0.1098 | 4.35e+10 | 0.6 | 0.6 | 2136.768
214 | 0:09 | 546 | -1411 | 264 | 177.1872 | 450.1872 | 85.7 | 0.5568084 | 30.75883 | 39.70872 | 112.0099 | 106.0778 | 325.4121 | 162.70605 | 403.9689 | 0.9960304 | 366.8109 | 131456.4 | 94996.65 | 1.00676 | 1.743271 | 1754.328 | [8 empty] | 0.0103993 | 0.01013209 | 0.6141968 | 0.6040222 | 0.6031288 | 0.6033232 | 0.6039715 | 7.86e-01 | 0.1098 | 4.35e+10 | 0.6 | 0.6 | 2136.777
215 | 0:09 | 547 | -1410 | 265 | 177.2531 | 450.2531 | 85.7 | 0.561294 | 31.76873 | 38.28591 | 110.762 | 105.9615 | 326.9478 | 163.4739 | 404.9655 | 0.9984876 | 366.81 | 132402.6 | 94994.92 | 1.006742 | 1.743239 | 1743.226 | [8 empty] | 0.01039902 | 0.01013182 | 0.6141863 | 0.6040114 | 0.6030286 | 0.6034007 | 0.6039842 | 7.95e-01 | 0.1098 | 4.35e+10 | 0.6 | 0.6 | 2136.786
216 | 0:09 | 548 | -1409 | 265 | 177.3119 | 450.3119 | 85.7 | 0.4628693 | 25.29486 | 177.9272 | 108.8569 | 104.5246 | 360.0306 | 180.0153 | 404.8543 | 0.9982134 | 220.2717 | 145759.9 | 94294.99 | 0.9993243 | 1.730394 | 1883.209 | [8 empty] | 0.0102843 | 0.01002004 | 0.6098826 | 0.5995942 | 0.6028864 | 0.6035143 | 0.6031791 | 8.04e-01 | 0.1098 | 4.35e+10 | 0.6 | 0.6 | 2136.795
217 | 0:09 | 550 | -1407 | 265 | 177.4379 | 450.4379 | 85.7 | 0.5595222 | 29.77757 | 37.43452 | 111.2782 | 104.5275 | 328.0099 | 164.00495 | 405.1884 | 0.9990372 | 372.6127 | 132905.8 | 95087.44 | 1.007723 | 1.744937 | 1754.059 | [8 empty] | 0.01041421 | 0.01014662 | 0.6147492 | 0.6045892 | 0.6033232 | 0.6041029 | 0.6031288 | 8.14e-01 | 0.1098 | 4.35e+10 | 0.6 | 0.6 | 2136.804
218 | 0:09 | 552 | -1405 | 265 | 177.5619 | 450.5619 | 85.7 | 0.544219 | 31.27188 | 34.96551 | 110.1557 | 104.7192 | 327.3121 | 163.65605 | 405.1689 | 0.9989891 | 370.8097 | 132616.7 | 94945.1 | 1.006214 | 1.742325 | 1790.039 | [8 empty] | 0.01039084 | 0.01012385 | 0.6138826 | 0.6036997 | 0.6034007 | 0.6032006 | 0.6030286 | 8.23e-01 | 0.1098 | 4.35e+10 | 0.6 | 0.6 | 2136.814
219 | 0:09 | 553 | -1404 | 265 | 177.6252 | 450.6252 | 85.7 | 0.5622358 | 34.15056 | 35.26508 | 112.7391 | 104.625 | 328.8731 | 164.43655 | 403.8369 | 0.9957049 | 367.1095 | 132811.1 | 94939.98 | 1.00616 | 1.742231 | 1740.823 | [8 empty] | 0.01039 | 0.01012303 | 0.6138513 | 0.6036676 | 0.6035143 | 0.6032189 | 0.6028864 | 8.33e-01 | 0.1098 | 4.35e+10 | 0.6 | 0.6 | 2136.823
220 | 0:09 | 554 | -1403 | 265 | 177.687 | 450.687 | 85.7 | 0.5490358 | 33.69671 | 33.19645 | 112.8875 | 105.1169 | 331.5412 | 165.7706 | 405.1272 | 0.9988863 | 368.0101 | 134316.4 | 94941.68 | 1.006178 | 1.742262 | 1774.763 | [8 empty] | 0.01039028 | 0.0101233 | 0.6138617 | 0.6036783 | 0.6041029 | 0.6032816 | 0.6033232 | 8.42e-01 | 0.1097 | 4.35e+10 | 0.6 | 0.6 | 2136.833
221 | 0:09 | 556 | -1401 | 265 | 177.8122 | 450.8122 | 85.7 | 0.5593258 | 31.12023 | 38.75671 | 111.4639 | 106.2612 | 330.9321 | 165.46605 | 405.1824 | 0.9990224 | 368.7113 | 134087.9 | 95083.51 | 1.007681 | 1.744864 | 1750.615 | [8 empty] | 0.01041357 | 0.01014599 | 0.6147254 | 0.6045647 | 0.6032006 | 0.6033494 | 0.6034007 | 8.52e-01 | 0.1097 | 4.35e+10 | 0.6 | 0.6 | 2136.842
222 | 0:09 | 557 | -1400 | 266 | 177.8747 | 450.8747 | 85.7 | 0.5574386 | 29.98322 | 37.18989 | 113.2364 | 104.9619 | 330.1747 | 165.08735 | 404.4643 | 0.9972518 | 372.4125 | 133543.9 | 95122.27 | 1.008092 | 1.745576 | 1759.277 | [8 empty] | 0.01041994 | 0.0101522 | 0.6149608 | 0.6048064 | 0.6032189 | 0.6033762 | 0.6035143 | 8.62e-01 | 0.1097 | 4.35e+10 | 0.6 | 0.6 | 2136.852
223 | 0:09 | 559 | -1398 | 266 | 178 | 451 | 85.7 | 0.5602268 | 30.15573 | 37.98798 | 111.7323 | 102.8504 | 328.6778 | 164.3389 | 404.2766 | 0.996789 | 369.9107 | 132876.7 | 94947.47 | 1.006239 | 1.742368 | 1748.604 | [8 empty] | 0.01039123 | 0.01012422 | 0.613897 | 0.6037145 | 0.6032816 | 0.6026051 | 0.6041029 | 8.72e-01 | 0.1097 | 4.35e+10 | 0.6 | 0.6 | 2136.862
224 | 0:09 | 560 | -1397 | 267 | 178.0819 | 451.0819 | 85.7 | 0.4704483 | 24.51929 | 178.5043 | 109.6891 | 105.0936 | 354.2284 | 177.1142 | 404.5945 | 0.9975729 | 204.4662 | 143318.9 | 94088.16 | 0.9971323 | 1.726599 | 1838.818 | [8 empty] | 0.01025048 | 0.009987094 | 0.6085955 | 0.5982732 | 0.6033494 | 0.6022827 | 0.6032006 | 8.82e-01 | 0.1097 | 4.35e+10 | 0.6 | 0.6 | 2136.872
225 | 0:09 | 561 | -1396 | 267 | 178.1651 | 451.1651 | 85.7 | 0.5580701 | 32.25724 | 38.58992 | 109.4184 | 103.9089 | 328.2854 | 164.1427 | 404.9123 | 0.9983564 | 364.8096 | 132926.8 | 94965.6 | 1.006431 | 1.742701 | 1748.963 | [8 empty] | 0.0103942 | 0.01012712 | 0.6140076 | 0.603828 | 0.6033762 | 0.6031123 | 0.6032189 | 8.92e-01 | 0.1097 | 4.35e+10 | 0.6 | 0.6 | 2136.882
226 | 0:09 | 563 | -1394 | 267 | 178.332 | 451.332 | 85.7 | 0.554323 | 33.72858 | 36.47775 | 110.3738 | 104.6617 | 317.8265 | 158.91325 | 405.2742 | 0.9992487 | 365.3087 | 128806.9 | 95010.1 | 1.006903 | 1.743517 | 1759.146 | [8 empty] | 0.01040151 | 0.01013424 | 0.6142788 | 0.6041063 | 0.6026051 | 0.6025798 | 0.6032816 | 9.02e-01 | 0.1097 | 4.35e+10 | 0.6 | 0.6 | 2136.892
227 | 0:09 | 564 | -1393 | 267 | 178.4155 | 451.4155 | 85.7 | 0.5469274 | 31.66318 | 36.21959 | 111.1517 | 105.3213 | 326.3921 | 163.19605 | 404.6359 | 0.9976749 | 370.0101 | 132070 | 95017.52 | 1.006982 | 1.743653 | 1782.75 | [8 empty] | 0.01040273 | 0.01013543 | 0.6143239 | 0.6041527 | 0.6022827 | 0.602681 | 0.6033494 | 9.13e-01 | 0.1097 | 4.35e+10 | 0.6 | 0.6 | 2136.902
228 | 0:09 | 565 | -1392 | 267 | 178.4985 | 451.4985 | 85.7 | 0.552656 | 31.75064 | 31.07951 | 112.3558 | 104.0971 | 330.9517 | 165.47585 | 404.8146 | 0.9981155 | 377.5132 | 133974.1 | 95113.66 | 1.008 | 1.745418 | 1776.316 | [8 empty] | 0.01041852 | 0.01015082 | 0.6149085 | 0.6047527 | 0.6031123 | 0.6026842 | 0.6033762 | 9.23e-01 | 0.1097 | 4.35e+10 | 0.6 | 0.6 | 2136.913
229 | 0:09 | 566 | -1391 | 268 | 178.5824 | 451.5824 | 85.7 | 0.4851258 | 28.25705 | 176.0714 | 109.1287 | 105.3394 | 362.2538 | 181.1269 | 403.9036 | 0.9958694 | 265.5837 | 146315.6 | 94265.85 | 0.9990155 | 1.72986 | 1851.984 | [8 empty] | 0.01027953 | 0.0100154 | 0.6097017 | 0.5994085 | 0.6025798 | 0.6020916 | 0.6026051 | 9.34e-01 | 0.1097 | 4.35e+10 | 0.6 | 0.6 | 2136.923
230 | 0:09 | 568 | -1389 | 268 | 178.7487 | 451.7487 | 85.7 | 0.4930884 | 24.74199 | 174.6243 | 108.8558 | 104.8061 | 357.7442 | 178.8721 | 405.5847 | 1.000014 | 288.591 | 145095.6 | 94588.7 | 1.002437 | 1.735784 | 1852.044 | [8 empty] | 0.01033239 | 0.0100669 | 0.6116983 | 0.6014577 | 0.602681 | 0.6028513 | 0.6022827 | 9.45e-01 | 0.1097 | 4.35e+10 | 0.6 | 0.6 | 2136.934
231 | 0:09 | 569 | -1388 | 268 | 178.8337 | 451.8337 | 85.7 | 0.5486571 | 32.91105 | 35.91662 | 110.5569 | 104.2154 | 330.3802 | 165.1901 | 405.177 | 0.9990091 | 367.6103 | 133862.4 | 95005.88 | 1.006858 | 1.74344 | 1775.81 | [8 empty] | 0.01040082 | 0.01013357 | 0.6142531 | 0.6040799 | 0.6026842 | 0.602641 | 0.6031123 | 9.56e-01 | 0.1097 | 4.35e+10 | 0.6 | 0.6 | 2136.945
232 | 0:10 | 570 | -1387 | 269 | 178.9158 | 451.9158 | 85.7 | 0.485795 | 28.55154 | 176.7665 | 109.95 | 103.782 | 361.8051 | 180.90255 | 403.6588 | 0.9952658 | 241.8772 | 146045.8 | 94374.6 | 1.000168 | 1.731855 | 1827.006 | [8 empty] | 0.01029732 | 0.01003274 | 0.6103761 | 0.6001008 | 0.6020916 | 0.6026277 | 0.6025798 | 9.67e-01 | 0.1097 | 4.35e+10 | 0.6 | 0.6 | 2136.956
233 | 0:10 | 571 | -1386 | 269 | 179 | 452 | 85.7 | 0.5516056 | 32.11516 | 35.91106 | 110.5601 | 103.0252 | 329.2915 | 164.64575 | 405.2518 | 0.9991935 | 371.3124 | 133446 | 95123.65 | 1.008106 | 1.745601 | 1772.852 | [8 empty] | 0.01042016 | 0.01015242 | 0.6149692 | 0.604815 | 0.6028513 | 0.6032015 | 0.602681 | 9.78e-01 | 0.1097 | 4.35e+10 | 0.6 | 0.6 | 2136.967
234 | 0:10 | 573 | -1384 | 269 | 179.111 | 452.111 | 85.7 | 0.5464788 | 33.07417 | 31.75887 | 111.7175 | 103.6746 | 332.7343 | 166.36715 | 405.067 | 0.9987379 | 374.8108 | 134779.7 | 95021.08 | 1.007019 | 1.743719 | 1788.737 | [8 empty] | 0.01040331 | 0.010136 | 0.6143456 | 0.6041749 | 0.602641 | 0.6030964 | 0.6026842 | 9.89e-01 | 0.1097 | 4.35e+10 | 0.6 | 0.6 | 2136.978
235 | 0:10 | 575 | -1382 | 269 | 179.2216 | 452.2216 | 85.7 | 0.4855833 | 26.74844 | 176.3832 | 110.6319 | 104.5848 | 359.6792 | 179.8396 | 404.6141 | 0.9976212 | 252.6815 | 145531.3 | 94453.91 | 1.001008 | 1.733311 | 1839.167 | [8 empty] | 0.01031031 | 0.01004539 | 0.6108668 | 0.6006043 | 0.6026277 | 0.6031565 | 0.6020916 | 1.00e+00 | 0.1097 | 4.35e+10 | 0.6 | 0.6 | 2136.989
236 | 0:10 | 576 | -1381 | 270 | 179.2776 | 452.2776 | 85.7 | 0.5583061 | 31.9603 | 34.71817 | 113.1315 | 105.2156 | 330.5023 | 165.25115 | 404.2066 | 0.9966164 | 372.5125 | 133591.2 | 95109.42 | 1.007955 | 1.74534 | 1757.128 | [8 empty] | 0.01041782 | 0.01015014 | 0.6148828 | 0.6047263 | 0.6032015 | 0.6030209 | 0.6028513 | 1.01e+00 | 0.1097 | 4.35e+10 | 0.6 | 0.6 | 2137
237 | 0:10 | 579 | -1378 | 270 | 179.4438 | 452.4438 | 85.7 | 0.48438 | 26.01586 | 175.6968 | 104.4459 | 103.2159 | 359.1432 | 179.5716 | 406.0634 | 1.001195 | 262.7864 | 145834.9 | 94356.55 | 0.9999767 | 1.731524 | 1852.393 | [8 empty] | 0.01029437 | 0.01002986 | 0.6102643 | 0.599986 | 0.6030964 | 0.6029611 | 0.602641 | 1.02e+00 | 0.1097 | 4.35e+10 | 0.6 | 0.6 | 2137.01
238 | 0:10 | 580 | -1377 | 270 | 179.4994 | 452.4994 | 85.7 | 0.5525097 | 29.83576 | 35.36805 | 112.6038 | 104.6553 | 326.1396 | 163.0698 | 404.4652 | 0.997254 | 373.6109 | 131912.1 | 94990.98 | 1.0067 | 1.743166 | 1771.881 | [8 empty] | 0.01039837 | 0.01013118 | 0.6141623 | 0.6039868 | 0.6031565 | 0.6036495 | 0.6026277 | 1.04e+00 | 0.1097 | 4.35e+10 | 0.6 | 0.6 | 2137.02
239 | 0:10 | 583 | -1374 | 270 | 179.666 | 452.666 | 85.7 | 0.5556243 | 32.4448 | 33.92115 | 109.329 | 105.2805 | 332.437 | 166.2185 | 405.4056 | 0.9995727 | 371.7118 | 134771.8 | 95011.88 | 1.006922 | 1.74355 | 1762.297 | [8 empty] | 0.0104018 | 0.01013453 | 0.6142896 | 0.6041174 | 0.6030209 | 0.6037061 | 0.6032015 | 1.05e+00 | 0.1097 | 4.35e+10 | 0.6 | 0.6 | 2137.04
240 | 0:10 | 584 | -1373 | 271 | 179.7214 | 452.7214 | 85.7 | 0.5556818 | 31.02693 | 39.90522 | 112.9335 | 102.5796 | 327.2442 | 163.6221 | 404.5137 | 0.9973736 | 365.7103 | 132374.8 | 95005.74 | 1.006857 | 1.743437 | 1756.107 | [8 empty] | 0.01040079 | 0.01013355 | 0.6142522 | 0.604079 | 0.6029611 | 0.603785 | 0.6030964 | 1.06e+00 | 0.1097 | 4.35e+10 | 0.6 | 0.6 | 2137.05
241 | 0:10 | 585 | -1372 | 271 | 179.777 | 452.777 | 85.7 | 0.5644142 | 30.52372 | 37.40959 | 109.5443 | 105.9041 | 327.836 | 163.918 | 404.982 | 0.9985283 | 371.5123 | 132767.7 | 95088.46 | 1.007733 | 1.744955 | 1740.993 | [8 empty] | 0.01041438 | 0.01014678 | 0.6147554 | 0.6045956 | 0.6036495 | 0.603777 | 0.6031565 | 1.07e+00 | 0.1097 | 4.35e+10 | 0.6 | 0.6 | 2137.06
242 | 0:10 | 586 | -1371 | 271 | 179.8331 | 452.8331 | 85.7 | 0.4613794 | 24.53668 | 178.2717 | 109.7145 | 104.7216 | 355.7761 | 177.88805 | 405.7604 | 1.000448 | 206.3693 | 144359.9 | 94304.62 | 0.9994263 | 1.730571 | 1874.762 | [8 empty] | 0.01028587 | 0.01002158 | 0.6099424 | 0.5996556 | 0.6037061 | 0.6037064 | 0.6030209 | 1.08e+00 | 0.1097 | 4.35e+10 | 0.6 | 0.6 | 2137.07
243 | 0:10 | 587 | -1370 | 270 | 179.8884 | 452.8884 | 85.7 | 0.5548848 | 28.82118 | 36.95919 | 110.8816 | 104.1854 | 330.3018 | 165.1509 | 404.1932 | 0.9965834 | 372.711 | 133505.7 | 95042.23 | 1.007243 | 1.744107 | 1765.372 | [8 empty] | 0.01040679 | 0.01013938 | 0.6144743 | 0.604307 | 0.603785 | 0.6043235 | 0.6029611 | 1.10e+00 | 0.1097 | 4.35e+10 | 0.6 | 0.6 | 2137.08
244 | 0:10 | 589 | -1368 | 271 | 180 | 453 | 85.7 | 0.5703338 | 32.91211 | 33.57792 | 106.2434 | 104.8219 | 331.2989 | 165.64945 | 404.9679 | 0.9984935 | 371.9109 | 134165.4 | 95122.08 | 1.00809 | 1.745572 | 1727.417 | [8 empty] | 0.0104199 | 0.01015217 | 0.6149597 | 0.6048052 | 0.603777 | 0.6041959 | 0.6036495 | 1.11e+00 | 0.1097 | 4.35e+10 | 0.6 | 0.6 | 2137.1
245 | 0:10 | 592 | -1365 | 272 | 180.4284 | 453.4284 | 85.7 | 0.5527045 | 31.92268 | 36.37852 | 108.8919 | 104.6952 | 329.951 | 164.9755 | 405.1429 | 0.998925 | 368.7112 | 133677.3 | 95054.41 | 1.007373 | 1.74433 | 1766.956 | [8 empty] | 0.01040879 | 0.01014133 | 0.6145484 | 0.6043831 | 0.6037064 | 0.6041558 | 0.6037061 | 1.12e+00 | 0.1097 | 4.35e+10 | 0.6 | 0.6 | 2137.11
246 | 0:10 | 593 | -1364 | 272 | 180.5695 | 453.5695 | 85.7 | 0.5504702 | 31.28777 | 34.71813 | 111.3477 | 104.9622 | 328.5344 | 164.2672 | 405.0979 | 0.998814 | 373.113 | 133088.6 | 95100.38 | 1.00786 | 1.745174 | 1777.372 | [8 empty] | 0.01041634 | 0.01014869 | 0.6148279 | 0.6046699 | 0.6043235 | 0.6036683 | 0.603785 | 1.14e+00 | 0.1097 | 4.35e+10 | 0.6 | 0.6 | 2137.12
247 | 0:10 | 595 | -1362 | 272 | 180.8551 | 453.8551 | 85.7 | 0.5611176 | 32.60586 | 38.14582 | 110.0082 | 101.9065 | 329.3326 | 164.6663 | 404.8632 | 0.9982354 | 366.4102 | 133334.6 | 94996.75 | 1.006761 | 1.743272 | 1743.272 | [8 empty] | 0.01039932 | 0.01013211 | 0.6141974 | 0.6040228 | 0.6041959 | 0.6036081 | 0.603777 | 1.15e+00 | 0.1097 | 4.35e+10 | 0.6 | 0.6 | 2137.14
248 | 0:10 | 596 | -1361 | 273 | 181 | 454 | 85.7 | 0.5503809 | 29.67167 | 40.01381 | 111.7459 | 104.5231 | 328.4482 | 164.2241 | 403.465 | 0.9947879 | 368.3101 | 132517.3 | 95009.32 | 1.006895 | 1.743503 | 1772.124 | [8 empty] | 0.01040138 | 0.01013412 | 0.614274 | 0.6041014 | 0.6041558 | 0.6029885 | 0.6037064 | 1.16e+00 | 0.1097 | 4.35e+10 | 0.6 | 0.6 | 2137.15
249 | 0:10 | 597 | -1360 | 273 | 181.0819 | 454.0819 | 85.7 | 0.5516472 | 36.23314 | 36.49218 | 111.4621 | 100.7474 | 330.4134 | 165.2067 | 405.039 | 0.9986688 | 360.0076 | 133830.3 | 94989.13 | 1.006681 | 1.743133 | 1760.451 | [8 empty] | 0.01039807 | 0.01013089 | 0.614151 | 0.6039752 | 0.6036683 | 0.6030373 | 0.6043235 | 1.18e+00 | 0.1097 | 4.35e+10 | 0.6 | 0.6 | 2137.16
250 | 0:10 | 598 | -1359 | 273 | 181.165 | 454.165 | 85.7 | 0.563166 | 36.84767 | 34.25131 | 105.8684 | 102.9054 | 332.3562 | 166.1781 | 404.9691 | 0.9984965 | 361.8088 | 134594 | 94899.44 | 1.00573 | 1.741487 | 1732.96 | [8 empty] | 0.01038334 | 0.01011654 | 0.6136039 | 0.6034136 | 0.6036081 | 0.6024796 | 0.6041959 | 1.19e+00 | 0.1097 | 4.35e+10 | 0.6 | 0.6 | 2137.18
251 | 0:10 | 600 | -1357 | 273 | 181.3333 | 454.3333 | 85.7 | 0.558516 | 30.70393 | 35.5764 | 109.9073 | 105.0493 | 329.0535 | 164.52675 | 405.3634 | 0.9994687 | 372.4116 | 133386.3 | 95077.1 | 1.007613 | 1.744747 | 1756.272 | [8 empty] | 0.01041251 | 0.01014497 | 0.6146864 | 0.6045247 | 0.6029885 | 0.6025546 | 0.6041558 | 1.20e+00 | 0.1097 | 4.35e+10 | 0.6 | 0.6 | 2137.19
252 | 0:10 | 603 | -1354 | 274 | 181.5828 | 454.5828 | 85.7 | 0.4910694 | 25.81402 | 176.2251 | 109.538 | 104.8205 | 360.164 | 180.082 | 404.9189 | 0.9983727 | 256.4826 | 145837.2 | 94511.69 | 1.001621 | 1.734371 | 1825.724 | [8 empty] | 0.01031977 | 0.0100546 | 0.6112236 | 0.6009705 | 0.6030373 | 0.6025424 | 0.6036683 | 1.22e+00 | 0.1097 | 4.35e+10 | 0.6 | 0.6 | 2137.2
253 | 0:10 | 604 | -1353 | 274 | 181.6656 | 454.6656 | 85.7 | 0.5662496 | 35.20745 | 34.94727 | 107.2599 | 104.1468 | 333.2406 | 166.6203 | 404.533 | 0.9974212 | 365.4091 | 134806.8 | 95032.89 | 1.007144 | 1.743936 | 1730.052 | [8 empty] | 0.01040525 | 0.01013789 | 0.6144175 | 0.6042487 | 0.6024796 | 0.6030926 | 0.6036081 | 1.23e+00 | 0.1097 | 4.35e+10 | 0.6 | 0.6 | 2137.22
254 | 0:10 | 605 | -1352 | 274 | 181.7496 | 454.7496 | 85.7 | 0.4860572 | 25.43821 | 176.239 | 108.1695 | 104.7311 | 361.2767 | 180.63835 | 405.0024 | 0.9985786 | 261.9849 | 146318 | 94309.35 | 0.9994765 | 1.730658 | 1845.711 | [8 empty] | 0.01028665 | 0.01002233 | 0.6099717 | 0.5996857 | 0.6025546 | 0.6030597 | 0.6029885 | 1.25e+00 | 0.1097 | 4.35e+10 | 0.6 | 0.6 | 2137.23
255 | 0:10 | 606 | -1351 | 275 | 181.8337 | 454.8337 | 85.7 | 0.5599537 | 31.0064 | 35.76535 | 104.9856 | 104.0387 | 328.9883 | 164.49415 | 403.9381 | 0.9959544 | 371.9108 | 132890.9 | 95063.99 | 1.007474 | 1.744506 | 1752.123 | [8 empty] | 0.01041036 | 0.01014287 | 0.6146067 | 0.6044429 | 0.6025424 | 0.6037936 | 0.6030373 | 1.26e+00 | 0.1097 | 4.35e+10 | 0.6 | 0.6 | 2137.25
256 | 0:10 | 607 | -1350 | 275 | 181.9175 | 454.9175 | 85.7 | 0.480415 | 23.91582 | 175.4642 | 106.6567 | 103.9069 | 358.5627 | 179.28135 | 406.263 | 1.001687 | 277.1881 | 145670.8 | 94369.9 | 1.000118 | 1.731769 | 1880.028 | [8 empty] | 0.01029656 | 0.01003199 | 0.610347 | 0.6000709 | 0.6030926 | 0.6038002 | 0.6024796 | 1.27e+00 | 0.1097 | 4.35e+10 | 0.6 | 0.6 | 2137.26
257 | 0:10 | 608 | -1349 | 275 | 182 | 455 | 85.7 | 0.5636856 | 29.75198 | 40.46997 | 108.3948 | 105.2864 | 320.3591 | 160.17955 | 404.5107 | 0.9973662 | 367.3094 | 129588.7 | 94983.28 | 1.006619 | 1.743025 | 1737.802 | [8 empty] | 0.01039711 | 0.01012995 | 0.6141154 | 0.6039386 | 0.6030597 | 0.6044508 | 0.6025546 | 1.29e+00 | 0.1097 | 4.35e+10 | 0.6 | 0.6 | 2137.27
258 | 0:10 | 610 | -1347 | 275 | 182.1244 | 455.1244 | 85.7 | 0.5607888 | 32.26992 | 39.46024 | 112.1659 | 105.3678 | 325.7057 | 162.85285 | 405.161 | 0.9989696 | 364.1105 | 131963.3 | 95063.44 | 1.007468 | 1.744496 | 1742.263 | [8 empty] | 0.01041027 | 0.01014278 | 0.6146033 | 0.6044395 | 0.6037936 | 0.6045569 | 0.6025424 | 1.30e+00 | 0.1096 | 4.35e+10 | 0.6 | 0.6 | 2137.29
259 | 0:10 | 612 | -1345 | 276 | 182.2494 | 455.2494 | 85.7 | 0.5603682 | 30.48396 | 34.46475 | 112.0774 | 104.3076 | 325.7141 | 162.85705 | 405.5338 | 0.9998888 | 375.2132 | 132088.1 | 95124.79 | 1.008118 | 1.745622 | 1754.845 | [8 empty] | 0.01042035 | 0.0101526 | 0.6149761 | 0.6048221 | 0.6038002 | 0.6045512 | 0.6030926 | 1.32e+00 | 0.1096 | 4.35e+10 | 0.6 | 0.6 | 2137.3
260 | 0:10 | 613 | -1344 | 275 | 182.3118 | 455.3118 | 85.7 | 0.5562832 | 32.21464 | 34.70356 | 110.8849 | 105.643 | 330.7549 | 165.37745 | 404.53 | 0.9974138 | 370.7122 | 133800.3 | 94996.06 | 1.006754 | 1.74326 | 1759.535 | [8 empty] | 0.0103992 | 0.010132 | 0.6141932 | 0.6040185 | 0.6044508 | 0.6038391 | 0.6030597 | 1.33e+00 | 0.1096 | 4.35e+10 | 0.6 | 0.6 | 2137.32
261 | 0:10 | 615 | -1342 | 276 | 182.4379 | 455.4379 | 85.7 | 0.557268 | 30.53333 | 36.85612 | 111.1686 | 104.3277 | 329.2112 | 164.6056 | 405.1345 | 0.9989043 | 370.6124 | 133374.8 | 95124.92 | 1.00812 | 1.745624 | 1757.921 | [8 empty] | 0.01042037 | 0.01015262 | 0.6149769 | 0.6048229 | 0.6045569 | 0.6038358 | 0.6037936 | 1.35e+00 | 0.1096 | 4.35e+10 | 0.6 | 0.6 | 2137.33
262 | 0:10 | 616 | -1341 | 276 | 182.5016 | 455.5016 | 85.7 | 0.5514159 | 30.12661 | 39.36269 | 110.0281 | 105.5414 | 327.1357 | 163.56785 | 405.0662 | 0.9987359 | 368.8117 | 132511.6 | 95071.41 | 1.007553 | 1.744642 | 1770.449 | [8 empty] | 0.01041158 | 0.01014405 | 0.6146518 | 0.6044892 | 0.6045512 | 0.6030613 | 0.6038002 | 1.37e+00 | 0.1096 | 4.34e+10 | 0.6 | 0.6 | 2137.35
263 | 0:10 | 618 | -1339 | 277 | 182.6247 | 455.6247 | 85.7 | 0.5539178 | 32.76048 | 36.8006 | 108.5706 | 103.9237 | 324.8304 | 162.4152 | 405.5156 | 0.9998439 | 367.1096 | 131723.8 | 95093.14 | 1.007783 | 1.745041 | 1762.575 | [8 empty] | 0.01041515 | 0.01014753 | 0.6147839 | 0.6046248 | 0.6038391 | 0.602973 | 0.6044508 | 1.38e+00 | 0.1096 | 4.34e+10 | 0.6 | 0.6 | 2137.37
264 | 0:10 | 619 | -1338 | 277 | 182.6871 | 455.6871 | 85.7 | 0.5468149 | 32.22504 | 35.43779 | 112.154 | 104.3941 | 331.8842 | 165.9421 | 405.2363 | 0.9991553 | 370.8115 | 134491.5 | 95102.27 | 1.00788 | 1.745209 | 1784.472 | [8 empty] | 0.01041665 | 0.01014899 | 0.6148394 | 0.6046817 | 0.6038358 | 0.6029744 | 0.6045569 | 1.40e+00 | 0.1096 | 4.34e+10 | 0.6 | 0.6 | 2137.38
265 | 0:10 | 621 | -1336 | 277 | 182.8123 | 455.8123 | 85.7 | 0.5592709 | 36.33749 | 35.20099 | 108.8806 | 105.0697 | 330.1603 | 165.08015 | 405.2006 | 0.9990673 | 361.9077 | 133781.2 | 95057.02 | 1.0074 | 1.744378 | 1743.754 | [8 empty] | 0.01040922 | 0.01014175 | 0.6145643 | 0.6043994 | 0.6030613 | 0.602949 | 0.6045512 | 1.41e+00 | 0.1096 | 4.34e+10 | 0.6 | 0.6 | 2137.4
266 | 0:10 | 622 | -1335 | 277 | 182.8756 | 455.8756 | 85.7 | 0.4754285 | 24.35717 | 177.3933 | 109.2841 | 103.6929 | 355.9934 | 177.9967 | 403.9283 | 0.9959303 | 245.3767 | 143795.8 | 94333.17 | 0.9997289 | 1.731095 | 1864.713 | [8 empty] | 0.01029054 | 0.01002613 | 0.6101194 | 0.5998373 | 0.602973 | 0.6029286 | 0.6038391 | 1.43e+00 | 0.1096 | 4.34e+10 | 0.6 | 0.6 | 2137.41
267 | 0:10 | 624 | -1333 | 277 | 183 | 456 | 85.7 | 0.5522105 | 34.86046 | 29.54755 | 111.1713 | 104.4995 | 334.5057 | 167.25285 | 405.1144 | 0.9988547 | 372.8113 | 135513.1 | 94992.36 | 1.006715 | 1.743192 | 1771.849 | [8 empty] | 0.0103986 | 0.01013141 | 0.6141707 | 0.6039954 | 0.6029744 | 0.6035325 | 0.6038358 | 1.45e+00 | 0.1096 | 4.34e+10 | 0.6 | 0.6 | 2137.43
268 | 0:10 | 625 | -1332 | 277 | 183.1005 | 456.1005 | 85.7 | 0.4832843 | 24.47368 | 175.5726 | 107.2748 | 103.8463 | 359.6328 | 179.8164 | 405.6956 | 1.000288 | 274.2861 | 145901.5 | 94264.72 | 0.9990035 | 1.729839 | 1866.722 | [8 empty] | 0.01027935 | 0.01001522 | 0.6096947 | 0.5994013 | 0.602949 | 0.603531 | 0.6030613 | 1.46e+00 | 0.1096 | 4.34e+10 | 0.6 | 0.6 | 2137.45
269 | 0:10 | 626 | -1331 | 278 | 183.2008 | 456.2008 | 85.7 | 0.5572865 | 31.40519 | 38.42795 | 110.1174 | 105.2232 | 327.9422 | 163.9711 | 405.0304 | 0.9986476 | 366.3092 | 132826.5 | 94972.52 | 1.006505 | 1.742828 | 1752.46 | [8 empty] | 0.01039534 | 0.01012823 | 0.6140498 | 0.6038713 | 0.6029286 | 0.6042102 | 0.602973 | 1.48e+00 | 0.1096 | 4.34e+10 | 0.6 | 0.6 | 2137.46
270 | 0:10 | 629 | -1328 | 278 | 183.5049 | 456.5049 | 85.7 | 0.5551808 | 30.74495 | 38.72646 | 110.9308 | 104.5704 | 326.0037 | 163.00185 | 405.2395 | 0.9991632 | 368.9109 | 132109.6 | 95094.7 | 1.007799 | 1.74507 | 1761.213 | [8 empty] | 0.01041541 | 0.01014778 | 0.6147934 | 0.6046345 | 0.6035325 | 0.6038114 | 0.6029744 | 1.50e+00 | 0.1096 | 4.34e+10 | 0.6 | 0.6 | 2137.48
271 | 0:10 | 630 | -1327 | 278 | 183.6 | 456.6 | 85.7 | 0.5470242 | 35.13427 | 34.41214 | 108.6272 | 105.3862 | 330.8419 | 165.42095 | 405.0473 | 0.9986893 | 366.9109 | 134006.6 | 95073.8 | 1.007578 | 1.744686 | 1779.819 | [8 empty] | 0.01041197 | 0.01014444 | 0.6146663 | 0.6045041 | 0.603531 | 0.6037482 | 0.602949 | 1.51e+00 | 0.1096 | 4.34e+10 | 0.6 | 0.6 | 2137.5
272 | 0:11 | 632 | -1325 | 278 | 183.8005 | 456.8005 | 85.7 | 0.5656839 | 33.59499 | 32.01987 | 107.3016 | 104.5943 | 331.2238 | 165.6119 | 404.9218 | 0.9983798 | 371.6115 | 134119.7 | 95034.09 | 1.007157 | 1.743958 | 1737.627 | [8 empty] | 0.01040545 | 0.01013808 | 0.6144248 | 0.6042562 | 0.6042102 | 0.603712 | 0.6029286 | 1.53e+00 | 0.1096 | 4.34e+10 | 0.6 | 0.6 | 2137.51
273 | 0:11 | 634 | -1323 | 279 | 184 | 457 | 85.7 | 0.5509543 | 33.24543 | 36.19753 | 111.5594 | 105.1185 | 322.8218 | 161.4109 | 404.9847 | 0.9985349 | 366.2104 | 130737.9 | 95003.41 | 1.006832 | 1.743395 | 1768.52 | [8 empty] | 0.01040041 | 0.01013317 | 0.614238 | 0.6040645 | 0.6038114 | 0.603745 | 0.6035325 | 1.55e+00 | 0.1096 | 4.34e+10 | 0.6 | 0.6 | 2137.53
274 | 0:11 | 635 | -1322 | 279 | 184.1107 | 457.1107 | 85.7 | 0.5641353 | 32.59188 | 37.86999 | 111.9761 | 102.4686 | 331.8172 | 165.9086 | 404.6103 | 0.9976118 | 366.4101 | 134256.6 | 94990.69 | 1.006697 | 1.743161 | 1735.863 | [8 empty] | 0.01039832 | 0.01013114 | 0.6141605 | 0.6039849 | 0.6037482 | 0.6037902 | 0.603531 | 1.57e+00 | 0.1096 | 4.34e+10 | 0.6 | 0.6 | 2137.55
275 | 0:11 | 637 | -1320 | 280 | 184.3326 | 457.3326 | 85.7 | 0.5582159 | 34.76011 | 35.63439 | 111.1324 | 105.5955 | 331.8932 | 165.9466 | 404.8407 | 0.9981799 | 364.8092 | 134363.9 | 95018.01 | 1.006987 | 1.743662 | 1748.983 | [8 empty] | 0.01040281 | 0.01013551 | 0.6143269 | 0.6041557 | 0.603712 | 0.6039749 | 0.6042102 | 1.59e+00 | 0.1096 | 4.34e+10 | 0.6 | 0.6 | 2137.57
276 | 0:11 | 638 | -1319 | 280 | 184.4439 | 457.4439 | 85.7 | 0.4709592 | 24.16416 | 177.0675 | 112.3425 | 104.4545 | 359.8865 | 179.94325 | 405.5596 | 0.9999524 | 253.1809 | 145955.4 | 94529 | 1.001804 | 1.734689 | 1889.58 | [8 empty] | 0.01032261 | 0.01005737 | 0.6113303 | 0.6010801 | 0.603745 | 0.6039982 | 0.6038114 | 1.60e+00 | 0.1096 | 4.34e+10 | 0.6 | 0.6 | 2137.59
277 | 0:11 | 641 | -1316 | 280 | 184.7788 | 457.7788 | 85.7 | 0.5475233 | 33.68475 | 29.9745 | 110.0778 | 105.2778 | 331.4304 | 165.7152 | 405.324 | 0.9993715 | 372.3117 | 134336.7 | 95023.81 | 1.007048 | 1.743769 | 1783.56 | [8 empty] | 0.01040376 | 0.01013644 | 0.6143622 | 0.604192 | 0.6037902 | 0.6043797 | 0.6037482 | 1.62e+00 | 0.1096 | 4.34e+10 | 0.6 | 0.6 | 2137.6
278 | 0:11 | 642 | -1315 | 280 | 184.8884 | 457.8884 | 85.7 | 0.5521868 | 31.94687 | 35.26558 | 111.1488 | 106.2609 | 330.5257 | 165.26285 | 405.4627 | 0.9997135 | 369.3117 | 134015.8 | 95033.19 | 1.007148 | 1.743941 | 1768.71 | [8 empty] | 0.0104053 | 0.01013794 | 0.6144193 | 0.6042506 | 0.6039749 | 0.6043692 | 0.603712 | 1.64e+00 | 0.1096 | 4.34e+10 | 0.6 | 0.6 | 2137.62
279 | 0:11 | 643 | -1314 | 281 | 185 | 458 | 85.7 | 0.5605394 | 35.82202 | 37.16805 | 110.9915 | 104.9369 | 330.0085 | 165.00425 | 405.3078 | 0.9993316 | 362.0081 | 133755 | 95071.07 | 1.007549 | 1.744636 | 1740.829 | [8 empty] | 0.01041152 | 0.010144 | 0.6146497 | 0.6044871 | 0.6039982 | 0.6044041 | 0.603745 | 1.66e+00 | 0.1096 | 4.34e+10 | 0.6 | 0.6 | 2137.64
280 | 0:11 | 644 | -1313 | 280 | 185.0907 | 458.0907 | 85.7 | 0.5524212 | 31.79647 | 34.07178 | 110.6311 | 104.123 | 332.1001 | 166.05005 | 405.231 | 0.9991422 | 372.9127 | 134577.3 | 95054.11 | 1.007369 | 1.744325 | 1771.872 | [8 empty] | 0.01040874 | 0.01014129 | 0.6145466 | 0.6043812 | 0.6043797 | 0.6045056 | 0.6037902 | 1.68e+00 | 0.1096 | 4.34e+10 | 0.6 | 0.6 | 2137.66
281 | 0:11 | 645 | -1312 | 281 | 185.1829 | 458.1829 | 85.7 | 0.5477115 | 33.16905 | 27.38321 | 110.7567 | 104.7863 | 333.1956 | 166.5978 | 405.6031 | 1.00006 | 378.8141 | 135145.2 | 95197.98 | 1.008894 | 1.746965 | 1790.87 | [8 empty] | 0.01043238 | 0.01016432 | 0.6154201 | 0.6052777 | 0.6043692 | 0.6044817 | 0.6039749 | 1.70e+00 | 0.1096 | 4.34e+10 | 0.6 | 0.6 | 2137.68
282 | 0:11 | 647 | -1310 | 281 | 185.3625 | 458.3625 | 85.7 | 0.5566453 | 33.38657 | 36.80202 | 110.6443 | 105.415 | 328.9639 | 164.48195 | 405.0897 | 0.9987938 | 366.5108 | 133259.9 | 95044.11 | 1.007263 | 1.744141 | 1754.781 | [8 empty] | 0.0104071 | 0.01013969 | 0.6144858 | 0.6043188 | 0.6044041 | 0.6043788 | 0.6039982 | 1.72e+00 | 0.1096 | 4.34e+10 | 0.6 | 0.6 | 2137.7
283 | 0:11 | 648 | -1309 | 281 | 185.455 | 458.455 | 85.7 | 0.5540478 | 32.03352 | 36.76215 | 112.4566 | 103.6538 | 328.727 | 164.3635 | 404.756 | 0.997971 | 367.4095 | 133054.3 | 94953.18 | 1.0063 | 1.742473 | 1761.521 | [8 empty] | 0.01039216 | 0.01012514 | 0.6139319 | 0.6037503 | 0.6045056 | 0.6037604 | 0.6043797 | 1.74e+00 | 0.1096 | 4.34e+10 | 0.6 | 0.6 | 2137.72
284 | 0:11 | 649 | -1308 | 282 | 185.5446 | 458.5446 | 85.7 | 0.5473649 | 31.14111 | 35.79041 | 107.3497 | 104.5987 | 330.9187 | 165.45935 | 403.4788 | 0.994822 | 371.2097 | 133518.7 | 95012.13 | 1.006924 | 1.743555 | 1782.78 | [8 empty] | 0.01040184 | 0.01013457 | 0.6142911 | 0.604119 | 0.6044817 | 0.6038895 | 0.6043692 | 1.76e+00 | 0.1096 | 4.34e+10 | 0.6 | 0.6 | 2137.74
285 | 0:11 | 650 | -1307 | 282 | 185.6356 | 458.6356 | 85.7 | 0.5732946 | 33.83889 | 34.09246 | 108.3861 | 106.5627 | 325.7828 | 162.8914 | 405.3349 | 0.9993984 | 368.1106 | 132051.2 | 95072.27 | 1.007562 | 1.744658 | 1716.263 | [8 empty] | 0.01041172 | 0.01014419 | 0.614657 | 0.6044946 | 0.6043788 | 0.6033856 | 0.6044041 | 1.78e+00 | 0.1096 | 4.34e+10 | 0.6 | 0.6 | 2137.76
286 | 0:11 | 651 | -1306 | 282 | 185.731 | 458.731 | 85.7 | 0.5551954 | 34.0806 | 35.25681 | 108.8434 | 104.3465 | 332.1937 | 166.09685 | 404.8851 | 0.9982894 | 367.6098 | 134500.3 | 95185.08 | 1.008757 | 1.746728 | 1760.537 | [8 empty] | 0.01043026 | 0.01016225 | 0.6153419 | 0.6051975 | 0.6037604 | 0.6033984 | 0.6045056 | 1.80e+00 | 0.1096 | 4.34e+10 | 0.6 | 0.6 | 2137.78
287 | 0:11 | 652 | -1305 | 282 | 185.8177 | 458.8177 | 85.7 | 0.5497422 | 29.66801 | 40.47811 | 111.8547 | 104.9079 | 326.843 | 163.4215 | 404.1119 | 0.9963829 | 367.3106 | 132081.2 | 95027.4 | 1.007086 | 1.743835 | 1772.89 | [8 empty] | 0.01040435 | 0.01013701 | 0.6143841 | 0.6042144 | 0.6038895 | 0.6031827 | 0.6044817 | 1.82e+00 | 0.1096 | 4.34e+10 | 0.6 | 0.6 | 2137.8
288 | 0:11 | 653 | -1304 | 283 | 185.9087 | 458.9087 | 85.7 | 0.5589131 | 32.36834 | 35.58902 | 109.8616 | 102.6761 | 329.6988 | 164.8494 | 404.8058 | 0.9980938 | 370.9117 | 133464 | 95082.29 | 1.007668 | 1.744842 | 1753.827 | [8 empty] | 0.01041337 | 0.0101458 | 0.6147179 | 0.6045571 | 0.6033856 | 0.6026598 | 0.6043788 | 1.84e+00 | 0.1095 | 4.34e+10 | 0.6 | 0.6 | 2137.82
289 | 0:11 | 654 | -1303 | 283 | 186 | 459 | 85.7 | 0.4716962 | 27.27829 | 177.561 | 108.7422 | 102.9728 | 362.4442 | 181.2221 | 403.7729 | 0.9955471 | 232.4753 | 146345.2 | 94357.22 | 0.9999838 | 1.731536 | 1864.832 | [8 empty] | 0.01029448 | 0.01002996 | 0.6102685 | 0.5999903 | 0.6033984 | 0.6021565 | 0.6037604 | 1.86e+00 | 0.1095 | 4.34e+10 | 0.6 | 0.6 | 2137.84
290 | 0:11 | 655 | -1302 | 283 | 186.0907 | 459.0907 | 85.7 | 0.5584143 | 29.35408 | 36.87973 | 111.8843 | 105.8929 | 328.1759 | 164.08795 | 405.3337 | 0.9993954 | 373.2131 | 133020.8 | 95097.77 | 1.007832 | 1.745126 | 1757.476 | [8 empty] | 0.01041591 | 0.01014827 | 0.614812 | 0.6046536 | 0.6031827 | 0.6027847 | 0.6038895 | 1.88e+00 | 0.1095 | 4.34e+10 | 0.6 | 0.6 | 2137.86
291 | 0:11 | 656 | -1301 | 283 | 186.1803 | 459.1803 | 85.7 | 0.4864034 | 24.59369 | 175.1499 | 103.9775 | 104.6386 | 358.7448 | 179.3724 | 405.5274 | 0.999873 | 283.1891 | 145480.9 | 94451.99 | 1.000988 | 1.733276 | 1866.984 | [8 empty] | 0.01030999 | 0.01004508 | 0.6108549 | 0.6005922 | 0.6026598 | 0.6027567 | 0.6033856 | 1.91e+00 | 0.1095 | 4.34e+10 | 0.6 | 0.6 | 2137.88
292 | 0:11 | 657 | -1300 | 283 | 186.2722 | 459.2722 | 85.7 | 0.551966 | 30.73253 | 35.27537 | 112.0214 | 105.3398 | 328.0467 | 164.02335 | 404.6088 | 0.9976081 | 373.3123 | 132730.6 | 95086.56 | 1.007713 | 1.74492 | 1773.664 | [8 empty] | 0.01041407 | 0.01014648 | 0.6147439 | 0.6045837 | 0.6021565 | 0.6033545 | 0.6033984 | 1.93e+00 | 0.1095 | 4.34e+10 | 0.6 | 0.6 | 2137.91
293 | 0:11 | 659 | -1298 | 283 | 186.4536 | 459.4536 | 85.7 | 0.5608256 | 31.24208 | 38.34078 | 109.9413 | 104.7382 | 330.1508 | 165.0754 | 404.6555 | 0.9977233 | 367.3096 | 133597.3 | 94943.14 | 1.006193 | 1.742289 | 1744.5 | [8 empty] | 0.01039052 | 0.01012353 | 0.6138706 | 0.6036874 | 0.6027847 | 0.6032895 | 0.6031827 | 1.95e+00 | 0.1095 | 4.34e+10 | 0.6 | 0.6 | 2137.93
294 | 0:11 | 661 | -1296 | 284 | 186.6355 | 459.6355 | 85.7 | 0.4834845 | 26.48766 | 174.8287 | 110.7802 | 104.5028 | 356.0662 | 178.0331 | 403.8625 | 0.995768 | 283.1896 | 143801.8 | 94446.03 | 1.000925 | 1.733166 | 1876.496 | [8 empty] | 0.01030902 | 0.01004413 | 0.6108181 | 0.6005543 | 0.6027567 | 0.6033675 | 0.6026598 | 1.97e+00 | 0.1095 | 4.34e+10 | 0.6 | 0.6 | 2137.95
295 | 0:11 | 662 | -1295 | 283 | 186.726 | 459.726 | 85.7 | 0.4855233 | 25.06453 | 174.3723 | 108.8212 | 104.5994 | 359.7418 | 179.8709 | 405.2934 | 0.9992961 | 288.2923 | 145801 | 94521.66 | 1.001726 | 1.734554 | 1875.543 | [8 empty] | 0.0103214 | 0.0100562 | 0.6112851 | 0.6010337 | 0.6033545 | 0.603927 | 0.6021565 | 2.00e+00 | 0.1095 | 4.34e+10 | 0.6 | 0.6 | 2137.97
296 | 0:11 | 664 | -1293 | 284 | 186.9152 | 459.9152 | 85.7 | 0.5574837 | 31.2388 | 33.02889 | 111.6007 | 105.6095 | 331.2322 | 165.6161 | 404.7355 | 0.9979205 | 374.7123 | 134061.5 | 95055.2 | 1.007381 | 1.744345 | 1760.976 | [8 empty] | 0.01040892 | 0.01014146 | 0.6145532 | 0.604388 | 0.6032895 | 0.6043832 | 0.6027847 | 2.02e+00 | 0.1095 | 4.34e+10 | 0.6 | 0.6 | 2138
297 | 0:11 | 665 | -1292 | 284 | 187 | 460 | 85.7 | 0.5485361 | 36.04229 | 33.20161 | 112.3092 | 107.0146 | 330.2644 | 165.1322 | 404.6321 | 0.9976656 | 366.1105 | 133635.6 | 95066.32 | 1.007499 | 1.744549 | 1775.069 | [8 empty] | 0.01041074 | 0.01014324 | 0.6146209 | 0.6044574 | 0.6033675 | 0.6043284 | 0.6027567 | 2.04e+00 | 0.1095 | 4.34e+10 | 0.6 | 0.6 | 2138.02
298 | 0:11 | 666 | -1291 | 285 | 187.0918 | 460.0918 | 85.7 | 0.5431831 | 31.74212 | 30.9984 | 112.0398 | 105.5943 | 324.6369 | 162.31845 | 405.3133 | 0.9993451 | 375.0122 | 131579.7 | 95117.55 | 1.008042 | 1.745489 | 1798.239 | [8 empty] | 0.01041916 | 0.01015144 | 0.6149322 | 0.6047769 | 0.603927 | 0.6037377 | 0.6033545 | 2.07e+00 | 0.1095 | 4.34e+10 | 0.6 | 0.6 | 2138.04
299 | 0:11 | 668 | -1289 | 285 | 187.2732 | 460.2732 | 85.7 | 0.5653003 | 30.68278 | 39.33359 | 112.4965 | 104.2526 | 326.3104 | 163.1552 | 405.0128 | 0.9986042 | 367.8101 | 132159.9 | 95013.67 | 1.006941 | 1.743583 | 1734.606 | [8 empty] | 0.0104021 | 0.01013481 | 0.6143005 | 0.6041286 | 0.6043832 | 0.6036686 | 0.6032895 | 2.09e+00 | 0.1095 | 4.34e+10 | 0.6 | 0.6 | 2138.07
300 | 0:11 | 669 | -1288 | 285 | 187.3634 | 460.3634 | 85.7 | 0.5497917 | 36.03017 | 36.62834 | 111.6258 | 105.1093 | 332.4877 | 166.24385 | 404.9438 | 0.9984341 | 360.4089 | 134638.8 | 95030.45 | 1.007119 | 1.743891 | 1765.884 | [8 empty] | 0.01040485 | 0.0101375 | 0.6144026 | 0.6042335 | 0.6043284 | 0.6035688 | 0.6033675 | 2.11e+00 | 0.1095 | 4.34e+10 | 0.6 | 0.6 | 2138.09
301 | 0:11 | 671 | -1286 | 285 | 187.5457 | 460.5457 | 85.7 | 0.5564983 | 35.16073 | 33.90223 | 111.2291 | 105.27 | 331.5784 | 165.7892 | 405.2235 | 0.9991237 | 366.8099 | 134363.4 | 95068.43 | 1.007521 | 1.744588 | 1755.624 | [8 empty] | 0.01041109 | 0.01014358 | 0.6146337 | 0.6044706 | 0.6037377 | 0.6036403 | 0.603927 | 2.14e+00 | 0.1095 | 4.34e+10 | 0.6 | 0.6 | 2138.11
302 | 0:11 | 672 | -1285 | 286 | 187.6364 | 460.6364 | 85.7 | 0.5656738 | 32.57311 | 36.95821 | 110.2957 | 104.5056 | 329.9205 | 164.96025 | 405.2108 | 0.9990924 | 367.1103 | 133687.4 | 95029.52 | 1.007109 | 1.743874 | 1733.118 | [8 empty] | 0.0104047 | 0.01013735 | 0.614397 | 0.6042276 | 0.6036686 | 0.6029171 | 0.6043832 | 2.16e+00 | 0.1095 | 4.34e+10 | 0.6 | 0.6 | 2138.14
303 | 0:11 | 673 | -1284 | 285 | 187.7265 | 460.7265 | 85.7 | 0.5486836 | 32.22774 | 36.00714 | 109.7999 | 104.6625 | 329.7766 | 164.8883 | 405.1223 | 0.9988742 | 366.8103 | 133599.9 | 94993.72 | 1.006729 | 1.743217 | 1774.852 | [8 empty] | 0.01039882 | 0.01013162 | 0.614179 | 0.6040039 | 0.6035688 | 0.6023013 | 0.6043284 | 2.19e+00 | 0.1095 | 4.34e+10 | 0.6 | 0.6 | 2138.16
304 | 0:11 | 676 | -1281 | 286 | 188 | 461 | 85.7 | 0.3928211 | 24.69526 | 178.745 | 103.7748 | 116.5368 | 433.5435 | 216.77175 | 405.9013 | 1.000795 | 204.5671 | 175975.9 | 94409.57 | 1.000539 | 1.732497 | 2165.231 | [8 empty] | 0.01030305 | 0.01003831 | 0.6105926 | 0.6003229 | 0.6036403 | 0.6023881 | 0.6037377 | 2.21e+00 | 0.1095 | 4.34e+10 | 0.6 | 0.6 | 2138.19
305 | 0:11 | 679 | -1278 | 287 | 188.5989 | 461.5989 | 85.7 | 0.5512988 | 30.36707 | 39.23614 | 110.0456 | 103.7946 | 330.0685 | 165.03425 | 404.7861 | 0.9980453 | 368.2106 | 133607.1 | 95039.98 | 1.00722 | 1.744066 | 1769.914 | [8 empty] | 0.01040642 | 0.01013902 | 0.6144606 | 0.604293 | 0.6029171 | 0.6030227 | 0.6036686 | 2.24e+00 | 0.1095 | 4.34e+10 | 0.6 | 0.6 | 2138.21
306 | 0:11 | 680 | -1277 | 287 | 188.8005 | 461.8005 | 85.7 | 0.5434715 | 32.46443 | 37.54817 | 111.1888 | 104.1732 | 328.812 | 164.406 | 404.9034 | 0.9983345 | 365.7093 | 133137.1 | 94902.06 | 1.005758 | 1.741535 | 1786.568 | [8 empty] | 0.01038377 | 0.01011696 | 0.6136199 | 0.6034301 | 0.6023013 | 0.6029634 | 0.6035688 | 2.27e+00 | 0.1095 | 4.34e+10 | 0.6 | 0.6 | 2138.24
307 | 0:11 | 681 | -1276 | 287 | 189 | 462 | 85.7 | 0.5576862 | 28.73512 | 38.77477 | 111.682 | 106.0101 | 323.431 | 161.7155 | 404.8253 | 0.9981419 | 371.7119 | 130933.1 | 95110.7 | 1.007969 | 1.745363 | 1757.876 | [8 empty] | 0.01041803 | 0.01015034 | 0.6148906 | 0.6047342 | 0.6023881 | 0.6030079 | 0.6036403 | 2.29e+00 | 0.1095 | 4.34e+10 | 0.6 | 0.6 | 2138.27
308 | 0:11 | 682 | -1275 | 287 | 189.0766 | 462.0766 | 85.7 | 0.4795997 | 28.48537 | 177.4239 | 108.8918 | 103.4885 | 359.4565 | 179.72825 | 404.1593 | 0.9964998 | 228.5737 | 145277.7 | 94265.75 | 0.9990144 | 1.729858 | 1833.252 | [8 empty] | 0.01027951 | 0.01001538 | 0.6097011 | 0.5994079 | 0.6030227 | 0.6029732 | 0.6029171 | 2.32e+00 | 0.1095 | 4.34e+10 | 0.6 | 0.6 | 2138.29
309 | 0:11 | 683 | -1274 | 287 | 189.1562 | 462.1562 | 85.7 | 0.4848354 | 24.74664 | 175.3677 | 108.4222 | 103.5778 | 356.3986 | 178.1993 | 404.5609 | 0.99749 | 281.6877 | 144184.9 | 94345.72 | 0.9998619 | 1.731325 | 1869.71 | [8 empty] | 0.0102926 | 0.01002813 | 0.6101972 | 0.5999171 | 0.6029634 | 0.6036915 | 0.6023013 | 2.34e+00 | 0.1095 | 4.34e+10 | 0.6 | 0.6 | 2138.32
310 | 0:11 | 684 | -1273 | 287 | 189.2301 | 462.2301 | 85.7 | 0.5587911 | 32.40208 | 36.73074 | 110.6031 | 104.4937 | 327.749 | 163.8745 | 405.1188 | 0.9988656 | 368.5113 | 132777.3 | 95090.98 | 1.00776 | 1.745002 | 1751.791 | [8 empty] | 0.01041479 | 0.01014719 | 0.6147708 | 0.6046113 | 0.6030079 | 0.6043084 | 0.6023881 | 2.37e+00 | 0.1095 | 4.34e+10 | 0.6 | 0.6 | 2138.34
311 | 0:11 | 685 | -1272 | 288 | 189.3076 | 462.3076 | 85.7 | 0.5515448 | 32.48349 | 32.97147 | 109.4808 | 106.5076 | 328.7422 | 164.3711 | 405.3806 | 0.9995111 | 373.3124 | 133265.7 | 95115.71 | 1.008022 | 1.745455 | 1774.948 | [8 empty] | 0.01041886 | 0.01015115 | 0.614921 | 0.6047655 | 0.6029732 | 0.603785 | 0.6030227 | 2.40e+00 | 0.1095 | 4.33e+10 | 0.6 | 0.6 | 2138.37
312 | 0:11 | 686 | -1271 | 288 | 189.3847 | 462.3847 | 85.7 | 0.5533594 | 35.84027 | 33.75349 | 110.5056 | 105.7041 | 333.1067 | 166.55335 | 404.7792 | 0.9980283 | 364.209 | 134834.7 | 94973.52 | 1.006515 | 1.742846 | 1760.204 | [8 empty] | 0.0103955 | 0.01012839 | 0.6140559 | 0.6038775 | 0.6036915 | 0.6037329 | 0.6029634 | 2.43e+00 | 0.1094 | 4.33e+10 | 0.6 | 0.6 | 2138.4
313 | 0:11 | 687 | -1270 | 288 | 189.4619 | 462.4619 | 85.7 | 0.5506173 | 34.61484 | 34.39761 | 111.7312 | 103.1894 | 331.1202 | 165.5601 | 404.3591 | 0.9969924 | 366.8094 | 133891.5 | 94951.82 | 1.006285 | 1.742448 | 1769.596 | [8 empty] | 0.01039194 | 0.01012492 | 0.6139236 | 0.6037417 | 0.6043084 | 0.603796 | 0.6030079 | 2.45e+00 | 0.1094 | 4.33e+10 | 0.6 | 0.6 | 2138.43
314 | 0:11 | 689 | -1268 | 288 | 189.6161 | 462.6161 | 85.7 | 0.5555329 | 31.84715 | 33.99277 | 112.0195 | 107.071 | 330.7658 | 165.3829 | 404.6293 | 0.9976587 | 372.2125 | 133837.5 | 95071.77 | 1.007556 | 1.744649 | 1763.465 | [8 empty] | 0.01041164 | 0.01014411 | 0.614654 | 0.6044914 | 0.603785 | 0.6035348 | 0.6029732 | 2.48e+00 | 0.1094 | 4.33e+10 | 0.6 | 0.6 | 2138.45
315 | 0:12 | 690 | -1267 | 288 | 189.6936 | 462.6936 | 85.7 | 0.5603306 | 30.92912 | 36.69085 | 111.3083 | 105.9178 | 327.4597 | 163.72985 | 405.2734 | 0.9992468 | 372.112 | 132710.7 | 95062.88 | 1.007462 | 1.744486 | 1751.388 | [8 empty] | 0.01041018 | 0.01014269 | 0.6145999 | 0.604436 | 0.6037329 | 0.6029784 | 0.6036915 | 2.51e+00 | 0.1094 | 4.33e+10 | 0.6 | 0.6 | 2138.48
316 | 0:12 | 691 | -1266 | 288 | 189.7701 | 462.7701 | 85.7 | 0.5711655 | 31.27611 | 35.44751 | 107.749 | 105.2504 | 327.5153 | 163.75765 | 403.4263 | 0.9946925 | 371.4117 | 132128.3 | 95030.73 | 1.007122 | 1.743896 | 1724.294 | [8 empty] | 0.0104049 | 0.01013754 | 0.6144043 | 0.6042352 | 0.603796 | 0.6030252 | 0.6043084 | 2.54e+00 | 0.1094 | 4.33e+10 | 0.6 | 0.6 | 2138.51
317 | 0:12 | 694 | -1263 | 289 | 190 | 463 | 85.7 | 0.4741447 | 24.91051 | 176.4792 | 108.7496 | 102.279 | 360.5005 | 180.25025 | 405.2744 | 0.9992492 | 253.1831 | 146101.6 | 94508.05 | 1.001582 | 1.734304 | 1878.408 | [8 empty] | 0.01031917 | 0.01005402 | 0.6112011 | 0.6009475 | 0.6035348 | 0.6031466 | 0.603785 | 2.57e+00 | 0.1094 | 4.33e+10 | 0.6 | 0.6 | 2138.54
318 | 0:12 | 695 | -1262 | 289 | 190.1435 | 463.1435 | 85.7 | 0.54734 | 31.19545 | 35.94688 | 111.3441 | 105.7472 | 328.5919 | 164.29595 | 405.1539 | 0.9989521 | 370.9111 | 133130.3 | 95057.29 | 1.007403 | 1.744383 | 1782.881 | [8 empty] | 0.01040926 | 0.0101418 | 0.6145659 | 0.6044011 | 0.6029784 | 0.6037215 | 0.6037329 | 2.60e+00 | 0.1094 | 4.33e+10 | 0.6 | 0.6 | 2138.57
319 | 0:12 | 696 | -1261 | 290 | 190.2868 | 463.2868 | 85.7 | 0.5522749 | 29.74334 | 39.28426 | 112.5612 | 104.9132 | 324.6874 | 162.3437 | 404.195 | 0.9965878 | 368.6118 | 131237 | 95044.2 | 1.007264 | 1.744143 | 1767.869 | [8 empty] | 0.01040711 | 0.0101397 | 0.6144863 | 0.6043193 | 0.6030252 | 0.6038063 | 0.603796 | 2.63e+00 | 0.1094 | 4.33e+10 | 0.6 | 0.6 | 2138.6
320 | 0:12 | 697 | -1260 | 290 | 190.4283 | 463.4283 | 85.7 | 0.4877816 | 27.6723 | 175.9238 | 110.5191 | 103.8214 | 356.463 | 178.2315 | 404.1797 | 0.9965501 | 266.9847 | 144075.1 | 94660.82 | 1.003201 | 1.737108 | 1848.049 | [8 empty] | 0.0103442 | 0.01007841 | 0.6121419 | 0.6019131 | 0.6031466 | 0.6034375 | 0.6035348 | 2.66e+00 | 0.1094 | 4.33e+10 | 0.6 | 0.6 | 2138.63
321 | 0:12 | 698 | -1259 | 290 | 190.5726 | 463.5726 | 85.7 | 0.4855516 | 26.38963 | 175.3621 | 109.6388 | 106.3572 | 358.8234 | 179.4117 | 405.2344 | 0.9991506 | 276.0879 | 145407.6 | 94452.65 | 1.000995 | 1.733288 | 1862.667 | [8 empty] | 0.0103101 | 0.01004518 | 0.610859 | 0.6005963 | 0.6037215 | 0.6037584 | 0.6029784 | 2.69e+00 | 0.1094 | 4.33e+10 | 0.6 | 0.6 | 2138.66
322 | 0:12 | 701 | -1256 | 291 | 191 | 464 | 85.7 | 0.5595485 | 31.85335 | 35.15249 | 113.1244 | 105.7512 | 330.9997 | 165.49985 | 405.3285 | 0.9993826 | 370.7111 | 134163.6 | 95115.45 | 1.008019 | 1.745451 | 1752.296 | [8 empty] | 0.01041881 | 0.0101511 | 0.6149194 | 0.6047639 | 0.6038063 | 0.6042451 | 0.6030252 | 2.72e+00 | 0.1094 | 4.33e+10 | 0.6 | 0.6 | 2138.69
323 | 0:12 | 702 | -1255 | 290 | 191.1009 | 464.1009 | 85.7 | 0.5464055 | 30.35536 | 32.49845 | 111.7736 | 105.6528 | 331.062 | 165.531 | 405.3545 | 0.9994467 | 375.112 | 134197.5 | 95167.03 | 1.008566 | 1.746397 | 1790.313 | [8 empty] | 0.01042729 | 0.01015936 | 0.6152324 | 0.6050851 | 0.6034375 | 0.6042057 | 0.6031466 | 2.75e+00 | 0.1094 | 4.33e+10 | 0.6 | 0.6 | 2138.72
324 | 0:12 | 703 | -1254 | 291 | 191.2009 | 464.2009 | 85.7 | 0.5641631 | 31.30574 | 36.24794 | 111.5728 | 104.3688 | 328.7874 | 164.3937 | 405.3436 | 0.9994198 | 371.9123 | 133271.9 | 95148.8 | 1.008373 | 1.746063 | 1742.437 | [8 empty] | 0.01042429 | 0.01015644 | 0.6151219 | 0.6049716 | 0.6037584 | 0.6039686 | 0.6037215 | 2.79e+00 | 0.1094 | 4.33e+10 | 0.6 | 0.6 | 2138.75
325 | 0:12 | 705 | -1252 | 291 | 191.4003 | 464.4003 | 85.7 | 0.5400016 | 30.21971 | 38.64798 | 111.3591 | 104.8307 | 327.952 | 163.976 | 405.1276 | 0.9988873 | 369.3115 | 132862.4 | 95152.48 | 1.008412 | 1.74613 | 1801.186 | [8 empty] | 0.0104249 | 0.01015703 | 0.6151442 | 0.6049945 | 0.6042451 | 0.6037633 | 0.6038063 | 2.82e+00 | 0.1094 | 4.33e+10 | 0.6 | 0.6 | 2138.79
326 | 0:12 | 706 | -1251 | 291 | 191.4998 | 464.4998 | 85.7 | 0.4848402 | 25.90305 | 176.6311 | 110.2219 | 104.3156 | 360.7589 | 180.37945 | 404.126 | 0.9964177 | 258.1826 | 145792 | 94633.07 | 1.002907 | 1.736599 | 1848.606 | [8 empty] | 0.01033966 | 0.01007398 | 0.6119713 | 0.601738 | 0.6042057 | 0.6036162 | 0.6034375 | 2.85e+00 | 0.1094 | 4.33e+10 | 0.6 | 0.6 | 2138.82
327 | 0:12 | 708 | -1249 | 291 | 191.7006 | 464.7006 | 85.7 | 0.5481434 | 33.88285 | 31.07833 | 109.073 | 104.6564 | 333.0517 | 166.52585 | 405.0415 | 0.998675 | 371.9108 | 134899.8 | 95018.6 | 1.006993 | 1.743673 | 1781.524 | [8 empty] | 0.01040291 | 0.0101356 | 0.6143305 | 0.6041594 | 0.6039686 | 0.6035234 | 0.6037584 | 2.88e+00 | 0.1094 | 4.33e+10 | 0.6 | 0.6 | 2138.85
328 | 0:12 | 709 | -1248 | 291 | 191.7999 | 464.7999 | 85.7 | 0.5528668 | 32.43444 | 33.79755 | 109.8815 | 105.3858 | 330.7007 | 165.35035 | 405.2481 | 0.9991844 | 370.1108 | 134015.8 | 94993.63 | 1.006728 | 1.743215 | 1767.498 | [8 empty] | 0.01039881 | 0.01013161 | 0.6141784 | 0.6040033 | 0.6037633 | 0.6036527 | 0.6042451 | 2.92e+00 | 0.1094 | 4.33e+10 | 0.6 | 0.6 | 2138.88
329 | 0:12 | 711 | -1246 | 292 | 191.9015 | 464.9015 | 85.7 | 0.5491762 | 33.49633 | 33.17995 | 112.2977 | 106.4126 | 333.3672 | 166.6836 | 405.2625 | 0.9992199 | 370.7117 | 135101.2 | 95071.22 | 1.007551 | 1.744639 | 1778.064 | [8 empty] | 0.01041155 | 0.01014402 | 0.6146507 | 0.604488 | 0.6036162 | 0.6037412 | 0.6042057 | 2.95e+00 | 0.1094 | 4.33e+10 | 0.6 | 0.6 | 2138.92
330 | 0:12 | 711 | -1246 | 292 | 192 | 465 | 85.7 | 0.5616246 | 35.60566 | 36.97042 | 113.783 | 106.3595 | 328.4757 | 164.23785 | 403.8723 | 0.9957922 | 360.8074 | 132662.2 | 94901.34 | 1.00575 | 1.741521 | 1735.735 | [8 empty] | 0.01038365 | 0.01011685 | 0.6136155 | 0.6034255 | 0.6035234 | 0.6037546 | 0.6039686 | 2.98e+00 | 0.1094 | 4.33e+10 | 0.6 | 0.6 | 2138.95
331 | 0:12 | 713 | -1244 | 292 | 192.1004 | 465.1004 | 85.7 | 0.5597079 | 29.96686 | 41.45884 | 113.624 | 104.1659 | 327.2899 | 163.64495 | 405.0386 | 0.9986678 | 365.709 | 132565.1 | 94918.73 | 1.005935 | 1.741841 | 1745.472 | [8 empty] | 0.01038651 | 0.01011963 | 0.6137217 | 0.6035345 | 0.6036527 | 0.6034078 | 0.6037633 | 3.02e+00 | 0.1094 | 4.33e+10 | 0.6 | 0.6 | 2138.98
332 | 0:12 | 716 | -1241 | 293 | 192.401 | 465.401 | 85.7 | 0.5550985 | 31.64997 | 40.04882 | 115.0253 | 104.9885 | 319.186 | 159.593 | 405.097 | 0.9988118 | 363.9092 | 129301.3 | 94987.4 | 1.006662 | 1.743101 | 1755.632 | [8 empty] | 0.01039778 | 0.01013061 | 0.6141405 | 0.6039644 | 0.6037412 | 0.6034552 | 0.6036162 | 3.05e+00 | 0.1094 | 4.33e+10 | 0.6 | 0.6 | 2139.02
333 | 0:12 | 717 | -1240 | 293 | 192.5008 | 465.5008 | 85.7 | 0.4830017 | 24.72034 | 176.8153 | 107.8883 | 103.5028 | 358.7623 | 179.38115 | 405.5338 | 0.9998888 | 251.8813 | 145490.2 | 94530.38 | 1.001819 | 1.734714 | 1847.492 | [8 empty] | 0.01032283 | 0.01005759 | 0.6113389 | 0.6010889 | 0.6037546 | 0.6028102 | 0.6035234 | 3.09e+00 | 0.1093 | 4.33e+10 | 0.6 | 0.6 | 2139.05
334 | 0:12 | 718 | -1239 | 293 | 192.6006 | 465.6006 | 85.7 | 0.5527567 | 31.64651 | 34.69744 | 112.0501 | 105.1513 | 331.3282 | 165.6641 | 405.3728 | 0.9994918 | 371.9107 | 134311.5 | 95163.71 | 1.008531 | 1.746336 | 1770.827 | [8 empty] | 0.01042675 | 0.01015883 | 0.6152123 | 0.6050645 | 0.6034078 | 0.6032633 | 0.6036527 | 3.12e+00 | 0.1093 | 4.33e+10 | 0.6 | 0.6 | 2139.09
335 | 0:12 | 719 | -1238 | 293 | 192.7014 | 465.7014 | 85.7 | 0.5581405 | 32.48637 | 35.48146 | 110.9753 | 104.4523 | 328.2118 | 164.1059 | 405.0698 | 0.9987448 | 368.5111 | 132948.7 | 95092.78 | 1.007779 | 1.745035 | 1753.417 | [8 empty] | 0.01041509 | 0.01014748 | 0.6147817 | 0.6046225 | 0.6034552 | 0.6033025 | 0.6037412 | 3.16e+00 | 0.1093 | 4.33e+10 | 0.6 | 0.6 | 2139.12
336 | 0:12 | 720 | -1237 | 293 | 192.8005 | 465.8005 | 85.7 | 0.5594233 | 30.61082 | 34.2831 | 113.2587 | 104.6638 | 330.4602 | 165.2301 | 405.0457 | 0.9986853 | 374.7118 | 133851.5 | 95086.27 | 1.00771 | 1.744915 | 1756.395 | [8 empty] | 0.01041402 | 0.01014643 | 0.6147421 | 0.6045819 | 0.6028102 | 0.6032669 | 0.6037546 | 3.20e+00 | 0.1093 | 4.32e+10 | 0.6 | 0.6 | 2139.16
337 | 0:12 | 722 | -1235 | 294 | 193 | 466 | 85.7 | 0.4785924 | 24.20599 | 175.2176 | 110.0818 | 104.1935 | 353.5024 | 176.7512 | 405.8079 | 1.000565 | 286.1903 | 143454.1 | 94516.02 | 1.001667 | 1.734451 | 1896.379 | [8 empty] | 0.01032048 | 0.0100553 | 0.6112503 | 0.600998 | 0.6032633 | 0.6032646 | 0.6034078 | 3.23e+00 | 0.1093 | 4.32e+10 | 0.6 | 0.6 | 2139.2
338 | 0:12 | 723 | -1234 | 294 | 193.1255 | 466.1255 | 85.7 | 0.549556 | 34.53961 | 36.87229 | 114.6633 | 105.1524 | 326.6194 | 163.3097 | 405.2633 | 0.9992219 | 363.0086 | 132366.9 | 94971.7 | 1.006496 | 1.742813 | 1768.652 | [8 empty] | 0.0103952 | 0.0101281 | 0.6140448 | 0.6038662 | 0.6033025 | 0.603862 | 0.6034552 | 3.27e+00 | 0.1093 | 4.32e+10 | 0.6 | 0.6 | 2139.23
339 | 0:12 | 724 | -1233 | 294 | 193.2499 | 466.2499 | 85.7 | 0.468337 | 25.55678 | 178.1541 | 109.8505 | 103.7545 | 360.6943 | 180.34715 | 404.6406 | 0.9976865 | 215.5702 | 145951.6 | 94272.27 | 0.9990835 | 1.729978 | 1858.895 | [8 empty] | 0.01028058 | 0.01001642 | 0.6097416 | 0.5994495 | 0.6032669 | 0.6041521 | 0.6028102 | 3.31e+00 | 0.1093 | 4.32e+10 | 0.6 | 0.6 | 2139.27
340 | 0:12 | 725 | -1232 | 294 | 193.3748 | 466.3748 | 85.7 | 0.5614288 | 30.03301 | 38.96371 | 111.8459 | 105.11 | 322.3699 | 161.18495 | 404.905 | 0.9983384 | 367.9098 | 130529.2 | 95034.84 | 1.007165 | 1.743971 | 1744.284 | [8 empty] | 0.01040557 | 0.0101382 | 0.6144294 | 0.6042609 | 0.6032646 | 0.6049385 | 0.6032633 | 3.35e+00 | 0.1093 | 4.32e+10 | 0.6 | 0.6 | 2139.31
341 | 0:12 | 726 | -1231 | 294 | 193.4986 | 466.4986 | 85.7 | 0.5640525 | 32.64354 | 33.35921 | 110.4111 | 105.2083 | 330.3128 | 165.1564 | 405.4644 | 0.9997177 | 373.6123 | 133930.1 | 95207.8 | 1.008998 | 1.747145 | 1744.831 | [8 empty] | 0.01043399 | 0.01016589 | 0.6154796 | 0.6053388 | 0.603862 | 0.6049684 | 0.6033025 | 3.39e+00 | 0.1093 | 4.32e+10 | 0.6 | 0.6 | 2139.35
342 | 0:12 | 727 | -1230 | 294 | 193.6235 | 466.6235 | 85.7 | 0.5602713 | 36.48084 | 33.33836 | 112.8255 | 105.3359 | 335.6441 | 167.82205 | 405.2846 | 0.9992744 | 365.2099 | 136031.4 | 95052.77 | 1.007355 | 1.7443 | 1744.558 | [8 empty] | 0.01040852 | 0.01014107 | 0.6145385 | 0.6043728 | 0.6041521 | 0.6048873 | 0.6032669 | 3.42e+00 | 0.1093 | 4.32e+10 | 0.6 | 0.6 | 2139.39
343 | 0:12 | 728 | -1229 | 295 | 193.7483 | 466.7483 | 85.7 | 0.5452628 | 32.21081 | 35.03907 | 113.4563 | 104.8387 | 330.5099 | 165.25495 | 404.7784 | 0.9980263 | 370.6121 | 133783.3 | 95083.74 | 1.007683 | 1.744869 | 1788.158 | [8 empty] | 0.01041361 | 0.01014603 | 0.6147268 | 0.6045661 | 0.6049385 | 0.6049043 | 0.6032646 | 3.46e+00 | 0.1093 | 4.32e+10 | 0.6 | 0.6 | 2139.42
344 | 0:12 | 730 | -1227 | 295 | 194 | 467 | 85.7 | 0.5459207 | 30.96287 | 35.0535 | 111.1428 | 104.8157 | 329.918 | 164.959 | 404.7496 | 0.9979553 | 373.2135 | 133534.2 | 95182.24 | 1.008727 | 1.746676 | 1789.785 | [8 empty] | 0.01042979 | 0.0101618 | 0.6153247 | 0.6051798 | 0.6049684 | 0.6048931 | 0.603862 | 3.50e+00 | 0.1093 | 4.32e+10 | 0.6 | 0.6 | 2139.46
345 | 0:12 | 732 | -1225 | 295 | 194.2484 | 467.2484 | 85.7 | 0.5494996 | 32.74759 | 32.13985 | 109.4385 | 105.2085 | 334.4782 | 167.2391 | 405.6211 | 1.000104 | 375.713 | 135671.4 | 95297.7 | 1.009951 | 1.748795 | 1783.911 | [8 empty] | 0.01044877 | 0.01018029 | 0.6160235 | 0.6058971 | 0.6048873 | 0.6047901 | 0.6041521 | 3.54e+00 | 0.1093 | 4.32e+10 | 0.6 | 0.6 | 2139.5
346 | 0:12 | 735 | -1222 | 296 | 194.6234 | 467.6234 | 85.7 | 0.5562642 | 32.4239 | 30.81856 | 112.5543 | 106.7243 | 336.6339 | 168.31695 | 405.4413 | 0.9996607 | 376.9131 | 136485.3 | 95146 | 1.008343 | 1.746011 | 1766.879 | [8 empty] | 0.01042383 | 0.010156 | 0.6151049 | 0.6049542 | 0.6049043 | 0.6039581 | 0.6049385 | 3.58e+00 | 0.1093 | 4.32e+10 | 0.6 | 0.6 | 2139.54
347 | 0:12 | 737 | -1220 | 296 | 194.8733 | 467.8733 | 85.7 | 0.5421287 | 36.4138 | 31.82208 | 110.8186 | 105.2345 | 332.6253 | 166.31265 | 403.7223 | 0.9954223 | 367.5106 | 134288.2 | 95068.3 | 1.00752 | 1.744585 | 1793.136 | [8 empty] | 0.01041107 | 0.01014356 | 0.6146329 | 0.6044698 | 0.6048931 | 0.6039756 | 0.6049684 | 3.63e+00 | 0.1093 | 4.32e+10 | 0.6 | 0.6 | 2139.58
348 | 0:12 | 738 | -1219 | 296 | 195 | 468 | 85.7 | 0.5606875 | 31.06861 | 36.52552 | 108.871 | 105.1949 | 329.4147 | 164.70735 | 404.7476 | 0.9979503 | 371.2123 | 133329.8 | 95116.6 | 1.008032 | 1.745472 | 1750 | [8 empty] | 0.010419 | 0.01015129 | 0.6149264 | 0.604771 | 0.6047901 | 0.6039995 | 0.6048873 | 3.67e+00 | 0.1093 | 4.32e+10 | 0.6 | 0.6 | 2139.63
349 | 0:12 | 741 | -1216 | 297 | 195.3743 | 468.3743 | 85.7 | 0.5552647 | 31.63269 | 37.14911 | 113.5242 | 105.8618 | 328.3668 | 164.1834 | 405.493 | 0.9997882 | 366.9113 | 133150.4 | 95071.91 | 1.007558 | 1.744652 | 1758.837 | [8 empty] | 0.01041166 | 0.01014413 | 0.6146548 | 0.6044923 | 0.6039581 | 0.6039814 | 0.6049043 | 3.71e+00 | 0.1093 | 4.32e+10 | 0.6 | 0.6 | 2139.67
350 | 0:12 | 742 | -1215 | 297 | 195.4994 | 468.4994 | 85.7 | 0.5579595 | 31.34222 | 36.0332 | 109.7633 | 104.9533 | 329.6246 | 164.8123 | 405.3286 | 0.9993829 | 370.5121 | 133606.3 | 95071.13 | 1.00755 | 1.744637 | 1755.709 | [8 empty] | 0.01041153 | 0.01014401 | 0.6146501 | 0.6044874 | 0.6039756 | 0.6040321 | 0.6048931 | 3.75e+00 | 0.1093 | 4.32e+10 | 0.6 | 0.6 | 2139.71
351 | 0:12 | 743 | -1214 | 297 | 195.6242 | 468.6242 | 85.7 | 0.564424 | 29.90912 | 38.93852 | 111.6751 | 105.2261 | 323.0672 | 161.5336 | 405.3395 | 0.9994097 | 370.3128 | 130951.9 | 95066.51 | 1.007501 | 1.744553 | 1739.611 | [8 empty] | 0.01041077 | 0.01014327 | 0.614622 | 0.6044586 | 0.6039995 | 0.6040182 | 0.6047901 | 3.80e+00 | 0.1093 | 4.32e+10 | 0.6 | 0.6 | 2139.75
352 | 0:12 | 744 | -1213 | 298 | 195.7504 | 468.7504 | 85.7 | 0.4708498 | 23.78985 | 175.8397 | 109.9839 | 103.8223 | 359.3989 | 179.69945 | 406.6687 | 1.002687 | 274.2881 | 146156.3 | 94370.27 | 1.000122 | 1.731776 | 1909.692 | [8 empty] | 0.01029662 | 0.01003205 | 0.6103493 | 0.6000732 | 0.6039814 | 0.6040725 | 0.6039581 | 3.84e+00 | 0.1092 | 4.32e+10 | 0.6 | 0.6 | 2139.8
353 | 0:12 | 745 | -1212 | 298 | 195.8744 | 468.8744 | 85.7 | 0.5533456 | 31.78219 | 33.92161 | 111.7763 | 105.1833 | 329.8641 | 164.93205 | 404.6656 | 0.9977482 | 374.0131 | 133484.7 | 95165.74 | 1.008552 | 1.746373 | 1771.455 | [8 empty] | 0.01042708 | 0.01015916 | 0.6152246 | 0.6050771 | 0.6040321 | 0.6040547 | 0.6039756 | 3.88e+00 | 0.1092 | 4.31e+10 | 0.6 | 0.6 | 2139.84
354 | 0:12 | 746 | -1211 | 298 | 196 | 469 | 85.7 | 0.5531596 | 32.02815 | 32.86023 | 112.0581 | 104.0701 | 331.3484 | 165.6742 | 405.3699 | 0.9994847 | 373.5112 | 134318.7 | 95095.09 | 1.007804 | 1.745077 | 1770.904 | [8 empty] | 0.01041547 | 0.01014785 | 0.6147957 | 0.6046369 | 0.6040182 | 0.6039065 | 0.6039995 | 3.93e+00 | 0.1092 | 4.31e+10 | 0.6 | 0.6 | 2139.88
355 | 0:12 | 748 | -1209 | 298 | 196.1988 | 469.1988 | 85.7 | 0.5549749 | 32.46099 | 34.11626 | 112.2356 | 103.1216 | 332.4038 | 166.2019 | 405.2259 | 0.9991296 | 371.8124 | 134698.6 | 95096.23 | 1.007816 | 1.745098 | 1764.643 | [8 empty] | 0.01041566 | 0.01014803 | 0.6148027 | 0.604644 | 0.6040725 | 0.603831 | 0.6039814 | 3.97e+00 | 0.1092 | 4.31e+10 | 0.6 | 0.6 | 2139.93
356 | 0:12 | 749 | -1208 | 298 | 196.2992 | 469.2992 | 85.7 | 0.5584823 | 31.63079 | 35.64096 | 111.4462 | 106.2754 | 330.8903 | 165.44515 | 405.3004 | 0.9993133 | 371.1136 | 134110 | 95128.82 | 1.008161 | 1.745696 | 1755.434 | [8 empty] | 0.01042101 | 0.01015324 | 0.6150006 | 0.6048472 | 0.6040547 | 0.6030692 | 0.6040321 | 4.02e+00 | 0.1092 | 4.31e+10 | 0.6 | 0.6 | 2139.97
357 | 0:13 | 752 | -1205 | 298 | 196.5994 | 469.5994 | 85.7 | 0.5475855 | 31.69589 | 33.26647 | 113.0629 | 105.8802 | 331.4718 | 165.7359 | 405.5593 | 0.9999517 | 373.2132 | 134431.5 | 95055.6 | 1.007385 | 1.744352 | 1784.537 | [8 empty] | 0.01040898 | 0.01014152 | 0.6145557 | 0.6043905 | 0.6039065 | 0.6031526 | 0.6040182 | 4.07e+00 | 0.1092 | 4.31e+10 | 0.6 | 0.6 | 2140.02
358 | 0:13 | 754 | -1203 | 299 | 196.7987 | 469.7987 | 85.7 | 0.5588428 | 31.33974 | 36.69671 | 112.7173 | 106.3707 | 329.6276 | 164.8138 | 405.4654 | 0.9997202 | 371.3134 | 133652.6 | 95127.49 | 1.008147 | 1.745672 | 1754.731 | [8 empty] | 0.01042079 | 0.01015303 | 0.6149925 | 0.6048389 | 0.603831 | 0.6032805 | 0.6040725 | 4.11e+00 | 0.1092 | 4.31e+10 | 0.6 | 0.6 | 2140.07
359 | 0:13 | 755 | -1202 | 299 | 196.9001 | 469.9001 | 85.7 | 0.4658759 | 25.29614 | 177.7706 | 110.327 | 106.7111 | 361.7665 | 180.88325 | 405.4841 | 0.9997663 | 223.0744 | 146690.6 | 94350.67 | 0.9999144 | 1.731416 | 1875.768 | [8 empty] | 0.01029341 | 0.01002892 | 0.6102279 | 0.5999486 | 0.6030692 | 0.6025889 | 0.6040547 | 4.16e+00 | 0.1092 | 4.31e+10 | 0.6 | 0.6 | 2140.11
360 | 0:13 | 756 | -1201 | 300 | 197 | 470 | 85.7 | 0.5557072 | 34.24542 | 37.31835 | 112.9101 | 103.7731 | 331.3935 | 165.69675 | 405.1128 | 0.9988508 | 363.9089 | 134251.7 | 94999.39 | 1.006789 | 1.743321 | 1754.195 | [8 empty] | 0.01039975 | 0.01013253 | 0.6142135 | 0.6040393 | 0.6031526 | 0.6030754 | 0.6039065 | 4.21e+00 | 0.1092 | 4.31e+10 | 0.6 | 0.6 | 2140.16
361 | 0:13 | 759 | -1198 | 300 | 197.4302 | 470.4302 | 85.7 | 0.5634636 | 34.92682 | 37.32385 | 112.571 | 106.4515 | 332.0016 | 166.0008 | 405.2916 | 0.9992916 | 362.5095 | 134557.5 | 95010.39 | 1.006906 | 1.743523 | 1733.737 | [8 empty] | 0.01040156 | 0.01013429 | 0.6142805 | 0.6041081 | 0.6032805 | 0.6031964 | 0.603831 | 4.26e+00 | 0.1092 | 4.31e+10 | 0.6 | 0.6 | 2140.21
362 | 0:13 | 760 | -1197 | 300 | 197.5749 | 470.5749 | 85.7 | 0.4799536 | 28.04047 | 175.9673 | 110.6715 | 104.5567 | 359.4977 | 179.74885 | 405.74 | 1.000397 | 258.4836 | 145862.6 | 94250.63 | 0.9988542 | 1.72958 | 1861.85 | [8 empty] | 0.01027704 | 0.01001297 | 0.6096072 | 0.5993115 | 0.6025889 | 0.6023965 | 0.6030692 | 4.31e+00 | 0.1092 | 4.31e+10 | 0.6 | 0.6 | 2140.26
363 | 0:13 | 761 | -1196 | 300 | 197.7122 | 470.7122 | 85.7 | 0.5542701 | 32.88719 | 33.18566 | 112.638 | 103.6356 | 332.5857 | 166.29285 | 405.0661 | 0.9987356 | 372.913 | 134719.2 | 95222.66 | 1.009156 | 1.747418 | 1768.441 | [8 empty] | 0.01043644 | 0.01016827 | 0.6155696 | 0.6054311 | 0.6030754 | 0.6032008 | 0.6031526 | 4.36e+00 | 0.1092 | 4.31e+10 | 0.6 | 0.6 | 2140.31
364 | 0:13 | 763 | -1194 | 300 | 198 | 471 | 85.7 | 0.5569124 | 32.46263 | 35.22348 | 112.7673 | 104.8965 | 324.597 | 162.2985 | 405.0232 | 0.9986299 | 369.6117 | 131469.3 | 95199.32 | 1.008908 | 1.74699 | 1758.349 | [8 empty] | 0.0104326 | 0.01016453 | 0.6154282 | 0.605286 | 0.6031964 | 0.6031308 | 0.6032805 | 4.41e+00 | 0.1092 | 4.31e+10 | 0.6 | 0.6 | 2140.36
365 | 0:13 | 766 | -1191 | 301 | 198.6017 | 471.6017 | 85.7 | 0.4773759 | 28.10496 | 175.979 | 110.8667 | 103.1728 | 361.1169 | 180.55845 | 405.4748 | 0.9997433 | 258.9842 | 146423.8 | 94358.34 | 0.9999957 | 1.731557 | 1871.929 | [8 empty] | 0.01029466 | 0.01003014 | 0.6102754 | 0.5999974 | 0.6023965 | 0.6031252 | 0.6025889 | 4.46e+00 | 0.1092 | 4.31e+10 | 0.6 | 0.6 | 2140.41
366 | 0:13 | 767 | -1190 | 301 | 198.7981 | 471.7981 | 85.7 | 0.5541347 | 32.99075 | 32.79424 | 111.7936 | 103.2835 | 333.9104 | 166.9552 | 405.1056 | 0.998833 | 371.0111 | 135269 | 94889.93 | 1.005629 | 1.741312 | 1764.44 | [8 empty] | 0.01038178 | 0.01011502 | 0.6135458 | 0.603354 | 0.6032008 | 0.6037992 | 0.6030754 | 4.51e+00 | 0.1092 | 4.30e+10 | 0.6 | 0.6 | 2140.46
367 | 0:13 | 768 | -1189 | 301 | 199 | 472 | 85.7 | 0.547603 | 31.86383 | 32.98844 | 115.4139 | 105.266 | 330.0648 | 165.0324 | 405.4583 | 0.9997026 | 373.8134 | 133827.5 | 95135.16 | 1.008228 | 1.745812 | 1785.683 | [8 empty] | 0.01042205 | 0.01015426 | 0.6150391 | 0.6048867 | 0.6031308 | 0.6040145 | 0.6031964 | 4.56e+00 | 0.1092 | 4.30e+10 | 0.6 | 0.6 | 2140.51
368 | 0:13 | 769 | -1188 | 302 | 198 | 471 | 85.7 | 0.4613821 | 27.00092 | 178.5708 | 110.614 | 104.3731 | 354.4835 | 177.24175 | 404.2801 | 0.9967977 | 201.5653 | 143310.6 | 94124.93 | 0.997522 | 1.727274 | 1868.358 | [8 empty] | 0.01025649 | 0.009992949 | 0.6088249 | 0.5985086 | 0.6031252 | 0.6039676 | 0.6023965 | 4.61e+00 | 0.1092 | 4.30e+10 | 0.6 | 0.6 | 2140.56
369 | 0:13 | 771 | -1186 | 302 | 199 | 472 | 85.7 | 0.5557275 | 32.3323 | 32.98621 | 113.7016 | 104.7591 | 330.2126 | 165.1063 | 405.6459 | 1.000165 | 373.3118 | 133949.4 | 95144.02 | 1.008322 | 1.745975 | 1764.605 | [8 empty] | 0.01042351 | 0.01015568 | 0.6150928 | 0.6049419 | 0.6037992 | 0.6049352 | 0.6032008 | 4.66e+00 | 0.1091 | 4.30e+10 | 0.6 | 0.6 | 2140.61
370 | 0:13 | 772 | -1185 | 302 | 199.1435 | 472.1435 | 85.7 | 0.5626117 | 31.40237 | 33.71387 | 112.8448 | 105.4161 | 330.5642 | 165.2821 | 405.8128 | 1.000577 | 373.2108 | 134147.2 | 95143.85 | 1.00832 | 1.745972 | 1747.479 | [8 empty] | 0.01042348 | 0.01015565 | 0.6150918 | 0.6049408 | 0.6040145 | 0.6049053 | 0.6031308 | 4.72e+00 | 0.1091 | 4.30e+10 | 0.6 | 0.6 | 2140.66
371 | 0:13 | 773 | -1184 | 302 | 199.2866 | 472.2866 | 85.7 | 0.5510408 | 32.53406 | 33.63294 | 114.4211 | 104.6782 | 322.7511 | 161.37555 | 405.8193 | 1.000593 | 371.513 | 130978.6 | 95193.1 | 1.008842 | 1.746876 | 1775.002 | [8 empty] | 0.01043158 | 0.01016354 | 0.6153905 | 0.6052473 | 0.6039676 | 0.6048277 | 0.6031252 | 4.77e+00 | 0.1091 | 4.30e+10 | 0.6 | 0.6 | 2140.72
372 | 0:13 | 775 | -1182 | 302 | 199.5683 | 472.5683 | 85.7 | 0.5533379 | 32.10149 | 37.55108 | 113.1721 | 105.0044 | 330.1166 | 165.0583 | 404.7852 | 0.998043 | 368.2117 | 133626.3 | 95107.63 | 1.007937 | 1.745307 | 1765.246 | [8 empty] | 0.01041753 | 0.01014985 | 0.6148719 | 0.6047151 | 0.6049352 | 0.6048274 | 0.6037992 | 4.83e+00 | 0.1091 | 4.30e+10 | 0.6 | 0.6 | 2140.77
373 | 0:13 | 776 | -1181 | 303 | 199.7098 | 472.7098 | 85.7 | 0.5536682 | 31.34773 | 33.2267 | 110.7523 | 105.2903 | 329.663 | 164.8315 | 405.7899 | 1.00052 | 375.5139 | 133773.9 | 95131.07 | 1.008185 | 1.745737 | 1771.887 | [8 empty] | 0.01042138 | 0.0101536 | 0.6150143 | 0.6048612 | 0.6049053 | 0.6049573 | 0.6040145 | 4.88e+00 | 0.1091 | 4.30e+10 | 0.6 | 0.6 | 2140.83
374 | 0:13 | 777 | -1180 | 303 | 199.8524 | 472.8524 | 85.7 | 0.5488598 | 30.56388 | 36.01387 | 110.3294 | 105.5957 | 324.953 | 162.4765 | 404.8803 | 0.9982775 | 371.811 | 131567.1 | 95082.44 | 1.00767 | 1.744845 | 1780.057 | [8 empty] | 0.01041339 | 0.01014582 | 0.6147189 | 0.604558 | 0.6048277 | 0.6049843 | 0.6039676 | 4.94e+00 | 0.1091 | 4.30e+10 | 0.6 | 0.6 | 2140.88
375 | 0:13 | 778 | -1179 | 303 | 200 | 473 | 85.7 | 0.555562 | 31.56291 | 34.61861 | 112.375 | 104.0503 | 328.8738 | 164.4369 | 405.3691 | 0.9994827 | 373.6138 | 133315.3 | 95198.74 | 1.008902 | 1.746979 | 1765.722 | [8 empty] | 0.0104325 | 0.01016444 | 0.6154247 | 0.6052824 | 0.6048274 | 0.605025 | 0.6049352 | 5.00e+00 | 0.1091 | 4.30e+10 | 0.6 | 0.6 | 2140.94
376 | 0:13 | 782 | -1175 | 304 | 200.4975 | 473.4975 | 85.7 | 0.5512716 | 31.28686 | 33.2947 | 113.19 | 106.0199 | 328.9236 | 164.4618 | 405.4331 | 0.9996405 | 374.0138 | 133356.5 | 95110.42 | 1.007966 | 1.745358 | 1776.306 | [8 empty] | 0.01041799 | 0.0101503 | 0.6148889 | 0.6047325 | 0.6049573 | 0.6050101 | 0.6049053 | 5.05e+00 | 0.1091 | 4.30e+10 | 0.6 | 0.6 | 2141
377 | 0:13 | 786 | -1171 | 305 | 201 | 474 | 85.7 | 0.5558479 | 32.35303 | 35.88512 | 110.2853 | 104.4906 | 329.3996 | 164.6998 | 405.1498 | 0.998942 | 369.3121 | 133456.2 | 95056.73 | 1.007397 | 1.744373 | 1759.666 | [8 empty] | 0.01040917 | 0.01014171 | 0.6145625 | 0.6043976 | 0.6049843 | 0.6050229 | 0.6048277 | 5.11e+00 | 0.1091 | 4.29e+10 | 0.6 | 0.6 | 2141.05
378 | 0:13 | 789 | -1168 | 305 | 201.4951 | 474.4951 | 85.7 | 0.5602676 | 29.25924 | 36.06792 | 111.0857 | 106.2131 | 329.0157 | 164.50785 | 404.9186 | 0.998372 | 373.9147 | 133224.6 | 95192.73 | 1.008838 | 1.746869 | 1754.287 | [8 empty] | 0.01043152 | 0.01016348 | 0.6153882 | 0.605245 | 0.605025 | 0.6050417 | 0.6048274 | 5.17e+00 | 0.1091 | 4.29e+10 | 0.6 | 0.6 | 2141.11
379 | 0:13 | 790 | -1167 | 305 | 201.6602 | 474.6602 | 85.7 | 0.5528626 | 32.32219 | 33.00581 | 115.3781 | 104.8893 | 329.0009 | 164.50045 | 405.8907 | 1.000769 | 372.9136 | 133538.4 | 95253.74 | 1.009485 | 1.747988 | 1772.223 | [8 empty] | 0.01044155 | 0.01017325 | 0.6157577 | 0.6056242 | 0.6050101 | 0.6050806 | 0.6049573 | 5.23e+00 | 0.1091 | 4.29e+10 | 0.6 | 0.6 | 2141.17
380 | 0:13 | 791 | -1166 | 305 | 201.8251 | 474.8251 | 85.7 | 0.5576031 | 36.11048 | 27.91692 | 110.5425 | 104.3132 | 338.2269 | 169.11345 | 405.7197 | 1.000347 | 374.6127 | 137225.3 | 95161.41 | 1.008506 | 1.746294 | 1761.353 | [8 empty] | 0.01042637 | 0.01015846 | 0.6151984 | 0.6050501 | 0.6050229 | 0.6050513 | 0.6049843 | 5.29e+00 | 0.1091 | 4.29e+10 | 0.6 | 0.6 | 2141.23
381 | 0:13 | 792 | -1165 | 305 | 202 | 475 | 85.7 | 0.568963 | 31.84901 | 35.85876 | 111.8644 | 103.9116 | 329.8305 | 164.91525 | 405.4292 | 0.9996309 | 370.6124 | 133722.9 | 95128.16 | 1.008154 | 1.745684 | 1729.428 | [8 empty] | 0.0104209 | 0.01015314 | 0.6149966 | 0.6048431 | 0.6050417 | 0.6049854 | 0.605025 | 5.35e+00 | 0.1091 | 4.29e+10 | 0.6 | 0.6 | 2141.29
382 | 0:13 | 793 | -1164 | 306 | 202.0962 | 475.0962 | 85.7 | 0.5546436 | 32.84983 | 32.22973 | 110.6384 | 105.1599 | 331.2492 | 165.6246 | 405.638 | 1.000146 | 373.4132 | 134367.3 | 95182.01 | 1.008725 | 1.746672 | 1767.704 | [8 empty] | 0.01042975 | 0.01016176 | 0.6153233 | 0.6051784 | 0.6050806 | 0.6049404 | 0.6050101 | 5.41e+00 | 0.1091 | 4.29e+10 | 0.6 | 0.6 | 2141.35
383 | 0:13 | 794 | -1163 | 306 | 202.1967 | 475.1967 | 85.7 | 0.5536262 | 31.99398 | 37.25518 | 111.5427 | 104.7231 | 329.7322 | 164.8661 | 405.1454 | 0.9989312 | 368.0116 | 133589.5 | 95124.8 | 1.008118 | 1.745622 | 1764.445 | [8 empty] | 0.01042035 | 0.0101526 | 0.6149762 | 0.6048221 | 0.6050513 | 0.6048451 | 0.6050229 | 5.47e+00 | 0.1091 | 4.29e+10 | 0.6 | 0.6 | 2141.41
384 | 0:13 | 795 | -1162 | 306 | 202.2981 | 475.2981 | 85.7 | 0.5495464 | 35.61985 | 34.21783 | 113.0134 | 105.4805 | 332.6368 | 166.3184 | 405.5476 | 0.9999228 | 364.61 | 134900.1 | 95077.77 | 1.00762 | 1.744759 | 1771.063 | [8 empty] | 0.01041262 | 0.01014507 | 0.6146905 | 0.6045289 | 0.6049854 | 0.6041688 | 0.6050417 | 5.54e+00 | 0.1091 | 4.29e+10 | 0.6 | 0.6 | 2141.47
385 | 0:13 | 796 | -1161 | 307 | 202.3986 | 475.3986 | 85.7 | 0.554911 | 30.55252 | 39.0995 | 116.7085 | 106.3651 | 323.8273 | 161.91365 | 405.7983 | 1.000541 | 369.0131 | 131408.6 | 95236.56 | 1.009303 | 1.747673 | 1763.031 | [8 empty] | 0.01043872 | 0.0101705 | 0.6156537 | 0.6055175 | 0.6049404 | 0.6037732 | 0.6050806 | 5.60e+00 | 0.109 | 4.29e+10 | 0.6 | 0.6 | 2141.54
386 | 0:13 | 797 | -1160 | 307 | 202.5047 | 475.5047 | 85.7 | 0.5556885 | 33.86605 | 33.65607 | 110.8167 | 105.3552 | 330.9113 | 165.45565 | 404.6487 | 0.9977065 | 369.8122 | 133902.8 | 95220.69 | 1.009135 | 1.747382 | 1761.764 | [8 empty] | 0.01043611 | 0.01016796 | 0.6155576 | 0.6054189 | 0.6048451 | 0.6036089 | 0.6050513 | 5.66e+00 | 0.109 | 4.29e+10 | 0.6 | 0.6 | 2141.6
387 | 0:13 | 799 | -1158 | 306 | 202.6974 | 475.6974 | 85.7 | 0.5554641 | 31.23754 | 35.15737 | 114.1395 | 105.1335 | 331.5666 | 165.7833 | 405.4334 | 0.9996413 | 371.3121 | 134428.2 | 95087.36 | 1.007722 | 1.744935 | 1762.851 | [8 empty] | 0.0104142 | 0.01014661 | 0.6147488 | 0.6045887 | 0.6041688 | 0.6034222 | 0.6049854 | 5.73e+00 | 0.109 | 4.28e+10 | 0.6 | 0.6 | 2141.66
388 | 0:13 | 802 | -1155 | 307 | 203 | 476 | 85.7 | 0.5579693 | 32.25627 | 39.02892 | 112.6902 | 103.8775 | 326.5915 | 163.29575 | 404.8445 | 0.9981893 | 366.0107 | 132218.8 | 95077.68 | 1.007619 | 1.744757 | 1751.231 | [8 empty] | 0.01041261 | 0.01014506 | 0.6146899 | 0.6045283 | 0.6037732 | 0.6034737 | 0.6049404 | 5.80e+00 | 0.109 | 4.28e+10 | 0.6 | 0.6 | 2141.73
389 | 0:13 | 803 | -1154 | 307 | 203.125 | 476.125 | 85.7 | 0.5600791 | 29.68015 | 38.19473 | 112.2103 | 104.6088 | 327.8515 | 163.92575 | 404.9118 | 0.9983552 | 371.0125 | 132750.9 | 95074.97 | 1.00759 | 1.744708 | 1750.995 | [8 empty] | 0.01041216 | 0.01014462 | 0.6146735 | 0.6045114 | 0.6036089 | 0.6035942 | 0.6048451 | 5.86e+00 | 0.109 | 4.28e+10 | 0.6 | 0.6 | 2141.8
390 | 0:13 | 805 | -1152 | 308 | 203.3895 | 476.3895 | 85.7 | 0.4701684 | 24.17817 | 177.8416 | 103.5023 | 103.9628 | 358.2194 | 179.1097 | 405.9921 | 1.001019 | 220.8741 | 145434.3 | 94372.6 | 1.000147 | 1.731819 | 1858.669 | [8 empty] | 0.010297 | 0.01003242 | 0.6103638 | 0.6000881 | 0.6034222 | 0.6037352 | 0.6041688 | 5.93e+00 | 0.109 | 4.28e+10 | 0.6 | 0.6 | 2141.86
391 | 0:13 | 806 | -1151 | 308 | 203.5018 | 476.5018 | 85.7 | 0.4755006 | 25.94671 | 176.3921 | 110.598 | 104.192 | 361.1273 | 180.56365 | 405.2225 | 0.9991213 | 256.2826 | 146336.9 | 94636.5 | 1.002944 | 1.736661 | 1877.974 | [8 empty] | 0.01034022 | 0.01007453 | 0.6119924 | 0.6017597 | 0.6034737 | 0.6044187 | 0.6037732 | 6.00e+00 | 0.109 | 4.28e+10 | 0.6 | 0.6 | 2141.93
392 | 0:13 | 807 | -1150 | 308 | 203.6277 | 476.6277 | 85.7 | 0.5547464 | 32.38388 | 34.275 | 115.3983 | 103.2592 | 329.7496 | 164.8748 | 405.3419 | 0.9994157 | 370.8109 | 133661.3 | 95051.9 | 1.007346 | 1.744284 | 1763.89 | [8 empty] | 0.01040837 | 0.01014093 | 0.6145332 | 0.6043674 | 0.6035942 | 0.6048986 | 0.6036089 | 6.07e+00 | 0.109 | 4.28e+10 | 0.6 | 0.6 | 2142
393 | 0:14 | 810 | -1147 | 308 | 204 | 477 | 85.7 | 0.5641869 | 29.82272 | 39.40605 | 113.6009 | 104.5625 | 328.6078 | 164.3039 | 404.5593 | 0.9974861 | 368.0101 | 132941.3 | 95010.96 | 1.006912 | 1.743533 | 1737.484 | [8 empty] | 0.01040165 | 0.01013438 | 0.614284 | 0.6041117 | 0.6037352 | 0.6049408 | 0.6034222 | 6.14e+00 | 0.109 | 4.28e+10 | 0.6 | 0.6 | 2142.07
394 | 0:14 | 811 | -1146 | 309 | 204.1998 | 477.1998 | 85.7 | 0.54768 | 30.2021 | 40.03036 | 111.3733 | 103.1211 | 328.444 | 164.222 | 405.6223 | 1.000107 | 367.4118 | 133224.2 | 95145.2 | 1.008335 | 1.745997 | 1779.158 | [8 empty] | 0.0104237 | 0.01015587 | 0.6151 | 0.6049492 | 0.6044187 | 0.6046084 | 0.6034737 | 6.21e+00 | 0.109 | 4.28e+10 | 0.6 | 0.6 | 2142.14
395 | 0:14 | 813 | -1144 | 309 | 204.605 | 477.605 | 85.7 | 0.5630097 | 33.25732 | 34.76109 | 109.3258 | 105.6854 | 331.0971 | 165.54855 | 405.5255 | 0.9998683 | 370.1124 | 134268.3 | 95213.11 | 1.009054 | 1.747243 | 1743.909 | [8 empty] | 0.01043487 | 0.01016674 | 0.6155117 | 0.6053718 | 0.6048986 | 0.6038994 | 0.6035942 | 6.28e+00 | 0.109 | 4.27e+10 | 0.6 | 0.6 | 2142.21
396 | 0:14 | 815 | -1142 | 309 | 205 | 478 | 85.7 | 0.5529675 | 32.15095 | 32.04561 | 114.1263 | 104.8057 | 333.0519 | 166.52595 | 405.9312 | 1.000869 | 375.0132 | 135196.2 | 95233.55 | 1.009271 | 1.747618 | 1773.909 | [8 empty] | 0.01043823 | 0.01017002 | 0.6156355 | 0.6054988 | 0.6049408 | 0.6038767 | 0.6037352 | 6.35e+00 | 0.109 | 4.27e+10 | 0.6 | 0.6 | 2142.28
397 | 0:14 | 816 | -1141 | 310 | 205.1114 | 478.1114 | 85.7 | 0.5564878 | 36.62297 | 35.95439 | 113.7181 | 103.7788 | 330.2442 | 165.1221 | 405.886 | 1.000757 | 361.6097 | 134041.5 | 95132.82 | 1.008203 | 1.745769 | 1750.921 | [8 empty] | 0.01042167 | 0.01015389 | 0.6150249 | 0.6048721 | 0.6046084 | 0.6038388 | 0.6044187 | 6.42e+00 | 0.109 | 4.27e+10 | 0.6 | 0.6 | 2142.35
398 | 0:14 | 817 | -1140 | 310 | 205.2211 | 478.2211 | 85.7 | 0.5545169 | 34.10776 | 31.58891 | 105.0312 | 106.3869 | 333.1081 | 166.55405 | 405.8563 | 1.000684 | 372.7122 | 135194 | 95172.51 | 1.008624 | 1.746498 | 1767.252 | [8 empty] | 0.01042819 | 0.01016024 | 0.6152657 | 0.6051192 | 0.6038994 | 0.6039944 | 0.6048986 | 6.49e+00 | 0.109 | 4.27e+10 | 0.6 | 0.6 | 2142.42
399 | 0:14 | 818 | -1139 | 310 | 205.3309 | 478.3309 | 85.7 | 0.5484741 | 32.82834 | 32.9399 | 113.2498 | 105.0856 | 332.15 | 166.075 | 405.6808 | 1.000251 | 371.5125 | 134746.9 | 95099.2 | 1.007847 | 1.745152 | 1780.873 | [8 empty] | 0.01041614 | 0.0101485 | 0.6148207 | 0.6046625 | 0.6038767 | 0.6032021 | 0.6049408 | 6.57e+00 | 0.1089 | 4.27e+10 | 0.6 | 0.6 | 2142.49
400 | 0:14 | 819 | -1138 | 310 | 205.4406 | 478.4406 | 85.7 | 0.4868053 | 24.2501 | 173.8476 | 112.7056 | 103.3335 | 360.2746 | 180.1373 | 405.8671 | 1.000711 | 292.6942 | 146223.6 | 94640.55 | 1.002986 | 1.736736 | 1876.76 | [8 empty] | 0.01034088 | 0.01007517 | 0.6120173 | 0.6017852 | 0.6038388 | 0.6032107 | 0.6046084 | 6.64e+00 | 0.1089 | 4.27e+10 | 0.6 | 0.6 | 2142.57
401 | 0:14 | 820 | -1137 | 310 | 205.551 | 478.551 | 85.7 | 0.4742649 | 25.67667 | 176.2789 | 108.8526 | 103.3034 | 359.3152 | 179.6576 | 406.2491 | 1.001652 | 258.5833 | 145971.5 | 94356.59 | 0.9999771 | 1.731525 | 1882.094 | [8 empty] | 0.01029438 | 0.01002986 | 0.6102646 | 0.5999863 | 0.6039944 | 0.6031099 | 0.6038994 | 6.72e+00 | 0.1089 | 4.27e+10 | 0.6 | 0.6 | 2142.64
402 | 0:14 | 821 | -1136 | 310 | 205.6623 | 478.6623 | 85.7 | 0.567605 | 31.95522 | 35.33354 | 109.0208 | 106.6969 | 330.8516 | 165.4258 | 405.217 | 0.9991077 | 370.6127 | 134066.7 | 95187.48 | 1.008783 | 1.746772 | 1733.104 | [8 empty] | 0.01043065 | 0.01016264 | 0.6153564 | 0.6052124 | 0.6032021 | 0.6039036 | 0.6038767 | 6.80e+00 | 0.1089 | 4.27e+10 | 0.6 | 0.6 | 2142.72
403 | 0:14 | 824 | -1133 | 310 | 206 | 479 | 85.7 | 0.5536588 | 30.34257 | 35.53493 | 114.2906 | 104.0433 | 325.6504 | 162.8252 | 405.6363 | 1.000142 | 373.7135 | 132095.6 | 95190.91 | 1.008819 | 1.746835 | 1770.55 | [8 empty] | 0.01043122 | 0.01016319 | 0.6153772 | 0.6052337 | 0.6032107 | 0.6039084 | 0.6038388 | 6.87e+00 | 0.1089 | 4.26e+10 | 0.6 | 0.6 | 2142.8
404 | 0:14 | 825 | -1132 | 311 | 206.1586 | 479.1586 | 85.7 | 0.5509809 | 30.7066 | 32.9436 | 107.9538 | 105.081 | 330.8922 | 165.4461 | 405.5278 | 0.999874 | 375.4145 | 134186 | 95308.08 | 1.010061 | 1.748986 | 1779.903 | [8 empty] | 0.01045048 | 0.01018196 | 0.6160863 | 0.6059615 | 0.6031099 | 0.6037209 | 0.6039944 | 6.95e+00 | 0.1089 | 4.26e+10 | 0.6 | 0.6 | 2142.87
405 | 0:14 | 829 | -1128 | 312 | 206.835 | 479.835 | 85.7 | 0.4837458 | 24.35613 | 176.3215 | 112.4508 | 103.7973 | 360.1964 | 180.0982 | 406.2017 | 1.001536 | 260.4838 | 146312.4 | 94291.66 | 0.999289 | 1.730333 | 1851.627 | [8 empty] | 0.01028375 | 0.01001951 | 0.609862 | 0.599573 | 0.6039036 | 0.6029318 | 0.6032021 | 7.03e+00 | 0.1089 | 4.26e+10 | 0.6 | 0.6 | 2142.95
406 | 0:14 | 830 | -1127 | 312 | 207 | 480 | 85.7 | 0.5426573 | 34.62543 | 32.97388 | 112.3979 | 104.9354 | 331.2899 | 165.64495 | 404.8213 | 0.9981321 | 369.2107 | 134113.2 | 95108.92 | 1.00795 | 1.745331 | 1793.751 | [8 empty] | 0.01041774 | 0.01015006 | 0.6148798 | 0.6047231 | 0.6039084 | 0.603679 | 0.6032107 | 7.11e+00 | 0.1089 | 4.26e+10 | 0.6 | 0.6 | 2143.03
407 | 0:14 | 832 | -1125 | 312 | 207.3371 | 480.3371 | 85.7 | 0.4723312 | 24.07156 | 176.9644 | 113.04 | 105.2355 | 358.5935 | 179.29675 | 406.3065 | 1.001794 | 258.1816 | 145698.9 | 94528.83 | 1.001802 | 1.734686 | 1889.826 | [8 empty] | 0.01032258 | 0.01005734 | 0.6113293 | 0.6010791 | 0.6037209 | 0.6033712 | 0.6031099 | 7.19e+00 | 0.1089 | 4.26e+10 | 0.6 | 0.6 | 2143.11
408 | 0:14 | 833 | -1124 | 312 | 207.5017 | 480.5017 | 85.7 | 0.5582317 | 31.75419 | 33.51694 | 111.9078 | 104.4215 | 332.5648 | 166.2824 | 406.2816 | 1.001733 | 373.7137 | 135115 | 95240.51 | 1.009345 | 1.747746 | 1759.468 | [8 empty] | 0.01043937 | 0.01017113 | 0.6156776 | 0.6055421 | 0.6029318 | 0.6039658 | 0.6039036 | 7.28e+00 | 0.1089 | 4.26e+10 | 0.6 | 0.6 | 2143.19
409 | 0:14 | 836 | -1121 | 313 | 208 | 481 | 85.7 | 0.55575 | 34.91579 | 31.44325 | 112.2351 | 104.4949 | 333.6752 | 166.8376 | 405.9366 | 1.000882 | 370.4118 | 135451 | 95192.95 | 1.008841 | 1.746873 | 1762.007 | [8 empty] | 0.01043155 | 0.01016351 | 0.6153896 | 0.6052464 | 0.603679 | 0.6031908 | 0.6039084 | 7.36e+00 | 0.1089 | 4.25e+10 | 0.6 | 0.6 | 2143.28
410 | 0:14 | 838 | -1119 | 313 | 208.2493 | 481.2493 | 85.7 | 0.5613144 | 33.41926 | 36.25855 | 113.9658 | 104.5705 | 329.9939 | 164.99695 | 405.4918 | 0.9997852 | 366.2101 | 133809.8 | 94980.45 | 1.006589 | 1.742973 | 1742.471 | [8 empty] | 0.01039664 | 0.0101295 | 0.6140981 | 0.6039209 | 0.6033712 | 0.6031973 | 0.6037209 | 7.44e+00 | 0.1089 | 4.25e+10 | 0.6 | 0.6 | 2143.36
411 | 0:14 | 839 | -1118 | 313 | 208.375 | 481.375 | 85.7 | 0.4928634 | 26.13626 | 175.9538 | 105.8675 | 105.1961 | 359.2084 | 179.6042 | 405.653 | 1.000183 | 261.8855 | 145714 | 94427.66 | 1.00073 | 1.732829 | 1824.72 | [8 empty] | 0.01030601 | 0.0100412 | 0.6107045 | 0.6004378 | 0.6039658 | 0.6032688 | 0.6029318 | 7.53e+00 | 0.1089 | 4.25e+10 | 0.6 | 0.6 | 2143.44
412 | 0:14 | 842 | -1115 | 314 | 208.7494 | 481.7494 | 85.7 | 0.5454441 | 33.66807 | 35.07922 | 112.5759 | 105.9912 | 330.4525 | 165.22625 | 405.5317 | 0.9998836 | 367.4099 | 134009 | 95121.83 | 1.008087 | 1.745568 | 1784.768 | [8 empty] | 0.01041986 | 0.01015213 | 0.6149582 | 0.6048036 | 0.6031908 | 0.6038202 | 0.603679 | 7.62e+00 | 0.1089 | 4.25e+10 | 0.6 | 0.6 | 2143.53
413 | 0:14 | 843 | -1114 | 314 | 208.8752 | 481.8752 | 85.7 | 0.4890265 | 25.24545 | 174.1531 | 113.2446 | 104.6053 | 360.8202 | 180.4101 | 406.4017 | 1.002029 | 291.6925 | 146638 | 94764.84 | 1.004304 | 1.739017 | 1869.599 | [8 empty] | 0.01036126 | 0.01009503 | 0.6127804 | 0.6025684 | 0.6031973 | 0.6038374 | 0.6033712 | 7.70e+00 | 0.1088 | 4.25e+10 | 0.6 | 0.6 | 2143.62
414 | 0:14 | 844 | -1113 | 314 | 209 | 482 | 85.7 | 0.5595471 | 30.06104 | 36.4574 | 111.1549 | 106.3308 | 318.2178 | 159.1089 | 405.6815 | 1.000253 | 372.2128 | 129095.1 | 95192.16 | 1.008832 | 1.746858 | 1754.359 | [8 empty] | 0.01043142 | 0.01016339 | 0.6153848 | 0.6052415 | 0.6032688 | 0.6040945 | 0.6039658 | 7.79e+00 | 0.1088 | 4.25e+10 | 0.6 | 0.6 | 2143.7
415 | 0:14 | 845 | -1112 | 314 | 209.1428 | 482.1428 | 85.7 | 0.457541 | 24.9224 | 177.943 | 108.3984 | 104.4434 | 360.2407 | 180.12035 | 406.5848 | 1.00248 | 222.3734 | 146468.4 | 94377.13 | 1.000195 | 1.731902 | 1905.409 | [8 empty] | 0.01029774 | 0.01003314 | 0.6103918 | 0.6001168 | 0.6038202 | 0.6040056 | 0.6031908 | 7.88e+00 | 0.1088 | 4.24e+10 | 0.6 | 0.6 | 2143.79
416 | 0:14 | 846 | -1111 | 314 | 209.2843 | 482.2843 | 85.7 | 0.5506863 | 31.06468 | 35.56371 | 117.2231 | 106.6626 | 329.7481 | 164.87405 | 405.9634 | 1.000948 | 371.9124 | 133865.7 | 95200.25 | 1.008918 | 1.747007 | 1776.357 | [8 empty] | 0.01043275 | 0.01016468 | 0.6154338 | 0.6052918 | 0.6038374 | 0.6048261 | 0.6031973 | 7.97e+00 | 0.1088 | 4.24e+10 | 0.6 | 0.6 | 2143.88
417 | 0:14 | 847 | -1110 | 314 | 209.4267 | 482.4267 | 85.7 | 0.5577685 | 31.88593 | 36.80503 | 112.2376 | 104.2098 | 326.653 | 163.3265 | 405.6819 | 1.000254 | 367.9111 | 132517.2 | 95060.55 | 1.007438 | 1.744443 | 1753.505 | [8 empty] | 0.0104098 | 0.01014232 | 0.6145858 | 0.6044214 | 0.6040945 | 0.6046144 | 0.6032688 | 8.06e+00 | 0.1088 | 4.24e+10 | 0.6 | 0.6 | 2143.97
418 | 0:14 | 848 | -1109 | 315 | 209.5695 | 482.5695 | 85.7 | 0.5463375 | 33.82163 | 35.48701 | 114.2253 | 106.2783 | 330.559 | 165.2795 | 405.6551 | 1.000188 | 366.0097 | 134092.9 | 95040.76 | 1.007228 | 1.74408 | 1780.448 | [8 empty] | 0.01040655 | 0.01013915 | 0.6144654 | 0.6042979 | 0.6040056 | 0.6047002 | 0.6038202 | 8.15e+00 | 0.1088 | 4.24e+10 | 0.6 | 0.6 | 2144.06
419 | 0:14 | 849 | -1108 | 315 | 209.7134 | 482.7134 | 85.7 | 0.549956 | 30.6486 | 37.72716 | 115.3087 | 103.9351 | 323.0104 | 161.5052 | 405.2969 | 0.9993047 | 368.9123 | 130915.1 | 95141.1 | 1.008291 | 1.745921 | 1774.785 | [8 empty] | 0.01042303 | 0.01015521 | 0.6150751 | 0.6049237 | 0.6048261 | 0.6048109 | 0.6038374 | 8.24e+00 | 0.1088 | 4.24e+10 | 0.6 | 0.6 | 2144.15
420 | 0:14 | 851 | -1106 | 315 | 210 | 483 | 85.7 | 0.5523753 | 34.15549 | 40.45154 | 111.5887 | 107.8545 | 326.9847 | 163.49235 | 405.6711 | 1.000227 | 359.2079 | 132648.3 | 95052.09 | 1.007348 | 1.744288 | 1758.269 | [8 empty] | 0.01040841 | 0.01014096 | 0.6145343 | 0.6043686 | 0.6046144 | 0.6048389 | 0.6040945 | 8.34e+00 | 0.1088 | 4.24e+10 | 0.6 | 0.6 | 2144.24
421 | 0:14 | 852 | -1105 | 315 | 210.0831 | 483.0831 | 85.7 | 0.5546287 | 30.20535 | 36.91881 | 109.2136 | 106.5859 | 328.5099 | 164.25495 | 406.0241 | 1.001098 | 371.5125 | 133383 | 95092.23 | 1.007773 | 1.745024 | 1765.183 | [8 empty] | 0.010415 | 0.01014739 | 0.6147784 | 0.6046191 | 0.6047002 | 0.6048604 | 0.6040056 | 8.43e+00 | 0.1088 | 4.23e+10 | 0.6 | 0.6 | 2144.34
422 | 0:14 | 853 | -1104 | 316 | 210.1668 | 483.1668 | 85.7 | 0.5530404 | 30.78401 | 34.73497 | 110.8688 | 105.0563 | 326.6837 | 163.34185 | 406.3531 | 1.001909 | 375.3151 | 132748.9 | 95291.79 | 1.009888 | 1.748687 | 1774.454 | [8 empty] | 0.0104478 | 0.01017935 | 0.6159878 | 0.6058604 | 0.6048109 | 0.6049886 | 0.6048261 | 8.53e+00 | 0.1088 | 4.23e+10 | 0.6 | 0.6 | 2144.43
423 | 0:14 | 854 | -1103 | 316 | 210.2496 | 483.2496 | 85.7 | 0.5530745 | 34.30179 | 34.81313 | 114.1505 | 104.9964 | 327.0661 | 163.53305 | 405.6753 | 1.000238 | 364.4091 | 132682.6 | 94962.68 | 1.0064 | 1.742647 | 1761.044 | [8 empty] | 0.01039372 | 0.01012666 | 0.6139898 | 0.6038097 | 0.6048389 | 0.6048755 | 0.6046144 | 8.63e+00 | 0.1088 | 4.23e+10 | 0.6 | 0.6 | 2144.53
424 | 0:14 | 855 | -1102 | 316 | 210.3328 | 483.3328 | 85.7 | 0.5485876 | 36.17469 | 31.96131 | 115.3561 | 105.0229 | 334.306 | 167.153 | 406.0163 | 1.001078 | 368.4113 | 135733.7 | 95156.92 | 1.008459 | 1.746212 | 1777.908 | [8 empty] | 0.01042563 | 0.01015774 | 0.6151711 | 0.6050222 | 0.6048604 | 0.6050591 | 0.6047002 | 8.72e+00 | 0.1088 | 4.23e+10 | 0.6 | 0.6 | 2144.63
425 | 0:14 | 856 | -1101 | 316 | 210.4156 | 483.4156 | 85.7 | 0.5565593 | 33.16238 | 36.20232 | 115.3273 | 105.1017 | 330.9879 | 165.49395 | 406.359 | 1.001923 | 365.7115 | 134499.9 | 95165 | 1.008545 | 1.74636 | 1755.079 | [8 empty] | 0.01042696 | 0.01015904 | 0.6152201 | 0.6050725 | 0.6049886 | 0.605777 | 0.6048109 | 8.82e+00 | 0.1088 | 4.23e+10 | 0.6 | 0.6 | 2144.72
426 | 0:14 | 859 | -1098 | 317 | 210.6656 | 483.6656 | 85.7 | 0.5573386 | 35.49059 | 33.81174 | 115.5467 | 105.6101 | 331.0161 | 165.50805 | 406.0093 | 1.001061 | 367.1106 | 134395.6 | 95172.55 | 1.008625 | 1.746498 | 1754.59 | [8 empty] | 0.0104282 | 0.01016025 | 0.6152659 | 0.6051195 | 0.6048755 | 0.6057899 | 0.6048389 | 8.92e+00 | 0.1087 | 4.22e+10 | 0.6 | 0.6 | 2144.82
427 | 0:14 | 860 | -1097 | 317 | 210.7492 | 483.7492 | 85.7 | 0.5492117 | 32.55233 | 35.7768 | 106.343 | 104.8056 | 324.75 | 162.375 | 405.0298 | 0.9986461 | 366.8098 | 131533.4 | 95076.24 | 1.007604 | 1.744731 | 1774.108 | [8 empty] | 0.01041237 | 0.01014483 | 0.6146812 | 0.6045193 | 0.6050591 | 0.6050943 | 0.6048604 | 9.03e+00 | 0.1087 | 4.22e+10 | 0.6 | 0.6 | 2144.92
428 | 0:14 | 863 | -1094 | 318 | 211 | 484 | 85.7 | 0.5544427 | 33.03246 | 32.05766 | 113.2205 | 103.6522 | 334.3933 | 167.19665 | 405.4186 | 0.9996048 | 372.9134 | 135569.3 | 95236.36 | 1.009301 | 1.747669 | 1768.108 | [8 empty] | 0.01043869 | 0.01017047 | 0.6156525 | 0.6055163 | 0.605777 | 0.6052429 | 0.6049886 | 9.13e+00 | 0.1087 | 4.22e+10 | 0.6 | 0.6 | 2145.03
429 | 0:14 | 864 | -1093 | 317 | 211.2513 | 484.2513 | 85.7 | 0.5581303 | 33.05529 | 34.77726 | 112.5473 | 105.2888 | 329.6907 | 164.84535 | 406.0282 | 1.001108 | 369.7116 | 133863.7 | 95164.4 | 1.008538 | 1.746349 | 1755.164 | [8 empty] | 0.01042686 | 0.01015894 | 0.6152165 | 0.6050688 | 0.6057899 | 0.6045311 | 0.6048755 | 9.23e+00 | 0.1087 | 4.22e+10 | 0.6 | 0.6 | 2145.13
430 | 0:14 | 865 | -1092 | 318 | 211.5001 | 484.5001 | 85.7 | 0.5474515 | 31.47973 | 35.13205 | 115.9174 | 104.7679 | 321.9025 | 160.95125 | 406.4385 | 1.002119 | 370.3123 | 130833.6 | 95168.59 | 1.008583 | 1.746426 | 1782.821 | [8 empty] | 0.01042755 | 0.01015961 | 0.6152419 | 0.6050948 | 0.6050943 | 0.6040847 | 0.6050591 | 9.34e+00 | 0.1087 | 4.22e+10 | 0.6 | 0.6 | 2145.23
431 | 0:14 | 867 | -1090 | 318 | 212 | 485 | 85.7 | 0.4986279 | 25.646 | 10.20154 | 112.8132 | 103.0999 | 357.534 | 178.767 | 408.7813 | 1.007896 | 491.5429 | 146153.2 | 95972.8 | 1.017105 | 1.761184 | 2048.897 | [8 empty] | 0.01056 | 0.01028866 | 0.6200679 | 0.6100481 | 0.6052429 | 0.6040905 | 0.605777 | 9.44e+00 | 0.1087 | 4.21e+10 | 0.6 | 0.6 | 2145.34
432 | 0:14 | 868 | -1089 | 318 | 212.1441 | 485.1441 | 85.7 | 0.5450134 | 33.19162 | 33.84808 | 106.1897 | 103.8488 | 334.6082 | 167.3041 | 406.3118 | 1.001807 | 369.61 | 135955.3 | 95179.47 | 1.008698 | 1.746625 | 1788.519 | [8 empty] | 0.01042934 | 0.01016135 | 0.6153079 | 0.6051626 | 0.6045311 | 0.6033923 | 0.6057899 | 9.55e+00 | 0.1087 | 4.21e+10 | 0.6 | 0.6 | 2145.44
433 | 0:14 | 869 | -1088 | 318 | 212.2855 | 485.2855 | 85.7 | 0.4773691 | 24.30287 | 177.7343 | 112.7356 | 103.0801 | 360.2289 | 180.11445 | 406.3468 | 1.001893 | 229.9743 | 146377.9 | 94398.11 | 1.000417 | 1.732287 | 1843.282 | [8 empty] | 0.01030117 | 0.01003648 | 0.6105217 | 0.6002501 | 0.6040847 | 0.6034307 | 0.6050943 | 9.66e+00 | 0.1087 | 4.21e+10 | 0.6 | 0.6 | 2145.55
434 | 0:15 | 870 | -1087 | 319 | 212.4283 | 485.4283 | 85.7 | 0.5562381 | 32.21232 | 33.47622 | 114.7875 | 103.9835 | 325.1801 | 162.59005 | 406.1888 | 1.001504 | 373.4132 | 132084.5 | 95243.37 | 1.009375 | 1.747798 | 1764.155 | [8 empty] | 0.01043984 | 0.01017159 | 0.6156949 | 0.6055598 | 0.6040905 | 0.6041914 | 0.6052429 | 9.77e+00 | 0.1087 | 4.21e+10 | 0.6 | 0.6 | 2145.66
435 | 0:15 | 871 | -1086 | 319 | 212.5713 | 485.5713 | 85.7 | 0.4702578 | 24.87201 | 177.8201 | 112.9685 | 104.3665 | 360.6139 | 180.30695 | 406.2876 | 1.001747 | 221.7729 | 146513 | 94442.7 | 1.00089 | 1.733105 | 1859.864 | [8 empty] | 0.01030847 | 0.0100436 | 0.6107975 | 0.6005332 | 0.6033923 | 0.6035769 | 0.6045311 | 9.88e+00 | 0.1087 | 4.21e+10 | 0.6 | 0.6 | 2145.77
436 | 0:15 | 872 | -1085 | 319 | 212.7122 | 485.7122 | 85.7 | 0.4909146 | 24.18387 | 174.5449 | 112.9926 | 103.3808 | 353.9541 | 176.97705 | 407.891 | 1.005701 | 295.3924 | 144374.7 | 94665.71 | 1.003253 | 1.737197 | 1866.407 | [8 empty] | 0.01034501 | 0.01007919 | 0.612172 | 0.601944 | 0.6034307 | 0.6042929 | 0.6040847 | 9.99e+00 | 0.1087 | 4.20e+10 | 0.6 | 0.6 | 2145.88
437 | 0:15 | 874 | -1083 | 319 | 213 | 486 | 85.7 | 0.5451985 | 31.699 | 33.83794 | 103.6642 | 106.5372 | 325.1034 | 162.5517 | 405.7265 | 1.000364 | 373.3113 | 131903.1 | 95175.2 | 1.008653 | 1.746547 | 1791.706 | [8 empty] | 0.01042863 | 0.01016067 | 0.615282 | 0.605136 | 0.6041914 | 0.6048227 | 0.6040905 | 1.01e+01 | 0.1087 | 4.20e+10 | 0.6 | 0.6 | 2145.99
438 | 0:15 | 875 | -1082 | 319 | 213.1644 | 486.1644 | 85.7 | 0.5539929 | 35.40538 | 34.9651 | 114.459 | 103.7703 | 332.5007 | 166.25035 | 405.7643 | 1.000457 | 365.8112 | 134916.9 | 95179.11 | 1.008694 | 1.746619 | 1761.718 | [8 empty] | 0.01042928 | 0.0101613 | 0.6153057 | 0.6051603 | 0.6035769 | 0.6040437 | 0.6033923 | 1.02e+01 | 0.1086 | 4.20e+10 | 0.6 | 0.6 | 2146.1
439 | 0:15 | 876 | -1081 | 319 | 213.3302 | 486.3302 | 85.7 | 0.5514988 | 32.8707 | 33.27571 | 115.3078 | 103.8272 | 332.5515 | 166.27575 | 406.2549 | 1.001667 | 371.3134 | 135100.6 | 95222.73 | 1.009156 | 1.747419 | 1773.855 | [8 empty] | 0.01043645 | 0.01016828 | 0.61557 | 0.6054316 | 0.6042929 | 0.6034374 | 0.6034307 | 1.03e+01 | 0.1086 | 4.20e+10 | 0.6 | 0.6 | 2146.2
440 | 0:15 | 877 | -1080 | 319 | 213.4978 | 486.4978 | 85.7 | 0.5393379 | 32.56967 | 31.94151 | 116.1334 | 105.129 | 333.7191 | 166.85955 | 405.7499 | 1.000422 | 374.913 | 135406.5 | 95245.84 | 1.009401 | 1.747843 | 1809.253 | [8 empty] | 0.01044025 | 0.01017198 | 0.6157099 | 0.6055752 | 0.6048227 | 0.6028523 | 0.6041914 | 1.05e+01 | 0.1086 | 4.19e+10 | 0.6 | 0.6 | 2146.3
441 | 0:15 | 878 | -1079 | 320 | 213.6636 | 486.6636 | 85.7 | 0.4692526 | 27.51101 | 177.0642 | 111.9627 | 104.4335 | 360.8252 | 180.4126 | 405.3083 | 0.9993328 | 238.6779 | 146245.4 | 94557.09 | 1.002102 | 1.735204 | 1881.272 | [8 empty] | 0.01032721 | 0.01006185 | 0.6115035 | 0.6012579 | 0.6040437 | 0.6021566 | 0.6035769 | 1.06e+01 | 0.1086 | 4.19e+10 | 0.6 | 0.6 | 2146.5
442 | 0:15 | 880 | -1077 | 320 | 214 | 487 | 85.7 | 0.5415754 | 31.57778 | 32.62361 | 108.9771 | 106.0986 | 328.6269 | 164.31345 | 405.8599 | 1.000693 | 376.0143 | 133376.5 | 95241.07 | 1.009351 | 1.747756 | 1804.392 | [8 empty] | 0.01043946 | 0.01017122 | 0.615681 | 0.6055455 | 0.6034374 | 0.6027896 | 0.6042929 | 1.07e+01 | 0.1086 | 4.19e+10 | 0.6 | 0.6 | 2146.6
443 | 0:15 | 882 | -1075 | 321 | 214.2846 | 487.2846 | 85.7 | 0.5576355 | 32.04127 | 35.56226 | 113.3335 | 105.9736 | 328.8197 | 164.40985 | 406.2635 | 1.001688 | 370.4128 | 133587.5 | 95258.22 | 1.009532 | 1.748071 | 1757.778 | [8 empty] | 0.01044228 | 0.01017397 | 0.6157848 | 0.6056521 | 0.6028523 | 0.6023783 | 0.6048227 | 1.08e+01 | 0.1086 | 4.19e+10 | 0.6 | 0.6 | 2146.7
444 | 0:15 | 883 | -1074 | 321 | 214.4258 | 487.4258 | 85.7 | 0.4635429 | 25.4415 | 178.479 | 113.2148 | 104.675 | 357.7159 | 178.85795 | 406.144 | 1.001393 | 201.2671 | 145284.2 | 94309.03 | 0.9994731 | 1.730652 | 1861.911 | [8 empty] | 0.01028659 | 0.01002228 | 0.6099697 | 0.5996836 | 0.6021566 | 0.6023525 | 0.6040437 | 1.09e+01 | 0.1086 | 4.18e+10 | 0.6 | 0.6 | 2146.8
445 | 0:15 | 885 | -1072 | 322 | 214.7143 | 487.7143 | 85.7 | 0.4747137 | 28.37333 | 176.8618 | 112.3481 | 103.7862 | 358.9589 | 179.47945 | 404.1467 | 0.9964688 | 237.1773 | 145072 | 94503.03 | 1.001529 | 1.734212 | 1860.411 | [8 empty] | 0.01031835 | 0.01005322 | 0.6111701 | 0.6009157 | 0.6027896 | 0.6030909 | 0.6034374 | 1.11e+01 | 0.1086 | 4.18e+10 | 0.6 | 0.6 | 2146.9
446 | 0:15 | 887 | -1070 | 322 | 215 | 488 | 85.7 | 0.4676154 | 26.59236 | 177.1891 | 110.0529 | 103.411 | 357.359 | 178.6795 | 406.4055 | 1.002038 | 226.676 | 145232.7 | 94569.42 | 1.002233 | 1.73543 | 1875.129 | [8 empty] | 0.01032923 | 0.01006382 | 0.6115795 | 0.6013359 | 0.6023783 | 0.6036265 | 0.6028523 | 1.12e+01 | 0.1086 | 4.18e+10 | 0.6 | 0.6 | 2147.1
447 | 0:15 | 888 | -1069 | 322 | 215.2193 | 488.2193 | 85.7 | 0.478063 | 24.84972 | 176.0985 | 112.2262 | 105.5581 | 359.9227 | 179.96135 | 405.9957 | 1.001028 | 270.086 | 146127.1 | 94469.88 | 1.001178 | 1.733604 | 1881.665 | [8 empty] | 0.01031292 | 0.01004793 | 0.6109654 | 0.6007056 | 0.6023525 | 0.6042181 | 0.6021566 | 1.13e+01 | 0.1086 | 4.18e+10 | 0.6 | 0.6 | 2147.2
448 | 0:15 | 889 | -1068 | 322 | 215.391 | 488.391 | 85.7 | 0.5612088 | 31.4715 | 36.96154 | 113.469 | 103.812 | 329.2938 | 164.6469 | 406.3452 | 1.001889 | 370.9133 | 133806.9 | 95264.16 | 1.009595 | 1.74818 | 1749.488 | [8 empty] | 0.01044326 | 0.01017492 | 0.6158207 | 0.605689 | 0.6030909 | 0.6047928 | 0.6027896 | 1.14e+01 | 0.1086 | 4.17e+10 | 0.6 | 0.6 | 2147.3
449 | 0:15 | 890 | -1067 | 322 | 215.588 | 488.588 | 85.7 | 0.4922433 | 25.52624 | 173.7239 | 109.6752 | 103.4086 | 360.1963 | 180.09815 | 406.1523 | 1.001414 | 294.3938 | 146294.5 | 94780.44 | 1.004469 | 1.739303 | 1862.117 | [8 empty] | 0.01036382 | 0.01009752 | 0.612876 | 0.6026665 | 0.6036265 | 0.6041011 | 0.6023783 | 1.16e+01 | 0.1085 | 4.17e+10 | 0.6 | 0.6 | 2147.4
450 | 0:15 | 891 | -1066 | 322 | 215.7822 | 488.7822 | 85.7 | 0.5464326 | 31.68201 | 36.86603 | 114.4667 | 104.5614 | 330.8521 | 165.42605 | 406.3018 | 1.001782 | 368.9124 | 134425.8 | 95229.13 | 1.009224 | 1.747537 | 1784.505 | [8 empty] | 0.0104375 | 0.01016931 | 0.6156087 | 0.6054714 | 0.6042181 | 0.6039053 | 0.6023525 | 1.17e+01 | 0.1085 | 4.17e+10 | 0.6 | 0.6 | 2147.6
451 | 0:15 | 892 | -1065 | 322 | 216 | 489 | 85.7 | 0.5545329 | 33.48532 | 38.64183 | 117.1461 | 104.8423 | 328.368 | 164.184 | 406.1208 | 1.001336 | 363.9098 | 133357.1 | 95129.69 | 1.00817 | 1.745712 | 1758.096 | [8 empty] | 0.01042115 | 0.01015338 | 0.6150059 | 0.6048526 | 0.6047928 | 0.6038921 | 0.6030909 | 1.18e+01 | 0.1085 | 4.17e+10 | 0.6 | 0.6 | 2147.7
452 | 0:15 | 893 | -1064 | 322 | 216.1111 | 489.1111 | 85.7 | 0.5579659 | 29.95565 | 40.21525 | 106.1211 | 105.927 | 326.5514 | 163.2757 | 405.575 | 0.9999904 | 367.2124 | 132441.1 | 95099.48 | 1.00785 | 1.745158 | 1752.6 | [8 empty] | 0.01041619 | 0.01014855 | 0.6148224 | 0.6046643 | 0.6041011 | 0.6039771 | 0.6036265 | 1.20e+01 | 0.1085 | 4.16e+10 | 0.6 | 0.6 | 2147.8
453 | 0:15 | 894 | -1063 | 323 | 216.2381 | 489.2381 | 85.7 | 0.5483983 | 31.78588 | 32.29498 | 113.5413 | 105.4634 | 329.4276 | 164.7138 | 406.0424 | 1.001143 | 371.9121 | 133761.6 | 95230.15 | 1.009235 | 1.747555 | 1782.438 | [8 empty] | 0.01043767 | 0.01016947 | 0.6156149 | 0.6054777 | 0.6039053 | 0.6035912 | 0.6042181 | 1.21e+01 | 0.1085 | 4.16e+10 | 0.6 | 0.6 | 2148
454 | 0:15 | 895 | -1062 | 323 | 216.3644 | 489.3644 | 85.7 | 0.54603 | 30.63141 | 38.74374 | 108.3234 | 104.7965 | 330.2134 | 165.1067 | 405.6603 | 1.000201 | 368.0108 | 133954.5 | 95109.69 | 1.007958 | 1.745345 | 1783.758 | [8 empty] | 0.01041787 | 0.01015018 | 0.6148844 | 0.6047279 | 0.6038921 | 0.6029964 | 0.6047928 | 1.22e+01 | 0.1085 | 4.16e+10 | 0.6 | 0.6 | 2148.1
455 | 0:15 | 896 | -1061 | 323 | 216.4931 | 489.4931 | 85.7 | 0.4685034 | 24.53021 | 177.6951 | 109.2644 | 105.0534 | 359.5263 | 179.76315 | 406.7922 | 1.002992 | 238.7768 | 146252.5 | 94492.2 | 1.001414 | 1.734013 | 1883.433 | [8 empty] | 0.01031658 | 0.01005149 | 0.6111033 | 0.6008471 | 0.6039771 | 0.6030735 | 0.6041011 | 1.24e+01 | 0.1085 | 4.15e+10 | 0.6 | 0.6 | 2148.2
456 | 0:15 | 897 | -1060 | 324 | 216.6185 | 489.6185 | 85.7 | 0.4784567 | 26.76282 | 176.4968 | 111.0901 | 103.9867 | 361.5003 | 180.75015 | 404.9397 | 0.998424 | 254.6813 | 146385.8 | 94563.13 | 1.002166 | 1.735315 | 1865.728 | [8 empty] | 0.0103282 | 0.01006281 | 0.6115407 | 0.6012961 | 0.6035912 | 0.6032176 | 0.6039053 | 1.25e+01 | 0.1085 | 4.15e+10 | 0.6 | 0.6 | 2148.4
457 | 0:15 | 900 | -1057 | 324 | 217 | 490 | 85.7 | 0.5575157 | 31.57321 | 35.65838 | 114.4716 | 106.6108 | 329.2364 | 164.6182 | 405.7931 | 1.000528 | 371.7121 | 133601.9 | 95214.23 | 1.009066 | 1.747263 | 1759.055 | [8 empty] | 0.01043505 | 0.01016692 | 0.6155185 | 0.6053787 | 0.6029964 | 0.6036961 | 0.6038921 | 1.27e+01 | 0.1085 | 4.15e+10 | 0.6 | 0.6 | 2148.5
458 | 0:15 | 901 | -1056 | 324 | 217.1424 | 490.1424 | 85.7 | 0.557725 | 35.15261 | 29.47408 | 114.1346 | 104.451 | 335.664 | 167.832 | 406.0861 | 1.001251 | 373.2128 | 136308.5 | 95225.3 | 1.009184 | 1.747466 | 1760.116 | [8 empty] | 0.01043687 | 0.01016869 | 0.6155856 | 0.6054476 | 0.6030735 | 0.6037531 | 0.6039771 | 1.28e+01 | 0.1085 | 4.15e+10 | 0.6 | 0.6 | 2148.7
459 | 0:15 | 902 | -1055 | 323 | 217.2852 | 490.2852 | 85.7 | 0.477211 | 25.06135 | 176.7385 | 116.4093 | 103.6765 | 359.4456 | 179.7228 | 406.2 | 1.001531 | 253.5808 | 146006.8 | 94668.76 | 1.003285 | 1.737253 | 1869.735 | [8 empty] | 0.01034551 | 0.01007968 | 0.6121907 | 0.6019632 | 0.6032176 | 0.6036158 | 0.6035912 | 1.29e+01 | 0.1085 | 4.14e+10 | 0.6 | 0.6 | 2148.8
460 | 0:15 | 903 | -1054 | 324 | 217.4277 | 490.4277 | 85.7 | 0.485578 | 24.47541 | 175.5694 | 113.0139 | 104.5908 | 357.9645 | 178.98225 | 406.9504 | 1.003382 | 278.1883 | 145673.8 | 94565.98 | 1.002196 | 1.735367 | 1865.632 | [8 empty] | 0.01032866 | 0.01006327 | 0.6115583 | 0.6013141 | 0.6036961 | 0.6040415 | 0.6029964 | 1.31e+01 | 0.1084 | 4.14e+10 | 0.6 | 0.6 | 2148.9
461 | 0:15 | 904 | -1053 | 324 | 217.5716 | 490.5716 | 85.7 | 0.5556167 | 35.00954 | 29.91272 | 115.186 | 105.0233 | 333.3657 | 166.68285 | 405.899 | 1.000789 | 371.8111 | 135312.8 | 95196.37 | 1.008877 | 1.746936 | 1763.765 | [8 empty] | 0.01043211 | 0.01016406 | 0.6154103 | 0.6052677 | 0.6037531 | 0.6045533 | 0.6030735 | 1.32e+01 | 0.1084 | 4.14e+10 | 0.6 | 0.6 | 2149.1
462 | 0:15 | 905 | -1052 | 324 | 217.7145 | 490.7145 | 85.7 | 0.488791 | 25.99413 | 176.6568 | 113.4518 | 104.7666 | 355.4639 | 177.73195 | 406.153 | 1.001416 | 251.2809 | 144372.7 | 94651.77 | 1.003105 | 1.736942 | 1829.005 | [8 empty] | 0.01034272 | 0.01007697 | 0.6120863 | 0.601856 | 0.6036158 | 0.6047023 | 0.6032176 | 1.34e+01 | 0.1084 | 4.13e+10 | 0.6 | 0.6 | 2149.2
463 | 0:15 | 906 | -1051 | 324 | 217.8573 | 490.8573 | 85.7 | 0.5615689 | 30.49889 | 38.80413 | 110.5426 | 103.6779 | 329.6632 | 164.8316 | 406.0339 | 1.001122 | 368.1097 | 133854.4 | 95096.5 | 1.007819 | 1.745103 | 1744.587 | [8 empty] | 0.0104157 | 0.01014807 | 0.6148043 | 0.6046457 | 0.6040415 | 0.6050502 | 0.6036961 | 1.35e+01 | 0.1084 | 4.13e+10 | 0.6 | 0.6 | 2149.4
464 | 0:15 | 907 | -1050 | 325 | 218 | 491 | 85.7 | 0.5468799 | 29.61635 | 37.66088 | 113.5404 | 103.7137 | 330.1058 | 165.0529 | 405.7842 | 1.000506 | 371.9133 | 133951.7 | 95278.42 | 1.009747 | 1.748441 | 1786.714 | [8 empty] | 0.0104456 | 0.0101772 | 0.615907 | 0.6057775 | 0.6045533 | 0.6050869 | 0.6037531 | 1.37e+01 | 0.1084 | 4.13e+10 | 0.6 | 0.6 | 2149.5
465 | 0:15 | 910 | -1047 | 325 | 218.428 | 491.428 | 85.7 | 0.5597598 | 31.44639 | 33.06654 | 108.8481 | 105.2759 | 330.0934 | 165.0467 | 405.8422 | 1.000649 | 373.8106 | 133965.8 | 95070.91 | 1.007547 | 1.744633 | 1754.551 | [8 empty] | 0.0104115 | 0.01014397 | 0.6146488 | 0.6044861 | 0.6047023 | 0.6051162 | 0.6036158 | 1.38e+01 | 0.1084 | 4.12e+10 | 0.6 | 0.6 | 2149.7
466 | 0:15 | 911 | -1046 | 325 | 218.5718 | 491.5718 | 85.7 | 0.5430349 | 31.49121 | 34.14539 | 114.1505 | 105.6684 | 327.8444 | 163.9222 | 406.0085 | 1.001059 | 372.8111 | 133107.6 | 95144.28 | 1.008325 | 1.74598 | 1796.626 | [8 empty] | 0.01042355 | 0.01015572 | 0.6150944 | 0.6049435 | 0.6050502 | 0.6052775 | 0.6040415 | 1.40e+01 | 0.1084 | 4.12e+10 | 0.6 | 0.6 | 2149.8
467 | 0:15 | 912 | -1045 | 325 | 218.7175 | 491.7175 | 85.7 | 0.5564099 | 32.54105 | 35.93918 | 114.0079 | 104.4776 | 329.5092 | 164.7546 | 406.4145 | 1.00206 | 369.3116 | 133917.3 | 95136.8 | 1.008246 | 1.745842 | 1758.846 | [8 empty] | 0.01042232 | 0.01015452 | 0.615049 | 0.6048969 | 0.6050869 | 0.6052672 | 0.6045533 | 1.41e+01 | 0.1084 | 4.12e+10 | 0.6 | 0.6 | 2150
468 | 0:15 | 913 | -1044 | 325 | 218.8595 | 491.8595 | 85.7 | 0.5522833 | 31.98043 | 34.16519 | 114.803 | 105.055 | 332.2968 | 166.1484 | 405.6743 | 1.000235 | 373.4123 | 134804.3 | 95364.35 | 1.010657 | 1.750018 | 1775.003 | [8 empty] | 0.01045974 | 0.01019098 | 0.616426 | 0.6063102 | 0.6051162 | 0.6053356 | 0.6047023 | 1.43e+01 | 0.1084 | 4.11e+10 | 0.6 | 0.6 | 2150.1
469 | 0:15 | 914 | -1043 | 326 | 219 | 492 | 85.7 | 0.5487155 | 32.89854 | 34.24577 | 114.4583 | 104.6425 | 331.6479 | 165.82395 | 406.3577 | 1.00192 | 367.7092 | 134767.7 | 95039.77 | 1.007217 | 1.744062 | 1776.01 | [8 empty] | 0.01040638 | 0.01013899 | 0.6144594 | 0.6042917 | 0.6052775 | 0.6051525 | 0.6050502 | 1.45e+01 | 0.1084 | 4.11e+10 | 0.6 | 0.6 | 2150.3
470 | 0:15 | 915 | -1042 | 326 | 219.1704 | 492.1704 | 85.7 | 0.5482171 | 32.16206 | 33.00537 | 114.1761 | 105.9489 | 329.313 | 164.6565 | 406.2112 | 1.001559 | 369.9102 | 133770.7 | 95137.74 | 1.008256 | 1.74586 | 1780.217 | [8 empty] | 0.01042248 | 0.01015467 | 0.6150547 | 0.6049027 | 0.6052672 | 0.6052868 | 0.6050869 | 1.46e+01 | 0.1083 | 4.11e+10 | 0.6 | 0.6 | 2150.5
471 | 0:15 | 916 | -1041 | 325 | 219.3343 | 492.3343 | 85.7 | 0.5637568 | 32.23351 | 34.12464 | 109.4704 | 105.6319 | 331.8263 | 165.91315 | 406.3976 | 1.002019 | 373.5138 | 134853.4 | 95311.4 | 1.010096 | 1.749046 | 1746.198 | [8 empty] | 0.01045103 | 0.01018249 | 0.6161063 | 0.6059821 | 0.6053356 | 0.6047824 | 0.6051162 | 1.48e+01 | 0.1083 | 4.10e+10 | 0.6 | 0.6 | 2150.6
472 | 0:15 | 917 | -1040 | 325 | 219.5002 | 492.5002 | 85.7 | 0.546589 | 33.09853 | 34.66482 | 115.7403 | 104.6451 | 331.1936 | 165.5968 | 405.4847 | 0.9997677 | 370.1122 | 134293.9 | 95252.27 | 1.009469 | 1.747961 | 1785.472 | [8 empty] | 0.0104413 | 0.01017302 | 0.6157488 | 0.6056151 | 0.6051525 | 0.6047583 | 0.6052775 | 1.50e+01 | 0.1083 | 4.10e+10 | 0.6 | 0.6 | 2150.8
473 | 0:15 | 920 | -1037 | 328 | 220 | 493 | 85.7 | 0.5611998 | 32.09131 | 35.38023 | 109.2806 | 105.6302 | 330.9628 | 165.4814 | 405.3073 | 0.9993303 | 370.4115 | 134141.7 | 95132.8 | 1.008203 | 1.745769 | 1748.057 | [8 empty] | 0.01042167 | 0.01015388 | 0.6150248 | 0.604872 | 0.6052868 | 0.6047365 | 0.6052672 | 1.51e+01 | 0.1083 | 4.10e+10 | 0.6 | 0.6 | 2151
474 | 0:15 | 922 | -1035 | 329 | 220.286 | 493.286 | 85.7 | 0.5497661 | 32.65071 | 33.32464 | 115.2901 | 105.7431 | 333.3034 | 166.6517 | 406.4251 | 1.002086 | 372.4137 | 135462.9 | 95213.67 | 1.00906 | 1.747253 | 1779.309 | [8 empty] | 0.01043496 | 0.01016683 | 0.6155151 | 0.6053753 | 0.6047824 | 0.604886 | 0.6053356 | 1.53e+01 | 0.1083 | 4.09e+10 | 0.6 | 0.6 | 2151.1
475 | 0:15 | 923 | -1034 | 328 | 220.4283 | 493.4283 | 85.7 | 0.5439667 | 32.47522 | 36.21302 | 115.1521 | 104.9807 | 325.6542 | 162.8271 | 404.9434 | 0.9984331 | 366.0109 | 131871.5 | 95157.94 | 1.00847 | 1.74623 | 1787.489 | [8 empty] | 0.0104258 | 0.01015791 | 0.6151773 | 0.6050285 | 0.6047583 | 0.6049355 | 0.6051525 | 1.55e+01 | 0.1083 | 4.09e+10 | 0.6 | 0.6 | 2151.3
476 | 0:15 | 924 | -1033 | 328 | 220.5706 | 493.5706 | 85.7 | 0.5464991 | 37.41678 | 35.59855 | 115.2969 | 105.2883 | 330.0909 | 165.04545 | 406.3005 | 1.001779 | 360.8094 | 134116.1 | 95190.63 | 1.008816 | 1.74683 | 1775.943 | [8 empty] | 0.01043117 | 0.01016314 | 0.6153755 | 0.605232 | 0.6047365 | 0.6049377 | 0.6052868 | 1.56e+01 | 0.1083 | 4.09e+10 | 0.6 | 0.6 | 2151.5
477 | 0:15 | 926 | -1031 | 329 | 220.8609 | 493.8609 | 85.7 | 0.4869885 | 26.31184 | 175.265 | 106.7637 | 104.2509 | 359.1332 | 179.5666 | 406.8527 | 1.003141 | 275.0878 | 146114.3 | 94575.12 | 1.002293 | 1.735535 | 1858.01 | [8 empty] | 0.01033016 | 0.01006473 | 0.6116146 | 0.6013719 | 0.604886 | 0.6049247 | 0.6047824 | 1.58e+01 | 0.1083 | 4.08e+10 | 0.6 | 0.6 | 2151.6
478 | 0:15 | 927 | -1030 | 328 | 221 | 494 | 85.7 | 0.5556228 | 33.91325 | 31.93663 | 113.9345 | 105.8808 | 333.4831 | 166.74155 | 406.5561 | 1.002409 | 372.6133 | 135579.6 | 95284.17 | 1.009807 | 1.748547 | 1765.193 | [8 empty] | 0.01044655 | 0.01017813 | 0.6159418 | 0.6058132 | 0.6049355 | 0.6055046 | 0.6047583 | 1.60e+01 | 0.1083 | 4.08e+10 | 0.6 | 0.6 | 2151.8
479 | 0:15 | 928 | -1029 | 328 | 221.1425 | 494.1425 | 85.7 | 0.5563977 | 32.73455 | 36.86676 | 114.5269 | 104.6017 | 327.835 | 163.9175 | 406.2747 | 1.001716 | 367.7114 | 133191.1 | 95227.73 | 1.009209 | 1.747511 | 1757.94 | [8 empty] | 0.01043727 | 0.01016908 | 0.6156003 | 0.6054627 | 0.6049377 | 0.6055621 | 0.6047365 | 1.62e+01 | 0.1083 | 4.08e+10 | 0.6 | 0.6 | 2152
480 | 0:15 | 929 | -1028 | 328 | 221.2845 | 494.2845 | 85.7 | 0.5368779 | 31.37022 | 32.94085 | 115.9446 | 104.7269 | 331.2242 | 165.6121 | 405.4728 | 0.9997384 | 374.8134 | 134302.4 | 95301.17 | 1.009988 | 1.748859 | 1816.144 | [8 empty] | 0.01044934 | 0.01018085 | 0.6160445 | 0.6059186 | 0.6049247 | 0.6050093 | 0.604886 | 1.63e+01 | 0.1082 | 4.07e+10 | 0.6 | 0.6 | 2152.2
481 | 0:16 | 931 | -1026 | 328 | 221.5694 | 494.5694 | 85.7 | 0.5502501 | 31.93843 | 35.12451 | 113.4719 | 104.7585 | 331.7639 | 165.88195 | 406.2321 | 1.001611 | 372.6134 | 134773.1 | 95269.4 | 1.009651 | 1.748276 | 1778.682 | [8 empty] | 0.01044412 | 0.01017576 | 0.6158524 | 0.6057215 | 0.6055046 | 0.6049952 | 0.6049355 | 1.65e+01 | 0.1082 | 4.07e+10 | 0.6 | 0.6 | 2152.3
482 | 0:16 | 932 | -1025 | 328 | 221.7113 | 494.7113 | 85.7 | 0.5565965 | 31.69926 | 33.55268 | 115.1932 | 105.0112 | 331.1755 | 165.58775 | 406.8185 | 1.003056 | 373.914 | 134728.3 | 95160.41 | 1.008496 | 1.746276 | 1763.155 | [8 empty] | 0.0104262 | 0.0101583 | 0.6151923 | 0.6050439 | 0.6055621 | 0.6042952 | 0.6049377 | 1.67e+01 | 0.1082 | 4.06e+10 | 0.6 | 0.6 | 2152.5
483 | 0:16 | 933 | -1024 | 328 | 221.8536 | 494.8536 | 85.7 | 0.5438334 | 31.58686 | 34.83228 | 113.0332 | 105.5037 | 328.0067 | 164.00335 | 406.1339 | 1.001368 | 371.9117 | 133214.6 | 95176.03 | 1.008661 | 1.746562 | 1793.873 | [8 empty] | 0.01042877 | 0.0101608 | 0.615287 | 0.6051411 | 0.6050093 | 0.604303 | 0.6049247 | 1.69e+01 | 0.1082 | 4.06e+10 | 0.6 | 0.6 | 2152.7
484 | 0:16 | 934 | -1023 | 329 | 222 | 495 | 85.7 | 0.5653895 | 31.40171 | 35.421 | 110.7446 | 105.0641 | 329.7077 | 164.85385 | 405.7623 | 1.000452 | 372.4132 | 133783 | 95222.68 | 1.009156 | 1.747418 | 1740.496 | [8 empty] | 0.01043644 | 0.01016828 | 0.6155697 | 0.6054313 | 0.6049952 | 0.603665 | 0.6055046 | 1.71e+01 | 0.1082 | 4.06e+10 | 0.6 | 0.6 | 2152.9
485 | 0:16 | 936 | -1021 | 329 | 222.2484 | 495.2484 | 85.7 | 0.5491586 | 32.68158 | 32.65058 | 113.3348 | 105.5355 | 333.949 | 166.9745 | 406.0039 | 1.001048 | 374.7134 | 135584.6 | 95349.03 | 1.010495 | 1.749737 | 1784.165 | [8 empty] | 0.01045722 | 0.01018852 | 0.6163336 | 0.6062153 | 0.6042952 | 0.6036203 | 0.6055621 | 1.73e+01 | 0.1082 | 4.05e+10 | 0.6 | 0.6 | 2153.1
486 | 0:16 | 938 | -1019 | 330 | 222.5101 | 495.5101 | 85.7 | 0.4899359 | 24.87117 | 176.8996 | 107.2459 | 104.8441 | 356.6048 | 178.3024 | 406.9232 | 1.003315 | 246.1799 | 145110.8 | 94610.11 | 1.002664 | 1.736177 | 1819.871 | [8 empty] | 0.01033589 | 0.01007031 | 0.6118301 | 0.601593 | 0.604303 | 0.6035444 | 0.6050093 | 1.75e+01 | 0.1082 | 4.05e+10 | 0.6 | 0.6 | 2153.3
487 | 0:16 | 942 | -1015 | 331 | 223 | 496 | 85.7 | 0.5395883 | 31.58709 | 35.53793 | 114.6585 | 103.9027 | 326.9296 | 163.4648 | 406.5751 | 1.002456 | 371.613 | 132921.4 | 95285.29 | 1.009819 | 1.748567 | 1805.584 | [8 empty] | 0.01044673 | 0.01017831 | 0.6159485 | 0.6058201 | 0.603665 | 0.6036943 | 0.6049952 | 1.77e+01 | 0.1082 | 4.04e+10 | 0.6 | 0.6 | 2153.5
488 | 0:16 | 943 | -1014 | 331 | 223.3334 | 496.3334 | 85.7 | 0.4736616 | 26.11932 | 178.1844 | 111.6259 | 103.6643 | 359.1104 | 179.5552 | 407.0171 | 1.003546 | 219.6722 | 146164 | 94488.17 | 1.001372 | 1.733939 | 1846.383 | [8 empty] | 0.01031592 | 0.01005085 | 0.6110784 | 0.6008215 | 0.6036203 | 0.6037003 | 0.6042952 | 1.79e+01 | 0.1082 | 4.04e+10 | 0.6 | 0.6 | 2153.7
489 | 0:16 | 944 | -1013 | 331 | 223.6646 | 496.6646 | 85.7 | 0.5442504 | 34.56944 | 34.30534 | 116.7054 | 104.4063 | 325.3024 | 162.6512 | 406.2693 | 1.001702 | 366.0107 | 132160.4 | 95169.15 | 1.008588 | 1.746436 | 1786.831 | [8 empty] | 0.01042764 | 0.0101597 | 0.6152453 | 0.6050983 | 0.6035444 | 0.603669 | 0.604303 | 1.81e+01 | 0.1082 | 4.04e+10 | 0.6 | 0.6 | 2153.9
490 | 0:16 | 945 | -1012 | 331 | 224 | 497 | 85.7 | 0.4873655 | 25.35356 | 175.8423 | 111.6725 | 103.7035 | 359.5809 | 179.79045 | 406.7805 | 1.002963 | 271.4859 | 146270.5 | 94465.15 | 1.001128 | 1.733517 | 1852.264 | [8 empty] | 0.01031215 | 0.01004718 | 0.6109362 | 0.6006756 | 0.6036943 | 0.6037852 | 0.603665 | 1.83e+01 | 0.1081 | 4.03e+10 | 0.6 | 0.6 | 2154.1
491 | 0:16 | 946 | -1011 | 331 | 223 | 496 | 85.7 | 0.5567281 | 30.55314 | 35.75546 | 109.5006 | 106.2559 | 329.9847 | 164.99235 | 406.4719 | 1.002202 | 371.3113 | 134129.5 | 95172.39 | 1.008623 | 1.746495 | 1760.312 | [8 empty] | 0.01042817 | 0.01016022 | 0.6152649 | 0.6051185 | 0.6037003 | 0.6044541 | 0.6036203 | 1.85e+01 | 0.1081 | 4.03e+10 | 0.6 | 0.6 | 2154.3
492 | 0:16 | 948 | -1009 | 331 | 224 | 497 | 85.7 | 0.5541816 | 29.94439 | 37.54411 | 114.7317 | 104.0772 | 327.4297 | 163.71485 | 406.53 | 1.002345 | 371.4118 | 133110 | 95263.3 | 1.009586 | 1.748164 | 1767.461 | [8 empty] | 0.01044312 | 0.01017478 | 0.6158155 | 0.6056836 | 0.603669 | 0.6044948 | 0.6035444 | 1.87e+01 | 0.1081 | 4.02e+10 | 0.6 | 0.6 | 2154.5
493 | 0:16 | 949 | -1008 | 332 | 224.1427 | 497.1427 | 85.7 | 0.4942997 | 27.94517 | 171.9781 | 111.4661 | 104.9837 | 360.3827 | 180.19135 | 407.0828 | 1.003708 | 304.196 | 146705.6 | 94776.59 | 1.004428 | 1.739232 | 1865.366 | [8 empty] | 0.01036319 | 0.01009691 | 0.6128524 | 0.6026423 | 0.6037852 | 0.6042029 | 0.6036943 | 1.89e+01 | 0.1081 | 4.02e+10 | 0.6 | 0.6 | 2154.7
494 | 0:16 | 950 | -1007 | 332 | 224.2852 | 497.2852 | 85.7 | 0.5521319 | 30.74836 | 34.70223 | 107.9284 | 105.5109 | 331.7718 | 165.8859 | 406.6805 | 1.002716 | 374.112 | 134925.1 | 95292.1 | 1.009892 | 1.748692 | 1775.555 | [8 empty] | 0.01044785 | 0.0101794 | 0.6159897 | 0.6058624 | 0.6044541 | 0.6046031 | 0.6037003 | 1.91e+01 | 0.1081 | 4.01e+10 | 0.6 | 0.6 | 2154.9
495 | 0:16 | 951 | -1006 | 332 | 224.4297 | 497.4297 | 85.7 | 0.4789163 | 24.88879 | 176.4674 | 105.5664 | 104.5909 | 358.5634 | 179.2817 | 406.7344 | 1.002849 | 270.1838 | 145840.1 | 94453.57 | 1.001005 | 1.733305 | 1878.752 | [8 empty] | 0.01031025 | 0.01004533 | 0.6108647 | 0.6006022 | 0.6044948 | 0.6040961 | 0.603669 | 1.93e+01 | 0.1081 | 4.01e+10 | 0.6 | 0.6 | 2155.1
496 | 0:16 | 952 | -1005 | 333 | 224.5722 | 497.5722 | 85.7 | 0.5490823 | 32.19091 | 33.67841 | 111.0178 | 104.8382 | 329.7806 | 164.8903 | 406.9052 | 1.00327 | 372.3128 | 134189.5 | 95300.13 | 1.009977 | 1.74884 | 1781.599 | [8 empty] | 0.01044917 | 0.01018068 | 0.6160382 | 0.6059122 | 0.6042029 | 0.6047834 | 0.6037852 | 1.95e+01 | 0.1081 | 4.00e+10 | 0.6 | 0.6 | 2155.3
497 | 0:16 | 953 | -1004 | 332 | 224.7127 | 497.7127 | 85.7 | 0.563387 | 36.38706 | 33.30968 | 109.1563 | 105.8002 | 334.3169 | 167.15845 | 406.2135 | 1.001565 | 364.6095 | 135804 | 95210.86 | 1.009031 | 1.747201 | 1737.47 | [8 empty] | 0.0104345 | 0.01016638 | 0.6154981 | 0.6053578 | 0.6046031 | 0.6047681 | 0.6044541 | 1.97e+01 | 0.1081 | 4.00e+10 | 0.6 | 0.6 | 2155.5
498 | 0:16 | 955 | -1002 | 333 | 225 | 498 | 85.7 | 0.5536145 | 35.27015 | 33.09325 | 115.13 | 106.3675 | 332.1705 | 166.08525 | 406.8506 | 1.003136 | 367.3114 | 135143.8 | 95218.11 | 1.009107 | 1.747334 | 1764.459 | [8 empty] | 0.01043569 | 0.01016754 | 0.615542 | 0.6054029 | 0.6040961 | 0.6047403 | 0.6044948 | 1.99e+01 | 0.1081 | 3.99e+10 | 0.6 | 0.6 | 2155.7
499 | 0:16 | 956 | -1001 | 333 | 225.2491 | 498.2491 | 85.7 | 0.4893687 | 25.64997 | 173.3185 | 108.5664 | 103.9337 | 359.8199 | 179.90995 | 406.2711 | 1.001707 | 297.3945 | 146184.4 | 94935.66 | 1.006114 | 1.742151 | 1875.618 | [8 empty] | 0.01038929 | 0.01012234 | 0.613825 | 0.6036406 | 0.6047834 | 0.6046223 | 0.6042029 | 2.02e+01 | 0.108 | 3.99e+10 | 0.6 | 0.6 | 2155.9
500 | 0:16 | 959 | -998 | 334 | 225.763 | 498.763 | 85.7 | 0.5480878 | 32.47278 | 36.10308 | 113.412 | 105.6086 | 332.5982 | 166.2991 | 406.8056 | 1.003025 | 368.6112 | 135302.8 | 95224.73 | 1.009178 | 1.747456 | 1779.896 | [8 empty] | 0.01043678 | 0.0101686 | 0.6155821 | 0.605444 | 0.6047681 | 0.6044972 | 0.6046031 | 2.04e+01 | 0.108 | 3.99e+10 | 0.6 | 0.6 | 2156.2
501 | 0:16 | 959 | -998 | 334 | 226 | 499 | 85.7 | 0.4851451 | 25.24983 | 175.0635 | 112.9417 | 104.3326 | 358.2014 | 179.1007 | 407.0504 | 1.003628 | 283.4899 | 145806 | 94724.24 | 1.003873 | 1.738272 | 1873.679 | [8 empty] | 0.0103546 | 0.01008854 | 0.6125314 | 0.6023128 | 0.6047403 | 0.6045541 | 0.6040961 | 2.06e+01 | 0.108 | 3.98e+10 | 0.6 | 0.6 | 2156.4
502 | 0:16 | 961 | -996 | 334 | 226.1129 | 499.1129 | 85.7 | 0.5586869 | 31.76112 | 36.2677 | 114.5739 | 104.2528 | 329.9335 | 164.96675 | 406.473 | 1.002205 | 369.6116 | 134109.1 | 95219.8 | 1.009125 | 1.747366 | 1754.086 | [8 empty] | 0.01043597 | 0.01016781 | 0.6155522 | 0.6054134 | 0.6046223 | 0.6050194 | 0.6047834 | 2.08e+01 | 0.108 | 3.98e+10 | 0.6 | 0.6 | 2156.6
503 | 0:16 | 962 | -995 | 334 | 226.2233 | 499.2233 | 85.7 | 0.5485197 | 31.92072 | 34.4595 | 112.3545 | 103.986 | 332.0654 | 166.0327 | 406.9587 | 1.003402 | 373.7129 | 135136.9 | 95282.86 | 1.009794 | 1.748523 | 1784.317 | [8 empty] | 0.01044633 | 0.01017792 | 0.6159338 | 0.605805 | 0.6044972 | 0.6049729 | 0.6047681 | 2.11e+01 | 0.108 | 3.97e+10 | 0.6 | 0.6 | 2156.8
504 | 0:16 | 963 | -994 | 334 | 226.3336 | 499.3336 | 85.7 | 0.5463895 | 31.90817 | 37.03636 | 111.4103 | 104.8559 | 324.5704 | 162.2852 | 406.1783 | 1.001478 | 369.3128 | 131833.5 | 95179.64 | 1.0087 | 1.746629 | 1784.649 | [8 empty] | 0.01042936 | 0.01016138 | 0.6153089 | 0.6051636 | 0.6045541 | 0.6048244 | 0.6047403 | 2.13e+01 | 0.108 | 3.97e+10 | 0.6 | 0.6 | 2157.1
505 | 0:16 | 965 | -992 | 334 | 226.5574 | 499.5574 | 85.7 | 0.5503435 | 36.06189 | 32.51973 | 116.605 | 105.7965 | 332.4923 | 166.24615 | 405.9921 | 1.001019 | 366.9087 | 134989.3 | 95085.41 | 1.007701 | 1.744899 | 1771.381 | [8 empty] | 0.01041388 | 0.0101463 | 0.6147369 | 0.6045765 | 0.6050194 | 0.604307 | 0.6046223 | 2.15e+01 | 0.108 | 3.96e+10 | 0.6 | 0.6 | 2157.3
506 | 0:16 | 969 | -988 | 335 | 227 | 500 | 85.7 | 0.488365 | 26.49464 | 174.0537 | 112.4742 | 105.174 | 360.0244 | 180.0122 | 406.9034 | 1.003266 | 284.192 | 146495.1 | 94796.11 | 1.004635 | 1.73959 | 1864.496 | [8 empty] | 0.01036639 | 0.01010003 | 0.6129719 | 0.602765 | 0.6049729 | 0.6036297 | 0.6044972 | 2.18e+01 | 0.108 | 3.96e+10 | 0.6 | 0.6 | 2157.5
507 | 0:16 | 970 | -987 | 335 | 227.2478 | 500.2478 | 85.7 | 0.5546055 | 31.41187 | 34.94999 | 110.7645 | 106.8351 | 329.9025 | 164.95125 | 406.7506 | 1.002889 | 372.3129 | 134188 | 95288.84 | 1.009857 | 1.748632 | 1767.482 | [8 empty] | 0.01044732 | 0.01017887 | 0.61597 | 0.6058421 | 0.6048244 | 0.6039831 | 0.6045541 | 2.20e+01 | 0.108 | 3.95e+10 | 0.6 | 0.6 | 2157.8
508 | 0:16 | 971 | -986 | 335 | 227.4901 | 500.4901 | 85.7 | 0.5440702 | 30.56969 | 38.09226 | 116.1088 | 105.7253 | 328.8783 | 164.43915 | 406.8517 | 1.003138 | 368.7124 | 133804.7 | 95245.05 | 1.009393 | 1.747829 | 1790.57 | [8 empty] | 0.01044012 | 0.01017186 | 0.6157051 | 0.6055703 | 0.604307 | 0.6034811 | 0.6050194 | 2.22e+01 | 0.1079 | 3.95e+10 | 0.6 | 0.6 | 2158
509 | 0:16 | 972 | -985 | 334 | 227.7347 | 500.7347 | 85.7 | 0.5478113 | 33.22726 | 31.42218 | 116.1541 | 106.4166 | 329.4635 | 164.73175 | 406.6376 | 1.00261 | 371.5117 | 133972.3 | 95167.46 | 1.008571 | 1.746405 | 1783.084 | [8 empty] | 0.01042736 | 0.01015943 | 0.615235 | 0.6050878 | 0.6036297 | 0.6032445 | 0.6049729 | 2.25e+01 | 0.1079 | 3.94e+10 | 0.6 | 0.6 | 2158.2
510 | 0:16 | 973 | -984 | 335 | 228 | 501 | 85.7 | 0.5519294 | 31.90964 | 41.06879 | 106.3044 | 104.8897 | 326.3504 | 163.1752 | 406.1223 | 1.00134 | 361.9081 | 132538.2 | 95115.75 | 1.008023 | 1.745456 | 1762.568 | [8 empty] | 0.01041886 | 0.01015115 | 0.6149212 | 0.6047657 | 0.6039831 | 0.6033253 | 0.6048244 | 2.27e+01 | 0.1079 | 3.94e+10 | 0.6 | 0.6 | 2158.5
511 | 0:16 | 974 | -983 | 335 | 228.1557 | 501.1557 | 85.7 | 0.4804867 | 30.82947 | 175.1477 | 106.3062 | 104.4533 | 357.2219 | 178.61095 | 406.9298 | 1.003331 | 255.5837 | 145364.3 | 94601.93 | 1.002577 | 1.736027 | 1860.153 | [8 empty] | 0.01033455 | 0.01006901 | 0.6117797 | 0.6015413 | 0.6034811 | 0.6034322 | 0.604307 | 2.30e+01 | 0.1079 | 3.93e+10 | 0.6 | 0.6 | 2158.7
512 | 0:16 | 975 | -982 | 335 | 228.3268 | 501.3268 | 85.7 | 0.4736403 | 23.77214 | 176.1869 | 108.6841 | 104.0355 | 354.6303 | 177.31515 | 407.6653 | 1.005144 | 267.884 | 144570.5 | 94332.88 | 0.9997258 | 1.73109 | 1893.331 | [8 empty] | 0.0102905 | 0.01002608 | 0.6101176 | 0.5998354 | 0.6032445 | 0.6039439 | 0.6036297 | 2.32e+01 | 0.1079 | 3.92e+10 | 0.6 | 0.6 | 2159
513 | 0:16 | 977 | -980 | 336 | 228.6756 | 501.6756 | 85.7 | 0.5573546 | 32.26974 | 36.78931 | 115.7845 | 105.1535 | 329.0149 | 164.50745 | 406.4421 | 1.002128 | 367.3105 | 133725.5 | 95191.81 | 1.008829 | 1.746852 | 1754.891 | [8 empty] | 0.01043136 | 0.01016333 | 0.6153827 | 0.6052393 | 0.6033253 | 0.6043321 | 0.6039831 | 2.35e+01 | 0.1079 | 3.92e+10 | 0.6 | 0.6 | 2159.2
514 | 0:16 | 978 | -979 | 336 | 228.8359 | 501.8359 | 85.7 | 0.4828816 | 25.71559 | 174.551 | 108.1467 | 104.3816 | 359.7649 | 179.88245 | 406.3705 | 1.001952 | 283.9905 | 146197.9 | 94726.59 | 1.003898 | 1.738315 | 1881.654 | [8 empty] | 0.01035499 | 0.01008892 | 0.6125458 | 0.6023276 | 0.6034322 | 0.6042313 | 0.6034811 | 2.37e+01 | 0.1079 | 3.91e+10 | 0.6 | 0.6 | 2159.5
515 | 0:16 | 979 | -978 | 336 | 229 | 502 | 85.7 | 0.4895712 | 24.54479 | 172.9438 | 111.8512 | 102.7655 | 357.0425 | 178.52125 | 407.3438 | 1.004352 | 305.8973 | 145439.1 | 94979.34 | 1.006577 | 1.742953 | 1883.831 | [8 empty] | 0.01039646 | 0.01012932 | 0.6140914 | 0.603914 | 0.6039439 | 0.604735 | 0.6032445 | 2.40e+01 | 0.1079 | 3.91e+10 | 0.6 | 0.6 | 2159.7
516 | 0:16 | 981 | -976 | 337 | 229.2502 | 502.2502 | 85.7 | 0.5494735 | 30.17743 | 36.64712 | 110.6424 | 104.4094 | 328.3401 | 164.17005 | 406.2825 | 1.001735 | 371.7132 | 133398.9 | 95258.5 | 1.009535 | 1.748076 | 1779.689 | [8 empty] | 0.01044233 | 0.01017401 | 0.6157865 | 0.6056538 | 0.6043321 | 0.6043674 | 0.6033253 | 2.43e+01 | 0.1078 | 3.90e+10 | 0.6 | 0.6 | 2160
517 | 0:16 | 982 | -975 | 337 | 229.3785 | 502.3785 | 85.7 | 0.557716 | 32.45285 | 33.06956 | 117.9765 | 104.9457 | 332.4331 | 166.21655 | 406.6806 | 1.002716 | 373.6123 | 135194.1 | 95236 | 1.009297 | 1.747663 | 1760.615 | [8 empty] | 0.01043863 | 0.01017041 | 0.6156503 | 0.605514 | 0.6042313 | 0.6044234 | 0.6034322 | 2.45e+01 | 0.1078 | 3.90e+10 | 0.6 | 0.6 | 2160.3
518 | 0:16 | 983 | -974 | 338 | 229.5019 | 502.5019 | 85.7 | 0.5485559 | 30.53063 | 39.96398 | 117.4342 | 106.1455 | 325.6897 | 162.84485 | 406.5805 | 1.00247 | 366.2107 | 132419.1 | 95173.12 | 1.008631 | 1.746509 | 1775.909 | [8 empty] | 0.01042829 | 0.01016034 | 0.6152694 | 0.605123 | 0.604735 | 0.6039305 | 0.6039439 | 2.48e+01 | 0.1078 | 3.89e+10 | 0.6 | 0.6 | 2160.5
519 | 0:16 | 985 | -972 | 338 | 229.7503 | 502.7503 | 85.7 | 0.4784499 | 25.55685 | 176.4423 | 108.904 | 104.1966 | 360.9853 | 180.49265 | 407.2568 | 1.004137 | 253.0836 | 147013.7 | 94762.38 | 1.004278 | 1.738971 | 1865.85 | [8 empty] | 0.01036086 | 0.01009464 | 0.6127653 | 0.6025529 | 0.6043674 | 0.6035428 | 0.6043321 | 2.51e+01 | 0.1078 | 3.89e+10 | 0.6 | 0.6 | 2160.8
520 | 0:16 | 986 | -971 | 338 | 229.8767 | 502.8767 | 85.7 | 0.5602928 | 32.1623 | 40.01626 | 109.87 | 105.9505 | 327.9355 | 163.96775 | 406.3412 | 1.00188 | 362.6087 | 133253.7 | 95078.49 | 1.007628 | 1.744772 | 1742.091 | [8 empty] | 0.01041274 | 0.01014519 | 0.6146949 | 0.6045334 | 0.6044234 | 0.6036603 | 0.6042313 | 2.53e+01 | 0.1078 | 3.88e+10 | 0.6 | 0.6 | 2161.1
521 | 0:16 | 987 | -970 | 339 | 230 | 503 | 85.7 | 0.5437006 | 31.10484 | 37.23069 | 116.2303 | 105.99 | 330.4093 | 165.20465 | 407.1525 | 1.00388 | 370.8124 | 134527 | 95290.76 | 1.009877 | 1.748668 | 1793.978 | [8 empty] | 0.01044763 | 0.01017918 | 0.6159816 | 0.605854 | 0.6039305 | 0.6030185 | 0.604735 | 2.56e+01 | 0.1078 | 3.87e+10 | 0.6 | 0.6 | 2161.3
522 | 0:16 | 988 | -969 | 339 | 230.2001 | 503.2001 | 85.7 | 0.4836178 | 25.09588 | 175.4547 | 109.3578 | 104.8473 | 358.2047 | 179.10235 | 406.749 | 1.002885 | 274.9871 | 145699.4 | 94570.13 | 1.00224 | 1.735443 | 1868.9 | [8 empty] | 0.01032934 | 0.01006393 | 0.6115839 | 0.6013404 | 0.6035428 | 0.6030363 | 0.6043674 | 2.59e+01 | 0.1078 | 3.87e+10 | 0.6 | 0.6 | 2161.6
523 | 0:16 | 989 | -968 | 339 | 230.402 | 503.402 | 85.7 | 0.5499775 | 31.02147 | 36.36908 | 116.9917 | 105.7241 | 330.0125 | 165.00625 | 406.8184 | 1.003056 | 371.4128 | 134255.1 | 95321.74 | 1.010206 | 1.749236 | 1778.565 | [8 empty] | 0.01045273 | 0.01018415 | 0.6161688 | 0.6060462 | 0.6036603 | 0.6032513 | 0.6044234 | 2.62e+01 | 0.1078 | 3.86e+10 | 0.6 | 0.6 | 2161.9
524 | 0:16 | 990 | -967 | 338 | 230.6025 | 503.6025 | 85.7 | 0.499643 | 26.4994 | 174.5742 | 102.8287 | 104.2657 | 358.6019 | 179.30095 | 406.6381 | 1.002612 | 280.59 | 145821.2 | 94684.74 | 1.003455 | 1.737547 | 1824.316 | [8 empty] | 0.01034813 | 0.01008223 | 0.6122889 | 0.602064 | 0.6030185 | 0.6032129 | 0.6039305 | 2.65e+01 | 0.1078 | 3.86e+10 | 0.6 | 0.6 | 2162.2
525 | 0:17 | 991 | -966 | 339 | 230.8013 | 503.8013 | 85.7 | 0.505579 | 26.73284 | 174.2074 | 109.2705 | 102.8881 | 359.7969 | 179.89845 | 405.3052 | 0.9993252 | 288.4904 | 145827.6 | 94739.52 | 1.004035 | 1.738552 | 1814.533 | [8 empty] | 0.01035711 | 0.01009098 | 0.6126251 | 0.6024091 | 0.6030363 | 0.6029419 | 0.6035428 | 2.67e+01 | 0.1077 | 3.85e+10 | 0.6 | 0.6 | 2162.5
526 | 0:17 | 992 | -965 | 339 | 231 | 504 | 85.7 | 0.4879906 | 25.12646 | 173.2331 | 112.6735 | 105.4623 | 358.6666 | 179.3333 | 406.6488 | 1.002638 | 305.1949 | 145851.3 | 94893.3 | 1.005665 | 1.741374 | 1887.522 | [8 empty] | 0.01038234 | 0.01011556 | 0.6135664 | 0.6033751 | 0.6032513 | 0.602823 | 0.6036603 | 2.70e+01 | 0.1077 | 3.84e+10 | 0.6 | 0.6 | 2162.7
527 | 0:17 | 993 | -964 | 340 | 231.1723 | 504.1723 | 85.7 | 0.4545686 | 25.59257 | 178.7357 | 115.1607 | 106.8454 | 359.4425 | 179.72125 | 405.6916 | 1.000278 | 195.8651 | 145822.8 | 94365.12 | 1.000068 | 1.731681 | 1889.798 | [8 empty] | 0.01029577 | 0.01003122 | 0.6103174 | 0.6000405 | 0.6032129 | 0.6030522 | 0.6030185 | 2.73e+01 | 0.1077 | 3.84e+10 | 0.6 | 0.6 | 2163
528 | 0:17 | 994 | -963 | 340 | 231.3359 | 504.3359 | 85.7 | 0.5524071 | 31.93618 | 34.79647 | 109.2219 | 105.0675 | 330.762 | 165.381 | 406.0003 | 1.001039 | 371.412 | 134289.5 | 95310.86 | 1.01009 | 1.749037 | 1772.295 | [8 empty] | 0.01045094 | 0.0101824 | 0.6161031 | 0.6059787 | 0.6029419 | 0.6032165 | 0.6030363 | 2.76e+01 | 0.1077 | 3.83e+10 | 0.6 | 0.6 | 2163.3
529 | 0:17 | 995 | -962 | 339 | 231.5008 | 504.5008 | 85.7 | 0.48751 | 24.10313 | 175.6907 | 107.8943 | 103.9008 | 357.802 | 178.901 | 407.9187 | 1.005769 | 272.0868 | 145954.1 | 94808.91 | 1.004771 | 1.739825 | 1855.269 | [8 empty] | 0.01036849 | 0.01010207 | 0.6130503 | 0.6028455 | 0.602823 | 0.6025914 | 0.6032513 | 2.79e+01 | 0.1077 | 3.82e+10 | 0.6 | 0.6 | 2163.6
530 | 0:17 | 996 | -961 | 340 | 231.6671 | 504.6671 | 85.7 | 0.5691446 | 32.32994 | 36.29528 | 111.954 | 105.5076 | 330.4248 | 165.2124 | 406.8646 | 1.00317 | 368.9122 | 134438.1 | 95278.46 | 1.009747 | 1.748442 | 1728.367 | [8 empty] | 0.01044561 | 0.01017721 | 0.6159072 | 0.6057777 | 0.6030522 | 0.603 | 0.6032129 | 2.82e+01 | 0.1077 | 3.82e+10 | 0.6 | 0.6 | 2163.9
531 | 0:17 | 997 | -960 | 339 | 231.8366 | 504.8366 | 85.7 | 0.4650176 | 28.77066 | 178.4828 | 109.2497 | 105.1537 | 362.0829 | 181.04145 | 406.4297 | 1.002098 | 199.2656 | 147161.2 | 94384.99 | 1.000278 | 1.732046 | 1855.31 | [8 empty] | 0.01029903 | 0.01003439 | 0.6104405 | 0.6001668 | 0.6032165 | 0.6027506 | 0.6029419 | 2.85e+01 | 0.1077 | 3.81e+10 | 0.6 | 0.6 | 2164.2
532 | 0:17 | 998 | -959 | 340 | 232 | 505 | 85.7 | 0.4575725 | 24.38739 | 178.4034 | 115.4042 | 104.0861 | 356.0849 | 178.04245 | 407.4981 | 1.004732 | 223.5734 | 145103.9 | 94607.55 | 1.002637 | 1.73613 | 1908.546 | [8 empty] | 0.01033547 | 0.01006991 | 0.6118143 | 0.6015768 | 0.6025914 | 0.6034175 | 0.602823 | 2.88e+01 | 0.1077 | 3.81e+10 | 0.6 | 0.6 | 2164.5
533 | 0:17 | 999 | -958 | 340 | 232.111 | 505.111 | 85.7 | 0.5633293 | 32.22266 | 37.8594 | 114.457 | 105.436 | 329.1017 | 164.55085 | 406.9651 | 1.003418 | 366.6101 | 133932.9 | 95150 | 1.008386 | 1.746085 | 1739.172 | [8 empty] | 0.01042449 | 0.01015664 | 0.6151291 | 0.6049791 | 0.603 | 0.6039224 | 0.6030522 | 2.91e+01 | 0.1076 | 3.80e+10 | 0.6 | 0.6 | 2164.8
534 | 0:17 | 1001 | -956 | 341 | 232.3337 | 505.3337 | 85.7 | 0.4716493 | 27.7473 | 177.7899 | 104.3634 | 104.8957 | 360.5569 | 180.27845 | 404.6093 | 0.9976093 | 219.0718 | 145884.7 | 94546.48 | 1.00199 | 1.73501 | 1853.227 | [8 empty] | 0.01032547 | 0.01006016 | 0.6114381 | 0.6011908 | 0.6027506 | 0.6036648 | 0.6032165 | 2.95e+01 | 0.1076 | 3.79e+10 | 0.6 | 0.6 | 2165.1
535 | 0:17 | 1002 | -955 | 341 | 232.4445 | 505.4445 | 85.7 | 0.4725598 | 28.56572 | 176.8262 | 109.9549 | 100.5924 | 361.8008 | 180.9004 | 405.2805 | 0.9992643 | 236.6765 | 146630.8 | 94611.75 | 1.002681 | 1.736207 | 1868.247 | [8 empty] | 0.01033616 | 0.01007058 | 0.6118401 | 0.6016034 | 0.6034175 | 0.6043131 | 0.6025914 | 2.98e+01 | 0.1076 | 3.79e+10 | 0.6 | 0.6 | 2165.5
536 | 0:17 | 1003 | -954 | 341 | 232.5575 | 505.5575 | 85.7 | 0.5414652 | 28.75524 | 36.12885 | 115.3294 | 105.6627 | 331.0569 | 165.52845 | 406.7305 | 1.002839 | 375.2128 | 134650.9 | 95266.8 | 1.009623 | 1.748228 | 1804.074 | [8 empty] | 0.01044369 | 0.01017534 | 0.6158367 | 0.6057053 | 0.6039224 | 0.6049466 | 0.603 | 3.01e+01 | 0.1076 | 3.78e+10 | 0.6 | 0.6 | 2165.8
537 | 0:17 | 1005 | -952 | 341 | 232.7781 | 505.7781 | 85.7 | 0.5504698 | 33.32749 | 33.48729 | 116.0488 | 105.0182 | 331.9089 | 165.95445 | 406.296 | 1.001768 | 369.0081 | 134853.3 | 94998.2 | 1.006777 | 1.743299 | 1772.514 | [8 empty] | 0.01039956 | 0.01013234 | 0.6142063 | 0.6040319 | 0.6036648 | 0.6049339 | 0.6027506 | 3.04e+01 | 0.1076 | 3.77e+10 | 0.6 | 0.6 | 2166.1
538 | 0:17 | 1006 | -951 | 341 | 232.8892 | 505.8892 | 85.7 | 0.5661284 | 32.85042 | 44.66557 | 115.7796 | 104.7503 | 323.9223 | 161.96115 | 405.6335 | 1.000135 | 356.6088 | 131393.7 | 95126.92 | 1.008141 | 1.745661 | 1722.219 | [8 empty] | 0.0104207 | 0.01015294 | 0.6149891 | 0.6048353 | 0.6043131 | 0.6052366 | 0.6034175 | 3.07e+01 | 0.1076 | 3.77e+10 | 0.6 | 0.6 | 2166.4
539 | 0:17 | 1007 | -950 | 341 | 233 | 506 | 85.7 | 0.5597247 | 35.3629 | 38.59122 | 107.3641 | 104.5877 | 318.2137 | 159.10685 | 407.071 | 1.003679 | 358.3091 | 129535.6 | 95171.2 | 1.00861 | 1.746474 | 1739.864 | [8 empty] | 0.01042798 | 0.01016003 | 0.6152577 | 0.6051111 | 0.6049466 | 0.604831 | 0.6039224 | 3.11e+01 | 0.1076 | 3.76e+10 | 0.6 | 0.6 | 2166.7
540 | 0:17 | 1008 | -949 | 341 | 233.2042 | 506.2042 | 85.7 | 0.4792289 | 25.8433 | 174.5375 | 108.7383 | 103.5314 | 360.8105 | 180.40525 | 407.3025 | 1.00425 | 292.5925 | 146959 | 94861.57 | 1.005329 | 1.740792 | 1903.58 | [8 empty] | 0.01037713 | 0.01011049 | 0.6133725 | 0.6031761 | 0.6049339 | 0.6048407 | 0.6036648 | 3.14e+01 | 0.1075 | 3.75e+10 | 0.6 | 0.6 | 2167.1
541 | 0:17 | 1009 | -948 | 342 | 233.3993 | 506.3993 | 85.7 | 0.5516084 | 29.93328 | 33.83606 | 115.0992 | 104.6138 | 327.297 | 163.6485 | 406.1722 | 1.001463 | 375.9139 | 132938.9 | 95270.51 | 1.009663 | 1.748296 | 1778.528 | [8 empty] | 0.0104443 | 0.01017594 | 0.6158592 | 0.6057284 | 0.6052366 | 0.6051929 | 0.6043131 | 3.17e+01 | 0.1075 | 3.74e+10 | 0.6 | 0.6 | 2167.4
542 | 0:17 | 1010 | -947 | 342 | 233.6011 | 506.6011 | 85.7 | 0.5514895 | 28.41143 | 40.25087 | 114.6266 | 104.4177 | 327.7977 | 163.89885 | 406.7332 | 1.002846 | 370.8138 | 133326.2 | 95320.4 | 1.010191 | 1.749212 | 1774.098 | [8 empty] | 0.01045251 | 0.01018393 | 0.6161607 | 0.6060379 | 0.604831 | 0.6051503 | 0.6049466 | 3.21e+01 | 0.1075 | 3.74e+10 | 0.6 | 0.6 | 2167.7
543 | 0:17 | 1011 | -946 | 342 | 233.8003 | 506.8003 | 85.7 | 0.5569184 | 30.85215 | 34.23206 | 113.7964 | 104.0876 | 331.5951 | 165.79755 | 406.7457 | 1.002877 | 374.3124 | 134874.9 | 95252.48 | 1.009472 | 1.747965 | 1763.422 | [8 empty] | 0.01044134 | 0.01017305 | 0.6157501 | 0.6056164 | 0.6048407 | 0.6045625 | 0.6049339 | 3.24e+01 | 0.1075 | 3.73e+10 | 0.6 | 0.6 | 2168.1
544 | 0:17 | 1012 | -945 | 342 | 234 | 507 | 85.7 | 0.552677 | 32.98764 | 32.2059 | 107.2531 | 105.534 | 330.4738 | 165.2369 | 407.3573 | 1.004385 | 373.4125 | 134620.9 | 95338.66 | 1.010385 | 1.749547 | 1773.816 | [8 empty] | 0.01045551 | 0.01018686 | 0.616271 | 0.606151 | 0.6051929 | 0.6046087 | 0.6052366 | 3.28e+01 | 0.1075 | 3.72e+10 | 0.6 | 0.6 | 2168.4
545 | 0:17 | 1013 | -944 | 343 | 234.1428 | 507.1428 | 85.7 | 0.470744 | 27.49869 | 176.6494 | 108.2746 | 103.8633 | 362.2569 | 181.12845 | 406.4447 | 1.002135 | 247.3798 | 147237.4 | 94673.97 | 1.003341 | 1.737349 | 1885.781 | [8 empty] | 0.01034636 | 0.01008051 | 0.6122227 | 0.6019961 | 0.6051503 | 0.6044467 | 0.604831 | 3.31e+01 | 0.1075 | 3.72e+10 | 0.6 | 0.6 | 2168.8
546 | 0:17 | 1014 | -943 | 343 | 234.2853 | 507.2853 | 85.7 | 0.5490492 | 32.58061 | 37.95228 | 117.4316 | 105.008 | 329.7016 | 164.8508 | 406.8902 | 1.003233 | 364.9102 | 134152.3 | 95182.09 | 1.008726 | 1.746673 | 1773.408 | [8 empty] | 0.01042977 | 0.01016177 | 0.6153238 | 0.6051789 | 0.6045625 | 0.6050092 | 0.6048407 | 3.35e+01 | 0.1075 | 3.71e+10 | 0.6 | 0.6 | 2169.1
547 | 0:17 | 1015 | -942 | 343 | 234.4282 | 507.4282 | 85.7 | 0.5580495 | 30.69645 | 33.85453 | 102.5906 | 104.0137 | 328.9453 | 164.47265 | 406.5404 | 1.002371 | 375.2133 | 133729.6 | 95256.58 | 1.009515 | 1.74804 | 1761.537 | [8 empty] | 0.01044201 | 0.01017371 | 0.6157749 | 0.6056419 | 0.6046087 | 0.6050033 | 0.6051929 | 3.38e+01 | 0.1075 | 3.70e+10 | 0.6 | 0.6 | 2169.5
548 | 0:17 | 1016 | -941 | 343 | 234.5728 | 507.5728 | 85.7 | 0.5587312 | 32.39382 | 36.77169 | 115.4775 | 104.9286 | 327.5358 | 163.7679 | 406.7687 | 1.002934 | 367.6116 | 133231.3 | 95222.45 | 1.009153 | 1.747414 | 1751.996 | [8 empty] | 0.0104364 | 0.01016824 | 0.6155683 | 0.6054298 | 0.6044467 | 0.6050799 | 0.6051503 | 3.42e+01 | 0.1074 | 3.69e+10 | 0.6 | 0.6 | 2169.8
549 | 0:17 | 1017 | -940 | 343 | 234.7146 | 507.7146 | 85.7 | 0.4716828 | 25.42538 | 177.2667 | 109.7914 | 104.2631 | 359.4045 | 179.70225 | 407.0987 | 1.003747 | 243.7791 | 146313.1 | 94662.45 | 1.003219 | 1.737138 | 1878.82 | [8 empty] | 0.01034447 | 0.01007867 | 0.6121519 | 0.6019234 | 0.6050092 | 0.6043996 | 0.6045625 | 3.45e+01 | 0.1074 | 3.69e+10 | 0.6 | 0.6 | 2170.2
550 | 0:17 | 1018 | -939 | 343 | 234.8573 | 507.8573 | 85.7 | 0.557539 | 32.13591 | 34.89776 | 115.9231 | 105.3868 | 327.0187 | 163.50935 | 406.9705 | 1.003431 | 370.8126 | 133087 | 95304.59 | 1.010024 | 1.748921 | 1758.755 | [8 empty] | 0.01044991 | 0.0101814 | 0.6160652 | 0.6059398 | 0.6050033 | 0.6050536 | 0.6046087 | 3.49e+01 | 0.1074 | 3.68e+10 | 0.6 | 0.6 | 2170.5
551 | 0:17 | 1019 | -938 | 343 | 235 | 508 | 85.7 | 0.551192 | 34.58352 | 38.16739 | 110.9774 | 103.9532 | 329.9734 | 164.9867 | 407.2471 | 1.004113 | 361.6095 | 134380.7 | 95156.13 | 1.008451 | 1.746197 | 1764.441 | [8 empty] | 0.0104255 | 0.01015762 | 0.6151663 | 0.6050173 | 0.6050799 | 0.6051074 | 0.6044467 | 3.53e+01 | 0.1074 | 3.67e+10 | 0.6 | 0.6 | 2170.9
552 | 0:17 | 1020 | -937 | 343 | 235.1998 | 508.1998 | 85.7 | 0.5615871 | 31.15827 | 36.10049 | 111.473 | 103.3672 | 328.2822 | 164.1411 | 406.6284 | 1.002588 | 372.3131 | 133488.9 | 95303.55 | 1.010013 | 1.748902 | 1750.244 | [8 empty] | 0.01044974 | 0.01018123 | 0.6160589 | 0.6059334 | 0.6043996 | 0.6052183 | 0.6050092 | 3.56e+01 | 0.1074 | 3.66e+10 | 0.6 | 0.6 | 2171.3
553 | 0:17 | 1021 | -936 | 343 | 235.3985 | 508.3985 | 85.7 | 0.5637612 | 29.7224 | 40.27208 | 111.7404 | 105.7753 | 322.0149 | 161.00745 | 406.7752 | 1.00295 | 367.1095 | 130987.7 | 95175.39 | 1.008655 | 1.746551 | 1738.803 | [8 empty] | 0.01042866 | 0.0101607 | 0.6152831 | 0.6051372 | 0.6050536 | 0.6045705 | 0.6050033 | 3.60e+01 | 0.1074 | 3.66e+10 | 0.6 | 0.6 | 2171.6
554 | 0:17 | 1022 | -935 | 343 | 235.5967 | 508.5967 | 85.7 | 0.5488787 | 31.42428 | 33.0036 | 113.6867 | 103.4277 | 330.2143 | 165.10715 | 407.0789 | 1.003698 | 374.8136 | 134423.3 | 95343.09 | 1.010432 | 1.749628 | 1784.94 | [8 empty] | 0.01045624 | 0.01018757 | 0.6162977 | 0.6061785 | 0.6051074 | 0.6046529 | 0.6050799 | 3.64e+01 | 0.1074 | 3.65e+10 | 0.6 | 0.6 | 2172
555 | 0:17 | 1024 | -933 | 343 | 236 | 509 | 85.7 | 0.4750235 | 26.01779 | 175.8168 | 106.7194 | 106.2819 | 357.4086 | 178.7043 | 406.4772 | 1.002215 | 264.5854 | 145278.4 | 94463.93 | 1.001115 | 1.733495 | 1886.425 | [8 empty] | 0.01031195 | 0.01004698 | 0.6109287 | 0.6006679 | 0.6052183 | 0.6045199 | 0.6043996 | 3.68e+01 | 0.1073 | 3.64e+10 | 0.6 | 0.6 | 2172.4
556 | 0:17 | 1026 | -931 | 344 | 236.2471 | 509.2471 | 85.7 | 0.553266 | 30.93025 | 34.32436 | 114.9348 | 103.9741 | 332.0608 | 166.0304 | 405.8702 | 1.000718 | 375.5143 | 134773.6 | 95395.2 | 1.010984 | 1.750584 | 1774.841 | [8 empty] | 0.01046481 | 0.01019592 | 0.6166121 | 0.6065011 | 0.6045705 | 0.6046301 | 0.6050536 | 3.72e+01 | 0.1073 | 3.63e+10 | 0.6 | 0.6 | 2172.8
557 | 0:17 | 1027 | -930 | 343 | 236.3729 | 509.3729 | 85.7 | 0.5511626 | 30.95135 | 35.78754 | 109.9774 | 106.4045 | 330.7451 | 165.37255 | 407.2061 | 1.004012 | 372.6133 | 134681.4 | 95365.38 | 1.010668 | 1.750037 | 1777.061 | [8 empty] | 0.01045991 | 0.01019114 | 0.6164322 | 0.6063166 | 0.6046529 | 0.6040259 | 0.6051074 | 3.75e+01 | 0.1073 | 3.62e+10 | 0.6 | 0.6 | 2173.2
558 | 0:17 | 1028 | -929 | 344 | 236.4975 | 509.4975 | 85.7 | 0.5581546 | 33.01009 | 35.99151 | 115.6463 | 105.3703 | 330.5105 | 165.25525 | 406.5398 | 1.002369 | 368.7116 | 134365.6 | 95281.04 | 1.009774 | 1.748489 | 1754.953 | [8 empty] | 0.01044603 | 0.01017762 | 0.6159228 | 0.6057937 | 0.6045199 | 0.6035865 | 0.6052183 | 3.79e+01 | 0.1073 | 3.62e+10 | 0.6 | 0.6 | 2173.5
559 | 0:17 | 1029 | -928 | 344 | 236.624 | 509.624 | 85.7 | 0.4763046 | 26.45218 | 175.7815 | 113.1956 | 103.6889 | 359.4861 | 179.74305 | 406.1097 | 1.001309 | 264.8864 | 145990.8 | 94579.37 | 1.002338 | 1.735613 | 1883.352 | [8 empty] | 0.01033086 | 0.01006541 | 0.6116408 | 0.6013988 | 0.6046301 | 0.6036044 | 0.6045705 | 3.83e+01 | 0.1073 | 3.61e+10 | 0.6 | 0.6 | 2173.9
560 | 0:17 | 1030 | -927 | 344 | 236.7511 | 509.7511 | 85.7 | 0.5571969 | 30.78584 | 33.96371 | 112.1935 | 105.3209 | 325.6778 | 162.8389 | 405.9337 | 1.000875 | 375.2119 | 132203.6 | 95268.16 | 1.009638 | 1.748253 | 1763.742 | [8 empty] | 0.01044392 | 0.01017556 | 0.6158449 | 0.6057138 | 0.6040259 | 0.6038852 | 0.6046529 | 3.87e+01 | 0.1073 | 3.60e+10 | 0.6 | 0.6 | 2174.3
561 | 0:17 | 1031 | -926 | 345 | 236.8743 | 509.8743 | 85.7 | 0.554363 | 35.73621 | 35.17173 | 116.8962 | 102.738 | 330.731 | 165.3655 | 406.8614 | 1.003162 | 364.71 | 134561.7 | 95193.16 | 1.008843 | 1.746877 | 1759.788 | [8 empty] | 0.01043159 | 0.01016355 | 0.6153909 | 0.6052477 | 0.6035865 | 0.6032598 | 0.6045199 | 3.91e+01 | 0.1073 | 3.59e+10 | 0.6 | 0.6 | 2174.7
562 | 0:17 | 1032 | -925 | 346 | 237 | 510 | 85.7 | 0.4816092 | 25.21416 | 175.7933 | 114.7927 | 104.9501 | 356.3333 | 178.16665 | 407.01 | 1.003529 | 272.287 | 145031.2 | 94585.7 | 1.002405 | 1.735729 | 1872.979 | [8 empty] | 0.01033189 | 0.01006642 | 0.6116798 | 0.6014388 | 0.6036044 | 0.6027276 | 0.6046301 | 3.96e+01 | 0.1072 | 3.58e+10 | 0.6 | 0.6 | 2175.1
563 | 0:17 | 1033 | -924 | 346 | 237.2535 | 510.2535 | 85.7 | 0.4897535 | 29.33763 | 176.6817 | 109.7932 | 104.6575 | 363.0238 | 181.5119 | 406.1512 | 1.001411 | 251.6816 | 147442.6 | 94717.73 | 1.003804 | 1.738152 | 1826.854 | [8 empty] | 0.01035353 | 0.0100875 | 0.6124914 | 0.6022718 | 0.6038852 | 0.6033602 | 0.6040259 | 4.00e+01 | 0.1072 | 3.57e+10 | 0.6 | 0.6 | 2175.6
564 | 0:17 | 1034 | -923 | 346 | 237.5035 | 510.5035 | 85.7 | 0.4802067 | 26.59293 | 174.1536 | 115.3277 | 103.8498 | 358.4029 | 179.20145 | 407.2631 | 1.004153 | 293.5919 | 145964.3 | 94871.91 | 1.005438 | 1.740981 | 1901.386 | [8 empty] | 0.01037882 | 0.01011214 | 0.6134357 | 0.603241 | 0.6032598 | 0.6033751 | 0.6035865 | 4.04e+01 | 0.1072 | 3.57e+10 | 0.6 | 0.6 | 2176
565 | 0:17 | 1035 | -922 | 346 | 237.748 | 510.748 | 85.7 | 0.5474823 | 32.12059 | 34.66914 | 115.671 | 104.8401 | 329.298 | 164.649 | 407.3338 | 1.004327 | 371.0121 | 134134.2 | 95301.18 | 1.009988 | 1.748859 | 1784.425 | [8 empty] | 0.01044935 | 0.01018085 | 0.6160446 | 0.6059187 | 0.6027276 | 0.6037248 | 0.6036044 | 4.08e+01 | 0.1072 | 3.56e+10 | 0.6 | 0.6 | 2176.4
566 | 0:17 | 1036 | -921 | 346 | 238 | 511 | 85.7 | 0.4810986 | 25.41274 | 174.0484 | 103.7603 | 104.6778 | 361.1483 | 180.57415 | 407.1779 | 1.003943 | 298.2935 | 147051.6 | 94891.58 | 1.005647 | 1.741342 | 1903.274 | [8 empty] | 0.01038205 | 0.01011529 | 0.6135559 | 0.6033644 | 0.6033602 | 0.6036789 | 0.6038852 | 4.12e+01 | 0.1072 | 3.55e+10 | 0.6 | 0.6 | 2176.8
567 | 0:17 | 1039 | -918 | 347 | 238.428 | 511.428 | 85.7 | 0.4932481 | 28.72075 | 175.5489 | 108.5806 | 105.2412 | 361.5379 | 180.76895 | 406.1216 | 1.001338 | 265.0845 | 146828.4 | 94569.46 | 1.002233 | 1.735431 | 1827.872 | [8 empty] | 0.01032923 | 0.01006382 | 0.6115798 | 0.6013361 | 0.6033751 | 0.6035079 | 0.6032598 | 4.17e+01 | 0.1072 | 3.54e+10 | 0.6 | 0.6 | 2177.2
568 | 0:17 | 1040 | -917 | 348 | 238.5679 | 511.5679 | 85.7 | 0.486326 | 26.19048 | 175.0566 | 109.8545 | 105.3543 | 361.124 | 180.562 | 406.0862 | 1.001251 | 279.0873 | 146647.5 | 94598.99 | 1.002546 | 1.735973 | 1864.366 | [8 empty] | 0.01033407 | 0.01006854 | 0.6117616 | 0.6015228 | 0.6037248 | 0.6036708 | 0.6027276 | 4.21e+01 | 0.1071 | 3.53e+10 | 0.6 | 0.6 | 2177.7
569 | 0:17 | 1043 | -914 | 348 | 239 | 512 | 85.7 | 0.5520832 | 32.33418 | 33.78099 | 107.7483 | 104.5098 | 329.0776 | 164.5388 | 407.3033 | 1.004252 | 372.7129 | 134034.4 | 95292.76 | 1.009898 | 1.748704 | 1774.285 | [8 empty] | 0.01044796 | 0.0101795 | 0.6159937 | 0.6058665 | 0.6036789 | 0.6038786 | 0.6033602 | 4.25e+01 | 0.1071 | 3.52e+10 | 0.6 | 0.6 | 2178.1
570 | 0:17 | 1044 | -913 | 348 | 239.1387 | 512.1387 | 85.7 | 0.5010641 | 27.14259 | 174.5825 | 109.4121 | 104.671 | 356.3064 | 178.1532 | 407.4281 | 1.004559 | 286.7903 | 145169.2 | 94734.27 | 1.00398 | 1.738456 | 1826.54 | [8 empty] | 0.01035625 | 0.01009014 | 0.6125929 | 0.602376 | 0.6035079 | 0.6039017 | 0.6033751 | 4.30e+01 | 0.1071 | 3.51e+10 | 0.6 | 0.6 | 2178.5
571 | 0:17 | 1045 | -912 | 348 | 239.2812 | 512.2812 | 85.7 | 0.5446073 | 31.64684 | 37.26822 | 115.4472 | 105.9792 | 326.5334 | 163.2667 | 407.1758 | 1.003937 | 367.0111 | 132956.5 | 95264.19 | 1.009596 | 1.74818 | 1787.609 | [8 empty] | 0.01044326 | 0.01017492 | 0.6158209 | 0.6056891 | 0.6036708 | 0.6044647 | 0.6037248 | 4.34e+01 | 0.1071 | 3.51e+10 | 0.6 | 0.6 | 2179
572 | 0:17 | 1046 | -911 | 348 | 239.4247 | 512.4247 | 85.7 | 0.5574554 | 30.98756 | 37.14499 | 115.6789 | 105.4333 | 326.0688 | 163.0344 | 407.2244 | 1.004057 | 370.2106 | 132783.2 | 95249.39 | 1.009439 | 1.747909 | 1757.959 | [8 empty] | 0.01044083 | 0.01017255 | 0.6157314 | 0.6055972 | 0.6038786 | 0.60448 | 0.6036789 | 4.38e+01 | 0.1071 | 3.50e+10 | 0.6 | 0.6 | 2179.4
573 | 0:17 | 1047 | -910 | 348 | 239.5687 | 512.5687 | 85.7 | 0.4820712 | 24.41895 | 176.9944 | 108.6991 | 102.8596 | 358.0924 | 179.0462 | 407.5635 | 1.004893 | 254.1817 | 145945.4 | 94701.23 | 1.00363 | 1.737849 | 1854.317 | [8 empty] | 0.01035083 | 0.01008487 | 0.6123902 | 0.6021679 | 0.6039017 | 0.603852 | 0.6035079 | 4.43e+01 | 0.1071 | 3.49e+10 | 0.6 | 0.6 | 2179.8
574 | 0:17 | 1049 | -908 | 348 | 239.8573 | 512.8573 | 85.7 | 0.4744229 | 25.84139 | 177.305 | 114.1753 | 103.9168 | 362.9361 | 181.46805 | 407.9229 | 1.005779 | 235.2785 | 148050 | 94750.16 | 1.004148 | 1.738747 | 1861.629 | [8 empty] | 0.01035885 | 0.01009268 | 0.6126904 | 0.602476 | 0.6044647 | 0.603781 | 0.6036708 | 4.48e+01 | 0.1071 | 3.48e+10 | 0.6 | 0.6 | 2180.3
575 | 0:18 | 1050 | -907 | 349 | 240 | 513 | 85.7 | 0.4929023 | 25.03572 | 173.8987 | 102.488 | 104.0766 | 359.5794 | 179.7897 | 407.7375 | 1.005322 | 293.8939 | 146614 | 94829.95 | 1.004994 | 1.740211 | 1859.93 | [8 empty] | 0.01037194 | 0.01010543 | 0.6131791 | 0.6029776 | 0.60448 | 0.6042805 | 0.6038786 | 4.52e+01 | 0.107 | 3.47e+10 | 0.6 | 0.6 | 2180.8
576 | 0:18 | 1052 | -905 | 349 | 240.3978 | 513.3978 | 85.7 | 0.5641465 | 32.25945 | 35.60038 | 112.4925 | 105.8771 | 330.7766 | 165.3883 | 407.3682 | 1.004412 | 369.6117 | 134747.8 | 95318.84 | 1.010175 | 1.749183 | 1741.401 | [8 empty] | 0.01045225 | 0.01018368 | 0.6161513 | 0.6060282 | 0.603852 | 0.6047193 | 0.6039017 | 4.57e+01 | 0.107 | 3.46e+10 | 0.6 | 0.6 | 2181.2
577 | 0:18 | 1054 | -903 | 348 | 240.7995 | 513.7995 | 85.7 | 0.5612041 | 29.42094 | 39.85283 | 113.7072 | 104.5815 | 327.3555 | 163.67775 | 407.266 | 1.00416 | 369.5133 | 133320.8 | 95365.39 | 1.010668 | 1.750037 | 1748.832 | [8 empty] | 0.01045991 | 0.01019114 | 0.6164323 | 0.6063166 | 0.603781 | 0.6047008 | 0.6044647 | 4.61e+01 | 0.107 | 3.45e+10 | 0.6 | 0.6 | 2181.7
578 | 0:18 | 1055 | -902 | 349 | 241 | 514 | 85.7 | 0.5490188 | 30.98913 | 37.31646 | 107.1416 | 105.9742 | 329.5525 | 164.77625 | 406.8194 | 1.003059 | 369.4113 | 134068.4 | 95281.48 | 1.009779 | 1.748497 | 1778.723 | [8 empty] | 0.01044611 | 0.01017769 | 0.6159255 | 0.6057965 | 0.6042805 | 0.6047085 | 0.60448 | 4.66e+01 | 0.107 | 3.44e+10 | 0.6 | 0.6 | 2182.1
579 | 0:18 | 1056 | -901 | 349 | 241.1254 | 514.1254 | 85.7 | 0.4743047 | 25.41974 | 175.3322 | 116.1193 | 102.6461 | 360.9073 | 180.45365 | 406.9128 | 1.003289 | 275.9872 | 146857.8 | 94548.16 | 1.002007 | 1.73504 | 1901.008 | [8 empty] | 0.01032574 | 0.01006042 | 0.6114485 | 0.6012014 | 0.6047193 | 0.6041976 | 0.603852 | 4.71e+01 | 0.107 | 3.43e+10 | 0.6 | 0.6 | 2182.6
580 | 0:18 | 1057 | -900 | 350 | 241.2502 | 514.2502 | 85.7 | 0.4819757 | 26.44109 | 175.4608 | 113.5249 | 106.2607 | 357.1479 | 178.57395 | 407.0612 | 1.003655 | 272.0869 | 145381.1 | 94622.45 | 1.002795 | 1.736404 | 1871.873 | [8 empty] | 0.01033792 | 0.01007228 | 0.611906 | 0.601671 | 0.6047008 | 0.6047826 | 0.603781 | 4.76e+01 | 0.107 | 3.42e+10 | 0.6 | 0.6 | 2183.1
581 | 0:18 | 1058 | -899 | 350 | 241.3743 | 514.3743 | 85.7 | 0.5508258 | 29.84846 | 37.46939 | 108.8754 | 105.1113 | 317.0044 | 158.5022 | 407.3217 | 1.004297 | 371.6123 | 129122.8 | 95309.86 | 1.01008 | 1.749018 | 1776.51 | [8 empty] | 0.01045077 | 0.01018224 | 0.616097 | 0.6059725 | 0.6047085 | 0.6053629 | 0.6042805 | 4.81e+01 | 0.1069 | 3.41e+10 | 0.6 | 0.6 | 2183.6
582 | 0:18 | 1059 | -898 | 349 | 241.5002 | 514.5002 | 85.7 | 0.5492773 | 31.39941 | 35.03357 | 109.5418 | 104.7 | 332.0283 | 166.01415 | 407.3912 | 1.004468 | 372.9124 | 135265.4 | 95322.23 | 1.010211 | 1.749245 | 1781.862 | [8 empty] | 0.01045281 | 0.01018422 | 0.6161718 | 0.6060492 | 0.6041976 | 0.6047858 | 0.6047193 | 4.85e+01 | 0.1069 | 3.40e+10 | 0.6 | 0.6 | 2184.1
583 | 0:18 | 1060 | -897 | 350 | 241.6243 | 514.6243 | 85.7 | 0.5710472 | 30.74669 | 37.78674 | 113.4268 | 104.5919 | 328.2021 | 164.10105 | 407.5862 | 1.004949 | 370.1119 | 133770.6 | 95297.91 | 1.009953 | 1.748799 | 1725.175 | [8 empty] | 0.01044881 | 0.01018033 | 0.6160248 | 0.6058984 | 0.6047826 | 0.6044328 | 0.6047008 | 4.90e+01 | 0.1069 | 3.39e+10 | 0.6 | 0.6 | 2184.5
584 | 0:18 | 1063 | -894 | 349 | 242 | 515 | 85.7 | 0.564983 | 31.00334 | 36.64507 | 113.1477 | 103.514 | 328.8735 | 164.43675 | 407.8109 | 1.005503 | 371.0121 | 134118.2 | 95374.05 | 1.01076 | 1.750196 | 1741.167 | [8 empty] | 0.01046133 | 0.01019253 | 0.6164845 | 0.6063702 | 0.6053629 | 0.6043179 | 0.6047085 | 4.95e+01 | 0.1069 | 3.38e+10 | 0.6 | 0.6 | 2185
585 | 0:18 | 1064 | -893 | 350 | 242.2006 | 515.2006 | 85.7 | 0.4886822 | 27.43195 | 175.2088 | 109.3813 | 103.8703 | 357.6563 | 178.82815 | 406.7772 | 1.002955 | 278.4878 | 145486.4 | 94709.6 | 1.003718 | 1.738003 | 1857.046 | [8 empty] | 0.0103522 | 0.0100862 | 0.6124415 | 0.6022206 | 0.6047858 | 0.6036978 | 0.6041976 | 5.00e+01 | 0.1069 | 3.37e+10 | 0.6 | 0.6 | 2185.5
586 | 0:18 | 1065 | -892 | 351 | 242.4001 | 515.4001 | 85.7 | 0.5585371 | 31.85657 | 37.29494 | 106.4021 | 103.8941 | 329.5179 | 164.75895 | 407.5373 | 1.004829 | 367.9099 | 134290.8 | 95200.93 | 1.008925 | 1.747019 | 1752.619 | [8 empty] | 0.01043286 | 0.01016479 | 0.6154379 | 0.605296 | 0.6044328 | 0.6042845 | 0.6047826 | 5.05e+01 | 0.1069 | 3.37e+10 | 0.6 | 0.6 | 2186
587 | 0:18 | 1066 | -891 | 351 | 242.603 | 515.603 | 85.7 | 0.5665829 | 31.14489 | 36.84644 | 110.5053 | 105.1473 | 324.9955 | 162.49775 | 407.1663 | 1.003914 | 370.7116 | 132327.2 | 95271.35 | 1.009672 | 1.748311 | 1736.262 | [8 empty] | 0.01044444 | 0.01017607 | 0.6158642 | 0.6057336 | 0.6043179 | 0.6044058 | 0.6053629 | 5.11e+01 | 0.1068 | 3.36e+10 | 0.6 | 0.6 | 2186.5
588 | 0:18 | 1067 | -890 | 352 | 242.8007 | 515.8007 | 85.7 | 0.4910683 | 25.37605 | 177.3182 | 111.9464 | 103.2698 | 360.0439 | 180.02195 | 406.8936 | 1.003242 | 248.478 | 146499.6 | 94663.92 | 1.003234 | 1.737165 | 1818.986 | [8 empty] | 0.01034471 | 0.01007891 | 0.612161 | 0.6019327 | 0.6036978 | 0.6044507 | 0.6047858 | 5.16e+01 | 0.1068 | 3.35e+10 | 0.6 | 0.6 | 2187.1
589 | 0:18 | 1068 | -889 | 352 | 243 | 516 | 85.7 | 0.4802188 | 27.95518 | 173.806 | 113.0396 | 104.0499 | 361.1234 | 180.5617 | 407.7089 | 1.005252 | 285.9915 | 147233.3 | 94925.67 | 1.006008 | 1.741968 | 1894.201 | [8 empty] | 0.01038765 | 0.01012074 | 0.613764 | 0.603578 | 0.6042845 | 0.6049999 | 0.6044328 | 5.21e+01 | 0.1068 | 3.34e+10 | 0.6 | 0.6 | 2187.6
590 | 0:18 | 1069 | -888 | 353 | 243.1658 | 516.1658 | 85.7 | 0.556294 | 30.49874 | 40.9876 | 108.4508 | 104.4015 | 326.4682 | 163.2341 | 406.6843 | 1.002725 | 365.6106 | 132769.5 | 95168.48 | 1.008581 | 1.746424 | 1755.666 | [8 empty] | 0.01042753 | 0.01015959 | 0.6152412 | 0.6050942 | 0.6044058 | 0.6049483 | 0.6043179 | 5.26e+01 | 0.1068 | 3.33e+10 | 0.6 | 0.6 | 2188.1
591 | 0:18 | 1070 | -887 | 352 | 243.3352 | 516.3352 | 85.7 | 0.4826686 | 26.50967 | 176.991 | 109.52 | 105.0869 | 359.8184 | 179.9092 | 406.9252 | 1.003319 | 248.9801 | 146419.2 | 94679.25 | 1.003397 | 1.737446 | 1846.949 | [8 empty] | 0.01034723 | 0.01008135 | 0.6122552 | 0.6020293 | 0.6044507 | 0.6045234 | 0.6036978 | 5.31e+01 | 0.1068 | 3.32e+10 | 0.6 | 0.6 | 2188.6
592 | 0:18 | 1071 | -886 | 352 | 243.4987 | 516.4987 | 85.7 | 0.5572487 | 29.6959 | 38.67161 | 111.7828 | 104.7093 | 326.1453 | 163.07265 | 406.8235 | 1.003069 | 370.6134 | 132683.5 | 95367.13 | 1.010687 | 1.750069 | 1759.735 | [8 empty] | 0.0104602 | 0.01019142 | 0.6164428 | 0.6063274 | 0.6049999 | 0.6042436 | 0.6042845 | 5.37e+01 | 0.1068 | 3.31e+10 | 0.6 | 0.6 | 2189.1
593 | 0:18 | 1072 | -885 | 352 | 243.6655 | 516.6655 | 85.7 | 0.5703558 | 30.56301 | 40.46938 | 112.3815 | 105.5037 | 326.1649 | 163.08245 | 407.841 | 1.005577 | 367.612 | 133023.4 | 95337.74 | 1.010375 | 1.74953 | 1724.602 | [8 empty] | 0.01045536 | 0.01018671 | 0.6162654 | 0.6061453 | 0.6049483 | 0.6041079 | 0.6044058 | 5.42e+01 | 0.1068 | 3.29e+10 | 0.6 | 0.6 | 2189.7
594 | 0:18 | 1073 | -884 | 352 | 243.8348 | 516.8348 | 85.7 | 0.5593031 | 31.97516 | 33.1239 | 118.6566 | 105.4105 | 331.6107 | 165.80535 | 407.8228 | 1.005533 | 373.2132 | 135238.4 | 95322.04 | 1.010209 | 1.749242 | 1756.905 | [8 empty] | 0.01045278 | 0.01018419 | 0.6161706 | 0.606048 | 0.6045234 | 0.6033876 | 0.6044507 | 5.48e+01 | 0.1067 | 3.28e+10 | 0.6 | 0.6 | 2190.2
595 | 0:18 | 1074 | -883 | 353 | 244 | 517 | 85.7 | 0.5567411 | 35.22832 | 38.62534 | 115.885 | 104.8237 | 329.6042 | 164.8021 | 407.7022 | 1.005235 | 362.2098 | 134380.4 | 95278.3 | 1.009745 | 1.748439 | 1751.95 | [8 empty] | 0.01044558 | 0.01017719 | 0.6159063 | 0.6057767 | 0.6042436 | 0.6029207 | 0.6049999 | 5.53e+01 | 0.1067 | 3.27e+10 | 0.6 | 0.6 | 2190.8
596 | 0:18 | 1075 | -882 | 352 | 244.2003 | 517.2003 | 85.7 | 0.5035114 | 24.97271 | 171.8406 | 110.6211 | 104.3924 | 358.6724 | 179.3362 | 408.3658 | 1.006871 | 313.5988 | 146469.5 | 94868.14 | 1.005398 | 1.740912 | 1846.947 | [8 empty] | 0.01037821 | 0.01011154 | 0.6134126 | 0.6032173 | 0.6041079 | 0.6029165 | 0.6049483 | 5.58e+01 | 0.1067 | 3.26e+10 | 0.6 | 0.6 | 2191.3
597 | 0:18 | 1076 | -881 | 353 | 244.3988 | 517.3988 | 85.7 | 0.4831828 | 30.25805 | 176.1706 | 104.7911 | 103.8314 | 359.82 | 179.91 | 405.6903 | 1.000275 | 251.8816 | 145975.5 | 94693.6 | 1.003549 | 1.737709 | 1848.271 | [8 empty] | 0.01034958 | 0.01008365 | 0.6123433 | 0.6021198 | 0.6033876 | 0.6033011 | 0.6045234 | 5.64e+01 | 0.1067 | 3.25e+10 | 0.6 | 0.6 | 2191.8
598 | 0:18 | 1077 | -880 | 353 | 244.601 | 517.601 | 85.7 | 0.4801987 | 24.86316 | 176.3684 | 114.6873 | 104.3889 | 356.7624 | 178.3812 | 407.1369 | 1.003841 | 261.884 | 145251.1 | 94369.85 | 1.000118 | 1.731768 | 1865.446 | [8 empty] | 0.01029655 | 0.01003198 | 0.6103467 | 0.6000706 | 0.6029207 | 0.603875 | 0.6042436 | 5.70e+01 | 0.1067 | 3.24e+10 | 0.6 | 0.6 | 2192.4
599 | 0:18 | 1078 | -879 | 353 | 244.8006 | 517.8006 | 85.7 | 0.5532804 | 36.68892 | 35.47109 | 116.4048 | 103.9588 | 330.2291 | 165.11455 | 407.6599 | 1.005131 | 362.0091 | 134621.2 | 95214.06 | 1.009064 | 1.74726 | 1759.971 | [8 empty] | 0.01043502 | 0.01016689 | 0.6155175 | 0.6053777 | 0.6029165 | 0.6041092 | 0.6041079 | 5.75e+01 | 0.1066 | 3.23e+10 | 0.6 | 0.6 | 2193
600 | 0:18 | 1079 | -878 | 353 | 245 | 518 | 85.7 | 0.4874126 | 24.65117 | 175.8956 | 105.6569 | 102.8591 | 360.4209 | 180.21045 | 407.8619 | 1.005629 | 272.9859 | 147002 | 94532.66 | 1.001843 | 1.734756 | 1854.176 | [8 empty] | 0.0103232 | 0.01005795 | 0.6113529 | 0.6011033 | 0.6033011 | 0.603565 | 0.6033876 | 5.81e+01 | 0.1066 | 3.22e+10 | 0.6 | 0.6 | 2193.5
601 | 0:18 | 1080 | -877 | 354 | 244 | 517 | 85.7 | 0.4772522 | 25.90295 | 176.1688 | 101.601 | 104.3672 | 359.3588 | 179.6794 | 408.2814 | 1.006663 | 263.084 | 146719.5 | 94798.38 | 1.004659 | 1.739632 | 1880.205 | [8 empty] | 0.01036676 | 0.01010039 | 0.6129858 | 0.6027793 | 0.603875 | 0.6042314 | 0.6029207 | 5.87e+01 | 0.1066 | 3.21e+10 | 0.6 | 0.6 | 2194.1
602 | 0:18 | 1081 | -876 | 353 | 244 | 517 | 85.7 | 0.559208 | 33.15067 | 34.7805 | 115.4179 | 105.0021 | 332.5165 | 166.25825 | 407.2511 | 1.004123 | 368.9125 | 135417.7 | 95273.64 | 1.009696 | 1.748354 | 1752.488 | [8 empty] | 0.01044482 | 0.01017644 | 0.6158781 | 0.6057478 | 0.6041092 | 0.6046183 | 0.6029165 | 5.92e+01 | 0.1066 | 3.20e+10 | 0.6 | 0.6 | 2194.7
603 | 0:18 | 1082 | -875 | 354 | 244.4982 | 517.4982 | 85.7 | 0.5636266 | 31.62781 | 38.93622 | 118.1055 | 105.8394 | 326.0635 | 163.03175 | 407.7686 | 1.005399 | 367.6128 | 132958.5 | 95299.71 | 1.009972 | 1.748832 | 1740.53 | [8 empty] | 0.0104491 | 0.01018062 | 0.6160357 | 0.6059096 | 0.603565 | 0.6040811 | 0.6033011 | 5.98e+01 | 0.1066 | 3.19e+10 | 0.6 | 0.6 | 2195.2
604 | 0:18 | 1083 | -874 | 354 | 245 | 518 | 85.7 | 0.5656816 | 33.19939 | 37.71653 | 115.6038 | 105.5743 | 331.3018 | 165.6509 | 407.9728 | 1.005902 | 366.1099 | 135162.1 | 95336.39 | 1.010361 | 1.749505 | 1734.302 | [8 empty] | 0.01045514 | 0.01018649 | 0.6162573 | 0.606137 | 0.6042314 | 0.6039649 | 0.603875 | 6.04e+01 | 0.1066 | 3.18e+10 | 0.6 | 0.6 | 2195.8
605 | 0:18 | 1084 | -873 | 354 | 245.3365 | 518.3365 | 85.7 | 0.4806341 | 25.90742 | 175.7572 | 113.9693 | 104.6844 | 359.7061 | 179.85305 | 407.8201 | 1.005526 | 266.5863 | 146695.4 | 94628.57 | 1.00286 | 1.736516 | 1870.89 | [8 empty] | 0.01033892 | 0.01007326 | 0.6119436 | 0.6017096 | 0.6046183 | 0.6038472 | 0.6041092 | 6.10e+01 | 0.1065 | 3.17e+10 | 0.6 | 0.6 | 2196.4
606 | 0:18 | 1085 | -872 | 355 | 245.6666 | 518.6666 | 85.7 | 0.4802293 | 26.07947 | 177.5254 | 110.2911 | 103.38 | 359.7483 | 179.87415 | 406.6365 | 1.002608 | 235.9765 | 146286.8 | 94606.2 | 1.002622 | 1.736105 | 1841.442 | [8 empty] | 0.01033525 | 0.01006969 | 0.611806 | 0.6015683 | 0.6040811 | 0.6044569 | 0.603565 | 6.16e+01 | 0.1065 | 3.16e+10 | 0.6 | 0.6 | 2197
607 | 0:18 | 1086 | -871 | 355 | 246 | 519 | 85.7 | 0.556069 | 31.18359 | 35.93825 | 112.1806 | 102.2401 | 329.1231 | 164.56155 | 407.5498 | 1.004859 | 369.9134 | 134134.1 | 95276.9 | 1.00973 | 1.748413 | 1761.323 | [8 empty] | 0.01044535 | 0.01017696 | 0.6158978 | 0.605768 | 0.6039649 | 0.605084 | 0.6042314 | 6.22e+01 | 0.1065 | 3.15e+10 | 0.6 | 0.6 | 2197.6
608 | 0:18 | 1087 | -870 | 355 | 246.2036 | 519.2036 | 85.7 | 0.554401 | 30.54747 | 37.61052 | 116.0745 | 104.762 | 328.7417 | 164.37085 | 406.8154 | 1.003049 | 370.6107 | 133737.2 | 95231.74 | 1.009252 | 1.747585 | 1765.876 | [8 empty] | 0.01043793 | 0.01016973 | 0.6156245 | 0.6054876 | 0.6038472 | 0.6050653 | 0.6046183 | 6.28e+01 | 0.1065 | 3.14e+10 | 0.6 | 0.6 | 2198.2
609 | 0:18 | 1088 | -869 | 355 | 246.4013 | 519.4013 | 85.7 | 0.4578507 | 24.33893 | 177.8751 | 115.4172 | 103.6323 | 356.9587 | 178.47935 | 408.1602 | 1.006364 | 231.0755 | 145696.3 | 94672.61 | 1.003326 | 1.737324 | 1915.604 | [8 empty] | 0.01034614 | 0.01008029 | 0.6122144 | 0.6019875 | 0.6044569 | 0.6050496 | 0.6040811 | 6.34e+01 | 0.1065 | 3.12e+10 | 0.6 | 0.6 | 2198.8
610 | 0:18 | 1089 | -868 | 355 | 246.6004 | 519.6004 | 85.7 | 0.5698369 | 35.06093 | 39.77949 | 116.6316 | 106.7744 | 327.118 | 163.559 | 407.5573 | 1.004878 | 359.2085 | 133319.3 | 95168.77 | 1.008584 | 1.746429 | 1716.23 | [8 empty] | 0.01042758 | 0.01015964 | 0.615243 | 0.605096 | 0.605084 | 0.6056466 | 0.6039649 | 6.41e+01 | 0.1065 | 3.11e+10 | 0.6 | 0.6 | 2199.4
611 | 0:18 | 1090 | -867 | 355 | 246.8008 | 519.8008 | 85.7 | 0.5553387 | 33.01464 | 35.34579 | 108.5048 | 105.2672 | 329.0207 | 164.51035 | 406.6904 | 1.002741 | 368.6101 | 133809.5 | 95203.78 | 1.008956 | 1.747072 | 1761.315 | [8 empty] | 0.01043333 | 0.01016525 | 0.6154552 | 0.6053138 | 0.6050653 | 0.6057015 | 0.6038472 | 6.47e+01 | 0.1064 | 3.10e+10 | 0.6 | 0.6 | 2200.1
612 | 0:18 | 1091 | -866 | 355 | 247 | 520 | 85.7 | 0.5608756 | 29.32257 | 39.24779 | 105.9768 | 104.0538 | 323.356 | 161.678 | 407.6875 | 1.005199 | 370.5132 | 131828.2 | 95310.63 | 1.010088 | 1.749032 | 1750.243 | [8 empty] | 0.0104509 | 0.01018237 | 0.6161017 | 0.6059773 | 0.6050496 | 0.6057425 | 0.6044569 | 6.53e+01 | 0.1064 | 3.09e+10 | 0.6 | 0.6 | 2200.7
613 | 0:18 | 1092 | -865 | 356 | 247.1124 | 520.1124 | 85.7 | 0.5518883 | 35.52675 | 31.74176 | 113.9591 | 105.2433 | 330.8408 | 165.4204 | 407.9857 | 1.005934 | 368.9117 | 134978.3 | 95307.45 | 1.010054 | 1.748974 | 1771.086 | [8 empty] | 0.01045038 | 0.01018186 | 0.6160825 | 0.6059576 | 0.6056466 | 0.60568 | 0.605084 | 6.59e+01 | 0.1064 | 3.08e+10 | 0.6 | 0.6 | 2201.3
614 | 0:18 | 1093 | -864 | 355 | 247.2228 | 520.2228 | 85.7 | 0.5573547 | 30.54389 | 39.12078 | 121.5152 | 106.0019 | 326.525 | 163.2625 | 407.3818 | 1.004445 | 369.0121 | 133020.3 | 95255.83 | 1.009507 | 1.748027 | 1757.059 | [8 empty] | 0.01044189 | 0.01017359 | 0.6157703 | 0.6056372 | 0.6057015 | 0.6051931 | 0.6050653 | 6.66e+01 | 0.1064 | 3.07e+10 | 0.6 | 0.6 | 2201.9
615 | 0:18 | 1094 | -863 | 356 | 247.334 | 520.334 | 85.7 | 0.547713 | 31.64803 | 36.01782 | 116.4619 | 105.6177 | 328.5896 | 164.2948 | 407.3386 | 1.004339 | 368.6103 | 133847.2 | 95214.09 | 1.009065 | 1.747261 | 1780.782 | [8 empty] | 0.01043503 | 0.0101669 | 0.6155177 | 0.6053779 | 0.6057425 | 0.6050952 | 0.6050496 | 6.72e+01 | 0.1064 | 3.06e+10 | 0.6 | 0.6 | 2202.6
616 | 0:18 | 1095 | -862 | 356 | 247.4459 | 520.4459 | 85.7 | 0.5496258 | 30.13833 | 40.23967 | 114.8304 | 105.5532 | 327.8218 | 163.9109 | 407.4914 | 1.004715 | 368.0117 | 133584.5 | 95341.13 | 1.010411 | 1.749592 | 1776.207 | [8 empty] | 0.01045592 | 0.01018725 | 0.6162859 | 0.6061664 | 0.60568 | 0.6051167 | 0.6056466 | 6.79e+01 | 0.1063 | 3.04e+10 | 0.6 | 0.6 | 2203.2
617 | 0:18 | 1096 | -861 | 356 | 247.5571 | 520.5571 | 85.7 | 0.5559378 | 31.33239 | 39.44637 | 114.258 | 104.3233 | 327.1429 | 163.57145 | 407.3836 | 1.00445 | 365.9113 | 133272.7 | 95230.58 | 1.00924 | 1.747563 | 1757.311 | [8 empty] | 0.01043774 | 0.01016954 | 0.6156175 | 0.6054804 | 0.6051931 | 0.6050757 | 0.6057015 | 6.85e+01 | 0.1063 | 3.03e+10 | 0.6 | 0.6 | 2203.9
618 | 0:18 | 1098 | -859 | 357 | 247.7788 | 520.7788 | 85.7 | 0.5476183 | 31.90199 | 37.31898 | 118.8362 | 106.9628 | 329.2006 | 164.6003 | 406.9854 | 1.003468 | 368.8107 | 133979.8 | 95250.02 | 1.009446 | 1.74792 | 1781.493 | [8 empty] | 0.01044093 | 0.01017265 | 0.6157352 | 0.6056011 | 0.6050952 | 0.6050824 | 0.6057425 | 6.92e+01 | 0.1063 | 3.02e+10 | 0.6 | 0.6 | 2204.5
619 | 0:18 | 1100 | -857 | 357 | 248 | 521 | 85.7 | 0.559809 | 29.6153 | 38.87842 | 118.1427 | 105.8735 | 320.5657 | 160.28285 | 407.7137 | 1.005264 | 369.8109 | 130699.1 | 95240.14 | 1.009341 | 1.747739 | 1751.658 | [8 empty] | 0.01043931 | 0.01017107 | 0.6156754 | 0.6055398 | 0.6051167 | 0.6051087 | 0.60568 | 6.98e+01 | 0.1063 | 3.01e+10 | 0.6 | 0.6 | 2205.2
620 | 0:18 | 1101 | -856 | 357 | 248.2536 | 521.2536 | 85.7 | 0.4892205 | 27.06142 | 174.6992 | 114.2962 | 104.1999 | 359.9544 | 179.9772 | 406.3703 | 1.001951 | 285.5889 | 146274.8 | 94761.7 | 1.00427 | 1.738959 | 1862.843 | [8 empty] | 0.01036074 | 0.01009453 | 0.6127611 | 0.6025486 | 0.6050757 | 0.6046139 | 0.6051931 | 7.05e+01 | 0.1063 | 3.00e+10 | 0.6 | 0.6 | 2205.8
621 | 0:18 | 1102 | -855 | 357 | 248.5011 | 521.5011 | 85.7 | 0.5476624 | 32.28799 | 41.3927 | 117.2702 | 103.7472 | 325.7426 | 162.8713 | 407.4224 | 1.004545 | 361.5103 | 132714.8 | 95145.68 | 1.00834 | 1.746005 | 1773.305 | [8 empty] | 0.01042378 | 0.01015594 | 0.6151029 | 0.6049522 | 0.6050824 | 0.60501 | 0.6050952 | 7.12e+01 | 0.1063 | 2.99e+10 | 0.6 | 0.6 | 2206.5
622 | 0:18 | 1103 | -854 | 357 | 248.7523 | 521.7523 | 85.7 | 0.544144 | 29.91146 | 39.5113 | 118.4463 | 103.7839 | 327.4168 | 163.7084 | 407.468 | 1.004658 | 369.3114 | 133411.9 | 95238.31 | 1.009321 | 1.747705 | 1790.926 | [8 empty] | 0.01043901 | 0.01017078 | 0.6156643 | 0.6055284 | 0.6051087 | 0.6050603 | 0.6051167 | 7.18e+01 | 0.1062 | 2.98e+10 | 0.6 | 0.6 | 2207.2
623 | 0:18 | 1104 | -853 | 358 | 249 | 522 | 85.7 | 0.5551884 | 29.4833 | 37.37069 | 116.4171 | 105.297 | 325.8597 | 162.92985 | 406.8851 | 1.003221 | 372.0133 | 132587.5 | 95294.8 | 1.00992 | 1.748742 | 1765.761 | [8 empty] | 0.0104483 | 0.01017983 | 0.616006 | 0.6058791 | 0.6046139 | 0.6051399 | 0.6050757 | 7.25e+01 | 0.1062 | 2.96e+10 | 0.6 | 0.6 | 2207.8
624 | 0:18 | 1105 | -852 | 358 | 249.1669 | 522.1669 | 85.7 | 0.5553265 | 31.7628 | 35.50951 | 110.9834 | 105.2294 | 329.6401 | 164.82005 | 407.0176 | 1.003547 | 371.0114 | 134169.3 | 95238.13 | 1.00932 | 1.747702 | 1763.998 | [8 empty] | 0.01043898 | 0.01017075 | 0.6156632 | 0.6055273 | 0.60501 | 0.6051135 | 0.6050824 | 7.32e+01 | 0.1062 | 2.95e+10 | 0.6 | 0.6 | 2208.5
625 | 0:18 | 1106 | -851 | 358 | 249.3339 | 522.3339 | 85.7 | 0.5663272 | 31.52034 | 37.8796 | 114.5705 | 105.812 | 328.0279 | 164.01395 | 407.7677 | 1.005397 | 368.2116 | 133759.2 | 95279.73 | 1.00976 | 1.748465 | 1734.438 | [8 empty] | 0.01044582 | 0.01017741 | 0.6159149 | 0.6057856 | 0.6050603 | 0.6051665 | 0.6051087 | 7.39e+01 | 0.1062 | 2.94e+10 | 0.6 | 0.6 | 2209.2
626 | 0:18 | 1107 | -850 | 358 | 249.5024 | 522.5024 | 85.7 | 0.4821394 | 29.60711 | 176.6617 | 115.2554 | 103.6026 | 360.4734 | 180.2367 | 406.1808 | 1.001484 | 249.28 | 146417.4 | 94686.67 | 1.003475 | 1.737582 | 1849.065 | [8 empty] | 0.01034844 | 0.01008254 | 0.6123007 | 0.6020761 | 0.6051399 | 0.6046621 | 0.6046139 | 7.46e+01 | 0.1062 | 2.93e+10 | 0.6 | 0.6 | 2209.9
627 | 0:18 | 1108 | -849 | 358 | 249.6677 | 522.6677 | 85.7 | 0.5625322 | 34.53091 | 37.18197 | 115.8841 | 105.1405 | 330.7132 | 165.3566 | 407.5904 | 1.00496 | 363.2101 | 134795.5 | 95204.97 | 1.008968 | 1.747093 | 1738.114 | [8 empty] | 0.01043353 | 0.01016544 | 0.6154624 | 0.6053212 | 0.6051135 | 0.6053891 | 0.60501 | 7.53e+01 | 0.1061 | 2.92e+10 | 0.6 | 0.6 | 2210.6
628 | 0:18 | 1109 | -848 | 359 | 249.834 | 522.834 | 85.7 | 0.543595 | 28.26187 | 42.58202 | 114.1029 | 104.6638 | 325.4094 | 162.7047 | 406.9538 | 1.00339 | 367.209 | 132426.6 | 95202.3 | 1.00894 | 1.747044 | 1789.99 | [8 empty] | 0.01043309 | 0.01016501 | 0.6154462 | 0.6053046 | 0.6051665 | 0.6054914 | 0.6050603 | 7.60e+01 | 0.1061 | 2.90e+10 | 0.6 | 0.6 | 2211.3
629 | 0:18 | 1110 | -847 | 359 | 250 | 523 | 85.7 | 0.5546472 | 33.69127 | 34.61689 | 105.4766 | 104.1749 | 327.539 | 163.7695 | 407.7095 | 1.005253 | 366.4116 | 133540.8 | 95328.07 | 1.010273 | 1.749352 | 1761.763 | [8 empty] | 0.01045377 | 0.01018516 | 0.616207 | 0.6060854 | 0.6046621 | 0.6049806 | 0.6051399 | 7.67e+01 | 0.1061 | 2.89e+10 | 0.6 | 0.6 | 2212
630 | 0:19 | 1111 | -846 | 359 | 250.1678 | 523.1678 | 85.7 | 0.5499279 | 32.29401 | 37.7145 | 117.6182 | 103.4004 | 327.8895 | 163.94475 | 408.1833 | 1.006421 | 367.8115 | 133839 | 95265.07 | 1.009605 | 1.748196 | 1774.672 | [8 empty] | 0.01044341 | 0.01017507 | 0.6158262 | 0.6056946 | 0.6053891 | 0.6049759 | 0.6051135 | 7.75e+01 | 0.1061 | 2.88e+10 | 0.6 | 0.6 | 2212.7
631 | 0:19 | 1112 | -845 | 359 | 250.3344 | 523.3344 | 85.7 | 0.5648406 | 30.03481 | 37.07001 | 113.8582 | 104.5182 | 326.9651 | 163.48255 | 407.9695 | 1.005894 | 372.1129 | 133391.8 | 95297.86 | 1.009953 | 1.748798 | 1742.066 | [8 empty] | 0.0104488 | 0.01018032 | 0.6160245 | 0.6058981 | 0.6054914 | 0.6045386 | 0.6051665 | 7.82e+01 | 0.1061 | 2.87e+10 | 0.6 | 0.6 | 2213.5
632 | 0:19 | 1113 | -844 | 358 | 250.5007 | 523.5007 | 85.7 | 0.4868855 | 25.24221 | 176.61 | 112.7605 | 103.9274 | 360.4141 | 180.20705 | 407.2872 | 1.004212 | 260.083 | 146792.1 | 94715.02 | 1.003776 | 1.738102 | 1844.511 | [8 empty] | 0.01035309 | 0.01008707 | 0.6124748 | 0.6022548 | 0.6049806 | 0.6044401 | 0.6046621 | 7.89e+01 | 0.106 | 2.86e+10 | 0.6 | 0.6 | 2214.2
633 | 0:19 | 1114 | -843 | 359 | 250.6682 | 523.6682 | 85.7 | 0.5353282 | 31.3787 | 34.60208 | 117.0398 | 104.8407 | 331.6396 | 165.8198 | 408.5004 | 1.007203 | 375.2137 | 135474.9 | 95502.66 | 1.012123 | 1.752556 | 1822.244 | [8 empty] | 0.0104825 | 0.01021315 | 0.617259 | 0.6071651 | 0.6049759 | 0.6050555 | 0.6053891 | 7.96e+01 | 0.106 | 2.84e+10 | 0.6 | 0.6 | 2214.9
634 | 0:19 | 1115 | -842 | 359 | 250.8342 | 523.8342 | 85.7 | 0.54644 | 29.35858 | 37.51042 | 115.8981 | 105.198 | 324.6723 | 162.33615 | 407.6509 | 1.005109 | 372.1129 | 132352.9 | 95320.26 | 1.01019 | 1.749209 | 1788.363 | [8 empty] | 0.01045248 | 0.01018391 | 0.6161599 | 0.606037 | 0.6045386 | 0.604482 | 0.6054914 | 8.04e+01 | 0.106 | 2.83e+10 | 0.6 | 0.6 | 2215.6
635 | 0:19 | 1116 | -841 | 359 | 251 | 524 | 85.7 | 0.4885691 | 25.57886 | 175.4812 | 105.3899 | 103.9793 | 359.4718 | 179.7359 | 407.3563 | 1.004382 | 277.1884 | 146433.1 | 94631.63 | 1.002892 | 1.736572 | 1855.461 | [8 empty] | 0.01033942 | 0.01007375 | 0.6119625 | 0.6017289 | 0.6044401 | 0.6044635 | 0.6049806 | 8.11e+01 | 0.106 | 2.82e+10 | 0.6 | 0.6 | 2216.4
636 | 0:19 | 1118 | -839 | 360 | 251.2865 | 524.2865 | 85.7 | 0.5690255 | 31.24237 | 39.59501 | 107.0531 | 103.1894 | 320.8649 | 160.43245 | 407.5918 | 1.004963 | 367.4131 | 130781.9 | 95322.79 | 1.010217 | 1.749255 | 1727.469 | [8 empty] | 0.0104529 | 0.01018431 | 0.6161751 | 0.6060527 | 0.6050555 | 0.6045601 | 0.6049759 | 8.19e+01 | 0.106 | 2.81e+10 | 0.6 | 0.6 | 2217.1
637 | 0:19 | 1120 | -837 | 360 | 251.5734 | 524.5734 | 85.7 | 0.4852963 | 24.6765 | 176.3275 | 109.7906 | 103.7037 | 359.1868 | 179.5934 | 407.7395 | 1.005327 | 266.3841 | 146454.6 | 94775.16 | 1.004413 | 1.739206 | 1856.505 | [8 empty] | 0.01036295 | 0.01009668 | 0.6128436 | 0.6026333 | 0.604482 | 0.6046012 | 0.6045386 | 8.26e+01 | 0.1059 | 2.79e+10 | 0.6 | 0.6 | 2217.9
638 | 0:19 | 1121 | -836 | 360 | 251.7142 | 524.7142 | 85.7 | 0.5477778 | 29.50038 | 41.47056 | 120.2563 | 104.1638 | 327.9172 | 163.9586 | 407.835 | 1.005563 | 366.2111 | 133736.1 | 95186.97 | 1.008777 | 1.746763 | 1778.015 | [8 empty] | 0.01043057 | 0.01016256 | 0.6153533 | 0.6052092 | 0.6044635 | 0.6051158 | 0.6044401 | 8.34e+01 | 0.1059 | 2.78e+10 | 0.6 | 0.6 | 2218.6
639 | 0:19 | 1123 | -834 | 361 | 252 | 525 | 85.7 | 0.5513856 | 30.28423 | 38.33514 | 114.4811 | 104.5709 | 328.1068 | 164.0534 | 407.8569 | 1.005617 | 370.013 | 133820.6 | 95405.03 | 1.011088 | 1.750765 | 1774.185 | [8 empty] | 0.01046643 | 0.0101975 | 0.6166713 | 0.606562 | 0.6045601 | 0.6053294 | 0.6050555 | 8.42e+01 | 0.1059 | 2.77e+10 | 0.6 | 0.6 | 2219.4
640 | 0:19 | 1124 | -833 | 361 | 252.2016 | 525.2016 | 85.7 | 0.4964378 | 23.69631 | 173.7872 | 110.4097 | 102.2879 | 359.3277 | 179.66385 | 408.7877 | 1.007912 | 299.8946 | 146888.8 | 94857.52 | 1.005286 | 1.740717 | 1855.004 | [8 empty] | 0.01037646 | 0.01010984 | 0.6133477 | 0.6031507 | 0.6046012 | 0.6052218 | 0.604482 | 8.49e+01 | 0.1059 | 2.76e+10 | 0.6 | 0.6 | 2220.2
641 | 0:19 | 1126 | -831 | 361 | 252.5951 | 525.5951 | 85.7 | 0.5503238 | 30.36469 | 39.90783 | 118.468 | 106.1829 | 323.3457 | 161.67285 | 407.5241 | 1.004796 | 367.4109 | 131771.2 | 95299.41 | 1.009969 | 1.748826 | 1773.513 | [8 empty] | 0.01044906 | 0.01018057 | 0.6160339 | 0.6059077 | 0.6051158 | 0.6051373 | 0.6044635 | 8.57e+01 | 0.1059 | 2.74e+10 | 0.6 | 0.6 | 2220.9
642 | 0:19 | 1127 | -830 | 361 | 252.7962 | 525.7962 | 85.7 | 0.4889363 | 27.44817 | 174.9737 | 112.4079 | 104.3093 | 361.4456 | 180.7228 | 407.1625 | 1.003905 | 276.3882 | 147167.1 | 94738.91 | 1.004029 | 1.738541 | 1854.369 | [8 empty] | 0.01035701 | 0.01009089 | 0.6126214 | 0.6024052 | 0.6053294 | 0.6051759 | 0.6045601 | 8.65e+01 | 0.1058 | 2.73e+10 | 0.6 | 0.6 | 2221.7
643 | 0:19 | 1128 | -829 | 361 | 253 | 526 | 85.7 | 0.5593055 | 33.03613 | 31.99889 | 105.1021 | 105.6431 | 333.3396 | 166.6698 | 408.3351 | 1.006796 | 374.7142 | 136114.3 | 95369.18 | 1.010708 | 1.750107 | 1758.742 | [8 empty] | 0.01046053 | 0.01019175 | 0.6164552 | 0.6063401 | 0.6052218 | 0.6056101 | 0.6046012 | 8.73e+01 | 0.1058 | 2.72e+10 | 0.6 | 0.6 | 2222.5
644 | 0:19 | 1129 | -828 | 362 | 253.1663 | 526.1663 | 85.7 | 0.5498011 | 29.09581 | 40.21317 | 106.097 | 103.937 | 325.4035 | 162.70175 | 407.731 | 1.005306 | 369.012 | 132677.1 | 95352.28 | 1.010529 | 1.749797 | 1776.841 | [8 empty] | 0.01045775 | 0.01018904 | 0.6163532 | 0.6062354 | 0.6051373 | 0.6050558 | 0.6051158 | 8.81e+01 | 0.1058 | 2.71e+10 | 0.6 | 0.6 | 2223.3
645 | 0:19 | 1130 | -827 | 362 | 253.3337 | 526.3337 | 85.7 | 0.5395312 | 34.0109 | 35.0877 | 116.2954 | 104.0137 | 333.7079 | 166.85395 | 408.352 | 1.006837 | 368.112 | 136270.3 | 95428.09 | 1.011333 | 1.751188 | 1803.309 | [8 empty] | 0.01047023 | 0.01020119 | 0.6168103 | 0.6067046 | 0.6051759 | 0.6047068 | 0.6053294 | 8.89e+01 | 0.1058 | 2.69e+10 | 0.6 | 0.6 | 2224.1
646 | 0:19 | 1131 | -826 | 362 | 253.5005 | 526.5005 | 85.7 | 0.5626435 | 32.76056 | 37.08391 | 110.0361 | 106.2867 | 329.5683 | 164.78415 | 407.7079 | 1.005249 | 366.1115 | 134367.6 | 95283.47 | 1.0098 | 1.748534 | 1741.31 | [8 empty] | 0.01044643 | 0.01017801 | 0.6159375 | 0.6058088 | 0.6056101 | 0.6046484 | 0.6052218 | 8.97e+01 | 0.1058 | 2.68e+10 | 0.6 | 0.6 | 2224.9
647 | 0:19 | 1132 | -825 | 362 | 253.6679 | 526.6679 | 85.7 | 0.4796499 | 27.37482 | 174.4359 | 116.1968 | 103.3796 | 359.621 | 179.8105 | 406.5863 | 1.002484 | 286.0886 | 146217 | 94763.36 | 1.004288 | 1.738989 | 1894.828 | [8 empty] | 0.01036102 | 0.01009479 | 0.6127713 | 0.6025591 | 0.6050558 | 0.6046926 | 0.6051373 | 9.05e+01 | 0.1057 | 2.67e+10 | 0.6 | 0.6 | 2225.7
648 | 0:19 | 1133 | -824 | 363 | 253.8304 | 526.8304 | 85.7 | 0.5604544 | 29.98269 | 39.59288 | 119.6125 | 105.9627 | 326.9654 | 163.4827 | 408.2758 | 1.00665 | 369.714 | 133492 | 95343.05 | 1.010431 | 1.749627 | 1750.716 | [8 empty] | 0.01045623 | 0.01018756 | 0.6162975 | 0.6061782 | 0.6047068 | 0.6049427 | 0.6051759 | 9.13e+01 | 0.1057 | 2.66e+10 | 0.6 | 0.6 | 2226.5
649 | 0:19 | 1134 | -823 | 363 | 254 | 527 | 85.7 | 0.5570671 | 31.67897 | 41.68856 | 117.5434 | 106.1277 | 326.4856 | 163.2428 | 407.26 | 1.004145 | 361.7086 | 132964.5 | 95224.75 | 1.009178 | 1.747456 | 1750.245 | [8 empty] | 0.01043678 | 0.01016861 | 0.6155822 | 0.6054441 | 0.6046484 | 0.6049772 | 0.6056101 | 9.22e+01 | 0.1057 | 2.64e+10 | 0.6 | 0.6 | 2227.3
650 | 0:19 | 1135 | -822 | 363 | 254.1642 | 527.1642 | 85.7 | 0.4749825 | 26.22325 | 176.8245 | 114.6368 | 104.9245 | 359.5622 | 179.7811 | 408.7486 | 1.007815 | 243.9797 | 146970.5 | 94747.62 | 1.004121 | 1.738701 | 1868.393 | [8 empty] | 0.01035844 | 0.01009228 | 0.6126748 | 0.60246 | 0.6046926 | 0.604701 | 0.6050558 | 9.30e+01 | 0.1057 | 2.63e+10 | 0.6 | 0.6 | 2228.2
651 | 0:19 | 1136 | -821 | 363 | 254.3346 | 527.3346 | 85.7 | 0.4864174 | 24.75862 | 171.7841 | 103.283 | 103.694 | 359.3008 | 179.6504 | 409.0927 | 1.008664 | 316.6995 | 146987.3 | 94960.02 | 1.006372 | 1.742598 | 1904.702 | [8 empty] | 0.01039329 | 0.01012623 | 0.6139736 | 0.6037931 | 0.6049427 | 0.6051348 | 0.6047068 | 9.38e+01 | 0.1056 | 2.62e+10 | 0.6 | 0.6 | 2229
652 | 0:19 | 1137 | -820 | 363 | 254.4984 | 527.4984 | 85.7 | 0.5654058 | 29.09859 | 38.93393 | 112.4981 | 106.2444 | 324.3968 | 162.1984 | 408.1407 | 1.006316 | 371.913 | 132399.5 | 95362 | 1.010632 | 1.749975 | 1740.957 | [8 empty] | 0.01045935 | 0.0101906 | 0.6164118 | 0.6062956 | 0.6049772 | 0.6054307 | 0.6046484 | 9.47e+01 | 0.1056 | 2.61e+10 | 0.6 | 0.6 | 2229.8
653 | 0:19 | 1138 | -819 | 363 | 254.6647 | 527.6647 | 85.7 | 0.5527421 | 32.51888 | 37.42958 | 115.7402 | 103.4486 | 329.0631 | 164.53155 | 408.453 | 1.007086 | 367.4108 | 134406.8 | 95333.3 | 1.010328 | 1.749448 | 1767.609 | [8 empty] | 0.01045463 | 0.010186 | 0.6162386 | 0.6061178 | 0.604701 | 0.6050232 | 0.6046926 | 9.55e+01 | 0.1056 | 2.59e+10 | 0.6 | 0.6 | 2230.7
654 | 0:19 | 1139 | -818 | 363 | 254.838 | 527.838 | 85.7 | 0.5053862 | 28.08967 | 172.8652 | 112.0136 | 104.6658 | 361.3787 | 180.68935 | 408.0704 | 1.006143 | 302.8942 | 147468 | 95042.66 | 1.007248 | 1.744115 | 1831.959 | [8 empty] | 0.01040686 | 0.01013945 | 0.6144769 | 0.6043097 | 0.6051348 | 0.6050353 | 0.6049427 | 9.63e+01 | 0.1056 | 2.58e+10 | 0.6 | 0.6 | 2231.5
655 | 0:19 | 1140 | -817 | 363 | 255 | 528 | 85.7 | 0.5577265 | 32.0459 | 36.49123 | 109.4189 | 103.8984 | 328.9737 | 164.48685 | 407.8401 | 1.005575 | 370.4137 | 134168.7 | 95382.11 | 1.010845 | 1.750344 | 1758.454 | [8 empty] | 0.01046266 | 0.01019382 | 0.6165331 | 0.6064201 | 0.6054307 | 0.6051986 | 0.6049772 | 9.72e+01 | 0.1056 | 2.57e+10 | 0.6 | 0.6 | 2232.3
656 | 0:19 | 1141 | -816 | 363 | 255.2478 | 528.2478 | 85.7 | 0.4192311 | 27.209 | 177.8138 | 100.7024 | 116.9324 | 436.2524 | 218.1262 | 409.2296 | 1.009001 | 242.0774 | 178527.4 | 94914.91 | 1.005894 | 1.741771 | 2084.137 | [8 empty] | 0.01038588 | 0.01011902 | 0.6136983 | 0.6035106 | 0.6050232 | 0.6050363 | 0.604701 | 9.81e+01 | 0.1055 | 2.55e+10 | 0.6 | 0.6 | 2233.2
657 | 0:19 | 1142 | -815 | 364 | 255.5117 | 528.5117 | 85.7 | 0.5634741 | 32.73929 | 38.16039 | 113.1977 | 104.941 | 328.1918 | 164.0959 | 407.6345 | 1.005068 | 366.21 | 133782.3 | 95233.25 | 1.009268 | 1.747612 | 1739.019 | [8 empty] | 0.01043818 | 0.01016997 | 0.6156337 | 0.605497 | 0.6050353 | 0.6052991 | 0.6051348 | 9.89e+01 | 0.1055 | 2.54e+10 | 0.6 | 0.6 | 2234.1
658 | 0:19 | 1143 | -814 | 364 | 255.7474 | 528.7474 | 85.7 | 0.5542309 | 33.45432 | 38.06177 | 114.9737 | 104.9128 | 330.3026 | 165.1513 | 408.4717 | 1.007133 | 365.7103 | 134919.3 | 95292.41 | 1.009895 | 1.748698 | 1761.848 | [8 empty] | 0.0104479 | 0.01017945 | 0.6159916 | 0.6058643 | 0.6051986 | 0.6048844 | 0.6054307 | 9.98e+01 | 0.1055 | 2.53e+10 | 0.6 | 0.6 | 2234.9
659 | 0:19 | 1144 | -813 | 364 | 256 | 529 | 85.7 | 0.4902808 | 25.07195 | 171.9285 | 111.4733 | 103.928 | 358.3371 | 179.16855 | 408.6039 | 1.007458 | 310.8981 | 146417.9 | 94904.09 | 1.005779 | 1.741572 | 1885.923 | [8 empty] | 0.01038411 | 0.01011729 | 0.6136323 | 0.6034428 | 0.6050363 | 0.6048243 | 0.6050232 | 1.01e+02 | 0.1055 | 2.52e+10 | 0.6 | 0.6 | 2235.8
660 | 0:19 | 1145 | -812 | 364 | 256.1436 | 529.1436 | 85.7 | 0.5469441 | 30.63342 | 36.6515 | 109.5356 | 105.9994 | 328.1645 | 164.08225 | 408.4483 | 1.007075 | 370.7133 | 134038.2 | 95346.99 | 1.010473 | 1.7497 | 1785.857 | [8 empty] | 0.01045688 | 0.01018819 | 0.6163213 | 0.6062027 | 0.6052991 | 0.6046942 | 0.6050353 | 1.02e+02 | 0.1055 | 2.50e+10 | 0.6 | 0.6 | 2237
661 | 0:19 | 1147 | -810 | 365 | 256.4276 | 529.4276 | 85.7 | 0.5402774 | 31.84437 | 37.6564 | 112.3461 | 105.3328 | 325.6053 | 162.80265 | 407.9231 | 1.00578 | 367.2112 | 132821.9 | 95226.17 | 1.009193 | 1.747482 | 1798.909 | [8 empty] | 0.01043701 | 0.01016883 | 0.6155908 | 0.605453 | 0.6048844 | 0.6046402 | 0.6051986 | 1.02e+02 | 0.1054 | 2.49e+10 | 0.6 | 0.6 | 2238
662 | 0:19 | 1148 | -809 | 365 | 256.5698 | 529.5698 | 85.7 | 0.5491132 | 34.86034 | 37.57441 | 117.9067 | 103.7091 | 332.0877 | 166.04385 | 408.6096 | 1.007473 | 363.2086 | 135694.2 | 95198.98 | 1.008905 | 1.746983 | 1771.668 | [8 empty] | 0.01043254 | 0.01016448 | 0.6154261 | 0.6052839 | 0.6048243 | 0.6046697 | 0.6050363 | 1.03e+02 | 0.1054 | 2.48e+10 | 0.6 | 0.6 | 2238
663 | 0:19 | 1150 | -807 | 365 | 256.8557 | 529.8557 | 85.7 | 0.5486349 | 36.19516 | 37.88739 | 107.9381 | 104.0868 | 330.9087 | 165.45435 | 407.4204 | 1.00454 | 358.7077 | 134819 | 95209.58 | 1.009017 | 1.747178 | 1768.473 | [8 empty] | 0.01043428 | 0.01016618 | 0.6154903 | 0.6053498 | 0.6046942 | 0.6048296 | 0.6052991 | 1.04e+02 | 0.1054 | 2.46e+10 | 0.6 | 0.6 | 2239
664 | 0:19 | 1151 | -806 | 366 | 257 | 530 | 85.7 | 0.4839569 | 27.36069 | 176.469 | 105.9005 | 104.7853 | 361.1861 | 180.59305 | 407.544 | 1.004845 | 257.9826 | 147199.2 | 94768.95 | 1.004347 | 1.739092 | 1852.452 | [8 empty] | 0.01036193 | 0.01009568 | 0.6128056 | 0.6025942 | 0.6046402 | 0.6049602 | 0.6048844 | 1.05e+02 | 0.1054 | 2.45e+10 | 0.6 | 0.6 | 2240
665 | 0:19 | 1152 | -805 | 365 | 257.1649 | 530.1649 | 85.7 | 0.544158 | 33.25572 | 39.91247 | 118.8576 | 105.8746 | 330.6087 | 165.30435 | 407.5344 | 1.004822 | 363.1097 | 134734.4 | 95224.67 | 1.009177 | 1.747455 | 1784.586 | [8 empty] | 0.01043677 | 0.01016859 | 0.6155817 | 0.6054436 | 0.6046697 | 0.6054533 | 0.6048243 | 1.06e+02 | 0.1053 | 2.44e+10 | 0.6 | 0.6 | 2241
666 | 0:19 | 1153 | -804 | 366 | 257.3376 | 530.3376 | 85.7 | 0.5034747 | 27.49219 | 174.6672 | 109.6024 | 104.1807 | 361.2347 | 180.61735 | 407.0494 | 1.003626 | 284.0889 | 147040.4 | 94759.06 | 1.004242 | 1.738911 | 1816.667 | [8 empty] | 0.01036031 | 0.0100941 | 0.6127449 | 0.602532 | 0.6048296 | 0.6055703 | 0.6046942 | 1.07e+02 | 0.1053 | 2.43e+10 | 0.6 | 0.6 | 2242
667 | 0:19 | 1154 | -803 | 366 | 257.4993 | 530.4993 | 85.7 | 0.5445504 | 30.33416 | 38.99761 | 117.3869 | 101.8374 | 327.4441 | 163.72205 | 408.3393 | 1.006806 | 368.5112 | 133708.3 | 95286.08 | 1.009828 | 1.748582 | 1789.421 | [8 empty] | 0.01044686 | 0.01017843 | 0.6159533 | 0.605825 | 0.6049602 | 0.6060732 | 0.6046402 | 1.08e+02 | 0.1053 | 2.41e+10 | 0.6 | 0.6 | 2243
668 | 0:19 | 1155 | -802 | 366 | 257.666 | 530.666 | 85.7 | 0.5630178 | 30.49531 | 38.89359 | 115.3929 | 104.4954 | 328.4337 | 164.21685 | 407.6629 | 1.005138 | 368.8118 | 133890.3 | 95259.42 | 1.009545 | 1.748093 | 1742.923 | [8 empty] | 0.01044248 | 0.01017416 | 0.6157921 | 0.6056595 | 0.6054533 | 0.6060553 | 0.6046697 | 1.09e+02 | 0.1053 | 2.40e+10 | 0.6 | 0.6 | 2244
669 | 0:19 | 1156 | -801 | 366 | 257.8334 | 530.8334 | 85.7 | 0.5610779 | 32.14956 | 37.13351 | 112.1194 | 105.3158 | 330.9176 | 165.4588 | 408.6708 | 1.007623 | 369.3124 | 135236.4 | 95379.31 | 1.010816 | 1.750293 | 1749.042 | [8 empty] | 0.0104622 | 0.01019337 | 0.6165163 | 0.6064028 | 0.6055703 | 0.6060647 | 0.6048296 | 1.10e+02 | 0.1053 | 2.39e+10 | 0.6 | 0.6 | 2245
670 | 0:19 | 1157 | -800 | 367 | 258 | 531 | 85.7 | 0.5544498 | 29.86383 | 37.45384 | 114.1862 | 105.7269 | 329.9182 | 164.9591 | 408.8012 | 1.007945 | 371.5126 | 134871 | 95356.95 | 1.010579 | 1.749882 | 1767.572 | [8 empty] | 0.01045852 | 0.01018979 | 0.6163814 | 0.6062644 | 0.6060732 | 0.6058978 | 0.6049602 | 1.11e+02 | 0.1052 | 2.37e+10 | 0.6 | 0.6 | 2246
671 | 0:19 | 1158 | -799 | 366 | 258.168 | 531.168 | 85.7 | 0.5579453 | 28.69818 | 43.74218 | 112.7269 | 104.7632 | 323.8115 | 161.90575 | 407.7799 | 1.005427 | 366.111 | 132043.8 | 95321.67 | 1.010205 | 1.749235 | 1753.168 | [8 empty] | 0.01045272 | 0.01018414 | 0.6161684 | 0.6060457 | 0.6060553 | 0.6059086 | 0.6054533 | 1.12e+02 | 0.1052 | 2.36e+10 | 0.6 | 0.6 | 2247
672 | 0:19 | 1159 | -798 | 366 | 258.3335 | 531.3335 | 85.7 | 0.5542753 | 31.05877 | 36.30742 | 115.3025 | 105.2285 | 328.8418 | 164.4209 | 408.1408 | 1.006317 | 371.7132 | 134213.8 | 95356.73 | 1.010576 | 1.749878 | 1768.21 | [8 empty] | 0.01045848 | 0.01018975 | 0.61638 | 0.606263 | 0.6060647 | 0.6053891 | 0.6055703 | 1.13e+02 | 0.1052 | 2.35e+10 | 0.6 | 0.6 | 2248
673 | 0:19 | 1160 | -797 | 366 | 258.5 | 531.5 | 85.7 | 0.5524044 | 32.5556 | 36.79724 | 112.5791 | 104.3856 | 328.9842 | 164.4921 | 408.7161 | 1.007735 | 367.7121 | 134461.1 | 95322.71 | 1.010216 | 1.749254 | 1768.689 | [8 empty] | 0.01045289 | 0.0101843 | 0.6161746 | 0.6060522 | 0.6058978 | 0.6048102 | 0.6060732 | 1.14e+02 | 0.1052 | 2.33e+10 | 0.6 | 0.6 | 2249
674 | 0:19 | 1161 | -796 | 367 | 258.6662 | 531.6662 | 85.7 | 0.5542915 | 29.64305 | 41.47285 | 118.438 | 104.5812 | 326.6797 | 163.33985 | 407.6442 | 1.005092 | 367.2111 | 133169.1 | 95265.91 | 1.009614 | 1.748212 | 1763.002 | [8 empty] | 0.01044355 | 0.0101752 | 0.6158313 | 0.6056998 | 0.6059086 | 0.6048911 | 0.6060553 | 1.15e+02 | 0.1051 | 2.32e+10 | 0.6 | 0.6 | 2250
675 | 0:19 | 1162 | -795 | 367 | 258.8325 | 531.8325 | 85.7 | 0.5419608 | 32.9289 | 37.51165 | 109.098 | 106.1423 | 331.5146 | 165.7573 | 408.5442 | 1.007311 | 366.7111 | 135438.4 | 95270 | 1.009657 | 1.748287 | 1794.29 | [8 empty] | 0.01044422 | 0.01017586 | 0.6158561 | 0.6057252 | 0.6053891 | 0.6049544 | 0.6060647 | 1.16e+02 | 0.1051 | 2.31e+10 | 0.6 | 0.5999 | 2251
676 | 0:19 | 1163 | -794 | 367 | 259 | 532 | 85.7 | 0.5541649 | 30.76385 | 40.32913 | 109.2566 | 105.9241 | 323.3349 | 161.66745 | 407.1903 | 1.003973 | 365.6105 | 131658.8 | 95191.02 | 1.00882 | 1.746837 | 1761.172 | [8 empty] | 0.01043123 | 0.0101632 | 0.6153779 | 0.6052344 | 0.6048102 | 0.6050755 | 0.6058978 | 1.16e+02 | 0.1051 | 2.30e+10 | 0.6 | 0.5999 | 2252
677 | 0:19 | 1164 | -793 | 368 | 259.1664 | 532.1664 | 85.7 | 0.5598503 | 31.02246 | 36.2769 | 108.1971 | 104.2841 | 327.9453 | 163.97265 | 408.4706 | 1.00713 | 371.5136 | 133956 | 95369.09 | 1.010707 | 1.750105 | 1754.194 | [8 empty] | 0.01046052 | 0.01019174 | 0.6164546 | 0.6063395 | 0.6048911 | 0.6052108 | 0.6059086 | 1.17e+02 | 0.1051 | 2.28e+10 | 0.6 | 0.5999 | 2252
678 | 0:19 | 1165 | -792 | 368 | 259.3326 | 532.3326 | 85.7 | 0.4859002 | 25.88862 | 176.9923 | 111.1545 | 104.4158 | 359.8838 | 179.9419 | 408.0213 | 1.006022 | 254.0807 | 146840.2 | 94739.63 | 1.004037 | 1.738554 | 1841.928 | [8 empty] | 0.01035713 | 0.010091 | 0.6126258 | 0.6024097 | 0.6049544 | 0.605191 | 0.6053891 | 1.18e+02 | 0.105 | 2.27e+10 | 0.6 | 0.5999 | 2253
679 | 0:19 | 1166 | -791 | 368 | 259.499 | 532.499 | 85.7 | 0.4970483 | 29.54377 | 174.7897 | 108.5382 | 104.7999 | 360.5104 | 180.2552 | 406.8035 | 1.003019 | 277.8868 | 146656.9 | 94708.03 | 1.003702 | 1.737974 | 1829.862 | [8 empty] | 0.01035194 | 0.01008595 | 0.6124319 | 0.6022107 | 0.6050755 | 0.6057681 | 0.6048102 | 1.19e+02 | 0.105 | 2.26e+10 | 0.6 | 0.5999 | 2254
680 | 0:19 | 1167 | -790 | 368 | 259.6676 | 532.6676 | 85.7 | 0.5656092 | 32.04068 | 35.53793 | 113.032 | 104.7011 | 330.6839 | 165.34195 | 408.9941 | 1.008421 | 371.712 | 135247.8 | 95414.14 | 1.011185 | 1.750932 | 1740.638 | [8 empty] | 0.01046793 | 0.01019896 | 0.6167262 | 0.6066183 | 0.6052108 | 0.6061828 | 0.6048911 | 1.20e+02 | 0.105 | 2.24e+10 | 0.6 | 0.5999 | 2255
681 | 0:19 | 1169 | -788 | 368 | 260 | 533 | 85.7 | 0.5611234 | 32.03649 | 36.39789 | 113.0155 | 105.0362 | 325.6649 | 162.83245 | 408.513 | 1.007234 | 369.9116 | 133038.4 | 95337.38 | 1.010371 | 1.749523 | 1749.226 | [8 empty] | 0.0104553 | 0.01018665 | 0.6162632 | 0.6061431 | 0.605191 | 0.606143 | 0.6049544 | 1.21e+02 | 0.105 | 2.23e+10 | 0.6 | 0.5999 | 2256
682 | 0:20 | 1170 | -787 | 369 | 260.1656 | 533.1656 | 85.7 | 0.5562085 | 32.89046 | 35.05357 | 119.8418 | 102.5193 | 326.5131 | 163.25655 | 407.8453 | 1.005588 | 370.7128 | 133166.8 | 95406.8 | 1.011107 | 1.750797 | 1762.722 | [8 empty] | 0.01046672 | 0.01019778 | 0.616682 | 0.6065729 | 0.6057681 | 0.6060898 | 0.6050755 | 1.22e+02 | 0.105 | 2.22e+10 | 0.6 | 0.5999 | 2257
683 | 0:20 | 1171 | -786 | 368 | 260.3346 | 533.3346 | 85.7 | 0.5605745 | 31.79038 | 37.42189 | 112.5974 | 104.4221 | 329.149 | 164.5745 | 408.6827 | 1.007653 | 368.2118 | 134517.5 | 95343.57 | 1.010437 | 1.749637 | 1748.921 | [8 empty] | 0.01045632 | 0.01018764 | 0.6163006 | 0.6061815 | 0.6061828 | 0.6056497 | 0.6052108 | 1.23e+02 | 0.1049 | 2.20e+10 | 0.6 | 0.5999 | 2258
684 | 0:20 | 1173 | -784 | 369 | 260.6676 | 533.6676 | 85.7 | 0.550021 | 31.73293 | 35.48414 | 116.0664 | 106.2363 | 329.3823 | 164.69115 | 408.8446 | 1.008052 | 370.2119 | 134666.2 | 95346.63 | 1.010469 | 1.749693 | 1777.436 | [8 empty] | 0.01045682 | 0.01018814 | 0.6163191 | 0.6062004 | 0.606143 | 0.6052917 | 0.605191 | 1.24e+02 | 0.1049 | 2.19e+10 | 0.6 | 0.5999 | 2259
685 | 0:20 | 1174 | -783 | 369 | 260.8347 | 533.8347 | 85.7 | 0.5550978 | 31.33397 | 39.34497 | 108.8953 | 105.271 | 325.6367 | 162.81835 | 408.8251 | 1.008004 | 366.8114 | 133128.5 | 95386.87 | 1.010896 | 1.750431 | 1761.46 | [8 empty] | 0.01046344 | 0.01019459 | 0.6165618 | 0.6064496 | 0.6060898 | 0.6051345 | 0.6057681 | 1.26e+02 | 0.1049 | 2.18e+10 | 0.6 | 0.5999 | 2260
686 | 0:20 | 1175 | -782 | 369 | 261 | 534 | 85.7 | 0.5535284 | 28.94773 | 42.8815 | 117.5337 | 103.9177 | 321.36 | 160.68 | 408.3308 | 1.006785 | 365.71 | 131221.2 | 95171.63 | 1.008615 | 1.746482 | 1762.734 | [8 empty] | 0.01042805 | 0.0101601 | 0.6152603 | 0.6051138 | 0.6056497 | 0.6050266 | 0.6061828 | 1.27e+02 | 0.1049 | 2.17e+10 | 0.6 | 0.5999 | 2262
687 | 0:20 | 1176 | -781 | 369 | 261.1669 | 534.1669 | 85.7 | 0.5400915 | 32.31903 | 36.35844 | 118.1483 | 106.3535 | 328.094 | 164.047 | 407.673 | 1.005163 | 367.9116 | 133755 | 95369.16 | 1.010708 | 1.750106 | 1801.177 | [8 empty] | 0.01046053 | 0.01019175 | 0.616455 | 0.60634 | 0.6052917 | 0.605201 | 0.606143 | 1.28e+02 | 0.1048 | 2.15e+10 | 0.6 | 0.5999 | 2263
688 | 0:20 | 1177 | -780 | 369 | 261.3336 | 534.3336 | 85.7 | 0.5605634 | 29.93604 | 40.0386 | 110.2525 | 105.4739 | 324.9043 | 162.45215 | 408.9145 | 1.008224 | 367.81 | 132858.1 | 95277.3 | 1.009735 | 1.748421 | 1748.067 | [8 empty] | 0.01044542 | 0.01017703 | 0.6159002 | 0.6057705 | 0.6051345 | 0.6051993 | 0.6060898 | 1.29e+02 | 0.1048 | 2.14e+10 | 0.6 | 0.5999 | 2264
689 | 0:20 | 1178 | -779 | 370 | 261.4995 | 534.4995 | 85.7 | 0.4722003 | 28.67236 | 176.2401 | 118.9372 | 104.1923 | 357.4681 | 178.73405 | 406.7238 | 1.002823 | 262.1841 | 145390.8 | 94911.92 | 1.005862 | 1.741716 | 1897.584 | [8 empty] | 0.01038539 | 0.01011854 | 0.6136801 | 0.6034918 | 0.6050266 | 0.604765 | 0.6056497 | 1.30e+02 | 0.1048 | 2.13e+10 | 0.6 | 0.5999 | 2265
690 | 0:20 | 1179 | -778 | 370 | 261.6702 | 534.6702 | 85.7 | 0.4758621 | 28.48721 | 173.0602 | 106.8417 | 103.1689 | 361.1145 | 180.55725 | 407.7838 | 1.005436 | 295.3915 | 147256.7 | 94941.24 | 1.006173 | 1.742254 | 1918.458 | [8 empty] | 0.0103902 | 0.01012323 | 0.613859 | 0.6036755 | 0.605201 | 0.6051652 | 0.6052917 | 1.31e+02 | 0.1048 | 2.11e+10 | 0.6 | 0.5999 | 2266
691 | 0:20 | 1181 | -776 | 370 | 262 | 535 | 85.7 | 0.557755 | 33.41402 | 38.49298 | 117.1724 | 106.9217 | 329.2882 | 164.6441 | 407.5795 | 1.004933 | 362.009 | 134211.1 | 95169.47 | 1.008592 | 1.746442 | 1748.431 | [8 empty] | 0.01042769 | 0.01015975 | 0.6152472 | 0.6051003 | 0.6051993 | 0.6055367 | 0.6051345 | 1.32e+02 | 0.1047 | 2.10e+10 | 0.6 | 0.5999 | 2267
692 | 0:20 | 1182 | -775 | 371 | 262.1547 | 535.1547 | 85.7 | 0.555614 | 32.38554 | 37.26916 | 115.7101 | 105.1495 | 328.1275 | 164.06375 | 407.9155 | 1.005761 | 366.5103 | 133848.3 | 95265.02 | 1.009605 | 1.748195 | 1758.973 | [8 empty] | 0.0104434 | 0.01017506 | 0.6158259 | 0.6056943 | 0.604765 | 0.6057195 | 0.6050266 | 1.33e+02 | 0.1047 | 2.09e+10 | 0.6 | 0.5999 | 2268
693 | 0:20 | 1183 | -774 | 371 | 262.2826 | 535.2826 | 85.7 | 0.562629 | 27.72902 | 42.01302 | 112.7228 | 104.7546 | 325.8086 | 162.9043 | 408.2753 | 1.006648 | 369.8135 | 133019.6 | 95368.29 | 1.010699 | 1.75009 | 1745.659 | [8 empty] | 0.01046039 | 0.01019161 | 0.6164498 | 0.6063346 | 0.6051652 | 0.6056906 | 0.605201 | 1.34e+02 | 0.1047 | 2.07e+10 | 0.6 | 0.5999 | 2269
694 | 0:20 | 1184 | -773 | 370 | 262.4253 | 535.4253 | 85.7 | 0.5678333 | 30.4912 | 38.8567 | 114.856 | 103.7972 | 327.2471 | 163.62355 | 409.1946 | 1.008915 | 369.8124 | 133907.8 | 95367.23 | 1.010688 | 1.750071 | 1733.041 | [8 empty] | 0.01046021 | 0.01019144 | 0.6164434 | 0.606328 | 0.6055367 | 0.6056644 | 0.6051993 | 1.35e+02 | 0.1047 | 2.06e+10 | 0.6 | 0.5999 | 2270
695 | 0:20 | 1185 | -772 | 371 | 262.5649 | 535.5649 | 85.7 | 0.4807213 | 24.6952 | 174.8958 | 113.4672 | 104.4966 | 359.2158 | 179.6079 | 409.2733 | 1.009109 | 284.7908 | 147017.4 | 94790.63 | 1.004577 | 1.73949 | 1890.176 | [8 empty] | 0.01036549 | 0.01009915 | 0.6129384 | 0.6027306 | 0.6057195 | 0.6056521 | 0.604765 | 1.36e+02 | 0.1046 | 2.05e+10 | 0.6 | 0.5999 | 2271
696 | 0:20 | 1187 | -770 | 372 | 262.8447 | 535.8447 | 85.7 | 0.5534145 | 29.57177 | 37.47853 | 117.2034 | 104.7649 | 328.1491 | 164.07455 | 409.0658 | 1.008597 | 372.1134 | 134234.6 | 95361.64 | 1.010628 | 1.749968 | 1770.819 | [8 empty] | 0.01045929 | 0.01019054 | 0.6164097 | 0.6062934 | 0.6056906 | 0.6061077 | 0.6051652 | 1.37e+02 | 0.1046 | 2.04e+10 | 0.6 | 0.5999 | 2272
697 | 0:20 | 1188 | -769 | 371 | 263 | 536 | 85.7 | 0.5468473 | 30.15003 | 38.45702 | 117.3484 | 105.7197 | 323.7865 | 161.89325 | 408.6726 | 1.007628 | 369.2117 | 132322.7 | 95358.75 | 1.010598 | 1.749915 | 1784.693 | [8 empty] | 0.01045882 | 0.01019008 | 0.6163922 | 0.6062755 | 0.6056644 | 0.6060133 | 0.6055367 | 1.38e+02 | 0.1046 | 2.02e+10 | 0.6 | 0.5999 | 2273
698 | 0:20 | 1189 | -768 | 371 | 263.1873 | 536.1873 | 85.7 | 0.5640398 | 32.2552 | 37.66176 | 114.7857 | 103.5631 | 328.5184 | 164.2592 | 409.0815 | 1.008636 | 367.212 | 134390.8 | 95375.67 | 1.010777 | 1.750226 | 1739.67 | [8 empty] | 0.0104616 | 0.01019279 | 0.6164943 | 0.6063803 | 0.6056521 | 0.6059151 | 0.6057195 | 1.39e+02 | 0.1046 | 2.01e+10 | 0.6 | 0.5999 | 2274
699 | 0:20 | 1190 | -767 | 372 | 263.3844 | 536.3844 | 85.7 | 0.5607172 | 31.62729 | 38.15998 | 116.1421 | 104.4173 | 326.8046 | 163.4023 | 408.8674 | 1.008108 | 367.5104 | 133619.7 | 95232.46 | 1.009259 | 1.747598 | 1747.064 | [8 empty] | 0.01043805 | 0.01016984 | 0.6156289 | 0.6054921 | 0.6061077 | 0.605882 | 0.6056906 | 1.40e+02 | 0.1045 | 2.00e+10 | 0.6 | 0.5999 | 2275
700 | 0:20 | 1191 | -766 | 373 | 263.5875 | 536.5875 | 85.7 | 0.5512919 | 29.89092 | 37.11614 | 122.0016 | 104.4025 | 324.955 | 162.4775 | 408.7338 | 1.007779 | 373.4125 | 132820.1 | 95338.7 | 1.010385 | 1.749547 | 1777.334 | [8 empty] | 0.01045552 | 0.01018686 | 0.6162712 | 0.6061513 | 0.6060133 | 0.6060533 | 0.6056644 | 1.42e+02 | 0.1045 | 1.98e+10 | 0.6 | 0.5999 | 2276
701 | 0:20 | 1194 | -763 | 373 | 264 | 537 | 85.7 | 0.5498344 | 30.72794 | 34.50336 | 113.6905 | 106.0383 | 321.7266 | 160.8633 | 408.8787 | 1.008136 | 371.7124 | 131547.1 | 95353.23 | 1.010539 | 1.749814 | 1779.463 | [8 empty] | 0.01045791 | 0.01018919 | 0.6163589 | 0.6062413 | 0.6059151 | 0.6057164 | 0.6056521 | 1.43e+02 | 0.1045 | 1.97e+10 | 0.6 | 0.5999 | 2278
702 | 0:20 | 1194 | -763 | 373 | 264.3223 | 537.3223 | 85.7 | 0.5586398 | 32.36777 | 37.88524 | 115.6811 | 103.5939 | 327.2921 | 163.64605 | 409.1744 | 1.008865 | 367.0115 | 133919.5 | 95301.38 | 1.00999 | 1.748863 | 1752.196 | [8 empty] | 0.01044938 | 0.01018088 | 0.6160458 | 0.6059199 | 0.605882 | 0.605678 | 0.6061077 | 1.44e+02 | 0.1045 | 1.96e+10 | 0.6 | 0.5999 | 2279
703 | 0:20 | 1196 | -761 | 373 | 265 | 538 | 85.7 | 0.5474058 | 29.86674 | 40.81145 | 115.7943 | 101.259 | 325.227 | 162.6135 | 409.1969 | 1.008921 | 366.8114 | 133081.9 | 95255.14 | 1.0095 | 1.748014 | 1780.08 | [8 empty] | 0.01044178 | 0.01017347 | 0.6157662 | 0.6056329 | 0.6060533 | 0.6050883 | 0.6060133 | 1.45e+02 | 0.1044 | 1.95e+10 | 0.6 | 0.5999 | 2280
704 | 0:20 | 1197 | -760 | 373 | 265.1427 | 538.1427 | 85.7 | 0.5431117 | 32.72683 | 37.72638 | 114.2294 | 102.5574 | 325.6479 | 162.82395 | 408.3918 | 1.006936 | 365.5104 | 132991.9 | 95247.86 | 1.009423 | 1.74788 | 1789.899 | [8 empty] | 0.01044058 | 0.01017231 | 0.6157221 | 0.6055877 | 0.6057164 | 0.6051362 | 0.6059151 | 1.46e+02 | 0.1044 | 1.93e+10 | 0.6 | 0.5999 | 2281
705 | 0:20 | 1198 | -759 | 373 | 265.287 | 538.287 | 85.7 | 0.5510044 | 30.01059 | 36.2942 | 116.6377 | 105.4122 | 324.3825 | 162.19125 | 409.4789 | 1.009616 | 373.5128 | 132827.8 | 95338.34 | 1.010382 | 1.749541 | 1778.164 | [8 empty] | 0.01045546 | 0.01018681 | 0.616269 | 0.6061491 | 0.605678 | 0.6052054 | 0.605882 | 1.47e+02 | 0.1044 | 1.92e+10 | 0.6 | 0.5999 | 2282
706 | 0:20 | 1199 | -758 | 373 | 265.4285 | 538.4285 | 85.7 | 0.5466287 | 28.58528 | 39.20043 | 119.8247 | 105.1672 | 328.3126 | 164.1563 | 409.2454 | 1.00904 | 371.6131 | 134360.4 | 95425.82 | 1.011309 | 1.751146 | 1788.158 | [8 empty] | 0.01046985 | 0.01020083 | 0.6167966 | 0.6066905 | 0.6050883 | 0.6048488 | 0.6060533 | 1.48e+02 | 0.1044 | 1.91e+10 | 0.6 | 0.5999 | 2283
707 | 0:20 | 1200 | -757 | 373 | 265.5709 | 538.5709 | 85.7 | 0.4920263 | 27.77937 | 174.1541 | 113.0273 | 105.2233 | 362.451 | 181.2255 | 408.119 | 1.006263 | 290.5918 | 147923.1 | 94960.05 | 1.006372 | 1.742599 | 1860.492 | [8 empty] | 0.01039329 | 0.01012624 | 0.6139738 | 0.6037933 | 0.6051362 | 0.6048193 | 0.6057164 | 1.50e+02 | 0.1043 | 1.90e+10 | 0.6 | 0.5999 | 2284
708 | 0:20 | 1201 | -756 | 374 | 265.7133 | 538.7133 | 85.7 | 0.5477065 | 29.6582 | 39.47146 | 117.5049 | 103.621 | 327.0412 | 163.5206 | 409.1051 | 1.008694 | 369.2108 | 133794.2 | 95309.83 | 1.010079 | 1.749018 | 1782.109 | [8 empty] | 0.01045077 | 0.01018224 | 0.6160968 | 0.6059723 | 0.6052054 | 0.6051589 | 0.605678 | 1.51e+02 | 0.1043 | 1.88e+10 | 0.6 | 0.5999 | 2286
709 | 0:20 | 1202 | -755 | 374 | 265.8576 | 538.8576 | 85.7 | 0.4790303 | 25.76276 | 175.4248 | 113.4497 | 105.1588 | 359.8681 | 179.93405 | 408.7672 | 1.007861 | 274.888 | 147102.3 | 94641.67 | 1.002998 | 1.736756 | 1884.674 | [8 empty] | 0.01034107 | 0.01007535 | 0.6120242 | 0.6017923 | 0.6048488 | 0.6052724 | 0.6050883 | 1.52e+02 | 0.1043 | 1.87e+10 | 0.6 | 0.5999 | 2287
710 | 0:20 | 1203 | -754 | 373 | 266 | 539 | 85.7 | 0.5372867 | 30.3718 | 39.31351 | 119.804 | 103.504 | 327.179 | 163.5895 | 409.1849 | 1.008891 | 369.2124 | 133876.7 | 95309.13 | 1.010072 | 1.749005 | 1809.506 | [8 empty] | 0.01045065 | 0.01018213 | 0.6160926 | 0.605968 | 0.6048193 | 0.6055527 | 0.6051362 | 1.53e+02 | 0.1043 | 1.86e+10 | 0.6 | 0.5999 | 2288
711 | 0:20 | 1204 | -753 | 374 | 266.1446 | 539.1446 | 85.7 | 0.5537308 | 31.37883 | 38.79837 | 118.3077 | 105.1301 | 325.8013 | 162.90065 | 408.8417 | 1.008045 | 367.1125 | 133201.2 | 95325.99 | 1.010251 | 1.749314 | 1764.758 | [8 empty] | 0.01045343 | 0.01018483 | 0.6161945 | 0.6060725 | 0.6051589 | 0.6056516 | 0.6052054 | 1.54e+02 | 0.1042 | 1.85e+10 | 0.6 | 0.5999 | 2289
712 | 0:20 | 1206 | -751 | 374 | 266.2902 | 539.2902 | 85.7 | 0.4897597 | 28.30019 | 173.6396 | 111.2184 | 104.7004 | 361.038 | 180.519 | 409.1469 | 1.008797 | 293.9927 | 147717.6 | 94937.58 | 1.006134 | 1.742187 | 1870.972 | [8 empty] | 0.0103896 | 0.01012264 | 0.6138367 | 0.6036526 | 0.6052724 | 0.6056222 | 0.6048488 | 1.55e+02 | 0.1042 | 1.83e+10 | 0.6 | 0.5999 | 2290
713 | 0:20 | 1207 | -750 | 374 | 266.4313 | 539.4313 | 85.7 | 0.5554909 | 31.70319 | 34.96527 | 121.039 | 105.1605 | 328.3304 | 164.1652 | 409.1231 | 1.008739 | 372.013 | 134327.5 | 95392.47 | 1.010955 | 1.750534 | 1765.715 | [8 empty] | 0.01046436 | 0.01019548 | 0.6165956 | 0.6064843 | 0.6055527 | 0.6060122 | 0.6048193 | 1.57e+02 | 0.1042 | 1.82e+10 | 0.6 | 0.5999 | 2291
714 | 0:20 | 1208 | -749 | 374 | 266.5724 | 539.5724 | 85.7 | 0.5551461 | 34.60519 | 36.56652 | 113.8389 | 105.5218 | 331.0857 | 165.54285 | 409.7011 | 1.010164 | 363.41 | 135646.2 | 95341.82 | 1.010418 | 1.749605 | 1757.608 | [8 empty] | 0.01045603 | 0.01018736 | 0.61629 | 0.6061706 | 0.6056516 | 0.6055474 | 0.6051589 | 1.58e+02 | 0.1041 | 1.81e+10 | 0.6 | 0.5999 | 2293
715 | 0:20 | 1209 | -748 | 375 | 266.7178 | 539.7178 | 85.7 | 0.5552064 | 30.74986 | 34.43171 | 112.3805 | 105.0354 | 332.9164 | 166.4582 | 409.0787 | 1.008629 | 374.8125 | 136189 | 95438.15 | 1.011439 | 1.751372 | 1769.563 | [8 empty] | 0.01047188 | 0.01020281 | 0.6168708 | 0.6067667 | 0.6056222 | 0.6055128 | 0.6052724 | 1.59e+02 | 0.1041 | 1.80e+10 | 0.6 | 0.5999 | 2294
716 | 0:20 | 1210 | -747 | 375 | 266.8575 | 539.8575 | 85.7 | 0.4960814 | 25.52229 | 173.5411 | 113.2737 | 103.058 | 359.3486 | 179.6743 | 408.2452 | 1.006574 | 297.5938 | 146702.4 | 94953.81 | 1.006306 | 1.742484 | 1854.61 | [8 empty] | 0.01039227 | 0.01012524 | 0.6139357 | 0.6037542 | 0.6060122 | 0.6053959 | 0.6055527 | 1.60e+02 | 0.1041 | 1.78e+10 | 0.6 | 0.5999 | 2295
717 | 0:20 | 1211 | -746 | 376 | 267 | 540 | 85.7 | 0.5509989 | 31.55724 | 35.35298 | 113.4736 | 104.2261 | 330.7216 | 165.3608 | 408.8224 | 1.007997 | 373.3125 | 135206.4 | 95420.92 | 1.011257 | 1.751056 | 1778.586 | [8 empty] | 0.01046905 | 0.01020004 | 0.6167671 | 0.6066602 | 0.6055474 | 0.6056898 | 0.6056516 | 1.61e+02 | 0.1041 | 1.77e+10 | 0.6 | 0.5999 | 2296
718 | 0:20 | 1212 | -745 | 376 | 267.2031 | 540.2031 | 85.7 | 0.5492641 | 31.23665 | 39.62141 | 118.3008 | 104.6934 | 325.3168 | 162.6584 | 408.7243 | 1.007755 | 366.1109 | 132964.9 | 95292.76 | 1.009898 | 1.748704 | 1774.876 | [8 empty] | 0.01044796 | 0.0101795 | 0.6159937 | 0.6058665 | 0.6055128 | 0.6057246 | 0.6056222 | 1.63e+02 | 0.104 | 1.76e+10 | 0.6 | 0.5999 | 2297
719 | 0:20 | 1213 | -744 | 376 | 267.4018 | 540.4018 | 85.7 | 0.5599793 | 31.34998 | 40.76787 | 116.3255 | 105.3446 | 327.6338 | 163.8169 | 409.3999 | 1.009421 | 366.1108 | 134133.3 | 95376.13 | 1.010782 | 1.750234 | 1748.524 | [8 empty] | 0.01046168 | 0.01019286 | 0.6164971 | 0.6063831 | 0.6053959 | 0.6057152 | 0.6060122 | 1.64e+02 | 0.104 | 1.75e+10 | 0.6 | 0.5999 | 2299
720 | 0:20 | 1214 | -743 | 376 | 267.6015 | 540.6015 | 85.7 | 0.4750727 | 24.92799 | 176.6608 | 112.9672 | 103.8951 | 358.1046 | 179.0523 | 409.9058 | 1.010668 | 266.6862 | 146789.1 | 94870.26 | 1.005421 | 1.740951 | 1891.842 | [8 empty] | 0.01037855 | 0.01011188 | 0.6134256 | 0.6032306 | 0.6056898 | 0.6057964 | 0.6055474 | 1.65e+02 | 0.104 | 1.73e+10 | 0.6 | 0.5999 | 2300
721 | 0:20 | 1215 | -742 | 376 | 267.8009 | 540.8009 | 85.7 | 0.5639783 | 30.89787 | 39.10109 | 113.1022 | 105.8961 | 327.9562 | 163.9781 | 408.7289 | 1.007767 | 368.0099 | 134045.2 | 95302.71 | 1.010004 | 1.748887 | 1740.092 | [8 empty] | 0.0104496 | 0.0101811 | 0.6160538 | 0.6059282 | 0.6057246 | 0.6062052 | 0.6055128 | 1.66e+02 | 0.104 | 1.72e+10 | 0.6 | 0.5999 | 2301
722 | 0:20 | 1216 | -741 | 376 | 268 | 541 | 85.7 | 0.5606173 | 31.30421 | 39.50067 | 112.4199 | 105.0982 | 324.8402 | 162.4201 | 409.2192 | 1.008976 | 367.2115 | 132930.9 | 95305.95 | 1.010038 | 1.748946 | 1747.543 | [8 empty] | 0.01045013 | 0.01018162 | 0.6160734 | 0.6059483 | 0.6057152 | 0.6062543 | 0.6053959 | 1.68e+02 | 0.1039 | 1.71e+10 | 0.6 | 0.5999 | 2302
723 | 0:20 | 1217 | -740 | 376 | 268.1421 | 541.1421 | 85.7 | 0.5620087 | 31.90951 | 40.02275 | 114.5497 | 106.0783 | 326.9677 | 163.48385 | 408.7936 | 1.007926 | 363.9099 | 133662.3 | 95283.95 | 1.009805 | 1.748543 | 1740.665 | [8 empty] | 0.01044651 | 0.01017809 | 0.6159404 | 0.6058118 | 0.6057964 | 0.6063172 | 0.6056898 | 1.69e+02 | 0.1039 | 1.70e+10 | 0.6 | 0.5999 | 2304
724 | 0:20 | 1218 | -739 | 376 | 268.2846 | 541.2846 | 85.7 | 0.5580997 | 36.97092 | 35.96815 | 114.9637 | 105.0711 | 329.656 | 164.828 | 409.8912 | 1.010632 | 360.5091 | 135123.1 | 95460.35 | 1.011675 | 1.75178 | 1748.19 | [8 empty] | 0.01047554 | 0.01020637 | 0.6170045 | 0.6069039 | 0.6062052 | 0.6064242 | 0.6057246 | 1.70e+02 | 0.1039 | 1.68e+10 | 0.6 | 0.5999 | 2305
725 | 0:20 | 1219 | -738 | 376 | 268.4287 | 541.4287 | 85.7 | 0.5582829 | 30.08782 | 40.84718 | 117.7409 | 104.5416 | 326.0659 | 163.03295 | 408.682 | 1.007651 | 366.7121 | 133257.3 | 95282.13 | 1.009786 | 1.748509 | 1752.642 | [8 empty] | 0.01044621 | 0.0101778 | 0.6159294 | 0.6058005 | 0.6062543 | 0.6061888 | 0.6057152 | 1.71e+02 | 0.1038 | 1.67e+10 | 0.6 | 0.5999 | 2306
726 | 0:20 | 1220 | -737 | 377 | 268.5732 | 541.5732 | 85.7 | 0.5590826 | 30.86346 | 39.4934 | 112.5517 | 104.9843 | 327.3977 | 163.69885 | 409.3442 | 1.009284 | 367.6117 | 134018.4 | 95468.05 | 1.011756 | 1.751921 | 1752.909 | [8 empty] | 0.0104768 | 0.0102076 | 0.6170508 | 0.6069515 | 0.6063172 | 0.6061696 | 0.6057964 | 1.72e+02 | 0.1038 | 1.66e+10 | 0.6 | 0.5999 | 2307
727 | 0:20 | 1221 | -736 | 377 | 268.7137 | 541.7137 | 85.7 | 0.5559168 | 28.87499 | 41.61349 | 115.32 | 104.7706 | 323.4937 | 161.74685 | 408.9794 | 1.008384 | 367.1123 | 132302.3 | 95329.13 | 1.010284 | 1.749372 | 1759.285 | [8 empty] | 0.01045394 | 0.01018533 | 0.6162134 | 0.606092 | 0.6064242 | 0.6061097 | 0.6062052 | 1.74e+02 | 0.1038 | 1.65e+10 | 0.6 | 0.5999 | 2308
728 | 0:20 | 1222 | -735 | 377 | 268.8606 | 541.8606 | 85.7 | 0.5460268 | 31.85589 | 37.43604 | 114.2858 | 104.3413 | 322.8518 | 161.4259 | 409.303 | 1.009182 | 366.2117 | 132144.2 | 95358.25 | 1.010593 | 1.749906 | 1783.816 | [8 empty] | 0.01045873 | 0.01019 | 0.6163892 | 0.6062724 | 0.6061888 | 0.6061031 | 0.6062543 | 1.75e+02 | 0.1038 | 1.64e+10 | 0.6 | 0.5999 | 2310
729 | 0:20 | 1223 | -734 | 377 | 269 | 542 | 85.7 | 0.5574844 | 30.44549 | 37.26408 | 112.3951 | 105.3063 | 326.4247 | 163.21235 | 409.3848 | 1.009384 | 371.4124 | 133633.3 | 95377.01 | 1.010791 | 1.75025 | 1760.018 | [8 empty] | 0.01046182 | 0.01019301 | 0.6165024 | 0.6063886 | 0.6061696 | 0.6061369 | 0.6063172 | 1.76e+02 | 0.1037 | 1.63e+10 | 0.6 | 0.5999 | 2311
730 | 0:20 | 1225 | -732 | 377 | 269.3345 | 542.3345 | 85.7 | 0.5618622 | 29.99153 | 39.44556 | 111.515 | 105.2942 | 327.5081 | 163.75405 | 408.6249 | 1.00751 | 370.0124 | 133828 | 95404.83 | 1.011086 | 1.750761 | 1748 | [8 empty] | 0.0104664 | 0.01019747 | 0.6166701 | 0.6065607 | 0.6061097 | 0.6054969 | 0.6064242 | 1.78e+02 | 0.1037 | 1.61e+10 | 0.6 | 0.5999 | 2312
731 | 0:20 | 1226 | -731 | 378 | 269.5013 | 542.5013 | 85.7 | 0.5503932 | 30.18659 | 40.06669 | 118.8626 | 106.8353 | 325.6685 | 162.83425 | 408.9882 | 1.008406 | 367.0082 | 133194.6 | 95194.51 | 1.008857 | 1.746901 | 1772.159 | [8 empty] | 0.01043181 | 0.01016376 | 0.615399 | 0.6052561 | 0.6061031 | 0.6051477 | 0.6061888 | 1.79e+02 | 0.1037 | 1.60e+10 | 0.6 | 0.5999 | 2314
732 | 0:20 | 1227 | -730 | 378 | 269.6687 | 542.6687 | 85.7 | 0.5509395 | 29.7341 | 39.60435 | 118.1005 | 104.7076 | 317.149 | 158.5745 | 409.4096 | 1.009445 | 367.5106 | 129843.9 | 95260.45 | 1.009556 | 1.748111 | 1771.754 | [8 empty] | 0.01044265 | 0.01017433 | 0.6157983 | 0.6056659 | 0.6061369 | 0.6053345 | 0.6061696 | 1.80e+02 | 0.1037 | 1.59e+10 | 0.6 | 0.5999 | 2315
733 | 0:20 | 1229 | -728 | 378 | 270 | 543 | 85.7 | 0.5635064 | 33.19483 | 38.82795 | 116.1198 | 106.0757 | 327.8369 | 163.91845 | 409.617 | 1.009956 | 364.5116 | 134287.6 | 95400.27 | 1.011038 | 1.750677 | 1738.446 | [8 empty] | 0.01046565 | 0.01019673 | 0.6166426 | 0.6065325 | 0.6054969 | 0.6055273 | 0.6061097 | 1.81e+02 | 0.1036 | 1.58e+10 | 0.6 | 0.5999 | 2316
734 | 0:20 | 1230 | -727 | 379 | 270.2535 | 543.2535 | 85.7 | 0.5566416 | 30.14024 | 39.18647 | 117.9134 | 105.6307 | 326.0927 | 163.04635 | 408.5524 | 1.007331 | 369.7111 | 133225.9 | 95321.65 | 1.010205 | 1.749235 | 1760.016 | [8 empty] | 0.01045271 | 0.01018413 | 0.6161682 | 0.6060456 | 0.6051477 | 0.6054434 | 0.6061031 | 1.83e+02 | 0.1036 | 1.57e+10 | 0.6 | 0.5999 | 2317
735 | 0:21 | 1231 | -726 | 379 | 270.4992 | 543.4992 | 85.7 | 0.5470039 | 35.64234 | 37.08281 | 118.8362 | 105.311 | 331.3564 | 165.6782 | 409.4289 | 1.009493 | 362.3096 | 135666.9 | 95396.41 | 1.010997 | 1.750606 | 1777.665 | [8 empty] | 0.01046501 | 0.01019612 | 0.6166194 | 0.6065086 | 0.6053345 | 0.6054664 | 0.6061369 | 1.84e+02 | 0.1036 | 1.55e+10 | 0.6 | 0.5999 | 2319
736 | 0:21 | 1232 | -725 | 378 | 270.7538 | 543.7538 | 85.7 | 0.4808418 | 25.24073 | 177.6029 | 110.3206 | 103.592 | 358.9467 | 179.47335 | 408.4875 | 1.007171 | 238.4772 | 146625.2 | 94660.18 | 1.003195 | 1.737096 | 1842.355 | [8 empty] | 0.0103441 | 0.01007831 | 0.612138 | 0.6019091 | 0.6055273 | 0.6054551 | 0.6054969 | 1.85e+02 | 0.1035 | 1.54e+10 | 0.6 | 0.5999 | 2320
737 | 0:21 | 1233 | -724 | 378 | 271 | 544 | 85.7 | 0.4943784 | 25.15572 | 173.5795 | 105.8792 | 103.961 | 360.445 | 180.2225 | 409.7286 | 1.010232 | 299.8944 | 147684.6 | 95011.67 | 1.00692 | 1.743546 | 1862.75 | [8 empty] | 0.01040177 | 0.01013449 | 0.6142883 | 0.6041161 | 0.6054434 | 0.6057124 | 0.6051477 | 1.87e+02 | 0.1035 | 1.53e+10 | 0.6 | 0.5999 | 2321
738 | 0:21 | 1234 | -723 | 379 | 271.1664 | 544.1664 | 85.7 | 0.5445758 | 31.15872 | 38.36987 | 105.649 | 105.5733 | 330.2966 | 165.1483 | 409.1664 | 1.008845 | 367.0117 | 135146.3 | 95405.33 | 1.011091 | 1.75077 | 1788.744 | [8 empty] | 0.01046648 | 0.01019755 | 0.6166731 | 0.6065638 | 0.6054664 | 0.6060194 | 0.6053345 | 1.88e+02 | 0.1035 | 1.52e+10 | 0.6 | 0.5999 | 2323
739 | 0:21 | 1236 | -721 | 380 | 271.507 | 544.507 | 85.7 | 0.5521606 | 29.9323 | 38.67171 | 118.0832 | 106.7052 | 327.7795 | 163.88975 | 409.051 | 1.008561 | 371.1128 | 134078.5 | 95478.4 | 1.011866 | 1.752111 | 1773.853 | [8 empty] | 0.01047851 | 0.01020926 | 0.6171131 | 0.6070154 | 0.6054551 | 0.6057297 | 0.6055273 | 1.89e+02 | 0.1035 | 1.51e+10 | 0.6 | 0.5999 | 2324
740 | 0:21 | 1237 | -720 | 380 | 271.6673 | 544.6673 | 85.7 | 0.5578752 | 29.12466 | 41.21467 | 118.9563 | 105.5608 | 321.2975 | 160.64875 | 409.2343 | 1.009013 | 368.9104 | 131486 | 95305.45 | 1.010033 | 1.748937 | 1756.023 | [8 empty] | 0.01045005 | 0.01018154 | 0.6160704 | 0.6059452 | 0.6057124 | 0.6050336 | 0.6054434 | 1.91e+02 | 0.1034 | 1.50e+10 | 0.6 | 0.5999 | 2325
741 | 0:21 | 1239 | -718 | 380 | 272 | 545 | 85.7 | 0.56449 | 33.29808 | 38.28276 | 114.952 | 105.7389 | 329.4609 | 164.73045 | 408.7725 | 1.007874 | 366.0114 | 134674.5 | 95347.66 | 1.01048 | 1.749712 | 1737.173 | [8 empty] | 0.01045699 | 0.0101883 | 0.6163253 | 0.6062068 | 0.6060194 | 0.6045952 | 0.6054664 | 1.92e+02 | 0.1034 | 1.49e+10 | 0.6 | 0.5999 | 2327
742 | 0:21 | 1241 | -716 | 380 | 272.3997 | 545.3997 | 85.7 | 0.5586708 | 31.20013 | 39.07145 | 114.1844 | 105.0085 | 326.6209 | 163.31045 | 409.7706 | 1.010335 | 367.512 | 133839.6 | 95383.61 | 1.010861 | 1.750372 | 1753.217 | [8 empty] | 0.01046291 | 0.01019406 | 0.6165422 | 0.6064294 | 0.6057297 | 0.6045508 | 0.6054551 | 1.93e+02 | 0.1034 | 1.47e+10 | 0.6 | 0.5999 | 2328
743 | 0:21 | 1242 | -715 | 380 | 272.5975 | 545.5975 | 85.7 | 0.4999146 | 25.64453 | 173.7601 | 111.8372 | 102.2035 | 360.8232 | 180.4116 | 410.11 | 1.011172 | 301.3934 | 147977.2 | 94946.82 | 1.006232 | 1.742356 | 1846.414 | [8 empty] | 0.01039112 | 0.01012412 | 0.6138931 | 0.6037104 | 0.6050336 | 0.6045281 | 0.6057124 | 1.95e+02 | 0.1033 | 1.46e+10 | 0.6 | 0.5999 | 2329
744 | 0:21 | 1243 | -714 | 380 | 272.7975 | 545.7975 | 85.7 | 0.549201 | 29.49018 | 39.93736 | 114.9799 | 104.9184 | 325.6159 | 162.80795 | 408.9286 | 1.008259 | 369.0127 | 133153.7 | 95356.98 | 1.010579 | 1.749883 | 1778.415 | [8 empty] | 0.01045853 | 0.01018979 | 0.6163815 | 0.6062645 | 0.6045952 | 0.6049333 | 0.6060194 | 1.96e+02 | 0.1033 | 1.45e+10 | 0.6 | 0.5999 | 2331
745 | 0:21 | 1244 | -713 | 381 | 273 | 546 | 85.7 | 0.4944116 | 26.67211 | 169.4647 | 113.255 | 103.6002 | 358.796 | 179.398 | 409.3912 | 1.0094 | 322.1006 | 146887.9 | 95078.99 | 1.007633 | 1.744782 | 1885.405 | [8 empty] | 0.01041282 | 0.01014527 | 0.6146979 | 0.6045365 | 0.6045508 | 0.6049279 | 0.6057297 | 1.97e+02 | 0.1033 | 1.44e+10 | 0.6 | 0.5999 | 2332
746 | 0:21 | 1245 | -712 | 381 | 273.1637 | 546.1637 | 85.7 | 0.4871277 | 24.20279 | 175.0761 | 115.8098 | 104.0638 | 357.6082 | 178.8041 | 409.362 | 1.009328 | 285.1904 | 146391.2 | 94697.16 | 1.003586 | 1.737775 | 1868.681 | [8 empty] | 0.01035016 | 0.01008422 | 0.6123652 | 0.6021422 | 0.6045281 | 0.6051593 | 0.6050336 | 1.99e+02 | 0.1033 | 1.43e+10 | 0.6 | 0.5999 | 2333
747 | 0:21 | 1246 | -711 | 381 | 273.3301 | 546.3301 | 85.7 | 0.4720336 | 25.08378 | 176.4278 | 115.1376 | 104.9128 | 358.7816 | 179.3908 | 407.9709 | 1.005898 | 260.9838 | 146372.5 | 94813.88 | 1.004823 | 1.739917 | 1896.117 | [8 empty] | 0.0103693 | 0.01010287 | 0.6130807 | 0.6028767 | 0.6049333 | 0.6057263 | 0.6045952 | 2.00e+02 | 0.1032 | 1.42e+10 | 0.6 | 0.5999 | 2335
748 | 0:21 | 1247 | -710 | 381 | 273.4999 | 546.4999 | 85.7 | 0.5414454 | 30.5541 | 37.51453 | 116.2434 | 103.1298 | 329.1324 | 164.5662 | 408.496 | 1.007192 | 370.0114 | 134449.3 | 95297.48 | 1.009949 | 1.748791 | 1799.155 | [8 empty] | 0.01044874 | 0.01018026 | 0.6160222 | 0.6058957 | 0.6049279 | 0.6061808 | 0.6045508 | 2.01e+02 | 0.1032 | 1.41e+10 | 0.6 | 0.5999 | 2336
749 | 0:21 | 1248 | -709 | 382 | 273.6684 | 546.6684 | 85.7 | 0.5588276 | 31.49797 | 40.42453 | 116.7352 | 104.5235 | 326.9819 | 163.49095 | 409.6258 | 1.009978 | 366.1106 | 133940.2 | 95357.98 | 1.01059 | 1.749901 | 1751.241 | [8 empty] | 0.01045869 | 0.01018995 | 0.6163876 | 0.6062707 | 0.6051593 | 0.6062312 | 0.6045281 | 2.03e+02 | 0.1032 | 1.40e+10 | 0.6 | 0.5999 | 2337
750 | 0:21 | 1249 | -708 | 382 | 273.8313 | 546.8313 | 85.7 | 0.5536129 | 31.23773 | 36.57186 | 108.4378 | 105.3713 | 329.6875 | 164.84375 | 409.5871 | 1.009883 | 371.6106 | 135035.7 | 95402.6 | 1.011063 | 1.75072 | 1770.115 | [8 empty] | 0.01046603 | 0.01019711 | 0.6166567 | 0.6065469 | 0.6057263 | 0.6062335 | 0.6049333 | 2.04e+02 | 0.1031 | 1.39e+10 | 0.6 | 0.5999 | 2339
751 | 0:21 | 1250 | -707 | 382 | 274 | 547 | 85.7 | 0.5592137 | 29.74125 | 42.58105 | 116.1818 | 105.6378 | 323.0548 | 161.5274 | 408.878 | 1.008134 | 365.3112 | 132090 | 95350.78 | 1.010513 | 1.749769 | 1749.433 | [8 empty] | 0.01045751 | 0.0101888 | 0.6163441 | 0.6062261 | 0.6061808 | 0.6058549 | 0.6049279 | 2.06e+02 | 0.1031 | 1.37e+10 | 0.5999 | 0.5999 | 2340
752 | 0:21 | 1251 | -706 | 383 | 274.1664 | 547.1664 | 85.7 | 0.5527868 | 31.5712 | 36.78442 | 116.6013 | 106.2206 | 329.0144 | 164.5072 | 409.645 | 1.010025 | 369.5101 | 134779.1 | 95339.56 | 1.010394 | 1.749563 | 1769.642 | [8 empty] | 0.01045566 | 0.010187 | 0.6162764 | 0.6061566 | 0.6062312 | 0.6058802 | 0.6051593 | 2.07e+02 | 0.1031 | 1.36e+10 | 0.5999 | 0.5999 | 2342
753 | 0:21 | 1253 | -704 | 382 | 274.5022 | 547.5022 | 85.7 | 0.5614288 | 31.39668 | 40.32525 | 118.2768 | 107.2236 | 327.3653 | 163.68265 | 409.8931 | 1.010637 | 364.9106 | 134184.8 | 95332.28 | 1.010317 | 1.74943 | 1743.438 | [8 empty] | 0.01045446 | 0.01018584 | 0.6162324 | 0.6061115 | 0.6062335 | 0.6059551 | 0.6057263 | 2.08e+02 | 0.1031 | 1.35e+10 | 0.5999 | 0.5999 | 2343
754 | 0:21 | 1254 | -703 | 382 | 274.6683 | 547.6683 | 85.7 | 0.5678225 | 30.26438 | 40.02492 | 114.3867 | 104.4391 | 326.6362 | 163.3181 | 409.049 | 1.008556 | 368.2121 | 133610.2 | 95323.64 | 1.010226 | 1.749271 | 1731.155 | [8 empty] | 0.01045304 | 0.01018445 | 0.6161803 | 0.606058 | 0.6058549 | 0.6059792 | 0.6061808 | 2.10e+02 | 0.103 | 1.34e+10 | 0.5999 | 0.5999 | 2344
755 | 0:21 | 1255 | -702 | 382 | 274.8336 | 547.8336 | 85.7 | 0.5498025 | 30.50982 | 40.92722 | 122.7094 | 106.6686 | 325.0568 | 162.5284 | 409.8232 | 1.010465 | 366.0105 | 133215.8 | 95354.34 | 1.010551 | 1.749834 | 1773.851 | [8 empty] | 0.01045809 | 0.01018937 | 0.6163656 | 0.6062482 | 0.6058802 | 0.60603 | 0.6062312 | 2.11e+02 | 0.103 | 1.33e+10 | 0.5999 | 0.5999 | 2346
756 | 0:21 | 1256 | -701 | 382 | 275 | 548 | 85.7 | 0.5466262 | 28.71865 | 39.84681 | 119.7352 | 107.6917 | 327.4625 | 163.73125 | 409.3857 | 1.009386 | 370.7119 | 134058.5 | 95360.61 | 1.010618 | 1.749949 | 1786.78 | [8 empty] | 0.01045912 | 0.01019038 | 0.6164034 | 0.606287 | 0.6059551 | 0.6060402 | 0.6062335 | 2.13e+02 | 0.103 | 1.32e+10 | 0.5999 | 0.5999 | 2347
757 | 0:21 | 1257 | -700 | 383 | 275.1667 | 548.1667 | 85.7 | 0.4933926 | 25.23704 | 169.9951 | 115.1568 | 105.6811 | 359.959 | 179.9795 | 409.436 | 1.00951 | 322.3988 | 147380.2 | 94976.62 | 1.006548 | 1.742903 | 1888.088 | [8 empty] | 0.01039601 | 0.01012889 | 0.6140748 | 0.6038969 | 0.6059792 | 0.6055597 | 0.6058549 | 2.14e+02 | 0.1029 | 1.31e+10 | 0.5999 | 0.5999 | 2349
758 | 0:21 | 1258 | -699 | 383 | 275.3318 | 548.3318 | 85.7 | 0.5526737 | 30.88584 | 36.15111 | 118.4215 | 104.4022 | 326.914 | 163.457 | 408.1589 | 1.006361 | 371.2106 | 133432.9 | 95379.36 | 1.010816 | 1.750294 | 1771.921 | [8 empty] | 0.01046221 | 0.01019338 | 0.6165166 | 0.6064031 | 0.60603 | 0.6058786 | 0.6058802 | 2.15e+02 | 0.1029 | 1.30e+10 | 0.5999 | 0.5999 | 2350
759 | 0:21 | 1259 | -698 | 383 | 275.5129 | 548.5129 | 85.7 | 0.5591133 | 32.58331 | 38.71516 | 120.7457 | 103.7173 | 329.5136 | 164.7568 | 409.8739 | 1.01059 | 366.2111 | 135059 | 95424.33 | 1.011293 | 1.751119 | 1751.115 | [8 empty] | 0.01046961 | 0.01020059 | 0.6167876 | 0.6066813 | 0.6060402 | 0.6055723 | 0.6059551 | 2.17e+02 | 0.1029 | 1.29e+10 | 0.5999 | 0.5999 | 2351
760 | 0:21 | 1260 | -697 | 383 | 275.6688 | 548.6688 | 85.7 | 0.5477387 | 34.83938 | 38.62157 | 115.3561 | 104.5393 | 328.5548 | 164.2774 | 409.9551 | 1.01079 | 361.3099 | 134692.7 | 95359.46 | 1.010605 | 1.749928 | 1774.493 | [8 empty] | 0.01045893 | 0.01019019 | 0.6163965 | 0.6062799 | 0.6055597 | 0.605436 | 0.6059792 | 2.18e+02 | 0.1028 | 1.28e+10 | 0.5999 | 0.5999 | 2353
761 | 0:21 | 1261 | -696 | 384 | 275.8503 | 548.8503 | 85.7 | 0.5658447 | 29.21323 | 38.77202 | 111.5588 | 104.1912 | 323.6943 | 161.84715 | 409.4146 | 1.009457 | 371.7123 | 132525.2 | 95381.05 | 1.010834 | 1.750325 | 1739.831 | [8 empty] | 0.01046249 | 0.01019365 | 0.6165267 | 0.6064136 | 0.6058786 | 0.6054915 | 0.60603 | 2.20e+02 | 0.1028 | 1.27e+10 | 0.5999 | 0.5999 | 2354
762 | 0:21 | 1262 | -695 | 384 | 276 | 549 | 85.7 | 0.5571579 | 30.46989 | 37.79414 | 115.9344 | 104.5598 | 326.991 | 163.4955 | 409.0606 | 1.008585 | 370.6122 | 133759.1 | 95365.84 | 1.010673 | 1.750045 | 1759.951 | [8 empty] | 0.01045998 | 0.01019121 | 0.616435 | 0.6063194 | 0.6055723 | 0.6054915 | 0.6060402 | 2.21e+02 | 0.1028 | 1.26e+10 | 0.5999 | 0.5999 | 2356
763 | 0:21 | 1264 | -693 | 384 | 276.2866 | 549.2866 | 85.7 | 0.475837 | 25.00093 | 176.7186 | 113.9333 | 102.6111 | 361.3407 | 180.67035 | 409.0128 | 1.008467 | 258.3823 | 147793 | 94821.37 | 1.004903 | 1.740054 | 1880.509 | [8 empty] | 0.01037053 | 0.01010406 | 0.6131266 | 0.6029237 | 0.605436 | 0.6048861 | 0.6055597 | 2.23e+02 | 0.1028 | 1.25e+10 | 0.5999 | 0.5999 | 2357
764 | 0:21 | 1265 | -692 | 384 | 276.4266 | 549.4266 | 85.7 | 0.5494077 | 28.64747 | 40.93885 | 114.6809 | 105.1193 | 326.579 | 163.2895 | 409.5764 | 1.009856 | 369.4123 | 133759 | 95335.16 | 1.010348 | 1.749482 | 1778.123 | [8 empty] | 0.01045494 | 0.0101863 | 0.6162498 | 0.6061294 | 0.6054915 | 0.6051114 | 0.6058786 | 2.24e+02 | 0.1027 | 1.24e+10 | 0.5999 | 0.5999 | 2359
765 | 0:21 | 1266 | -691 | 384 | 276.5725 | 549.5725 | 85.7 | 0.4781823 | 26.585 | 176.1679 | 110.3672 | 103.2134 | 360.6411 | 180.32055 | 409.4072 | 1.009439 | 264.5854 | 147649.1 | 95034.48 | 1.007161 | 1.743965 | 1880.569 | [8 empty] | 0.01040551 | 0.01013814 | 0.6144272 | 0.6042586 | 0.6054915 | 0.6048243 | 0.6055723 | 2.26e+02 | 0.1027 | 1.23e+10 | 0.5999 | 0.5999 | 2360
766 | 0:21 | 1268 | -689 | 385 | 276.8557 | 549.8557 | 85.7 | 0.551083 | 31.0821 | 39.24212 | 116.8839 | 106.4873 | 328.0657 | 164.03285 | 407.4174 | 1.004533 | 366.9106 | 133659.7 | 95270.35 | 1.009661 | 1.748293 | 1770.861 | [8 empty] | 0.01044428 | 0.01017591 | 0.6158582 | 0.6057274 | 0.6048861 | 0.6051777 | 0.605436 | 2.27e+02 | 0.1027 | 1.22e+10 | 0.5999 | 0.5999 | 2362
767 | 0:21 | 1269 | -688 | 385 | 277 | 550 | 85.7 | 0.559458 | 31.13729 | 37.89395 | 116.7964 | 105.8852 | 330.8562 | 165.4281 | 409.5088 | 1.00969 | 369.4127 | 135488.5 | 95422.24 | 1.011271 | 1.75108 | 1753.448 | [8 empty] | 0.01046926 | 0.01020026 | 0.616775 | 0.6066684 | 0.6051114 | 0.605407 | 0.6054915 | 2.29e+02 | 0.1026 | 1.21e+10 | 0.5999 | 0.5999 | 2363
768 | 0:21 | 1270 | -687 | 385 | 277.1418 | 550.1418 | 85.7 | 0.5611384 | 32.92085 | 38.51082 | 108.3084 | 103.5767 | 327.0662 | 163.5331 | 409.752 | 1.010289 | 366.1116 | 134016 | 95381.05 | 1.010834 | 1.750325 | 1745.705 | [8 empty] | 0.01046249 | 0.01019365 | 0.6165267 | 0.6064136 | 0.6048243 | 0.605314 | 0.6054915 | 2.30e+02 | 0.1026 | 1.20e+10 | 0.5999 | 0.5999 | 2365
769 | 0:21 | 1271 | -686 | 386 | 277.285 | 550.285 | 85.7 | 0.4977024 | 25.8601 | 175.6743 | 111.0105 | 104.3436 | 358.1192 | 179.0596 | 408.509 | 1.007224 | 286.2862 | 146294.9 | 94687.51 | 1.003484 | 1.737598 | 1836.054 | [8 empty] | 0.01034858 | 0.01008267 | 0.6123059 | 0.6020814 | 0.6051777 | 0.6054063 | 0.6048861 | 2.31e+02 | 0.1026 | 1.19e+10 | 0.5999 | 0.5999 | 2366
770 | 0:21 | 1272 | -685 | 386 | 277.4271 | 550.4271 | 85.7 | 0.4939356 | 26.44785 | 173.5397 | 102.7597 | 104.2877 | 360.0604 | 180.0302 | 408.6445 | 1.007559 | 300.2945 | 147136.7 | 95073.27 | 1.007572 | 1.744677 | 1865.058 | [8 empty] | 0.01041189 | 0.01014435 | 0.6146631 | 0.6045008 | 0.605407 | 0.6060543 | 0.6051114 | 2.33e+02 | 0.1025 | 1.18e+10 | 0.5999 | 0.5998 | 2367
771 | 0:21 | 1273 | -684 | 386 | 277.5695 | 550.5695 | 85.7 | 0.5019705 | 28.88485 | 172.4339 | 111.4306 | 106.136 | 362.1055 | 181.05275 | 408.3863 | 1.006922 | 297.1927 | 147878.9 | 95012.28 | 1.006926 | 1.743557 | 1836.416 | [8 empty] | 0.01040187 | 0.01013459 | 0.614292 | 0.6041199 | 0.605314 | 0.6063296 | 0.6048243 | 2.34e+02 | 0.1025 | 1.17e+10 | 0.5999 | 0.5998 | 2369
772 | 0:21 | 1274 | -683 | 386 | 277.713 | 550.713 | 85.7 | 0.5573617 | 29.67419 | 39.50278 | 116.1231 | 106.0834 | 327.7636 | 163.8818 | 409.5925 | 1.009896 | 370.7132 | 134249.5 | 95432.55 | 1.01138 | 1.75127 | 1760.029 | [8 empty] | 0.01047096 | 0.01020191 | 0.6168371 | 0.6067321 | 0.6054063 | 0.6068116 | 0.6051777 | 2.36e+02 | 0.1025 | 1.16e+10 | 0.5999 | 0.5998 | 2370
773 | 0:21 | 1276 | -681 | 386 | 278 | 551 | 85.7 | 0.5648973 | 29.59343 | 39.55405 | 106.3537 | 104.9695 | 327.2729 | 163.63645 | 410.0181 | 1.010945 | 370.9132 | 134187.8 | 95529.8 | 1.012411 | 1.753054 | 1742.394 | [8 empty] | 0.01048697 | 0.01021751 | 0.6174221 | 0.6073325 | 0.6060543 | 0.6067875 | 0.605407 | 2.37e+02 | 0.1024 | 1.15e+10 | 0.5999 | 0.5998 | 2372
774 | 0:21 | 1277 | -680 | 386 | 278.2494 | 551.2494 | 85.7 | 0.5656277 | 30.76948 | 38.14191 | 111.7 | 103.4587 | 327.3864 | 163.6932 | 408.2351 | 1.006549 | 369.9109 | 133650.6 | 95317.1 | 1.010156 | 1.749151 | 1738.095 | [8 empty] | 0.01045197 | 0.0101834 | 0.6161408 | 0.6060174 | 0.6063296 | 0.6063547 | 0.605314 | 2.39e+02 | 0.1024 | 1.14e+10 | 0.5999 | 0.5998 | 2373
775 | 0:21 | 1278 | -679 | 386 | 278.4984 | 551.4984 | 85.7 | 0.5538856 | 33.49234 | 37.57145 | 119.3108 | 105.0449 | 329.3395 | 164.66975 | 410.2017 | 1.011398 | 367.4112 | 135095.6 | 95485.61 | 1.011942 | 1.752243 | 1765.835 | [8 empty] | 0.01047969 | 0.01021042 | 0.6171564 | 0.6070599 | 0.6068116 | 0.6062547 | 0.6054063 | 2.40e+02 | 0.1024 | 1.13e+10 | 0.5999 | 0.5998 | 2375
776 | 0:21 | 1280 | -677 | 387 | 279 | 552 | 85.7 | 0.5561025 | 29.83673 | 40.37668 | 115.7825 | 103.838 | 326.4973 | 163.24865 | 409.0768 | 1.008624 | 369.5123 | 133562.5 | 95414.05 | 1.011184 | 1.75093 | 1761.839 | [8 empty] | 0.01046792 | 0.01019894 | 0.6167257 | 0.6066177 | 0.6067875 | 0.6061956 | 0.6060543 | 2.42e+02 | 0.1023 | 1.12e+10 | 0.5999 | 0.5998 | 2376
777 | 0:21 | 1281 | -676 | 387 | 279.1987 | 552.1987 | 85.7 | 0.5664127 | 30.90229 | 41.19693 | 105.4608 | 104.8341 | 327.0302 | 163.5151 | 409.8836 | 1.010614 | 365.1118 | 134044.3 | 95383.3 | 1.010858 | 1.750366 | 1731.875 | [8 empty] | 0.01046286 | 0.01019401 | 0.6165403 | 0.6064275 | 0.6063547 | 0.605526 | 0.6063296 | 2.43e+02 | 0.1023 | 1.11e+10 | 0.5999 | 0.5998 | 2378
778 | 0:21 | 1282 | -675 | 387 | 279.3996 | 552.3996 | 85.7 | 0.5503984 | 30.1844 | 40.70562 | 112.286 | 105.9502 | 327.8733 | 163.93665 | 408.9883 | 1.008406 | 368.9125 | 134096.4 | 95555.97 | 1.012688 | 1.753535 | 1776.715 | [8 empty] | 0.01049128 | 0.01022171 | 0.6175792 | 0.6074938 | 0.6062547 | 0.6055107 | 0.6068116 | 2.45e+02 | 0.1023 | 1.10e+10 | 0.5999 | 0.5998 | 2379
779 | 0:21 | 1284 | -673 | 387 | 279.8003 | 552.8003 | 85.7 | 0.5543806 | 31.92294 | 37.2861 | 115.199 | 104.5688 | 327.6769 | 163.83845 | 408.9757 | 1.008375 | 367.4106 | 134011.9 | 95405.27 | 1.011091 | 1.750769 | 1763.998 | [8 empty] | 0.01046647 | 0.01019754 | 0.6166728 | 0.6065634 | 0.6061956 | 0.6053189 | 0.6067875 | 2.46e+02 | 0.1023 | 1.09e+10 | 0.5999 | 0.5998 | 2381
780 | 0:21 | 1285 | -672 | 387 | 280 | 553 | 85.7 | 0.491972 | 24.65302 | 170.7826 | 111.085 | 103.948 | 358.4535 | 179.22675 | 409.3589 | 1.00932 | 319.6008 | 146736.1 | 95041.55 | 1.007236 | 1.744094 | 1890.348 | [8 empty] | 0.01040667 | 0.01013928 | 0.6144702 | 0.6043028 | 0.605526 | 0.6046905 | 0.6063547 | 2.48e+02 | 0.1022 | 1.08e+10 | 0.5999 | 0.5998 | 2382
781 | 0:21 | 1286 | -671 | 387 | 280.1437 | 553.1437 | 85.7 | 0.5611904 | 28.30319 | 42.08632 | 111.373 | 103.5625 | 324.8997 | 162.44985 | 409.0223 | 1.00849 | 366.6085 | 132891.2 | 95204.38 | 1.008962 | 1.747083 | 1744.796 | [8 empty] | 0.01043343 | 0.01016534 | 0.6154588 | 0.6053175 | 0.6055107 | 0.6049341 | 0.6062547 | 2.50e+02 | 0.1022 | 1.07e+10 | 0.5999 | 0.5998 | 2384
782 | 0:21 | 1287 | -670 | 387 | 280.2874 | 553.2874 | 85.7 | 0.565022 | 30.6527 | 39.81067 | 105.6665 | 106.5973 | 326.0237 | 163.01185 | 409.7041 | 1.010171 | 368.3114 | 133573.3 | 95418.68 | 1.011233 | 1.751015 | 1738.692 | [8 empty] | 0.01046868 | 0.01019969 | 0.6167536 | 0.6066464 | 0.6053189 | 0.6051208 | 0.6061956 | 2.51e+02 | 0.1022 | 1.06e+10 | 0.5999 | 0.5998 | 2386
783 | 0:21 | 1288 | -669 | 388 | 280.4295 | 553.4295 | 85.7 | 0.4883782 | 24.329 | 175.5847 | 104.9702 | 104.9197 | 360.6042 | 180.3021 | 410.1441 | 1.011256 | 274.4883 | 147899.7 | 94663.62 | 1.003231 | 1.737159 | 1853.645 | [8 empty] | 0.01034466 | 0.01007886 | 0.6121591 | 0.6019308 | 0.6046905 | 0.6051763 | 0.605526 | 2.53e+02 | 0.1021 | 1.05e+10 | 0.5999 | 0.5998 | 2387
784 | 0:21 | 1289 | -668 | 388 | 280.5721 | 553.5721 | 85.7 | 0.5479577 | 31.3651 | 38.90733 | 117.0665 | 105.4526 | 325.1995 | 162.59975 | 409.8332 | 1.010489 | 367.4105 | 133277.6 | 95365.96 | 1.010674 | 1.750048 | 1780.077 | [8 empty] | 0.01046 | 0.01019123 | 0.6164357 | 0.6063202 | 0.6049341 | 0.6053327 | 0.6055107 | 2.54e+02 | 0.1021 | 1.05e+10 | 0.5999 | 0.5998 | 2389
785 | 0:22 | 1290 | -667 | 388 | 280.7172 | 553.7172 | 85.7 | 0.5557384 | 31.56907 | 40.27587 | 114.639 | 106.4344 | 328.4403 | 164.22015 | 409.4322 | 1.009501 | 364.9105 | 134474 | 95338.66 | 1.010385 | 1.749547 | 1757.599 | [8 empty] | 0.01045551 | 0.01018686 | 0.616271 | 0.606151 | 0.6051208 | 0.6053377 | 0.6053189 | 2.56e+02 | 0.1021 | 1.04e+10 | 0.5999 | 0.5998 | 2390
786 | 0:22 | 1291 | -666 | 389 | 280.8574 | 553.8574 | 85.7 | 0.4927097 | 27.84158 | 175.7511 | 106.2615 | 105.156 | 359.9036 | 179.9518 | 407.4388 | 1.004586 | 273.2845 | 146638.7 | 94700.79 | 1.003625 | 1.737841 | 1838.866 | [8 empty] | 0.01035076 | 0.0100848 | 0.6123875 | 0.6021651 | 0.6051763 | 0.6054516 | 0.6046905 | 2.57e+02 | 0.102 | 1.03e+10 | 0.5999 | 0.5998 | 2392
787 | 0:22 | 1292 | -665 | 388 | 281 | 554 | 85.7 | 0.5560409 | 33.79039 | 36.99847 | 116.2794 | 105.2982 | 328.9476 | 164.4738 | 409.5084 | 1.009689 | 365.2106 | 134706.8 | 95315.5 | 1.010139 | 1.749122 | 1756.973 | [8 empty] | 0.0104517 | 0.01018315 | 0.6161311 | 0.6060075 | 0.6053327 | 0.6059847 | 0.6049341 | 2.59e+02 | 0.102 | 1.02e+10 | 0.5999 | 0.5998 | 2393
788 | 0:22 | 1294 | -663 | 389 | 281.4029 | 554.4029 | 85.7 | 0.5469139 | 31.32446 | 36.61409 | 117.3833 | 105.8831 | 328.9668 | 164.4834 | 408.3607 | 1.006859 | 370.912 | 134337.1 | 95415.13 | 1.011195 | 1.75095 | 1786.639 | [8 empty] | 0.01046809 | 0.01019912 | 0.6167322 | 0.6066244 | 0.6053377 | 0.6055987 | 0.6051208 | 2.60e+02 | 0.102 | 1.01e+10 | 0.5999 | 0.5998 | 2395
789 | 0:22 | 1295 | -662 | 390 | 281.5973 | 554.5973 | 85.7 | 0.5552171 | 31.52359 | 37.22613 | 113.1143 | 104.6355 | 328.4665 | 164.23325 | 410.1746 | 1.011331 | 370.3127 | 134728.6 | 95481.58 | 1.0119 | 1.752169 | 1765.354 | [8 empty] | 0.01047903 | 0.01020977 | 0.6171322 | 0.607035 | 0.6054516 | 0.6053203 | 0.6051763 | 2.62e+02 | 0.1019 | 1.00e+10 | 0.5999 | 0.5998 | 2396
790 | 0:22 | 1296 | -661 | 390 | 281.7983 | 554.7983 | 85.7 | 0.4787978 | 25.05432 | 172.6988 | 110.2921 | 103.9774 | 360.3167 | 180.15835 | 409.4859 | 1.009633 | 306.2961 | 147544.6 | 94837.59 | 1.005075 | 1.740352 | 1918.53 | [8 empty] | 0.01037319 | 0.01010666 | 0.6132258 | 0.6030256 | 0.6059847 | 0.6049113 | 0.6053327 | 2.64e+02 | 0.1019 | 9.92e+09 | 0.5999 | 0.5998 | 2398
791 | 0:22 | 1297 | -660 | 390 | 282 | 555 | 85.7 | 0.5533155 | 29.1639 | 41.57047 | 115.8973 | 105.4592 | 324.5608 | 162.2804 | 408.792 | 1.007922 | 368.1117 | 132677.8 | 95371.6 | 1.010734 | 1.750151 | 1767.14 | [8 empty] | 0.01046093 | 0.01019214 | 0.6164697 | 0.6063551 | 0.6055987 | 0.6051433 | 0.6053377 | 2.65e+02 | 0.1019 | 9.83e+09 | 0.5999 | 0.5998 | 2400
792 | 0:22 | 1298 | -659 | 390 | 282.1696 | 555.1696 | 85.7 | 0.5557472 | 30.8534 | 40.06324 | 113.6345 | 104.3455 | 327.3231 | 163.66155 | 409.3766 | 1.009364 | 368.3128 | 133998.4 | 95467.55 | 1.011751 | 1.751912 | 1761.921 | [8 empty] | 0.01047672 | 0.01020752 | 0.6170478 | 0.6069484 | 0.6053203 | 0.6050866 | 0.6054516 | 2.67e+02 | 0.1018 | 9.74e+09 | 0.5999 | 0.5998 | 2401
793 | 0:22 | 1299 | -658 | 390 | 282.3313 | 555.3313 | 85.7 | 0.5457821 | 35.85496 | 39.055 | 104.7912 | 106.2387 | 316.5751 | 158.28755 | 409.4125 | 1.009452 | 357.7086 | 129609.8 | 95297.69 | 1.009951 | 1.748795 | 1775.498 | [8 empty] | 0.01044877 | 0.01018029 | 0.6160235 | 0.605897 | 0.6049113 | 0.6047503 | 0.6059847 | 2.68e+02 | 0.1018 | 9.66e+09 | 0.5999 | 0.5998 | 2403
794 | 0:22 | 1300 | -657 | 390 | 282.4994 | 555.4994 | 85.7 | 0.4964842 | 25.16299 | 172.1276 | 105.4618 | 104.0841 | 359.6719 | 179.83595 | 410.317 | 1.011682 | 312.4966 | 147579.5 | 94882.21 | 1.005548 | 1.74117 | 1867.663 | [8 empty] | 0.01038052 | 0.01011379 | 0.6134986 | 0.6033056 | 0.6051433 | 0.6043922 | 0.6055987 | 2.70e+02 | 0.1018 | 9.57e+09 | 0.5999 | 0.5998 | 2404
795 | 0:22 | 1301 | -656 | 390 | 282.665 | 555.665 | 85.7 | 0.4888285 | 26.18259 | 171.8363 | 103.5856 | 103.8288 | 358.1776 | 179.0888 | 409.9444 | 1.010764 | 315.4 | 146832.9 | 95101.24 | 1.007869 | 1.74519 | 1896.745 | [8 empty] | 0.01041648 | 0.01014883 | 0.6148331 | 0.6046753 | 0.6050866 | 0.6045386 | 0.6053203 | 2.71e+02 | 0.1017 | 9.49e+09 | 0.5999 | 0.5998 | 2406
796 | 0:22 | 1302 | -655 | 391 | 282.8339 | 555.8339 | 85.7 | 0.4821807 | 26.77068 | 173.4618 | 108.2808 | 104.3622 | 360.1054 | 180.0527 | 409.4518 | 1.009549 | 293.6936 | 147445.8 | 95020.64 | 1.007015 | 1.743711 | 1896.161 | [8 empty] | 0.01040324 | 0.01013593 | 0.6143429 | 0.6041722 | 0.6047503 | 0.6048385 | 0.6049113 | 2.73e+02 | 0.1017 | 9.41e+09 | 0.5999 | 0.5998 | 2407
797 | 0:22 | 1303 | -654 | 391 | 283 | 556 | 85.7 | 0.5082366 | 26.11059 | 172.245 | 101.1451 | 104.5619 | 358.3192 | 179.1596 | 409.3822 | 1.009377 | 310.196 | 146689.5 | 95097.13 | 1.007825 | 1.745114 | 1831.121 | [8 empty] | 0.0104158 | 0.01014817 | 0.6148081 | 0.6046496 | 0.6043922 | 0.6051633 | 0.6051433 | 2.75e+02 | 0.1017 | 9.32e+09 | 0.5999 | 0.5998 | 2409
798 | 0:22 | 1304 | -653 | 391 | 283.1654 | 556.1654 | 85.7 | 0.5737123 | 31.31866 | 39.94406 | 115.8634 | 104.9234 | 325.4309 | 162.71545 | 409.2346 | 1.009014 | 365.6093 | 133177.6 | 95307.59 | 1.010056 | 1.748977 | 1714.446 | [8 empty] | 0.0104504 | 0.01018188 | 0.6160833 | 0.6059584 | 0.6045386 | 0.6049842 | 0.6050866 | 2.76e+02 | 0.1016 | 9.24e+09 | 0.5999 | 0.5998 | 2411
799 | 0:22 | 1305 | -652 | 391 | 283.3313 | 556.3313 | 85.7 | 0.4869114 | 26.78612 | 172.9115 | 109.0272 | 104.2923 | 361.5576 | 180.7788 | 408.6811 | 1.007649 | 298.295 | 147761.8 | 95088.22 | 1.007731 | 1.744951 | 1885.757 | [8 empty] | 0.01041434 | 0.01014675 | 0.614754 | 0.6045941 | 0.6048385 | 0.6046894 | 0.6047503 | 2.78e+02 | 0.1016 | 9.16e+09 | 0.5999 | 0.5998 | 2412
800 | 0:22 | 1306 | -651 | 391 | 283.4981 | 556.4981 | 85.7 | 0.4888262 | 28.06345 | 175.8003 | 101.4072 | 103.9325 | 361.3527 | 180.67635 | 408.0615 | 1.006121 | 266.3839 | 147454.1 | 94895.7 | 1.005691 | 1.741418 | 1846.026 | [8 empty] | 0.01038273 | 0.01011595 | 0.613581 | 0.6033902 | 0.6051633 | 0.6049449 | 0.6043922 | 2.79e+02 | 0.1016 | 9.08e+09 | 0.5999 | 0.5998 | 2414
801 | 0:22 | 1308 | -649 | 391 | 283.8341 | 556.8341 | 85.7 | 0.4973657 | 24.23047 | 170.0855 | 112.7122 | 105.5618 | 354.6199 | 177.30995 | 410.5071 | 1.012151 | 325.5007 | 145574 | 95046.01 | 1.007283 | 1.744176 | 1879.25 | [8 empty] | 0.01040741 | 0.01013999 | 0.6144973 | 0.6043306 | 0.6049842 | 0.6050827 | 0.6045386 | 2.81e+02 | 0.1015 | 8.99e+09 | 0.5999 | 0.5998 | 2415
802 | 0:22 | 1309 | -648 | 392 | 284 | 557 | 85.7 | 0.5418187 | 31.33919 | 39.64058 | 118.5395 | 104.5623 | 327.0711 | 163.53555 | 409.0291 | 1.008507 | 366.5119 | 133781.6 | 95439.44 | 1.011453 | 1.751396 | 1795.734 | [8 empty] | 0.01047209 | 0.01020301 | 0.6168786 | 0.6067747 | 0.6046894 | 0.6050897 | 0.6048385 | 2.83e+02 | 0.1015 | 8.91e+09 | 0.5999 | 0.5998 | 2417
803 | 0:22 | 1310 | -647 | 392 | 284.2499 | 557.2499 | 85.7 | 0.5613796 | 33.86102 | 36.40285 | 106.7571 | 104.2816 | 326.2243 | 163.11215 | 409.0568 | 1.008575 | 366.5107 | 133444.3 | 95386.17 | 1.010888 | 1.750419 | 1745.548 | [8 empty] | 0.01046333 | 0.01019447 | 0.6165576 | 0.6064453 | 0.6049449 | 0.6050266 | 0.6051633 | 2.84e+02 | 0.1015 | 8.83e+09 | 0.5999 | 0.5998 | 2419
804 | 0:22 | 1311 | -646 | 392 | 284.5022 | 557.5022 | 85.7 | 0.491373 | 23.81068 | 172.2714 | 103.3052 | 105.6175 | 359.8163 | 179.90815 | 411.1697 | 1.013785 | 314.6962 | 147945.6 | 94896.59 | 1.0057 | 1.741434 | 1886.158 | [8 empty] | 0.01038288 | 0.01011609 | 0.6135865 | 0.6033958 | 0.6050827 | 0.6045485 | 0.6049842 | 2.86e+02 | 0.1014 | 8.75e+09 | 0.5999 | 0.5998 | 2420
805 | 0:22 | 1312 | -645 | 392 | 284.7518 | 557.7518 | 85.7 | 0.4912677 | 24.75035 | 171.0379 | 112.9945 | 102.689 | 359.9911 | 179.99555 | 410.0697 | 1.011073 | 320.5981 | 147621.4 | 94976.35 | 1.006545 | 1.742898 | 1893.058 | [8 empty] | 0.01039597 | 0.01012884 | 0.6140731 | 0.6038953 | 0.6050897 | 0.6049274 | 0.6046894 | 2.88e+02 | 0.1014 | 8.68e+09 | 0.5999 | 0.5998 | 2422
806 | 0:22 | 1313 | -644 | 392 | 285 | 558 | 85.7 | 0.5573261 | 29.64017 | 37.77385 | 109.4004 | 105.8009 | 322.192 | 161.096 | 409.0679 | 1.008603 | 372.3109 | 131798.4 | 95376.06 | 1.010781 | 1.750233 | 1761.304 | [8 empty] | 0.01046166 | 0.01019285 | 0.6164967 | 0.6063827 | 0.6050266 | 0.6052966 | 0.6049449 | 2.89e+02 | 0.1014 | 8.60e+09 | 0.5999 | 0.5998 | 2424
807 | 0:22 | 1315 | -642 | 393 | 285.2849 | 558.2849 | 85.7 | 0.4954749 | 26.04333 | 173.0696 | 111.9208 | 104.7214 | 359.2677 | 179.63385 | 409.2067 | 1.008945 | 296.5947 | 147014.8 | 95049.84 | 1.007324 | 1.744247 | 1856.305 | [8 empty] | 0.01040804 | 0.0101406 | 0.6145206 | 0.6043546 | 0.6045485 | 0.6052381 | 0.6050827 | 2.91e+02 | 0.1013 | 8.52e+09 | 0.5999 | 0.5998 | 2425
808 | 0:22 | 1316 | -641 | 393 | 285.4403 | 558.4403 | 85.7 | 0.4773661 | 26.65817 | 170.8381 | 116.3377 | 104.045 | 361.291 | 180.6455 | 410.1121 | 1.011177 | 314.0993 | 148169.8 | 95053.82 | 1.007366 | 1.74432 | 1933.011 | [8 empty] | 0.01040869 | 0.01014124 | 0.6145448 | 0.6043794 | 0.6049274 | 0.6055921 | 0.6050897 | 2.92e+02 | 0.1013 | 8.44e+09 | 0.5999 | 0.5998 | 2427
809 | 0:22 | 1318 | -639 | 393 | 285.7132 | 558.7132 | 85.7 | 0.5600108 | 31.66966 | 39.58218 | 117.7079 | 104.9414 | 328.3847 | 164.19235 | 409.1934 | 1.008912 | 366.0114 | 134372.8 | 95368.06 | 1.010697 | 1.750086 | 1748.288 | [8 empty] | 0.01046035 | 0.01019157 | 0.6164484 | 0.6063332 | 0.6052966 | 0.6052563 | 0.6050266 | 2.94e+02 | 0.1013 | 8.37e+09 | 0.5999 | 0.5998 | 2428
810 | 0:22 | 1320 | -637 | 393 | 286 | 559 | 85.7 | 0.4945912 | 24.81714 | 175.488 | 112.2554 | 104.2527 | 360.3158 | 180.1579 | 409.6923 | 1.010142 | 288.591 | 147618.6 | 94849.23 | 1.005198 | 1.740565 | 1849.439 | [8 empty] | 0.0103751 | 0.01010852 | 0.613297 | 0.6030987 | 0.6052381 | 0.6051945 | 0.6045485 | 2.96e+02 | 0.1012 | 8.29e+09 | 0.5999 | 0.5998 | 2430
811 | 0:22 | 1321 | -636 | 393 | 286.1997 | 559.1997 | 85.7 | 0.5686874 | 30.80044 | 40.19535 | 105.1435 | 107.0863 | 326.9998 | 163.4999 | 408.8154 | 1.00798 | 366.1105 | 133682.6 | 95322.02 | 1.010209 | 1.749241 | 1726.969 | [8 empty] | 0.01045277 | 0.01018419 | 0.6161705 | 0.6060479 | 0.6055921 | 0.6052872 | 0.6049274 | 2.97e+02 | 0.1012 | 8.21e+09 | 0.5999 | 0.5998 | 2432
812 | 0:22 | 1322 | -635 | 394 | 286.4015 | 559.4015 | 85.7 | 0.55064 | 31.1658 | 40.76011 | 116.2911 | 105.8779 | 325.6218 | 162.8109 | 409.4168 | 1.009463 | 364.6116 | 133315 | 95391.74 | 1.010947 | 1.750521 | 1770.587 | [8 empty] | 0.01046424 | 0.01019537 | 0.6165912 | 0.6064797 | 0.6052563 | 0.60534 | 0.6052966 | 2.99e+02 | 0.1012 | 8.14e+09 | 0.5999 | 0.5998 | 2433
813 | 0:22 | 1323 | -634 | 394 | 286.6011 | 559.6011 | 85.7 | 0.551859 | 31.17819 | 40.06278 | 107.1721 | 105.1055 | 326.7912 | 163.3956 | 408.5629 | 1.007357 | 366.3103 | 133514.8 | 95310.02 | 1.010081 | 1.749021 | 1768.578 | [8 empty] | 0.0104508 | 0.01018227 | 0.616098 | 0.6059735 | 0.6051945 | 0.6053562 | 0.6052381 | 3.01e+02 | 0.1011 | 8.07e+09 | 0.5999 | 0.5998 | 2435
814 | 0:22 | 1324 | -633 | 394 | 286.8005 | 559.8005 | 85.7 | 0.5597826 | 30.03964 | 42.02052 | 106.047 | 105.03 | 324.8565 | 162.42825 | 409.2539 | 1.009061 | 364.912 | 132948.8 | 95448.72 | 1.011551 | 1.751566 | 1748.337 | [8 empty] | 0.01047362 | 0.0102045 | 0.6169345 | 0.6068321 | 0.6052872 | 0.6055123 | 0.6055921 | 3.02e+02 | 0.1011 | 7.99e+09 | 0.5999 | 0.5997 | 2437
815 | 0:22 | 1325 | -632 | 394 | 287 | 560 | 85.7 | 0.4626817 | 24.57843 | 178.1991 | 113.819 | 103.6278 | 360.7735 | 180.38675 | 409.165 | 1.008842 | 220.6721 | 147615.9 | 94679.22 | 1.003396 | 1.737445 | 1887.67 | [8 empty] | 0.01034722 | 0.01008135 | 0.612255 | 0.6020292 | 0.60534 | 0.6055608 | 0.6052563 | 3.04e+02 | 0.1011 | 7.92e+09 | 0.5999 | 0.5997 | 2438
816 | 0:22 | 1326 | -631 | 395 | 287.1999 | 560.1999 | 85.7 | 0.5560149 | 33.09797 | 42.21671 | 115.7979 | 104.7959 | 327.2625 | 163.63125 | 409.5385 | 1.009763 | 359.3088 | 134026.6 | 95298.29 | 1.009957 | 1.748806 | 1751.01 | [8 empty] | 0.01044887 | 0.01018039 | 0.6160271 | 0.6059008 | 0.6053562 | 0.6062957 | 0.6051945 | 3.06e+02 | 0.101 | 7.85e+09 | 0.5999 | 0.5997 | 2440
817 | 0:22 | 1327 | -630 | 394 | 287.399 | 560.399 | 85.7 | 0.4914539 | 24.85902 | 174.4689 | 109.248 | 104.5058 | 357.7259 | 178.86295 | 410.0986 | 1.011144 | 294.9924 | 146702.9 | 94952.71 | 1.006295 | 1.742464 | 1866.661 | [8 empty] | 0.01039209 | 0.01012506 | 0.613929 | 0.6037473 | 0.6055123 | 0.6064266 | 0.6052872 | 3.07e+02 | 0.101 | 7.77e+09 | 0.5999 | 0.5997 | 2442
818 | 0:22 | 1328 | -629 | 395 | 287.5986 | 560.5986 | 85.7 | 0.5677447 | 34.7319 | 37.66576 | 111.5158 | 106.1417 | 329.1171 | 164.55855 | 409.5734 | 1.009849 | 362.7096 | 134797.6 | 95381.68 | 1.010841 | 1.750336 | 1726.254 | [8 empty] | 0.01046259 | 0.01019375 | 0.6165305 | 0.6064175 | 0.6055608 | 0.6067721 | 0.60534 | 3.09e+02 | 0.1009 | 7.70e+09 | 0.5999 | 0.5997 | 2443
819 | 0:22 | 1330 | -627 | 395 | 288 | 561 | 85.7 | 0.5543008 | 32.96394 | 39.06635 | 109.1524 | 104.6771 | 329.5896 | 164.7948 | 409.4723 | 1.0096 | 365.4111 | 134957.8 | 95410.02 | 1.011141 | 1.750856 | 1762.234 | [8 empty] | 0.01046725 | 0.0101983 | 0.6167014 | 0.6065928 | 0.6062957 | 0.6067826 | 0.6053562 | 3.11e+02 | 0.1009 | 7.63e+09 | 0.5999 | 0.5997 | 2445
820 | 0:22 | 1332 | -625 | 396 | 288.252 | 561.252 | 85.7 | 0.55574 | 30.46672 | 37.97903 | 108.7159 | 104.0157 | 329.84 | 164.92 | 409.8 | 1.010408 | 371.8127 | 135168.4 | 95486.64 | 1.011953 | 1.752262 | 1765.578 | [8 empty] | 0.01047986 | 0.01021058 | 0.6171626 | 0.6070662 | 0.6064266 | 0.6067513 | 0.6055123 | 3.13e+02 | 0.1009 | 7.56e+09 | 0.5999 | 0.5997 | 2447
821 | 0:22 | 1333 | -624 | 396 | 288.3754 | 561.3754 | 85.7 | 0.555946 | 30.70786 | 38.56533 | 116.8751 | 105.3206 | 325.1566 | 162.5783 | 409.4202 | 1.009471 | 370.8136 | 133125.7 | 95503.79 | 1.012135 | 1.752577 | 1764.187 | [8 empty] | 0.01048269 | 0.01021334 | 0.6172658 | 0.6071721 | 0.6067721 | 0.6067557 | 0.6055608 | 3.14e+02 | 0.1008 | 7.49e+09 | 0.5999 | 0.5997 | 2449
822 | 0:22 | 1334 | -623 | 396 | 288.5001 | 561.5001 | 85.7 | 0.5560442 | 29.34293 | 38.02104 | 115.8957 | 102.4743 | 324.0287 | 162.01435 | 409.7505 | 1.010286 | 373.113 | 132770.9 | 95503.95 | 1.012137 | 1.75258 | 1766.242 | [8 empty] | 0.01048271 | 0.01021336 | 0.6172667 | 0.6071731 | 0.6067826 | 0.6061955 | 0.6062957 | 3.16e+02 | 0.1008 | 7.42e+09 | 0.5999 | 0.5997 | 2450
823 | 0:22 | 1335 | -622 | 396 | 288.6278 | 561.6278 | 85.7 | 0.5606019 | 33.61 | 36.57032 | 111.4707 | 104.3422 | 328.3627 | 164.18135 | 409.2349 | 1.009014 | 367.1116 | 134377.5 | 95446.34 | 1.011526 | 1.751523 | 1748.497 | [8 empty] | 0.01047323 | 0.01020412 | 0.6169202 | 0.6068174 | 0.6067513 | 0.6061584 | 0.6064266 | 3.18e+02 | 0.1008 | 7.35e+09 | 0.5999 | 0.5997 | 2452
824 | 0:22 | 1338 | -619 | 397 | 289 | 562 | 85.7 | 0.5567301 | 35.96419 | 40.92518 | 101.3818 | 104.222 | 328.0024 | 164.0012 | 409.6817 | 1.010116 | 357.4077 | 134376.6 | 95341.07 | 1.01041 | 1.749591 | 1747.633 | [8 empty] | 0.01045591 | 0.01018724 | 0.6162855 | 0.606166 | 0.6067557 | 0.6062398 | 0.6067721 | 3.19e+02 | 0.1007 | 7.28e+09 | 0.5999 | 0.5997 | 2454
825 | 0:22 | 1339 | -618 | 397 | 289.249 | 562.249 | 85.7 | 0.5359274 | 30.28473 | 39.37784 | 111.4144 | 102.7107 | 326.5402 | 163.2701 | 409.3788 | 1.009369 | 369.5105 | 133678.6 | 95393.53 | 1.010966 | 1.750554 | 1814.097 | [8 empty] | 0.01046454 | 0.01019565 | 0.616602 | 0.6064908 | 0.6061955 | 0.6064083 | 0.6067826 | 3.21e+02 | 0.1007 | 7.22e+09 | 0.5999 | 0.5997 | 2455
826 | 0:22 | 1340 | -617 | 397 | 289.5033 | 562.5033 | 85.7 | 0.5645912 | 31.15332 | 37.99094 | 116.8781 | 104.5529 | 330.6661 | 165.33305 | 409.2874 | 1.009144 | 368.8097 | 135337.5 | 95374.54 | 1.010765 | 1.750205 | 1739.919 | [8 empty] | 0.01046141 | 0.01019261 | 0.6164875 | 0.6063733 | 0.6061584 | 0.6065148 | 0.6067513 | 3.23e+02 | 0.1007 | 7.15e+09 | 0.5999 | 0.5997 | 2457
827 | 0:22 | 1341 | -616 | 397 | 289.7504 | 562.7504 | 85.7 | 0.5593677 | 30.01852 | 38.65805 | 117.3804 | 104.9082 | 322.7059 | 161.35295 | 410.0189 | 1.010947 | 369.5119 | 132315.5 | 95491.63 | 1.012006 | 1.752354 | 1754.274 | [8 empty] | 0.01048069 | 0.01021138 | 0.6171927 | 0.607097 | 0.6062398 | 0.606645 | 0.6067557 | 3.24e+02 | 0.1006 | 7.08e+09 | 0.5999 | 0.5997 | 2459
828 | 0:22 | 1342 | -615 | 397 | 290 | 563 | 85.7 | 0.4806879 | 25.90235 | 175.0152 | 106.1523 | 103.4428 | 360.5375 | 180.26875 | 410.0605 | 1.01105 | 278.4911 | 147842.2 | 94873.55 | 1.005456 | 1.741012 | 1884.69 | [8 empty] | 0.01037909 | 0.0101124 | 0.6134457 | 0.6032513 | 0.6064083 | 0.6063968 | 0.6061955 | 3.26e+02 | 0.1006 | 7.02e+09 | 0.5999 | 0.5997 | 2460
829 | 0:22 | 1343 | -614 | 397 | 290.1418 | 563.1418 | 85.7 | 0.5595682 | 30.505 | 38.09845 | 105.5881 | 105.5639 | 328.9069 | 164.45345 | 409.2487 | 1.009048 | 370.6112 | 134604.8 | 95461.84 | 1.01169 | 1.751807 | 1754.661 | [8 empty] | 0.01047578 | 0.01020661 | 0.6170134 | 0.6069131 | 0.6065148 | 0.6068806 | 0.6061584 | 3.28e+02 | 0.1006 | 6.95e+09 | 0.5999 | 0.5997 | 2462
830 | 0:22 | 1345 | -612 | 398 | 290.4268 | 563.4268 | 85.7 | 0.5580176 | 31.22887 | 38.90946 | 113.9295 | 104.8657 | 326.3599 | 163.17995 | 410.2056 | 1.011408 | 369.2123 | 133874.6 | 95538.65 | 1.012504 | 1.753217 | 1757.667 | [8 empty] | 0.01048843 | 0.01021893 | 0.6174752 | 0.6073871 | 0.606645 | 0.6068515 | 0.6062398 | 3.30e+02 | 0.1005 | 6.88e+09 | 0.5999 | 0.5997 | 2464
831 | 0:22 | 1346 | -611 | 398 | 290.5714 | 563.5714 | 85.7 | 0.5436019 | 31.37506 | 38.34065 | 116.7595 | 103.0558 | 327.1397 | 163.56985 | 409.9009 | 1.010656 | 369.6122 | 134094.9 | 95531.88 | 1.012433 | 1.753092 | 1794.836 | [8 empty] | 0.01048731 | 0.01021784 | 0.6174346 | 0.6073453 | 0.6063968 | 0.6068101 | 0.6064083 | 3.31e+02 | 0.1005 | 6.82e+09 | 0.5999 | 0.5997 | 2466
832 | 0:22 | 1347 | -610 | 398 | 290.715 | 563.715 | 85.7 | 0.5585666 | 29.60687 | 38.39113 | 104.5321 | 104.1148 | 327.8477 | 163.92385 | 409.448 | 1.00954 | 371.6132 | 134236.6 | 95514.27 | 1.012246 | 1.752769 | 1758.526 | [8 empty] | 0.01048441 | 0.01021502 | 0.6173287 | 0.6072367 | 0.6068806 | 0.6060346 | 0.6065148 | 3.33e+02 | 0.1004 | 6.76e+09 | 0.5999 | 0.5997 | 2467
833 | 0:22 | 1349 | -608 | 399 | 291 | 564 | 85.7 | 0.5564358 | 30.66398 | 38.85395 | 105.0156 | 105.0534 | 328.0284 | 164.0142 | 409.3095 | 1.009198 | 370.1123 | 134265.2 | 95522.02 | 1.012328 | 1.752912 | 1762.392 | [8 empty] | 0.01048569 | 0.01021626 | 0.6173753 | 0.6072845 | 0.6068515 | 0.6060051 | 0.606645 | 3.35e+02 | 0.1004 | 6.69e+09 | 0.5999 | 0.5997 | 2469
834 | 0:22 | 1350 | -607 | 399 | 291.25 | 564.25 | 85.7 | 0.4878216 | 23.91577 | 171.8248 | 104.491 | 105.1224 | 359.6938 | 179.8469 | 411.109 | 1.013635 | 316.0995 | 147873.4 | 95211.17 | 1.009034 | 1.747207 | 1901.624 | [8 empty] | 0.01043455 | 0.01016643 | 0.6155 | 0.6053597 | 0.6068101 | 0.6058665 | 0.6063968 | 3.37e+02 | 0.1004 | 6.63e+09 | 0.5999 | 0.5997 | 2471
835 | 0:23 | 1351 | -606 | 398 | 291.5036 | 564.5036 | 85.7 | 0.5578042 | 29.21295 | 40.06019 | 117.8783 | 104.7419 | 327.0085 | 163.50425 | 409.1578 | 1.008824 | 369.6111 | 133798.1 | 95417.32 | 1.011219 | 1.75099 | 1757.714 | [8 empty] | 0.01046845 | 0.01019947 | 0.6167454 | 0.606638 | 0.6060346 | 0.6060429 | 0.6068806 | 3.38e+02 | 0.1003 | 6.57e+09 | 0.5999 | 0.5997 | 2473
836 | 0:23 | 1352 | -605 | 398 | 291.7511 | 564.7511 | 85.7 | 0.5652703 | 31.96467 | 38.16179 | 109.8107 | 103.7294 | 329.5709 | 164.78545 | 408.9006 | 1.00819 | 368.0108 | 134761.7 | 95428.8 | 1.01134 | 1.751201 | 1737.862 | [8 empty] | 0.01047034 | 0.01020131 | 0.6168145 | 0.6067089 | 0.6060051 | 0.6060094 | 0.6068515 | 3.40e+02 | 0.1003 | 6.50e+09 | 0.5999 | 0.5997 | 2474
837 | 0:23 | 1353 | -604 | 399 | 292 | 565 | 85.7 | 0.5446628 | 28.05695 | 41.10379 | 107.4652 | 103.3998 | 325.7197 | 162.85985 | 409.2713 | 1.009104 | 370.2143 | 133307.7 | 95491.71 | 1.012007 | 1.752355 | 1792.363 | [8 empty] | 0.0104807 | 0.0102114 | 0.6171931 | 0.6070975 | 0.6058665 | 0.6060152 | 0.6068101 | 3.42e+02 | 0.1003 | 6.44e+09 | 0.5999 | 0.5997 | 2476
838 | 0:23 | 1354 | -603 | 399 | 292.1652 | 565.1652 | 85.7 | 0.4830267 | 26.62025 | 176.2058 | 112.091 | 103.7032 | 359.7649 | 179.88245 | 409.3864 | 1.009388 | 267.1833 | 147282.8 | 94661.41 | 1.003208 | 1.737119 | 1863.817 | [8 empty] | 0.0103443 | 0.01007851 | 0.6121456 | 0.6019168 | 0.6060429 | 0.6058966 | 0.6060346 | 3.44e+02 | 0.1002 | 6.38e+09 | 0.5999 | 0.5997 | 2478
839 | 0:23 | 1355 | -602 | 399 | 292.3305 | 565.3305 | 85.7 | 0.546859 | 30.49821 | 39.01617 | 116.296 | 104.2869 | 328.5229 | 164.26145 | 408.7896 | 1.007916 | 370.0126 | 134296.8 | 95480.8 | 1.011891 | 1.752155 | 1786.369 | [8 empty] | 0.0104789 | 0.01020965 | 0.6171275 | 0.6070302 | 0.6060094 | 0.6065611 | 0.6060051 | 3.45e+02 | 0.1002 | 6.32e+09 | 0.5999 | 0.5997 | 2480
840 | 0:23 | 1356 | -601 | 399 | 292.5036 | 565.5036 | 85.7 | 0.5495498 | 31.41587 | 37.11295 | 108.6275 | 105.3089 | 329.1825 | 164.59125 | 409.4474 | 1.009538 | 369.5106 | 134782.9 | 95364.98 | 1.010664 | 1.75003 | 1778.077 | [8 empty] | 0.01045984 | 0.01019108 | 0.6164298 | 0.6063141 | 0.6060152 | 0.6065678 | 0.6058665 | 3.47e+02 | 0.1002 | 6.26e+09 | 0.5999 | 0.5997 | 2481
841 | 0:23 | 1357 | -600 | 400 | 292.6665 | 565.6665 | 85.7 | 0.5674518 | 31.26885 | 39.33959 | 114.0319 | 105.9005 | 323.1901 | 161.59505 | 409.503 | 1.009675 | 368.0114 | 132347.3 | 95410.37 | 1.011145 | 1.750863 | 1732.465 | [8 empty] | 0.01046731 | 0.01019835 | 0.6167035 | 0.606595 | 0.6058966 | 0.6066114 | 0.6060429 | 3.49e+02 | 0.1001 | 6.20e+09 | 0.5999 | 0.5997 | 2483
842 | 0:23 | 1358 | -599 | 400 | 292.8332 | 565.8332 | 85.7 | 0.5486721 | 29.56885 | 41.49064 | 117.2943 | 106.6263 | 325.5539 | 162.77695 | 409.949 | 1.010775 | 367.1116 | 133460.5 | 95379.39 | 1.010817 | 1.750294 | 1778.038 | [8 empty] | 0.01046221 | 0.01019339 | 0.6165167 | 0.6064033 | 0.6065611 | 0.6066191 | 0.6060094 | 3.51e+02 | 0.1001 | 6.14e+09 | 0.5999 | 0.5997 | 2485
843 | 0:23 | 1359 | -598 | 400 | 293 | 566 | 85.7 | 0.5673332 | 29.92547 | 39.51797 | 115.0766 | 105.7711 | 325.563 | 162.7815 | 409.5305 | 1.009743 | 369.1117 | 133328 | 95435.34 | 1.01141 | 1.751321 | 1734.029 | [8 empty] | 0.01047142 | 0.01020236 | 0.6168539 | 0.6067494 | 0.6065678 | 0.6066905 | 0.6060152 | 3.52e+02 | 0.1 | 6.08e+09 | 0.5999 | 0.5997 | 2487
844 | 0:23 | 1360 | -597 | 400 | 293.2013 | 566.2013 | 85.7 | 0.556942 | 34.0441 | 40.7176 | 105.107 | 105.0047 | 327.4521 | 163.72605 | 410.2324 | 1.011474 | 360.8075 | 134331.5 | 95357.4 | 1.010584 | 1.749891 | 1750.623 | [8 empty] | 0.01045859 | 0.01018986 | 0.6163841 | 0.6062671 | 0.6066114 | 0.6065595 | 0.6058966 | 3.54e+02 | 0.1 | 6.02e+09 | 0.5999 | 0.5996 | 2488
845 | 0:23 | 1361 | -596 | 400 | 293.4 | 566.4 | 85.7 | 0.5540011 | 31.30761 | 37.85682 | 114.9832 | 105.9477 | 326.132 | 163.066 | 410.2095 | 1.011417 | 369.0119 | 133782.5 | 95406.08 | 1.011099 | 1.750784 | 1766.562 | [8 empty] | 0.0104666 | 0.01019767 | 0.6166776 | 0.6065685 | 0.6066191 | 0.6065057 | 0.6065611 | 3.56e+02 | 0.1 | 5.97e+09 | 0.5999 | 0.5996 | 2490
846 | 0:23 | 1362 | -595 | 400 | 293.6007 | 566.6007 | 85.7 | 0.5550993 | 31.8715 | 36.40524 | 113.6974 | 103.9868 | 328.6095 | 164.30475 | 410.4916 | 1.012113 | 369.7128 | 134891.5 | 95488.38 | 1.011972 | 1.752294 | 1765.099 | [8 empty] | 0.01048015 | 0.01021086 | 0.6171731 | 0.607077 | 0.6066905 | 0.6064757 | 0.6065678 | 3.58e+02 | 0.0999 | 5.91e+09 | 0.5999 | 0.5996 | 2492
847 | 0:23 | 1363 | -594 | 400 | 293.7996 | 566.7996 | 85.7 | 0.5531244 | 27.73539 | 40.2876 | 105.5467 | 104.726 | 320.5407 | 160.27035 | 409.3455 | 1.009287 | 371.7115 | 131211.9 | 95414.34 | 1.011187 | 1.750935 | 1771.537 | [8 empty] | 0.01046796 | 0.01019899 | 0.6167274 | 0.6066195 | 0.6065595 | 0.6063664 | 0.6066114 | 3.60e+02 | 0.0999 | 5.85e+09 | 0.5998 | 0.5996 | 2494
848 | 0:23 | 1364 | -593 | 400 | 294 | 567 | 85.7 | 0.5554554 | 30.91636 | 39.03623 | 119.4376 | 102.957 | 328.0608 | 164.0304 | 409.5948 | 1.009902 | 369.2108 | 134372 | 95419.05 | 1.011237 | 1.751022 | 1763.196 | [8 empty] | 0.01046874 | 0.01019975 | 0.6167558 | 0.6066487 | 0.6065057 | 0.6061544 | 0.6066191 | 3.61e+02 | 0.0999 | 5.80e+09 | 0.5998 | 0.5996 | 2496
849 | 0:23 | 1365 | -592 | 401 | 294.1436 | 567.1436 | 85.7 | 0.5648386 | 28.97401 | 38.5612 | 101.735 | 104.0888 | 328.9138 | 164.4569 | 409.362 | 1.009328 | 372.8132 | 134644.8 | 95460.23 | 1.011673 | 1.751778 | 1743.937 | [8 empty] | 0.01047552 | 0.01020635 | 0.6170038 | 0.6069032 | 0.6064757 | 0.6057987 | 0.6066905 | 3.63e+02 | 0.0998 | 5.74e+09 | 0.5998 | 0.5996 | 2497
850 | 0:23 | 1366 | -591 | 401 | 294.2898 | 567.2898 | 85.7 | 0.5525621 | 32.16194 | 40.17966 | 117.8824 | 103.8585 | 326.8701 | 163.43505 | 408.8948 | 1.008176 | 363.3082 | 133655.5 | 95287.28 | 1.00984 | 1.748604 | 1763.625 | [8 empty] | 0.01044706 | 0.01017862 | 0.6159606 | 0.6058325 | 0.6063664 | 0.6058188 | 0.6065595 | 3.65e+02 | 0.0998 | 5.69e+09 | 0.5998 | 0.5996 | 2499
851 | 0:23 | 1367 | -590 | 402 | 294.429 | 567.429 | 85.7 | 0.5530241 | 29.44793 | 39.56111 | 106.4901 | 105.4702 | 327.131 | 163.5655 | 408.0888 | 1.006188 | 368.9083 | 133498.5 | 95296.66 | 1.00994 | 1.748776 | 1768.124 | [8 empty] | 0.0104486 | 0.01018013 | 0.6160173 | 0.6058906 | 0.6061544 | 0.6056604 | 0.6065057 | 3.67e+02 | 0.0997 | 5.63e+09 | 0.5998 | 0.5996 | 2501
852 | 0:23 | 1368 | -589 | 402 | 294.5711 | 567.5711 | 85.7 | 0.5572526 | 33.60954 | 41.15681 | 104.1595 | 104.2789 | 327.2378 | 163.6189 | 410.1317 | 1.011225 | 360.3078 | 134210.6 | 95372.19 | 1.01074 | 1.750162 | 1749.456 | [8 empty] | 0.01046103 | 0.01019223 | 0.6164733 | 0.6063587 | 0.6057987 | 0.605737 | 0.6064757 | 3.69e+02 | 0.0997 | 5.58e+09 | 0.5998 | 0.5996 | 2503
853 | 0:23 | 1369 | -588 | 402 | 294.7148 | 567.7148 | 85.7 | 0.5492473 | 29.80809 | 39.37252 | 115.3828 | 104.6385 | 330.4031 | 165.20155 | 409.451 | 1.009547 | 369.4102 | 135283.9 | 95364.61 | 1.01066 | 1.750023 | 1778.75 | [8 empty] | 0.01045978 | 0.01019102 | 0.6164276 | 0.6063118 | 0.6058188 | 0.6057374 | 0.6063664 | 3.70e+02 | 0.0997 | 5.52e+09 | 0.5998 | 0.5996 | 2505
854 | 0:23 | 1371 | -586 | 402 | 295 | 568 | 85.7 | 0.4936295 | 25.25932 | 172.4457 | 107.7085 | 102.942 | 359.5114 | 179.7557 | 411.5816 | 1.0148 | 302.4983 | 147968.3 | 95175.09 | 1.008651 | 1.746545 | 1869.071 | [8 empty] | 0.01042862 | 0.01016065 | 0.6152813 | 0.6051353 | 0.6056604 | 0.6058519 | 0.6061544 | 3.72e+02 | 0.0996 | 5.47e+09 | 0.5998 | 0.5996 | 2506
855 | 0:23 | 1372 | -585 | 402 | 295.1681 | 568.1681 | 85.7 | 0.4765822 | 27.50417 | 173.6791 | 114.6646 | 104.5698 | 360.7431 | 180.37155 | 408.8498 | 1.008065 | 295.9925 | 147489.8 | 95018.49 | 1.006992 | 1.743671 | 1917.266 | [8 empty] | 0.01040289 | 0.01013559 | 0.6143298 | 0.6041587 | 0.605737 | 0.6055777 | 0.6057987 | 3.74e+02 | 0.0996 | 5.42e+09 | 0.5998 | 0.5996 | 2508
856 | 0:23 | 1373 | -584 | 402 | 295.3355 | 568.3355 | 85.7 | 0.5565603 | 31.37442 | 37.55531 | 116.3419 | 105.3284 | 329.4822 | 164.7411 | 410.3029 | 1.011648 | 369.8136 | 135187.5 | 95482.98 | 1.011914 | 1.752195 | 1761.498 | [8 empty] | 0.01047926 | 0.01021 | 0.6171406 | 0.6070436 | 0.6057374 | 0.6059643 | 0.6058188 | 3.76e+02 | 0.0995 | 5.36e+09 | 0.5998 | 0.5996 | 2510
857 | 0:23 | 1374 | -583 | 402 | 295.5033 | 568.5033 | 85.7 | 0.480085 | 25.37988 | 173.2915 | 104.5323 | 104.4063 | 359.0894 | 179.5447 | 410.5312 | 1.01221 | 304.5948 | 147417.4 | 95109.05 | 1.007952 | 1.745333 | 1914.805 | [8 empty] | 0.01041776 | 0.01015008 | 0.6148805 | 0.604724 | 0.6058519 | 0.6059764 | 0.6056604 | 3.78e+02 | 0.0995 | 5.31e+09 | 0.5998 | 0.5996 | 2512
858 | 0:23 | 1375 | -582 | 403 | 295.6676 | 568.6676 | 85.7 | 0.5541597 | 32.93744 | 39.13777 | 103.3338 | 105.6086 | 325.6228 | 162.8114 | 409.5443 | 1.009777 | 363.3101 | 133357 | 95383.18 | 1.010857 | 1.750364 | 1760.292 | [8 empty] | 0.01046284 | 0.01019399 | 0.6165396 | 0.6064268 | 0.6055777 | 0.606304 | 0.605737 | 3.79e+02 | 0.0995 | 5.26e+09 | 0.5998 | 0.5996 | 2514
859 | 0:23 | 1376 | -581 | 403 | 295.8362 | 568.8362 | 85.7 | 0.5629778 | 30.99965 | 38.37548 | 103.6175 | 104.5719 | 327.7134 | 163.8567 | 409.3688 | 1.009344 | 369.1111 | 134155.6 | 95372.63 | 1.010745 | 1.75017 | 1744.136 | [8 empty] | 0.0104611 | 0.0101923 | 0.616476 | 0.6063615 | 0.6059643 | 0.6064425 | 0.6057374 | 3.81e+02 | 0.0994 | 5.21e+09 | 0.5998 | 0.5996 | 2515
860 | 0:23 | 1377 | -580 | 403 | 296 | 569 | 85.7 | 0.5669331 | 29.79856 | 40.36364 | 102.8663 | 105.6692 | 325.9959 | 162.99795 | 410.4629 | 1.012042 | 369.1116 | 133809.2 | 95494.25 | 1.012034 | 1.752402 | 1735.414 | [8 empty] | 0.01048112 | 0.01021181 | 0.6172084 | 0.6071132 | 0.6059764 | 0.6064272 | 0.6058519 | 3.83e+02 | 0.0994 | 5.16e+09 | 0.5998 | 0.5996 | 2517
861 | 0:23 | 1378 | -579 | 403 | 296.2005 | 569.2005 | 85.7 | 0.4921368 | 25.64549 | 174.9961 | 104.8214 | 104.3148 | 359.6337 | 179.81685 | 410.281 | 1.011594 | 279.6892 | 147550.9 | 94867.97 | 1.005397 | 1.740909 | 1848.476 | [8 empty] | 0.01037818 | 0.01011151 | 0.6134116 | 0.6032163 | 0.606304 | 0.6060689 | 0.6055777 | 3.85e+02 | 0.0993 | 5.11e+09 | 0.5998 | 0.5996 | 2519
862 | 0:23 | 1379 | -578 | 403 | 296.4002 | 569.4002 | 85.7 | 0.5521331 | 30.46371 | 39.3373 | 106.8724 | 105.4694 | 325.879 | 162.9395 | 409.3711 | 1.00935 | 368.5125 | 133405.4 | 95453.98 | 1.011607 | 1.751663 | 1771.143 | [8 empty] | 0.01047449 | 0.01020535 | 0.6169661 | 0.6068646 | 0.6064425 | 0.606606 | 0.6059643 | 3.87e+02 | 0.0993 | 5.06e+09 | 0.5998 | 0.5996 | 2521
863 | 0:23 | 1380 | -577 | 403 | 296.6034 | 569.6034 | 85.7 | 0.5611763 | 35.08918 | 40.85244 | 117.0195 | 105.2977 | 326.1015 | 163.05075 | 410.5067 | 1.01215 | 358.2096 | 133866.8 | 95496.79 | 1.012061 | 1.752449 | 1738.546 | [8 empty] | 0.01048153 | 0.01021221 | 0.6172237 | 0.6071289 | 0.6064272 | 0.6066323 | 0.6059764 | 3.89e+02 | 0.0993 | 5.01e+09 | 0.5998 | 0.5996 | 2523
864 | 0:23 | 1381 | -576 | 403 | 296.8013 | 569.8013 | 85.7 | 0.5514232 | 28.29342 | 41.5211 | 115.3045 | 105.81 | 325.4682 | 162.7341 | 410.4848 | 1.012096 | 369.2119 | 133599.8 | 95478.61 | 1.011868 | 1.752115 | 1773.829 | [8 empty] | 0.01047854 | 0.0102093 | 0.6171143 | 0.6070167 | 0.6060689 | 0.6062157 | 0.606304 | 3.90e+02 | 0.0992 | 4.96e+09 | 0.5998 | 0.5996 | 2525
865 | 0:23 | 1382 | -575 | 404 | 297 | 570 | 85.7 | 0.5419542 | 30.96508 | 35.40511 | 116.9418 | 104.3483 | 330.266 | 165.133 | 409.1524 | 1.008811 | 374.7133 | 135129.1 | 95540.16 | 1.01252 | 1.753244 | 1804.332 | [8 empty] | 0.01048868 | 0.01021917 | 0.6174843 | 0.6073964 | 0.606606 | 0.6062623 | 0.6064425 | 3.92e+02 | 0.0992 | 4.91e+09 | 0.5998 | 0.5995 | 2526
866 | 0:23 | 1383 | -574 | 404 | 297.3357 | 570.3357 | 85.7 | 0.5505077 | 31.08577 | 40.15919 | 115.1104 | 104.5976 | 325.5568 | 162.7784 | 408.6797 | 1.007645 | 365.6097 | 133048.5 | 95355.38 | 1.010562 | 1.749854 | 1771.654 | [8 empty] | 0.01045826 | 0.01018954 | 0.6163719 | 0.6062546 | 0.6066323 | 0.6060958 | 0.6064272 | 3.94e+02 | 0.0992 | 4.86e+09 | 0.5998 | 0.5995 | 2528
867 | 0:23 | 1384 | -573 | 404 | 297.6656 | 570.6656 | 85.7 | 0.4059644 | 26.83357 | 177.9443 | 110.2672 | 101.5186 | 436.5079 | 218.25395 | 411.5153 | 1.014637 | 220.8744 | 179629.7 | 95089.95 | 1.007749 | 1.744983 | 2124.885 | [8 empty] | 0.01041463 | 0.01014702 | 0.6147645 | 0.6046049 | 0.6062157 | 0.605997 | 0.6060689 | 3.96e+02 | 0.0991 | 4.81e+09 | 0.5998 | 0.5995 | 2530
868 | 0:23 | 1385 | -572 | 404 | 298 | 571 | 85.7 | 0.5643333 | 31.67184 | 39.51784 | 103.7178 | 107.1565 | 326.3297 | 163.16485 | 410.4478 | 1.012005 | 366.6113 | 133941.3 | 95472.02 | 1.011798 | 1.751994 | 1739.048 | [8 empty] | 0.01047746 | 0.01020824 | 0.6170747 | 0.606976 | 0.6062623 | 0.6062992 | 0.606606 | 3.98e+02 | 0.0991 | 4.77e+09 | 0.5998 | 0.5995 | 2532
869 | 0:23 | 1386 | -571 | 404 | 298.126 | 571.126 | 85.7 | 0.5538448 | 32.61735 | 38.68289 | 117.7292 | 103.2501 | 330.0185 | 165.00925 | 410.5621 | 1.012287 | 365.9114 | 135493.1 | 95483.79 | 1.011923 | 1.75221 | 1764.425 | [8 empty] | 0.01047939 | 0.01021013 | 0.6171455 | 0.6070486 | 0.6060958 | 0.6061333 | 0.6066323 | 4.00e+02 | 0.099 | 4.72e+09 | 0.5998 | 0.5995 | 2534
870 | 0:23 | 1387 | -570 | 405 | 298.2516 | 571.2516 | 85.7 | 0.4113415 | 24.81522 | 177.9517 | 96.30303 | 113.8496 | 435.3785 | 217.68925 | 410.8421 | 1.012977 | 240.5769 | 178871.8 | 95027.11 | 1.007083 | 1.743829 | 2119.077 | [8 empty] | 0.0104043 | 0.01013697 | 0.6143823 | 0.6042126 | 0.605997 | 0.6059283 | 0.6062157 | 4.02e+02 | 0.099 | 4.67e+09 | 0.5998 | 0.5995 | 2536
871 | 0:23 | 1388 | -569 | 405 | 298.3748 | 571.3748 | 85.7 | 0.5523867 | 31.06102 | 37.94472 | 109.1609 | 104.8179 | 326.9184 | 163.4592 | 410.3772 | 1.011831 | 370.1124 | 134159.9 | 95531.52 | 1.012429 | 1.753086 | 1772.668 | [8 empty] | 0.01048725 | 0.01021778 | 0.6174324 | 0.6073431 | 0.6062992 | 0.606217 | 0.6062623 | 4.03e+02 | 0.099 | 4.63e+09 | 0.5998 | 0.5995 | 2538
872 | 0:23 | 1392 | -565 | 405 | 298.8751 | 571.8751 | 85.7 | 0.5505624 | 31.73664 | 38.46399 | 105.9324 | 104.5645 | 329.0676 | 164.5338 | 409.4012 | 1.009424 | 368.0115 | 134720.7 | 95351.58 | 1.010522 | 1.749784 | 1773.888 | [8 empty] | 0.01045764 | 0.01018893 | 0.616349 | 0.6062311 | 0.6061333 | 0.6060697 | 0.6060958 | 4.05e+02 | 0.0989 | 4.58e+09 | 0.5998 | 0.5995 | 2539
873 | 0:23 | 1393 | -564 | 406 | 299 | 572 | 85.7 | 0.5564325 | 33.52638 | 39.90719 | 116.6044 | 106.0332 | 328.4567 | 164.22835 | 409.7198 | 1.01021 | 360.7094 | 134575.2 | 95243.8 | 1.00938 | 1.747806 | 1750.969 | [8 empty] | 0.01043991 | 0.01017166 | 0.6156975 | 0.6055625 | 0.6059283 | 0.6060934 | 0.605997 | 4.07e+02 | 0.0989 | 4.54e+09 | 0.5998 | 0.5995 | 2541
874 | 0:23 | 1395 | -562 | 406 | 299.398 | 572.398 | 85.7 | 0.5527599 | 30.11664 | 38.83873 | 114.357 | 104.9786 | 323.2358 | 161.6179 | 410.2257 | 1.011457 | 370.4117 | 132599.6 | 95430.68 | 1.01136 | 1.751235 | 1771.28 | [8 empty] | 0.01047065 | 0.01020161 | 0.6168259 | 0.6067206 | 0.606217 | 0.6060848 | 0.6062992 | 4.09e+02 | 0.0988 | 4.49e+09 | 0.5998 | 0.5995 | 2543
875 | 0:23 | 1397 | -560 | 406 | 299.7984 | 572.7984 | 85.7 | 0.5543063 | 33.06277 | 41.55139 | 104.8167 | 104.6588 | 325.5343 | 162.76715 | 409.8127 | 1.010439 | 361.2094 | 133408.1 | 95284.45 | 1.00981 | 1.748552 | 1757.099 | [8 empty] | 0.0104466 | 0.01017817 | 0.6159434 | 0.6058149 | 0.6060697 | 0.606051 | 0.6061333 | 4.11e+02 | 0.0988 | 4.45e+09 | 0.5998 | 0.5995 | 2545
876 | 0:23 | 1398 | -559 | 406 | 300 | 573 | 85.7 | 0.5657773 | 31.45779 | 39.22937 | 114.8216 | 105.0472 | 327.1802 | 163.5901 | 409.2801 | 1.009126 | 365.8097 | 133908.4 | 95252.01 | 1.009467 | 1.747957 | 1733.165 | [8 empty] | 0.01044126 | 0.01017297 | 0.6157472 | 0.6056135 | 0.6060934 | 0.6061361 | 0.6059283 | 4.13e+02 | 0.0988 | 4.40e+09 | 0.5998 | 0.5995 | 2547
877 | 0:23 | 1399 | -558 | 406 | 300.1248 | 573.1248 | 85.7 | 0.5373089 | 30.93178 | 37.85536 | 104.4468 | 104.7074 | 327.8725 | 163.93625 | 410.7709 | 1.012801 | 368.911 | 134680.5 | 95351.93 | 1.010526 | 1.74979 | 1809.469 | [8 empty] | 0.01045769 | 0.01018898 | 0.6163511 | 0.6062333 | 0.6060848 | 0.6055183 | 0.606217 | 4.15e+02 | 0.0987 | 4.36e+09 | 0.5998 | 0.5995 | 2549
878 | 0:23 | 1400 | -557 | 407 | 300.2483 | 573.2483 | 85.7 | 0.5624018 | 30.52818 | 39.69342 | 116.4318 | 105.1084 | 328.0345 | 164.01725 | 410.4964 | 1.012125 | 368.0125 | 134657 | 95364.62 | 1.01066 | 1.750023 | 1744.388 | [8 empty] | 0.01045978 | 0.01019102 | 0.6164276 | 0.6063119 | 0.606051 | 0.6054896 | 0.6060697 | 4.17e+02 | 0.0987 | 4.32e+09 | 0.5998 | 0.5995 | 2551
879 | 0:23 | 1401 | -556 | 407 | 300.3751 | 573.3751 | 85.7 | 0.5633281 | 30.364 | 39.89862 | 105.4935 | 105.693 | 326.2911 | 163.14555 | 407.9377 | 1.005816 | 368.6121 | 133106.4 | 95378.44 | 1.010807 | 1.750277 | 1742.824 | [8 empty] | 0.01046206 | 0.01019323 | 0.616511 | 0.6063974 | 0.6061361 | 0.6055229 | 0.6060934 | 4.18e+02 | 0.0986 | 4.27e+09 | 0.5998 | 0.5995 | 2553
880 | 0:23 | 1402 | -555 | 407 | 300.4991 | 573.4991 | 85.7 | 0.553052 | 29.74047 | 39.56866 | 113.585 | 104.3462 | 328.3675 | 164.18375 | 410.5311 | 1.01221 | 368.2098 | 134805.1 | 95234.11 | 1.009277 | 1.747628 | 1766.896 | [8 empty] | 0.01043832 | 0.01017011 | 0.6156389 | 0.6055023 | 0.6055183 | 0.6055808 | 0.6060848 | 4.20e+02 | 0.0986 | 4.23e+09 | 0.5998 | 0.5995 | 2554
881 | 0:23 | 1404 | -553 | 408 | 300.7498 | 573.7498 | 85.7 | 0.5602372 | 28.21294 | 42.87896 | 105.6843 | 106.0173 | 325.251 | 162.6255 | 410.714 | 1.012661 | 367.512 | 133585.1 | 95392.39 | 1.010954 | 1.750533 | 1749.407 | [8 empty] | 0.01046435 | 0.01019547 | 0.6165951 | 0.6064838 | 0.6054896 | 0.6056721 | 0.606051 | 4.22e+02 | 0.0985 | 4.19e+09 | 0.5998 | 0.5995 | 2556
882 | 0:23 | 1405 | -552 | 408 | 300.8766 | 573.8766 | 85.7 | 0.5492161 | 32.22198 | 37.07283 | 109.3073 | 104.5306 | 330.5244 | 165.2622 | 410.4184 | 1.011932 | 368.7113 | 135653.3 | 95380.56 | 1.010829 | 1.750316 | 1778.249 | [8 empty] | 0.0104624 | 0.01019357 | 0.6165238 | 0.6064105 | 0.6055229 | 0.6056403 | 0.6061361 | 4.24e+02 | 0.0985 | 4.15e+09 | 0.5998 | 0.5995 | 2558
883 | 0:23 | 1406 | -551 | 409 | 301 | 574 | 85.7 | 0.4664106 | 25.47324 | 178.414 | 107.2929 | 105.3071 | 360.6611 | 180.33055 | 409.5484 | 1.009787 | 215.6706 | 147708.2 | 94561.99 | 1.002154 | 1.735294 | 1868.316 | [8 empty] | 0.01032801 | 0.01006263 | 0.6115337 | 0.6012889 | 0.6055808 | 0.6055695 | 0.6055183 | 4.26e+02 | 0.0985 | 4.11e+09 | 0.5998 | 0.5994 | 2560
884 | 0:23 | 1409 | -548 | 408 | 302 | 575 | 85.7 | 0.5576987 | 35.20131 | 35.83743 | 103.0131 | 102.8814 | 333.0918 | 166.5459 | 408.7269 | 1.007762 | 364.3088 | 136143.6 | 95319.47 | 1.010182 | 1.749195 | 1751.963 | [8 empty] | 0.01045235 | 0.01018378 | 0.6161551 | 0.6060321 | 0.6056721 | 0.6062543 | 0.6054896 | 4.28e+02 | 0.0984 | 4.07e+09 | 0.5998 | 0.5994 | 2562
885 | 0:24 | 1411 | -546 | 409 | 302 | 575 | 85.7 | 0.5611496 | 30.54143 | 39.946 | 104.9312 | 105.3221 | 326.4099 | 163.20495 | 411.0137 | 1.0134 | 367.8119 | 134158.9 | 95402.38 | 1.01106 | 1.750716 | 1747.532 | [8 empty] | 0.010466 | 0.01019707 | 0.6166553 | 0.6065456 | 0.6056403 | 0.6061787 | 0.6055229 | 4.30e+02 | 0.0984 | 4.03e+09 | 0.5998 | 0.5994 | 2564
886 | 0:24 | 1412 | -545 | 409 | 302.1991 | 575.1991 | 85.7 | 0.547388 | 32.84398 | 36.42372 | 106.0053 | 105.5707 | 328.954 | 164.477 | 410.9048 | 1.013132 | 367.513 | 135168.8 | 95443.98 | 1.011501 | 1.751479 | 1782.228 | [8 empty] | 0.01047284 | 0.01020374 | 0.6169059 | 0.6068028 | 0.6055695 | 0.6061559 | 0.6055808 | 4.32e+02 | 0.0983 | 3.99e+09 | 0.5998 | 0.5994 | 2566
887 | 0:24 | 1413 | -544 | 409 | 302.3976 | 575.3976 | 85.7 | 0.5549642 | 34.14996 | 40.54099 | 102.6057 | 105.0177 | 325.7768 | 162.8884 | 410.6468 | 1.012495 | 359.9084 | 133779.2 | 95337.04 | 1.010368 | 1.749517 | 1754.528 | [8 empty] | 0.01045525 | 0.0101866 | 0.6162612 | 0.606141 | 0.6062543 | 0.606098 | 0.6056721 | 4.34e+02 | 0.0983 | 3.95e+09 | 0.5998 | 0.5994 | 2568
888 | 0:24 | 1414 | -543 | 409 | 302.5993 | 575.5993 | 85.7 | 0.5518208 | 29.35248 | 39.29407 | 116.9089 | 103.8456 | 329.5462 | 164.7731 | 409.908 | 1.010674 | 369.8116 | 135083.6 | 95356.47 | 1.010574 | 1.749874 | 1772.518 | [8 empty] | 0.01045844 | 0.01018971 | 0.6163785 | 0.6062614 | 0.6061787 | 0.6061846 | 0.6056403 | 4.36e+02 | 0.0983 | 3.91e+09 | 0.5998 | 0.5994 | 2570
889 | 0:24 | 1415 | -542 | 409 | 302.7992 | 575.7992 | 85.7 | 0.554406 | 30.17351 | 39.93196 | 104.521 | 105.0579 | 324.5488 | 162.2744 | 410.477 | 1.012077 | 367.7105 | 133219.8 | 95300.57 | 1.009981 | 1.748848 | 1763.467 | [8 empty] | 0.01044925 | 0.01018075 | 0.6160409 | 0.6059149 | 0.6061559 | 0.6061433 | 0.6055695 | 4.38e+02 | 0.0982 | 3.87e+09 | 0.5998 | 0.5994 | 2572
890 | 0:24 | 1416 | -541 | 409 | 303 | 576 | 85.7 | 0.5567577 | 29.4313 | 40.57426 | 103.7241 | 104.8936 | 326.7731 | 163.38655 | 410.2894 | 1.011614 | 368.71 | 134071.5 | 95327.6 | 1.010268 | 1.749344 | 1758.768 | [8 empty] | 0.01045369 | 0.01018509 | 0.6162042 | 0.6060825 | 0.606098 | 0.6061855 | 0.6062543 | 4.39e+02 | 0.0982 | 3.83e+09 | 0.5998 | 0.5994 | 2574
891 | 0:24 | 1417 | -540 | 409 | 303.2011 | 576.2011 | 85.7 | 0.5647385 | 35.31406 | 36.71136 | 105.6368 | 104.8719 | 329.6264 | 164.8132 | 410.8673 | 1.013039 | 362.209 | 135432.7 | 95234.13 | 1.009277 | 1.747628 | 1731.951 | [8 empty] | 0.01043832 | 0.01017011 | 0.615639 | 0.6055024 | 0.6061846 | 0.6059366 | 0.6061787 | 4.41e+02 | 0.0981 | 3.79e+09 | 0.5997 | 0.5994 | 2575
892 | 0:24 | 1418 | -539 | 410 | 303.4006 | 576.4006 | 85.7 | 0.5515668 | 32.51565 | 40.58139 | 108.0182 | 103.6956 | 328.9944 | 164.4972 | 410.3806 | 1.011839 | 363.4093 | 135012.9 | 95376.69 | 1.010788 | 1.750245 | 1766.911 | [8 empty] | 0.01046177 | 0.01019295 | 0.6165005 | 0.6063866 | 0.6061433 | 0.6056771 | 0.6061559 | 4.43e+02 | 0.0981 | 3.75e+09 | 0.5997 | 0.5994 | 2577
893 | 0:24 | 1419 | -538 | 410 | 303.6003 | 576.6003 | 85.7 | 0.5537053 | 29.87768 | 38.99354 | 113.5276 | 104.8692 | 329.2809 | 164.64045 | 410.2388 | 1.01149 | 369.4131 | 135083.8 | 95378.45 | 1.010807 | 1.750277 | 1767.507 | [8 empty] | 0.01046206 | 0.01019324 | 0.6165111 | 0.6063975 | 0.6061855 | 0.6059117 | 0.606098 | 4.45e+02 | 0.098 | 3.72e+09 | 0.5997 | 0.5994 | 2579
894 | 0:24 | 1420 | -537 | 410 | 303.8033 | 576.8033 | 85.7 | 0.5585344 | 28.66651 | 41.49612 | 106.3756 | 105.2323 | 327.237 | 163.6185 | 410.7412 | 1.012728 | 369.8121 | 134409.7 | 95434.9 | 1.011405 | 1.751313 | 1756.228 | [8 empty] | 0.01047135 | 0.01020229 | 0.6168513 | 0.6067467 | 0.6059366 | 0.6053675 | 0.6061846 | 4.47e+02 | 0.098 | 3.68e+09 | 0.5997 | 0.5994 | 2581
895 | 0:24 | 1421 | -536 | 410 | 304 | 577 | 85.7 | 0.545603 | 32.83052 | 37.4599 | 105.163 | 106.2195 | 327.8589 | 163.92945 | 410.7323 | 1.012706 | 366.31 | 134662.2 | 95309.91 | 1.01008 | 1.749019 | 1784.656 | [8 empty] | 0.01045078 | 0.01018225 | 0.6160973 | 0.6059728 | 0.6056771 | 0.6049657 | 0.6061433 | 4.49e+02 | 0.098 | 3.64e+09 | 0.5997 | 0.5994 | 2583
896 | 0:24 | 1422 | -535 | 410 | 304.1429 | 577.1429 | 85.7 | 0.5633845 | 32.74263 | 39.98816 | 112.0135 | 104.8326 | 327.7396 | 163.8698 | 411.1808 | 1.013812 | 363.51 | 134760.2 | 95348.21 | 1.010486 | 1.749722 | 1737.366 | [8 empty] | 0.01045708 | 0.01018839 | 0.6163286 | 0.6062102 | 0.6059117 | 0.6051195 | 0.6061855 | 4.51e+02 | 0.0979 | 3.60e+09 | 0.5997 | 0.5994 | 2585
897 | 0:24 | 1423 | -534 | 411 | 304.2871 | 577.2871 | 85.7 | 0.4918676 | 26.49175 | 170.5671 | 103.4302 | 104.6319 | 361.2657 | 180.63285 | 410.3997 | 1.011886 | 315.0998 | 148263.3 | 95047.53 | 1.0073 | 1.744204 | 1886.23 | [8 empty] | 0.01040766 | 0.01014023 | 0.6145066 | 0.6043401 | 0.6053675 | 0.6053636 | 0.6059366 | 4.53e+02 | 0.0979 | 3.57e+09 | 0.5997 | 0.5993 | 2587
898 | 0:24 | 1424 | -533 | 411 | 304.4304 | 577.4304 | 85.7 | 0.4900081 | 26.18264 | 171.4495 | 110.5997 | 106.0564 | 359.9954 | 179.9977 | 410.5761 | 1.012321 | 316.3964 | 147805.5 | 94942.93 | 1.006191 | 1.742285 | 1892.62 | [8 empty] | 0.01039048 | 0.0101235 | 0.6138693 | 0.6036861 | 0.6049657 | 0.605612 | 0.6056771 | 4.55e+02 | 0.0978 | 3.53e+09 | 0.5997 | 0.5993 | 2589
899 | 0:24 | 1425 | -532 | 411 | 304.5714 | 577.5714 | 85.7 | 0.558483 | 28.55079 | 39.95726 | 113.3376 | 105.685 | 327.2197 | 163.60985 | 409.8393 | 1.010504 | 371.813 | 134107.5 | 95642.87 | 1.013609 | 1.755129 | 1759.867 | [8 empty] | 0.01050559 | 0.01023565 | 0.6181003 | 0.6080286 | 0.6051195 | 0.6055755 | 0.6059117 | 4.57e+02 | 0.0978 | 3.50e+09 | 0.5997 | 0.5993 | 2591
900 | 0:24 | 1426 | -531 | 411 | 304.715 | 577.715 | 85.7 | 0.4849916 | 26.92373 | 177.4085 | 107.9788 | 103.8649 | 361.1884 | 180.5942 | 410.1919 | 1.011374 | 241.8774 | 148156.6 | 94767.95 | 1.004337 | 1.739074 | 1832.937 | [8 empty] | 0.01036177 | 0.01009553 | 0.6127994 | 0.602588 | 0.6053636 | 0.6053621 | 0.6053675 | 4.59e+02 | 0.0977 | 3.46e+09 | 0.5997 | 0.5993 | 2593
901 | 0:24 | 1427 | -530 | 411 | 304.8571 | 577.8571 | 85.7 | 0.4966896 | 25.88596 | 170.5829 | 108.0565 | 105.1115 | 360.2412 | 180.1206 | 411.1146 | 1.013649 | 315.9992 | 148100.4 | 94982.59 | 1.006611 | 1.743012 | 1871.345 | [8 empty] | 0.01039699 | 0.01012984 | 0.6141112 | 0.6039343 | 0.605612 | 0.6059169 | 0.6049657 | 4.61e+02 | 0.0977 | 3.43e+09 | 0.5997 | 0.5993 | 2595
902 | 0:24 | 1428 | -529 | 411 | 305 | 578 | 85.7 | 0.5628092 | 31.83984 | 38.49858 | 102.2069 | 103.9306 | 327.3378 | 163.6689 | 411.3763 | 1.014294 | 368.2115 | 134659 | 95483.88 | 1.011924 | 1.752212 | 1744.45 | [8 empty] | 0.01047941 | 0.01021014 | 0.617146 | 0.6070492 | 0.6055755 | 0.6062501 | 0.6051195 | 4.63e+02 | 0.0977 | 3.39e+09 | 0.5997 | 0.5993 | 2597
903 | 0:24 | 1429 | -528 | 411 | 305.1998 | 578.1998 | 85.7 | 0.5664732 | 33.13869 | 35.4401 | 105.3197 | 104.4142 | 331.0247 | 165.51235 | 411.627 | 1.014912 | 371.0134 | 136258.7 | 95625.01 | 1.01342 | 1.754801 | 1739.36 | [8 empty] | 0.01050265 | 0.01023279 | 0.6179933 | 0.6079188 | 0.6053621 | 0.6061388 | 0.6053636 | 4.65e+02 | 0.0976 | 3.36e+09 | 0.5997 | 0.5993 | 2599
904 | 0:24 | 1430 | -527 | 412 | 305.4016 | 578.4016 | 85.7 | 0.5657438 | 31.33843 | 41.08332 | 103.7788 | 105.4078 | 326.0864 | 163.0432 | 410.3542 | 1.011774 | 364.3091 | 133810.9 | 95327.07 | 1.010262 | 1.749334 | 1732.284 | [8 empty] | 0.0104536 | 0.010185 | 0.616201 | 0.6060792 | 0.6059169 | 0.6054352 | 0.605612 | 4.67e+02 | 0.0976 | 3.32e+09 | 0.5997 | 0.5993 | 2601
905 | 0:24 | 1431 | -526 | 412 | 305.6008 | 578.6008 | 85.7 | 0.4892934 | 24.99109 | 172.6728 | 101.1084 | 105.4347 | 360.667 | 180.3335 | 410.4 | 1.011887 | 311.9965 | 148017.8 | 94902.1 | 1.005758 | 1.741535 | 1890.184 | [8 empty] | 0.01038378 | 0.01011697 | 0.6136201 | 0.6034303 | 0.6062501 | 0.6055 | 0.6055755 | 4.69e+02 | 0.0975 | 3.29e+09 | 0.5997 | 0.5993 | 2603
906 | 0:24 | 1432 | -525 | 412 | 305.8002 | 578.8002 | 85.7 | 0.5584049 | 30.37784 | 39.78723 | 116.5519 | 105.5986 | 324.8486 | 162.4243 | 411.4929 | 1.014582 | 367.6126 | 133672.9 | 95400.68 | 1.011042 | 1.750685 | 1754.102 | [8 empty] | 0.01046572 | 0.0101968 | 0.6166451 | 0.606535 | 0.6061388 | 0.605888 | 0.6053621 | 4.71e+02 | 0.0975 | 3.26e+09 | 0.5997 | 0.5993 | 2605
907 | 0:24 | 1433 | -524 | 412 | 306 | 579 | 85.7 | 0.5593566 | 29.38618 | 40.11154 | 112.9139 | 104.466 | 325.1695 | 162.58475 | 410.2886 | 1.011612 | 368.9111 | 133413.3 | 95390.36 | 1.010933 | 1.750495 | 1752.966 | [8 empty] | 0.01046402 | 0.01019515 | 0.6165829 | 0.6064712 | 0.6054352 | 0.6057771 | 0.6059169 | 4.73e+02 | 0.0974 | 3.23e+09 | 0.5997 | 0.5993 | 2607
908 | 0:24 | 1434 | -523 | 413 | 306.2014 | 579.2014 | 85.7 | 0.5548217 | 31.8906 | 37.47603 | 103.89 | 104.5128 | 326.8281 | 163.41405 | 410.8307 | 1.012949 | 367.9116 | 134271 | 95357.4 | 1.010584 | 1.749891 | 1763.038 | [8 empty] | 0.01045859 | 0.01018986 | 0.6163841 | 0.6062671 | 0.6055 | 0.6058669 | 0.6062501 | 4.74e+02 | 0.0974 | 3.19e+09 | 0.5997 | 0.5993 | 2609
909 | 0:24 | 1435 | -522 | 413 | 306.3991 | 579.3991 | 85.7 | 0.5568795 | 29.21294 | 41.10053 | 113.9443 | 105.8605 | 324.5991 | 162.29955 | 410.5035 | 1.012142 | 367.8119 | 133249.1 | 95357.84 | 1.010588 | 1.749899 | 1757.787 | [8 empty] | 0.01045867 | 0.01018993 | 0.6163867 | 0.6062699 | 0.605888 | 0.6058981 | 0.6061388 | 4.76e+02 | 0.0974 | 3.16e+09 | 0.5997 | 0.5993 | 2610
910 | 0:24 | 1436 | -521 | 413 | 306.5989 | 579.5989 | 85.7 | 0.4866571 | 25.38017 | 172.9496 | 106.1057 | 102.6449 | 360.863 | 180.4315 | 411.7158 | 1.015131 | 310.3969 | 148573 | 94832.47 | 1.00502 | 1.740258 | 1896.551 | [8 empty] | 0.01037235 | 0.01010584 | 0.6131945 | 0.6029935 | 0.6057771 | 0.6059164 | 0.6054352 | 4.78e+02 | 0.0973 | 3.13e+09 | 0.5997 | 0.5992 | 2612
911 | 0:24 | 1437 | -520 | 413 | 306.7965 | 579.7965 | 85.7 | 0.5471681 | 30.56414 | 39.3106 | 115.4242 | 104.5074 | 328.6348 | 164.3174 | 411.0065 | 1.013382 | 368.4119 | 135071 | 95400.31 | 1.011038 | 1.750678 | 1783.371 | [8 empty] | 0.01046565 | 0.01019674 | 0.6166429 | 0.6065328 | 0.6058669 | 0.6064526 | 0.6055 | 4.80e+02 | 0.0973 | 3.10e+09 | 0.5997 | 0.5992 | 2614
912 | 0:24 | 1438 | -519 | 413 | 307 | 580 | 85.7 | 0.5584339 | 29.24261 | 42.00859 | 105.025 | 103.5368 | 324.8437 | 162.42185 | 409.7542 | 1.010295 | 367.3111 | 133106.1 | 95337.94 | 1.010377 | 1.749533 | 1753.272 | [8 empty] | 0.01045539 | 0.01018674 | 0.6162666 | 0.6061466 | 0.6058981 | 0.6064473 | 0.605888 | 4.82e+02 | 0.0972 | 3.07e+09 | 0.5997 | 0.5992 | 2616
913 | 0:24 | 1439 | -518 | 413 | 307.1646 | 580.1646 | 85.7 | 0.5544475 | 30.22993 | 39.75173 | 114.3496 | 102.5462 | 326.0092 | 163.0046 | 409.6984 | 1.010157 | 367.8097 | 133565.4 | 95275.41 | 1.009715 | 1.748386 | 1763.278 | [8 empty] | 0.01044511 | 0.01017672 | 0.6158888 | 0.6057588 | 0.6059164 | 0.6063681 | 0.6057771 | 4.84e+02 | 0.0972 | 3.03e+09 | 0.5997 | 0.5992 | 2618
914 | 0:24 | 1440 | -517 | 413 | 307.3307 | 580.3307 | 85.7 | 0.5573174 | 29.55001 | 38.50402 | 104.5944 | 103.7393 | 322.7775 | 161.38875 | 410.4729 | 1.012067 | 372.3139 | 132491.4 | 95492.02 | 1.01201 | 1.752361 | 1762.173 | [8 empty] | 0.01048075 | 0.01021145 | 0.617195 | 0.6070994 | 0.6064526 | 0.6065141 | 0.6058669 | 4.86e+02 | 0.0971 | 3.00e+09 | 0.5997 | 0.5992 | 2620
915 | 0:24 | 1443 | -514 | 414 | 307.8332 | 580.8332 | 85.7 | 0.5517775 | 31.13917 | 37.619 | 103.4827 | 104.3365 | 328.6435 | 164.32175 | 409.7481 | 1.01028 | 369.9113 | 134661 | 95392.68 | 1.010957 | 1.750538 | 1772.995 | [8 empty] | 0.0104644 | 0.01019552 | 0.6165969 | 0.6064855 | 0.6064473 | 0.6060653 | 0.6058981 | 4.88e+02 | 0.0971 | 2.97e+09 | 0.5997 | 0.5992 | 2622
916 | 0:24 | 1444 | -513 | 414 | 308 | 581 | 85.7 | 0.556306 | 30.81678 | 38.21019 | 103.7557 | 105.3271 | 329.6461 | 164.82305 | 411.3366 | 1.014196 | 369.3107 | 135595.5 | 95378.59 | 1.010808 | 1.750279 | 1760.87 | [8 empty] | 0.01046208 | 0.01019326 | 0.6165119 | 0.6063983 | 0.6063681 | 0.6060512 | 0.6059164 | 4.90e+02 | 0.097 | 2.94e+09 | 0.5997 | 0.5992 | 2624
917 | 0:24 | 1445 | -512 | 415 | 308.1436 | 581.1436 | 85.7 | 0.5522577 | 30.31131 | 39.61444 | 114.9032 | 105.4614 | 327.5778 | 163.7889 | 411.6349 | 1.014932 | 367.9106 | 134842.5 | 95434.94 | 1.011405 | 1.751314 | 1770.084 | [8 empty] | 0.01047135 | 0.01020229 | 0.6168515 | 0.6067469 | 0.6065141 | 0.6061604 | 0.6064526 | 4.92e+02 | 0.097 | 2.91e+09 | 0.5997 | 0.5992 | 2626
918 | 0:24 | 1447 | -510 | 415 | 308.4284 | 581.4284 | 85.7 | 0.5639699 | 29.13076 | 40.73309 | 103.147 | 104.4844 | 326.5399 | 163.26995 | 410.8251 | 1.012935 | 369.0123 | 134150.8 | 95394.27 | 1.010974 | 1.750567 | 1741.774 | [8 empty] | 0.01046466 | 0.01019577 | 0.6166065 | 0.6064954 | 0.6060653 | 0.6058664 | 0.6064473 | 4.94e+02 | 0.097 | 2.88e+09 | 0.5997 | 0.5992 | 2628
919 | 0:24 | 1448 | -509 | 415 | 308.5705 | 581.5705 | 85.7 | 0.5630272 | 33.61611 | 39.49828 | 104.9873 | 103.6955 | 328.9028 | 164.4514 | 410.4904 | 1.01211 | 362.307 | 135011.5 | 95248.63 | 1.009431 | 1.747895 | 1736.317 | [8 empty] | 0.01044071 | 0.01017243 | 0.6157268 | 0.6055925 | 0.6060512 | 0.6057501 | 0.6063681 | 4.96e+02 | 0.0969 | 2.85e+09 | 0.5997 | 0.5992 | 2630
920 | 0:24 | 1449 | -508 | 415 | 308.7144 | 581.7144 | 85.7 | 0.5540298 | 29.80934 | 38.92907 | 102.4041 | 105.8483 | 324.8343 | 162.41715 | 411.2025 | 1.013866 | 370.1123 | 133572.7 | 95440.41 | 1.011463 | 1.751414 | 1767.841 | [8 empty] | 0.01047225 | 0.01020317 | 0.6168844 | 0.6067807 | 0.6061604 | 0.6058229 | 0.6065141 | 4.98e+02 | 0.0969 | 2.82e+09 | 0.5996 | 0.5992 | 2632
921 | 0:24 | 1451 | -506 | 416 | 309 | 582 | 85.7 | 0.4773653 | 26.48138 | 174.3225 | 111.2129 | 103.6496 | 362.8098 | 181.4049 | 410.6478 | 1.012498 | 292.1922 | 148987 | 94986.28 | 1.00665 | 1.74308 | 1910.531 | [8 empty] | 0.0103976 | 0.01013043 | 0.6141336 | 0.6039574 | 0.6058664 | 0.6058548 | 0.6060653 | 5.00e+02 | 0.0968 | 2.80e+09 | 0.5996 | 0.5991 | 2634
922 | 0:24 | 1453 | -504 | 415 | 309.267 | 582.267 | 85.7 | 0.5625535 | 29.99288 | 44.03539 | 112.4678 | 103.9124 | 325.7225 | 162.86125 | 411.0027 | 1.013373 | 363.6107 | 133872.8 | 95376.82 | 1.010789 | 1.750247 | 1739.703 | [8 empty] | 0.01046179 | 0.01019297 | 0.6165012 | 0.6063874 | 0.6057501 | 0.605967 | 0.6060512 | 5.02e+02 | 0.0968 | 2.77e+09 | 0.5996 | 0.5991 | 2636
923 | 0:24 | 1453 | -504 | 416 | 309.5001 | 582.5001 | 85.7 | 0.5587925 | 30.13497 | 39.02176 | 104.2064 | 103.4585 | 327.3228 | 163.6614 | 411.3783 | 1.014299 | 369.813 | 134653.5 | 95502.2 | 1.012118 | 1.752548 | 1756.077 | [8 empty] | 0.01048243 | 0.01021308 | 0.6172562 | 0.6071623 | 0.6058229 | 0.6060235 | 0.6061604 | 5.04e+02 | 0.0967 | 2.74e+09 | 0.5996 | 0.5991 | 2638
924 | 0:24 | 1454 | -503 | 416 | 309.749 | 582.749 | 85.7 | 0.4998527 | 26.23598 | 170.963 | 104.0847 | 104.8832 | 360.0986 | 180.0493 | 411.7168 | 1.015134 | 314.9994 | 148258.6 | 95103.45 | 1.007892 | 1.74523 | 1861.486 | [8 empty] | 0.01041684 | 0.01014918 | 0.6148465 | 0.604689 | 0.6058548 | 0.6059112 | 0.6058664 | 5.06e+02 | 0.0967 | 2.71e+09 | 0.5996 | 0.5991 | 2640
925 | 0:24 | 1455 | -502 | 416 | 310 | 583 | 85.7 | 0.4933735 | 25.73425 | 172.0394 | 110.8096 | 101.9482 | 358.2048 | 179.1024 | 412.6995 | 1.017557 | 307.099 | 147830.9 | 95262.9 | 1.009582 | 1.748156 | 1875.207 | [8 empty] | 0.01044305 | 0.01017472 | 0.6158131 | 0.6056811 | 0.605967 | 0.6059458 | 0.6057501 | 5.08e+02 | 0.0966 | 2.68e+09 | 0.5996 | 0.5991 | 2642
926 | 0:24 | 1456 | -501 | 416 | 310.1444 | 583.1444 | 85.7 | 0.5526684 | 34.84103 | 38.95604 | 111.9744 | 104.066 | 328.4353 | 164.21765 | 411.0453 | 1.013478 | 358.7077 | 135001.8 | 95330.77 | 1.010301 | 1.749402 | 1759.075 | [8 empty] | 0.01045421 | 0.01018559 | 0.6162233 | 0.6061022 | 0.6060235 | 0.6062029 | 0.6058229 | 5.10e+02 | 0.0966 | 2.66e+09 | 0.5996 | 0.5991 | 2644
927 | 0:24 | 1458 | -499 | 416 | 310.2887 | 583.2887 | 85.7 | 0.5441737 | 33.03217 | 35.99089 | 113.3599 | 105.6125 | 330.1496 | 165.0748 | 411.1126 | 1.013644 | 368.7119 | 135728.7 | 95476.56 | 1.011846 | 1.752077 | 1792.026 | [8 empty] | 0.0104782 | 0.01020897 | 0.617102 | 0.607004 | 0.6059112 | 0.606263 | 0.6058548 | 5.12e+02 | 0.0965 | 2.63e+09 | 0.5996 | 0.5991 | 2646
928 | 0:24 | 1459 | -498 | 417 | 310.4305 | 583.4305 | 85.7 | 0.4998782 | 25.67105 | 170.3996 | 103.8927 | 102.7781 | 360.6703 | 180.33515 | 411.2711 | 1.014035 | 323.3994 | 148333.2 | 95112.13 | 1.007984 | 1.74539 | 1869.877 | [8 empty] | 0.01041827 | 0.01015057 | 0.6148992 | 0.6047432 | 0.6059458 | 0.6062249 | 0.605967 | 5.14e+02 | 0.0965 | 2.60e+09 | 0.5996 | 0.5991 | 2648
929 | 0:24 | 1461 | -496 | 417 | 310.7189 | 583.7189 | 85.7 | 0.5623286 | 28.79494 | 41.20044 | 102.1357 | 105.8794 | 321.3563 | 160.67815 | 410.5571 | 1.012274 | 369.0103 | 131935.1 | 95440.73 | 1.011467 | 1.75142 | 1746.114 | [8 empty] | 0.01047231 | 0.01020322 | 0.6168864 | 0.6067827 | 0.6062029 | 0.6061208 | 0.6060235 | 5.16e+02 | 0.0965 | 2.58e+09 | 0.5996 | 0.5991 | 2650
930 | 0:24 | 1462 | -495 | 417 | 310.8575 | 583.8575 | 85.7 | 0.5604119 | 33.08144 | 41.20634 | 114.1073 | 104.855 | 326.627 | 163.3135 | 410.7047 | 1.012638 | 360.6086 | 134147.3 | 95375.06 | 1.010771 | 1.750215 | 1741.947 | [8 empty] | 0.0104615 | 0.01019269 | 0.6164906 | 0.6063765 | 0.606263 | 0.6061676 | 0.6059112 | 5.18e+02 | 0.0964 | 2.55e+09 | 0.5996 | 0.599 | 2652
931 | 0:24 | 1463 | -494 | 417 | 311 | 584 | 85.7 | 0.4914737 | 27.42678 | 170.3174 | 99.22645 | 103.3077 | 361.8288 | 180.9144 | 409.9687 | 1.010824 | 315.1987 | 148338.5 | 95142.23 | 1.008303 | 1.745942 | 1888.371 | [8 empty] | 0.01042322 | 0.01015539 | 0.615082 | 0.6049307 | 0.6062249 | 0.6061732 | 0.6059458 | 5.21e+02 | 0.0964 | 2.52e+09 | 0.5996 | 0.599 | 2654
932 | 0:24 | 1464 | -493 | 417 | 311.2484 | 584.2484 | 85.7 | 0.5454559 | 29.74312 | 39.87193 | 115.788 | 107.3806 | 324.6941 | 162.34705 | 411.3753 | 1.014292 | 370.1124 | 133571.1 | 95553.91 | 1.012666 | 1.753497 | 1790.656 | [8 empty] | 0.01049094 | 0.01022138 | 0.6175668 | 0.6074811 | 0.6061208 | 0.6063813 | 0.6062029 | 5.23e+02 | 0.0963 | 2.50e+09 | 0.5996 | 0.599 | 2657
933 | 0:24 | 1465 | -492 | 418 | 311.5042 | 584.5042 | 85.7 | 0.5588458 | 30.41895 | 36.56063 | 109.601 | 105.4836 | 330.4719 | 165.23595 | 411.3813 | 1.014306 | 371.6103 | 135950 | 95398.65 | 1.011021 | 1.750648 | 1756.991 | [8 empty] | 0.01046538 | 0.01019647 | 0.6166329 | 0.6065225 | 0.6061676 | 0.6063453 | 0.606263 | 5.25e+02 | 0.0963 | 2.47e+09 | 0.5996 | 0.599 | 2659
934 | 0:24 | 1466 | -491 | 418 | 311.7516 | 584.7516 | 85.7 | 0.5516544 | 30.96867 | 41.24381 | 114.5745 | 103.7229 | 326.0587 | 163.02935 | 411.5948 | 1.014833 | 365.3109 | 134204 | 95433.46 | 1.01139 | 1.751286 | 1769.007 | [8 empty] | 0.01047111 | 0.01020206 | 0.6168426 | 0.6067378 | 0.6061732 | 0.6063991 | 0.6062249 | 5.27e+02 | 0.0962 | 2.45e+09 | 0.5996 | 0.599 | 2661
935 | 0:24 | 1467 | -490 | 418 | 312 | 585 | 85.7 | 0.4958472 | 25.00115 | 171.6445 | 111.8512 | 103.2558 | 359.5904 | 179.7952 | 411.9121 | 1.015615 | 317.3986 | 148119.6 | 94995.36 | 1.006747 | 1.743247 | 1875.491 | [8 empty] | 0.01039909 | 0.01013189 | 0.614189 | 0.6040141 | 0.6063813 | 0.6064009 | 0.6061208 | 5.29e+02 | 0.0962 | 2.42e+09 | 0.5996 | 0.599 | 2663
936 | 0:24 | 1468 | -489 | 419 | 312.2142 | 585.2142 | 85.7 | 0.5554362 | 29.11754 | 41.62349 | 115.2966 | 104.2049 | 324.5374 | 162.2687 | 410.9588 | 1.013265 | 368.3128 | 133371.5 | 95493.76 | 1.012029 | 1.752393 | 1762.892 | [8 empty] | 0.01048104 | 0.01021173 | 0.6172055 | 0.6071102 | 0.6063453 | 0.6063752 | 0.6061676 | 5.31e+02 | 0.0961 | 2.40e+09 | 0.5996 | 0.599 | 2665
937 | 0:24 | 1469 | -488 | 418 | 312.4004 | 585.4004 | 85.7 | 0.5627959 | 31.88902 | 39.18781 | 107.8676 | 106.6134 | 326.183 | 163.0915 | 411.8847 | 1.015548 | 364.4096 | 134349.8 | 95381.43 | 1.010838 | 1.750332 | 1739.942 | [8 empty] | 0.01046255 | 0.01019371 | 0.616529 | 0.6064159 | 0.6063991 | 0.6063946 | 0.6061732 | 5.33e+02 | 0.0961 | 2.37e+09 | 0.5996 | 0.599 | 2667
938 | 0:24 | 1470 | -487 | 419 | 312.6029 | 585.6029 | 85.7 | 0.4876905 | 25.80241 | 168.1622 | 104.6122 | 103.5168 | 360.3634 | 180.1817 | 412.7097 | 1.017582 | 332.1026 | 148725.5 | 95376.87 | 1.01079 | 1.750248 | 1919.432 | [8 empty] | 0.0104618 | 0.01019298 | 0.6165015 | 0.6063877 | 0.6064009 | 0.6065039 | 0.6063813 | 5.35e+02 | 0.096 | 2.35e+09 | 0.5996 | 0.599 | 2669
939 | 0:25 | 1472 | -485 | 418 | 313 | 586 | 85.7 | 0.556707 | 30.06441 | 39.89653 | 116.0096 | 106.3425 | 322.261 | 161.1305 | 411.7053 | 1.015105 | 370.2108 | 132676.5 | 95513.01 | 1.012233 | 1.752746 | 1761.747 | [8 empty] | 0.01048421 | 0.01021481 | 0.6173212 | 0.607229 | 0.6063752 | 0.6058915 | 0.6063453 | 5.37e+02 | 0.096 | 2.32e+09 | 0.5996 | 0.5989 | 2671
940 | 0:25 | 1473 | -484 | 418 | 313.1693 | 586.1693 | 85.7 | 0.5564297 | 28.67102 | 41.9782 | 114.4871 | 106.1474 | 324.404 | 162.202 | 411.4216 | 1.014406 | 368.1119 | 133466.8 | 95459.51 | 1.011666 | 1.751764 | 1759.952 | [8 empty] | 0.0104754 | 0.01020623 | 0.6169994 | 0.6068987 | 0.6063946 | 0.6058941 | 0.6063991 | 5.39e+02 | 0.0959 | 2.30e+09 | 0.5996 | 0.5989 | 2673
941 | 0:25 | 1474 | -483 | 419 | 313.3399 | 586.3399 | 85.7 | 0.5572399 | 31.54466 | 41.33252 | 114.512 | 105.2128 | 326.5808 | 163.2904 | 412.0919 | 1.016059 | 364.8112 | 134581.3 | 95435.52 | 1.011411 | 1.751324 | 1754.453 | [8 empty] | 0.01047145 | 0.01020239 | 0.616855 | 0.6067505 | 0.6065039 | 0.6058882 | 0.6064009 | 5.41e+02 | 0.0959 | 2.28e+09 | 0.5996 | 0.5989 | 2675
942 | 0:25 | 1475 | -482 | 419 | 313.5015 | 586.5015 | 85.7 | 0.4867457 | 25.03333 | 172.3444 | 109.5381 | 104.3086 | 359.5137 | 179.75685 | 413.155 | 1.01868 | 310.9972 | 148534.9 | 94966.63 | 1.006442 | 1.74272 | 1897.984 | [8 empty] | 0.01039437 | 0.01012729 | 0.6140139 | 0.6038344 | 0.6058915 | 0.6053875 | 0.6063752 | 5.43e+02 | 0.0958 | 2.25e+09 | 0.5995 | 0.5989 | 2677
943 | 0:25 | 1476 | -481 | 420 | 313.668 | 586.668 | 85.7 | 0.5571308 | 30.2144 | 40.76949 | 104.0171 | 104.8541 | 325.6131 | 162.80655 | 411.795 | 1.015326 | 368.3126 | 134085.8 | 95515.82 | 1.012262 | 1.752798 | 1758.811 | [8 empty] | 0.01048467 | 0.01021527 | 0.6173381 | 0.6072463 | 0.6058941 | 0.6058032 | 0.6063946 | 5.45e+02 | 0.0958 | 2.23e+09 | 0.5995 | 0.5989 | 2679
944 | 0:25 | 1478 | -479 | 420 | 314 | 587 | 85.7 | 0.5685219 | 32.79486 | 39.5735 | 102.1319 | 103.1224 | 326.4113 | 163.20565 | 411.8376 | 1.015432 | 364.2111 | 134428.5 | 95505.22 | 1.01215 | 1.752603 | 1726.773 | [8 empty] | 0.01048292 | 0.01021356 | 0.6172744 | 0.6071809 | 0.6058882 | 0.605486 | 0.6065039 | 5.47e+02 | 0.0957 | 2.21e+09 | 0.5995 | 0.5989 | 2681
945 | 0:25 | 1479 | -478 | 420 | 314.1427 | 587.1427 | 85.7 | 0.4051897 | 25.5582 | 178.9338 | 104.1423 | 101.3877 | 435.8651 | 217.93255 | 411.9874 | 1.015801 | 195.3644 | 179570.9 | 94690.54 | 1.003516 | 1.737653 | 2099.005 | [8 empty] | 0.01034908 | 0.01008316 | 0.6123245 | 0.6021005 | 0.6053875 | 0.6050959 | 0.6058915 | 5.49e+02 | 0.0957 | 2.18e+09 | 0.5995 | 0.5989 | 2683
946 | 0:25 | 1481 | -476 | 420 | 314.4275 | 587.4275 | 85.7 | 0.5471153 | 31.05812 | 39.05923 | 110.106 | 105.4433 | 329.0156 | 164.5078 | 411.4772 | 1.014543 | 367.7119 | 135382.4 | 95516.01 | 1.012264 | 1.752801 | 1783.666 | [8 empty] | 0.0104847 | 0.0102153 | 0.6173392 | 0.6072475 | 0.6058032 | 0.6054201 | 0.6058941 | 5.51e+02 | 0.0957 | 2.16e+09 | 0.5995 | 0.5989 | 2685
947 | 0:25 | 1482 | -475 | 421 | 314.5724 | 587.5724 | 85.7 | 0.5486223 | 30.1547 | 39.29833 | 112.7982 | 104.1511 | 327.6665 | 163.83325 | 411.9372 | 1.015677 | 368.1113 | 134978 | 95452.8 | 1.011595 | 1.751641 | 1779.709 | [8 empty] | 0.01047429 | 0.01020516 | 0.616959 | 0.6068573 | 0.605486 | 0.6053781 | 0.6058882 | 5.53e+02 | 0.0956 | 2.14e+09 | 0.5995 | 0.5988 | 2687
948 | 0:25 | 1483 | -474 | 421 | 314.7138 | 587.7138 | 85.7 | 0.4877122 | 26.43399 | 172.0046 | 102.7052 | 104.3047 | 359.4059 | 179.70295 | 410.9178 | 1.013164 | 308.5947 | 147686.3 | 94872.69 | 1.005447 | 1.740996 | 1891.653 | [8 empty] | 0.01037895 | 0.01011227 | 0.6134405 | 0.6032459 | 0.6050959 | 0.6054 | 0.6053875 | 5.55e+02 | 0.0956 | 2.12e+09 | 0.5995 | 0.5988 | 2689
949 | 0:25 | 1484 | -473 | 421 | 314.856 | 587.856 | 85.7 | 0.5499867 | 30.10843 | 41.77228 | 101.3632 | 104.0077 | 326.4491 | 163.22455 | 411.9363 | 1.015675 | 364.7098 | 134476.2 | 95434.44 | 1.0114 | 1.751304 | 1772.67 | [8 empty] | 0.01047127 | 0.01020221 | 0.6168485 | 0.6067438 | 0.6054201 | 0.6061504 | 0.6058032 | 5.57e+02 | 0.0955 | 2.10e+09 | 0.5995 | 0.5988 | 2691
950 | 0:25 | 1485 | -472 | 421 | 315 | 588 | 85.7 | 0.5020359 | 26.10045 | 172.7042 | 103.825 | 104.3351 | 358.3989 | 179.19945 | 411.4156 | 1.014391 | 309.9954 | 147450.9 | 95157.58 | 1.008466 | 1.746224 | 1850.195 | [8 empty] | 0.01042574 | 0.01015785 | 0.6151751 | 0.6050263 | 0.6053781 | 0.6061689 | 0.605486 | 5.60e+02 | 0.0955 | 2.07e+09 | 0.5995 | 0.5988 | 2693
951 | 0:25 | 1486 | -471 | 421 | 315.2469 | 588.2469 | 85.7 | 0.4882532 | 24.27894 | 173.8499 | 106.4185 | 104.1751 | 359.9696 | 179.9848 | 412.9706 | 1.018225 | 298.1947 | 148656.8 | 95065.13 | 1.007486 | 1.744527 | 1881.102 | [8 empty] | 0.01041055 | 0.01014305 | 0.6146136 | 0.60445 | 0.6054 | 0.6063064 | 0.6050959 | 5.62e+02 | 0.0954 | 2.05e+09 | 0.5995 | 0.5988 | 2696
952 | 0:25 | 1487 | -470 | 421 | 315.498 | 588.498 | 85.7 | 0.4838549 | 24.51196 | 171.0908 | 99.90473 | 105.6238 | 352.5205 | 176.26025 | 411.3819 | 1.014308 | 319.5995 | 145020.5 | 95052.31 | 1.00735 | 1.744292 | 1916.788 | [8 empty] | 0.01040844 | 0.010141 | 0.6145357 | 0.60437 | 0.6061504 | 0.6060042 | 0.6054201 | 5.64e+02 | 0.0954 | 2.03e+09 | 0.5995 | 0.5988 | 2698
953 | 0:25 | 1488 | -469 | 421 | 315.7504 | 588.7504 | 85.7 | 0.5535204 | 29.34318 | 41.52538 | 100.4216 | 105.1558 | 321.2953 | 160.64765 | 410.9096 | 1.013143 | 367.711 | 132023.3 | 95468.33 | 1.011759 | 1.751926 | 1766.931 | [8 empty] | 0.01047685 | 0.01020765 | 0.6170525 | 0.6069532 | 0.6061689 | 0.6060297 | 0.6053781 | 5.66e+02 | 0.0953 | 2.01e+09 | 0.5995 | 0.5988 | 2700
954 | 0:25 | 1489 | -468 | 422 | 316 | 589 | 85.7 | 0.5582085 | 30.6849 | 42.81555 | 116.778 | 105.1749 | 327.7999 | 163.89995 | 412.2808 | 1.016524 | 364.1104 | 135145.6 | 95477.65 | 1.011858 | 1.752097 | 1751.647 | [8 empty] | 0.01047838 | 0.01020914 | 0.6171086 | 0.6070107 | 0.6063064 | 0.6059532 | 0.6054 | 5.68e+02 | 0.0953 | 1.99e+09 | 0.5995 | 0.5987 | 2702
955 | 0:25 | 1491 | -466 | 422 | 316.3333 | 589.3333 | 85.7 | 0.5521498 | 30.29679 | 36.97995 | 103.5426 | 106.2415 | 329.4108 | 164.7054 | 412.575 | 1.01725 | 374.014 | 135906.7 | 95719.38 | 1.01442 | 1.756533 | 1778.55 | [8 empty] | 0.0105182 | 0.01024794 | 0.6185581 | 0.6084985 | 0.6060042 | 0.6056294 | 0.6061504 | 5.70e+02 | 0.0952 | 1.97e+09 | 0.5995 | 0.5987 | 2704
956 | 0:25 | 1493 | -464 | 422 | 316.6639 | 589.6639 | 85.7 | 0.5599375 | 29.23683 | 43.14042 | 109.7145 | 104.588 | 326.2274 | 163.1137 | 411.2839 | 1.014066 | 365.9117 | 134172.1 | 95455.39 | 1.011622 | 1.751689 | 1749.002 | [8 empty] | 0.01047472 | 0.01020557 | 0.6169746 | 0.6068733 | 0.6060297 | 0.6052562 | 0.6061689 | 5.72e+02 | 0.0952 | 1.95e+09 | 0.5995 | 0.5987 | 2706
957 | 0:25 | 1494 | -463 | 423 | 316.829 | 589.829 | 85.7 | 0.490985 | 24.34096 | 170.376 | 102.7235 | 103.2422 | 359.4091 | 179.70455 | 413.6704 | 1.01995 | 320.9011 | 148676.9 | 95312.5 | 1.010108 | 1.749067 | 1897.048 | [8 empty] | 0.01045121 | 0.01018267 | 0.616113 | 0.6059889 | 0.6059532 | 0.6051947 | 0.6063064 | 5.74e+02 | 0.0951 | 1.93e+09 | 0.5995 | 0.5987 | 2708
958 | 0:25 | 1495 | -462 | 422 | 317 | 590 | 85.7 | 0.4858887 | 24.29399 | 175.6605 | 105.0974 | 104.2974 | 355.3482 | 177.6741 | 411.5858 | 1.014811 | 282.9852 | 146256.3 | 94727.74 | 1.003911 | 1.738336 | 1870.771 | [8 empty] | 0.01035518 | 0.0100891 | 0.6125529 | 0.6023349 | 0.6056294 | 0.6049504 | 0.6060042 | 5.76e+02 | 0.0951 | 1.91e+09 | 0.5995 | 0.5987 | 2710
959 | 0:25 | 1496 | -461 | 422 | 317.1401 | 590.1401 | 85.7 | 0.4875122 | 25.3201 | 173.1839 | 107.6517 | 103.2208 | 358.387 | 179.1935 | 411.6343 | 1.01493 | 304.7957 | 147524.4 | 95080.95 | 1.007654 | 1.744817 | 1890.241 | [8 empty] | 0.01041315 | 0.01014558 | 0.6147098 | 0.6045487 | 0.6052562 | 0.6051752 | 0.6060297 | 5.78e+02 | 0.095 | 1.89e+09 | 0.5995 | 0.5987 | 2712
960 | 0:25 | 1497 | -460 | 423 | 317.2827 | 590.2827 | 85.7 | 0.5552399 | 29.15186 | 39.87591 | 113.7616 | 104.199 | 327.5755 | 163.78775 | 411.9788 | 1.01578 | 369.4094 | 134954.2 | 95381.66 | 1.010841 | 1.750336 | 1763.663 | [8 empty] | 0.01046259 | 0.01019375 | 0.6165304 | 0.6064174 | 0.6051947 | 0.6054835 | 0.6059532 | 5.80e+02 | 0.095 | 1.87e+09 | 0.5994 | 0.5987 | 2714
961 | 0:25 | 1498 | -459 | 423 | 317.4245 | 590.4245 | 85.7 | 0.4940089 | 24.60908 | 173.5755 | 116.2847 | 103.7424 | 359.0358 | 179.5179 | 412.5771 | 1.017255 | 305.2948 | 148129.9 | 95112.28 | 1.007986 | 1.745392 | 1870.148 | [8 empty] | 0.01041829 | 0.0101506 | 0.6149002 | 0.6047441 | 0.6049504 | 0.6055875 | 0.6056294 | 5.83e+02 | 0.0949 | 1.85e+09 | 0.5994 | 0.5986 | 2716
962 | 0:25 | 1499 | -458 | 423 | 317.569 | 590.569 | 85.7 | 0.5610734 | 30.34673 | 41.05793 | 116.0312 | 104.6239 | 323.9355 | 161.96775 | 411.1803 | 1.013811 | 365.7085 | 133195.9 | 95295.9 | 1.009932 | 1.748762 | 1744.845 | [8 empty] | 0.01044848 | 0.01018001 | 0.6160127 | 0.6058859 | 0.6051752 | 0.6059543 | 0.6052562 | 5.85e+02 | 0.0949 | 1.83e+09 | 0.5994 | 0.5986 | 2719
963 | 0:25 | 1500 | -457 | 423 | 317.7117 | 590.7117 | 85.7 | 0.5578867 | 28.55889 | 42.24908 | 114.4522 | 105.2768 | 326.4734 | 163.2367 | 411.529 | 1.014671 | 368.11 | 134353.3 | 95385.86 | 1.010885 | 1.750413 | 1755.779 | [8 empty] | 0.01046328 | 0.01019442 | 0.6165558 | 0.6064433 | 0.6054835 | 0.6061392 | 0.6051947 | 5.87e+02 | 0.0948 | 1.81e+09 | 0.5994 | 0.5986 | 2721
964 | 0:25 | 1501 | -456 | 423 | 317.8539 | 590.8539 | 85.7 | 0.4872665 | 24.97721 | 171.247 | 103.8578 | 103.9783 | 356.3358 | 178.1679 | 412.3718 | 1.016749 | 322.5963 | 146942.8 | 95037.71 | 1.007196 | 1.744024 | 1908.48 | [8 empty] | 0.01040604 | 0.01013866 | 0.6144468 | 0.6042788 | 0.6055875 | 0.605953 | 0.6049504 | 5.89e+02 | 0.0948 | 1.79e+09 | 0.5994 | 0.5986 | 2723
965 | 0:25 | 1502 | -455 | 423 | 318 | 591 | 85.7 | 0.411443 | 24.32764 | 178.1132 | 110.8979 | 119.5682 | 434.4236 | 217.2118 | 413.5032 | 1.019538 | 233.7758 | 179635.5 | 94978.39 | 1.006567 | 1.742935 | 2111.331 | [8 empty] | 0.0103963 | 0.01012917 | 0.6140856 | 0.603908 | 0.6059543 | 0.60594 | 0.6051752 | 5.91e+02 | 0.0947 | 1.78e+09 | 0.5994 | 0.5986 | 2725
966 | 0:25 | 1503 | -454 | 423 | 318.1979 | 591.1979 | 85.7 | 0.560789 | 30.82325 | 37.98949 | 114.9064 | 104.2613 | 329.9009 | 164.95045 | 412.1727 | 1.016258 | 368.9111 | 135976.2 | 95428.5 | 1.011337 | 1.751195 | 1749.707 | [8 empty] | 0.01047029 | 0.01020126 | 0.6168127 | 0.6067071 | 0.6061392 | 0.6064204 | 0.6054835 | 5.93e+02 | 0.0947 | 1.76e+09 | 0.5994 | 0.5986 | 2727
967 | 0:25 | 1504 | -453 | 424 | 318.4045 | 591.4045 | 85.7 | 0.5591938 | 30.24563 | 37.75725 | 100.8785 | 103.9818 | 327.828 | 163.914 | 411.2653 | 1.01402 | 371.1132 | 134824.3 | 95499.42 | 1.012089 | 1.752497 | 1756.362 | [8 empty] | 0.01048197 | 0.01021263 | 0.6172395 | 0.6071451 | 0.605953 | 0.6065155 | 0.6055875 | 5.95e+02 | 0.0946 | 1.74e+09 | 0.5994 | 0.5985 | 2729
968 | 0:25 | 1505 | -452 | 424 | 318.5978 | 591.5978 | 85.7 | 0.5588678 | 29.3167 | 40.78913 | 105.4212 | 105.069 | 326.2011 | 163.10055 | 412.7248 | 1.017619 | 369.4122 | 134631.3 | 95526.39 | 1.012374 | 1.752992 | 1755.665 | [8 empty] | 0.01048641 | 0.01021696 | 0.6174016 | 0.6073115 | 0.60594 | 0.606303 | 0.6059543 | 5.97e+02 | 0.0946 | 1.72e+09 | 0.5994 | 0.5985 | 2731
969 | 0:25 | 1507 | -450 | 424 | 319 | 592 | 85.7 | 0.5556093 | 29.11257 | 40.89143 | 113.474 | 104.8561 | 327.4532 | 163.7266 | 412.0548 | 1.015967 | 369.5101 | 134928.6 | 95505.13 | 1.012149 | 1.752602 | 1763.738 | [8 empty] | 0.01048291 | 0.01021355 | 0.6172738 | 0.6071803 | 0.6064204 | 0.6062674 | 0.6061392 | 5.99e+02 | 0.0945 | 1.70e+09 | 0.5994 | 0.5985 | 2733
970 | 0:25 | 1508 | -449 | 425 | 319.169 | 592.169 | 85.7 | 0.505262 | 25.88628 | 170.3073 | 106.503 | 104.0321 | 358.4422 | 179.2211 | 412.4494 | 1.01694 | 322.3004 | 147839.3 | 95175.84 | 1.008659 | 1.746559 | 1852.812 | [8 empty] | 0.01042874 | 0.01016077 | 0.6152859 | 0.60514 | 0.6065155 | 0.6059039 | 0.605953 | 6.02e+02 | 0.0945 | 1.69e+09 | 0.5994 | 0.5985 | 2735
971 | 0:25 | 1510 | -447 | 425 | 319.4989 | 592.4989 | 85.7 | 0.4901858 | 25.89109 | 172.3366 | 112.9077 | 102.1965 | 358.8163 | 179.40815 | 412.3596 | 1.016719 | 314.0964 | 147961.3 | 95023.14 | 1.007041 | 1.743757 | 1890.415 | [8 empty] | 0.01040365 | 0.01013633 | 0.6143581 | 0.6041878 | 0.606303 | 0.6058393 | 0.60594 | 6.04e+02 | 0.0944 | 1.67e+09 | 0.5994 | 0.5985 | 2738
972 | 0:25 | 1511 | -446 | 425 | 319.6654 | 592.6654 | 85.7 | 0.5511538 | 29.49586 | 39.07955 | 113.9552 | 104.0181 | 328.8992 | 164.4496 | 411.8203 | 1.015389 | 371.0119 | 135447.4 | 95519.83 | 1.012305 | 1.752871 | 1776.619 | [8 empty] | 0.01048533 | 0.01021591 | 0.6173622 | 0.607271 | 0.6062674 | 0.6061105 | 0.6064204 | 6.06e+02 | 0.0944 | 1.65e+09 | 0.5994 | 0.5985 | 2740
973 | 0:25 | 1512 | -445 | 426 | 319.8325 | 592.8325 | 85.7 | 0.554748 | 28.88486 | 39.41338 | 97.77908 | 104.8062 | 324.0867 | 162.04335 | 411.1314 | 1.01369 | 372.012 | 133242.2 | 95536.38 | 1.01248 | 1.753175 | 1768.633 | [8 empty] | 0.01048805 | 0.01021856 | 0.6174616 | 0.6073731 | 0.6059039 | 0.6061502 | 0.6065155 | 6.08e+02 | 0.0943 | 1.63e+09 | 0.5994 | 0.5984 | 2742
974 | 0:25 | 1513 | -444 | 425 | 320 | 593 | 85.7 | 0.5028682 | 25.16209 | 172.9862 | 101.8006 | 105.6784 | 358.5244 | 179.2622 | 412.0647 | 1.015991 | 309.6972 | 147735.3 | 95259.05 | 1.009541 | 1.748086 | 1848.167 | [8 empty] | 0.01044242 | 0.0101741 | 0.6157898 | 0.6056572 | 0.6058393 | 0.6062398 | 0.606303 | 6.10e+02 | 0.0943 | 1.62e+09 | 0.5993 | 0.5984 | 2744
975 | 0:25 | 1514 | -443 | 426 | 320.2007 | 593.2007 | 85.7 | 0.5573732 | 29.61388 | 40.89457 | 113.5647 | 104.5725 | 327.1609 | 163.58045 | 411.7483 | 1.015211 | 368.1114 | 134707.9 | 95486.06 | 1.011947 | 1.752252 | 1757.788 | [8 empty] | 0.01047977 | 0.01021049 | 0.6171592 | 0.6070627 | 0.6061105 | 0.6065363 | 0.6062674 | 6.12e+02 | 0.0942 | 1.60e+09 | 0.5993 | 0.5984 | 2746
976 | 0:25 | 1516 | -441 | 426 | 320.6003 | 593.6003 | 85.7 | 0.4959477 | 24.77046 | 173.9609 | 112.0203 | 104.6113 | 360.9027 | 180.45135 | 413.2191 | 1.018838 | 305.4943 | 149131.9 | 95094.89 | 1.007802 | 1.745073 | 1864.087 | [8 empty] | 0.01041544 | 0.01014781 | 0.6147945 | 0.6046357 | 0.6061502 | 0.6065424 | 0.6059039 | 6.14e+02 | 0.0941 | 1.58e+09 | 0.5993 | 0.5984 | 2748
977 | 0:25 | 1517 | -440 | 426 | 320.7996 | 593.7996 | 85.7 | 0.4933359 | 25.47527 | 172.2233 | 100.9442 | 103.5606 | 360.3703 | 180.18515 | 413.3561 | 1.019176 | 312.3983 | 148961.3 | 95103.22 | 1.00789 | 1.745226 | 1879.311 | [8 empty] | 0.01041681 | 0.01014915 | 0.6148451 | 0.6046876 | 0.6062398 | 0.6069431 | 0.6058393 | 6.16e+02 | 0.0941 | 1.57e+09 | 0.5993 | 0.5984 | 2750
978 | 0:25 | 1518 | -439 | 426 | 321 | 594 | 85.7 | 0.5553263 | 29.50513 | 40.13885 | 104.3746 | 104.8304 | 325.8907 | 162.94535 | 412.107 | 1.016096 | 367.0092 | 134301.8 | 95328.18 | 1.010274 | 1.749354 | 1760.655 | [8 empty] | 0.01045379 | 0.01018518 | 0.6162077 | 0.6060861 | 0.6065363 | 0.6073025 | 0.6061105 | 6.19e+02 | 0.094 | 1.55e+09 | 0.5993 | 0.5983 | 2752
979 | 0:25 | 1519 | -438 | 427 | 321.203 | 594.203 | 85.7 | 0.5507619 | 31.45236 | 36.48434 | 101.2772 | 105.845 | 328.2404 | 164.1202 | 411.8416 | 1.015441 | 369.5124 | 135183.1 | 95564.91 | 1.012783 | 1.753699 | 1776.451 | [8 empty] | 0.01049275 | 0.01022314 | 0.6176329 | 0.6075489 | 0.6065424 | 0.6070345 | 0.6061502 | 6.21e+02 | 0.094 | 1.53e+09 | 0.5993 | 0.5983 | 2755
980 | 0:25 | 1522 | -435 | 427 | 321.8001 | 594.8001 | 85.7 | 0.5458369 | 31.08532 | 37.29479 | 115.536 | 105.479 | 328.1682 | 164.0841 | 413.1923 | 1.018772 | 371.113 | 135596.6 | 95638.27 | 1.01356 | 1.755045 | 1791.291 | [8 empty] | 0.01050484 | 0.01023492 | 0.6180727 | 0.6080003 | 0.6069431 | 0.6070451 | 0.6062398 | 6.23e+02 | 0.0939 | 1.52e+09 | 0.5993 | 0.5983 | 2757
981 | 0:25 | 1523 | -434 | 427 | 322 | 595 | 85.7 | 0.5429164 | 30.04008 | 40.94246 | 109.7782 | 105.9509 | 328.2892 | 164.1446 | 412.5808 | 1.017264 | 367.4116 | 135445.8 | 95594.77 | 1.013099 | 1.754247 | 1794.905 | [8 empty] | 0.01049767 | 0.01022793 | 0.617812 | 0.6077327 | 0.6073025 | 0.6065973 | 0.6065363 | 6.25e+02 | 0.0939 | 1.50e+09 | 0.5993 | 0.5983 | 2759
982 | 0:25 | 1524 | -433 | 428 | 322.1651 | 595.1651 | 85.7 | 0.5462863 | 28.62481 | 40.64956 | 118.7945 | 105.3303 | 325.9675 | 162.98375 | 411.8207 | 1.01539 | 369.7119 | 134240.2 | 95493 | 1.012021 | 1.752379 | 1787.644 | [8 empty] | 0.01048091 | 0.0102116 | 0.6172009 | 0.6071055 | 0.6070345 | 0.6065592 | 0.6065424 | 6.27e+02 | 0.0938 | 1.49e+09 | 0.5993 | 0.5983 | 2761
983 | 0:25 | 1525 | -432 | 428 | 322.3349 | 595.3349 | 85.7 | 0.5545023 | 29.94036 | 42.55711 | 107.7235 | 104.2232 | 324.2456 | 162.1228 | 412.5037 | 1.017074 | 366.012 | 133752.5 | 95547.33 | 1.012596 | 1.753376 | 1763.332 | [8 empty] | 0.01048986 | 0.01022032 | 0.6175273 | 0.6074406 | 0.6070451 | 0.6066213 | 0.6069431 | 6.29e+02 | 0.0938 | 1.47e+09 | 0.5993 | 0.5982 | 2763
984 | 0:25 | 1527 | -430 | 428 | 322.6495 | 595.6495 | 85.7 | 0.5479501 | 30.63073 | 39.11868 | 116.8933 | 106.392 | 327.2367 | 163.61835 | 411.1187 | 1.013659 | 368.7118 | 134533.1 | 95508.84 | 1.012188 | 1.75267 | 1782.455 | [8 empty] | 0.01048352 | 0.01021415 | 0.6172961 | 0.6072032 | 0.6065973 | 0.6066176 | 0.6073025 | 6.32e+02 | 0.0937 | 1.46e+09 | 0.5993 | 0.5982 | 2765
985 | 0:25 | 1528 | -429 | 428 | 322.8124 | 595.8124 | 85.7 | 0.5025091 | 25.58427 | 171.6157 | 111.8309 | 103.7095 | 356.4464 | 178.2232 | 411.9384 | 1.01568 | 320.9971 | 146833.9 | 95026.7 | 1.007079 | 1.743822 | 1858.687 | [8 empty] | 0.01040424 | 0.0101369 | 0.6143798 | 0.60421 | 0.6065592 | 0.606653 | 0.6070345 | 6.34e+02 | 0.0937 | 1.44e+09 | 0.5993 | 0.5982 | 2768
986 | 0:25 | 1529 | -428 | 428 | 323 | 596 | 85.7 | 0.5636216 | 30.2978 | 41.0946 | 117.6265 | 104.8286 | 325.2717 | 162.63585 | 412.227 | 1.016392 | 367.0117 | 134085.8 | 95576.98 | 1.012911 | 1.75392 | 1741.936 | [8 empty] | 0.01049474 | 0.01022508 | 0.6177053 | 0.6076232 | 0.6066213 | 0.6069805 | 0.6070451 | 6.36e+02 | 0.0936 | 1.43e+09 | 0.5993 | 0.5982 | 2770
987 | 0:26 | 1530 | -427 | 428 | 323.1717 | 596.1717 | 85.7 | 0.4869711 | 24.13584 | 173.5957 | 105.4423 | 104.9977 | 355.0209 | 177.51045 | 411.4375 | 1.014445 | 303.194 | 146068.9 | 95131.78 | 1.008192 | 1.74575 | 1890.825 | [8 empty] | 0.0104215 | 0.01015372 | 0.6150186 | 0.6048656 | 0.6066176 | 0.6069918 | 0.6065973 | 6.38e+02 | 0.0936 | 1.41e+09 | 0.5992 | 0.5982 | 2772
988 | 0:26 | 1531 | -426 | 428 | 323.3821 | 596.3821 | 85.7 | 0.5594891 | 29.77667 | 40.98262 | 114.6686 | 106.2091 | 326.2972 | 163.1486 | 412.5865 | 1.017278 | 367.312 | 134625.8 | 95551.51 | 1.012641 | 1.753453 | 1752.208 | [8 empty] | 0.01049054 | 0.01022099 | 0.6175524 | 0.6074663 | 0.606653 | 0.6069327 | 0.6065592 | 6.40e+02 | 0.0935 | 1.40e+09 | 0.5992 | 0.5981 | 2774
989 | 0:26 | 1532 | -425 | 429 | 323.5868 | 596.5868 | 85.7 | 0.5592548 | 29.90117 | 39.02486 | 104.2739 | 104.4819 | 325.0321 | 162.51605 | 412.325 | 1.016633 | 370.5121 | 134018.9 | 95563.45 | 1.012767 | 1.753672 | 1756.075 | [8 empty] | 0.01049251 | 0.01022291 | 0.6176241 | 0.6075399 | 0.6069805 | 0.6068416 | 0.6066213 | 6.42e+02 | 0.0935 | 1.38e+09 | 0.5992 | 0.5981 | 2776
990 | 0:26 | 1533 | -424 | 429 | 323.7973 | 596.7973 | 85.7 | 0.5679313 | 30.00132 | 39.30501 | 114.842 | 104.1629 | 326.9066 | 163.4533 | 412.4967 | 1.017057 | 370.6123 | 134847.9 | 95543.13 | 1.012552 | 1.753299 | 1734.862 | [8 empty] | 0.01048916 | 0.01021965 | 0.6175021 | 0.6074147 | 0.6069918 | 0.606426 | 0.6066176 | 6.45e+02 | 0.0934 | 1.37e+09 | 0.5992 | 0.5981 | 2778
991 | 0:26 | 1534 | -423 | 429 | 324 | 597 | 85.7 | 0.5553304 | 28.76663 | 40.55716 | 101.0532 | 103.9997 | 326.0557 | 163.02785 | 410.0131 | 1.010933 | 370.8117 | 133687.1 | 95549.08 | 1.012615 | 1.753408 | 1766.061 | [8 empty] | 0.01049014 | 0.0102206 | 0.6175379 | 0.6074513 | 0.6069327 | 0.6062036 | 0.606653 | 6.47e+02 | 0.0934 | 1.35e+09 | 0.5992 | 0.5981 | 2781
992 | 0:26 | 1536 | -421 | 430 | 324.3373 | 597.3373 | 85.7 | 0.5693498 | 32.24586 | 41.05747 | 118.271 | 105.9037 | 325.9315 | 162.96575 | 412.2823 | 1.016528 | 362.5076 | 134375.8 | 95395.46 | 1.010987 | 1.750589 | 1722.306 | [8 empty] | 0.01046486 | 0.01019596 | 0.6166136 | 0.6065028 | 0.6068416 | 0.6062218 | 0.6069805 | 6.49e+02 | 0.0933 | 1.34e+09 | 0.5992 | 0.5981 | 2783
993 | 0:26 | 1537 | -420 | 430 | 324.4993 | 597.4993 | 85.7 | 0.5552607 | 28.22586 | 39.96183 | 111.6808 | 105.0543 | 326.7405 | 163.37025 | 412.1362 | 1.016168 | 372.3119 | 134661.6 | 95589.73 | 1.013046 | 1.754154 | 1768.033 | [8 empty] | 0.01049684 | 0.01022712 | 0.6177818 | 0.6077017 | 0.606426 | 0.6062113 | 0.6069918 | 6.51e+02 | 0.0932 | 1.33e+09 | 0.5992 | 0.598 | 2785
994 | 0:26 | 1539 | -418 | 430 | 324.8335 | 597.8335 | 85.7 | 0.4928157 | 24.78019 | 171.8296 | 114.017 | 104.3545 | 359.9383 | 179.96915 | 413.2722 | 1.018969 | 315.2979 | 148752.5 | 95065.52 | 1.00749 | 1.744534 | 1883.554 | [8 empty] | 0.01041061 | 0.01014311 | 0.614616 | 0.6044524 | 0.6062036 | 0.6057785 | 0.6069327 | 6.53e+02 | 0.0932 | 1.31e+09 | 0.5992 | 0.598 | 2787
995 | 0:26 | 1540 | -417 | 430 | 325 | 598 | 85.7 | 0.5597838 | 32.49738 | 37.6281 | 113.6103 | 106.4157 | 329.7569 | 164.87845 | 411.636 | 1.014934 | 366.2095 | 135739.8 | 95448.09 | 1.011545 | 1.751555 | 1749.627 | [8 empty] | 0.01047352 | 0.0102044 | 0.6169307 | 0.6068282 | 0.6062218 | 0.6061928 | 0.6068416 | 6.55e+02 | 0.0931 | 1.30e+09 | 0.5992 | 0.598 | 2789
996 | 0:26 | 1542 | -415 | 430 | 325.3324 | 598.3324 | 85.7 | 0.4852062 | 26.18244 | 171.1071 | 103.5027 | 103.0904 | 360.371 | 180.1855 | 411.1022 | 1.013618 | 311.2979 | 148149.3 | 95094.08 | 1.007793 | 1.745058 | 1904.388 | [8 empty] | 0.0104153 | 0.01014768 | 0.6147896 | 0.6046306 | 0.6062113 | 0.6063287 | 0.606426 | 6.58e+02 | 0.0931 | 1.29e+09 | 0.5992 | 0.598 | 2791
997 | 0:26 | 1543 | -414 | 430 | 325.4994 | 598.4994 | 85.7 | 0.4971216 | 25.39533 | 171.3611 | 111.4681 | 103.1642 | 359.1284 | 179.5642 | 412.687 | 1.017526 | 317.499 | 148207.6 | 95291.39 | 1.009884 | 1.748679 | 1874.017 | [8 empty] | 0.01044774 | 0.01017928 | 0.6159854 | 0.605858 | 0.6057785 | 0.6067706 | 0.6062036 | 6.60e+02 | 0.093 | 1.27e+09 | 0.5992 | 0.5979 | 2794
998 | 0:26 | 1544 | -413 | 431 | 325.6677 | 598.6677 | 85.7 | 0.5581101 | 31.87408 | 39.69849 | 113.3176 | 104.5438 | 328.1032 | 164.0516 | 412.9329 | 1.018132 | 366.3108 | 135484.6 | 95569.77 | 1.012834 | 1.753788 | 1754.761 | [8 empty] | 0.01049355 | 0.01022392 | 0.617662 | 0.6075788 | 0.6061928 | 0.6069183 | 0.6062218 | 6.62e+02 | 0.093 | 1.26e+09 | 0.5991 | 0.5979 | 2796
999 | 0:26 | 1546 | -411 | 431 | 326 | 599 | 85.7 | 0.5545409 | 31.24048 | 38.01057 | 111.6173 | 104.909 | 328.9553 | 164.47765 | 412.2499 | 1.016448 | 368.3082 | 135611.8 | 95383.59 | 1.010861 | 1.750371 | 1764.333 | [8 empty] | 0.0104629 | 0.01019406 | 0.6165421 | 0.6064293 | 0.6063287 | 0.6067744 | 0.6062113 | 6.64e+02 | 0.0929 | 1.25e+09 | 0.5991 | 0.5979 | 2798
1000 | 0:26 | 1548 | -409 | 432 | 326.4 | 599.4 | 85.7 | 0.4888928 | 23.52368 | 170.902 | 99.2482 | 102.9301 | 359.9379 | 179.96895 | 413.2019 | 1.018795 | 327.4007 | 148727 | 95100.77 | 1.007864 | 1.745181 | 1908.533 | [8 empty] | 0.0104164 | 0.01014875 | 0.6148302 | 0.6046723 | 0.6067706 | 0.6068572 | 0.6057785 | 6.66e+02 | 0.0929 | 1.23e+09 | 0.5991 | 0.5979 | 2800
1001 | 0:26 | 1549 | -408 | 432 | 326.6008 | 599.6008 | 85.7 | 0.5541054 | 31.11599 | 40.44043 | 104.8293 | 105.3626 | 324.2159 | 162.10795 | 412.9155 | 1.018089 | 366.7113 | 133873.8 | 95532.98 | 1.012444 | 1.753113 | 1764.927 | [8 empty] | 0.01048749 | 0.01021802 | 0.6174412 | 0.6073521 | 0.6069183 | 0.6068767 | 0.6061928 | 6.69e+02 | 0.0928 | 1.22e+09 | 0.5991 | 0.5978 | 2802
1002 | 0:26 | 1551 | -406 | 432 | 327 | 600 | 85.7 | 0.5471321 | 30.15601 | 40.59821 | 117.255 | 104.6722 | 326.5112 | 163.2556 | 412.3979 | 1.016813 | 368.1121 | 134652.5 | 95602.47 | 1.013181 | 1.754388 | 1784.663 | [8 empty] | 0.01049894 | 0.01022917 | 0.6178582 | 0.6077801 | 0.6067744 | 0.6068739 | 0.6063287 | 6.71e+02 | 0.0928 | 1.21e+09 | 0.5991 | 0.5978 | 2805
1003 | 0:26 | 1552 | -405 | 432 | 327.1667 | 600.1667 | 85.7 | 0.5580989 | 30.2693 | 39.14616 | 121.9686 | 105.899 | 326.7936 | 163.3968 | 412.0113 | 1.01586 | 369.2124 | 134642.7 | 95593.27 | 1.013083 | 1.754219 | 1757.861 | [8 empty] | 0.01049742 | 0.01022769 | 0.617803 | 0.6077235 | 0.6068572 | 0.606434 | 0.6067706 | 6.73e+02 | 0.0927 | 1.19e+09 | 0.5991 | 0.5978 | 2807
1004 | 0:26 | 1554 | -403 | 432 | 327.5006 | 600.5006 | 85.7 | 0.557462 | 28.93252 | 40.92744 | 105.4649 | 102.6146 | 327.0706 | 163.5353 | 411.746 | 1.015206 | 369.7103 | 134670 | 95458.39 | 1.011654 | 1.751744 | 1758.965 | [8 empty] | 0.01047521 | 0.01020605 | 0.6169927 | 0.6068918 | 0.6068767 | 0.6060651 | 0.6069183 | 6.75e+02 | 0.0926 | 1.18e+09 | 0.5991 | 0.5978 | 2809
1005 | 0:26 | 1555 | -402 | 433 | 327.6661 | 600.6661 | 85.7 | 0.555023 | 27.80113 | 43.08331 | 103.4425 | 105.8939 | 318.6916 | 159.3458 | 410.5042 | 1.012144 | 366.8095 | 130824.2 | 95406.63 | 1.011105 | 1.750794 | 1761.79 | [8 empty] | 0.01046669 | 0.01019775 | 0.616681 | 0.6065719 | 0.6068739 | 0.6061148 | 0.6067744 | 6.77e+02 | 0.0926 | 1.17e+09 | 0.5991 | 0.5977 | 2811
1006 | 0:26 | 1556 | -401 | 433 | 327.8318 | 600.8318 | 85.7 | 0.547039 | 32.33552 | 40.08125 | 118.405 | 104.9376 | 327.0876 | 163.5438 | 412.3462 | 1.016686 | 363.61 | 134873.3 | 95477.28 | 1.011854 | 1.75209 | 1779.475 | [8 empty] | 0.01047832 | 0.01020908 | 0.6171063 | 0.6070085 | 0.606434 | 0.6057758 | 0.6068572 | 6.80e+02 | 0.0925 | 1.16e+09 | 0.5991 | 0.5977 | 2813
1007 | 0:26 | 1557 | -400 | 433 | 328 | 601 | 85.7 | 0.4914738 | 25.0093 | 173.379 | 112.4864 | 103.5869 | 352.9908 | 176.4954 | 413.7548 | 1.020159 | 299.5948 | 146051.6 | 95122.74 | 1.008097 | 1.745584 | 1872.606 | [8 empty] | 0.01042001 | 0.01015227 | 0.6149637 | 0.6048093 | 0.6060651 | 0.6054462 | 0.6068767 | 6.82e+02 | 0.0925 | 1.15e+09 | 0.599 | 0.5977 | 2816
1008 | 0:26 | 1558 | -399 | 433 | 328.1678 | 601.1678 | 85.7 | 0.5582384 | 33.31722 | 39.0672 | 110.7687 | 104.9909 | 329.2429 | 164.62145 | 412.7628 | 1.017713 | 364.011 | 135899.2 | 95529.77 | 1.01241 | 1.753054 | 1751.852 | [8 empty] | 0.01048696 | 0.0102175 | 0.6174219 | 0.6073323 | 0.6061148 | 0.6054633 | 0.6068739 | 6.84e+02 | 0.0924 | 1.13e+09 | 0.599 | 0.5977 | 2818
1009 | 0:26 | 1560 | -397 | 434 | 328.4985 | 601.4985 | 85.7 | 0.489888 | 25.06794 | 171.538 | 108.4852 | 103.8817 | 360.144 | 180.072 | 413.0723 | 1.018476 | 316.7983 | 148765.5 | 95105.3 | 1.007912 | 1.745264 | 1894.756 | [8 empty] | 0.01041715 | 0.01014948 | 0.6148578 | 0.6047006 | 0.6057758 | 0.6054578 | 0.606434 | 6.86e+02 | 0.0924 | 1.12e+09 | 0.599 | 0.5976 | 2820
1010 | 0:26 | 1561 | -396 | 434 | 328.6665 | 601.6665 | 85.7 | 0.4968117 | 24.2252 | 170.5317 | 113.4162 | 104.5772 | 355.0732 | 177.5366 | 413.5 | 1.01953 | 324.9 | 146822.8 | 95176.09 | 1.008662 | 1.746563 | 1881.447 | [8 empty] | 0.01042878 | 0.01016081 | 0.6152874 | 0.6051415 | 0.6054462 | 0.6056019 | 0.6060651 | 6.88e+02 | 0.0923 | 1.11e+09 | 0.599 | 0.5976 | 2822
1011 | 0:26 | 1562 | -395 | 434 | 328.8311 | 601.8311 | 85.7 | 0.5571895 | 30.94315 | 43.54536 | 105.0139 | 104.7608 | 326.8175 | 163.40875 | 412.5031 | 1.017072 | 362.509 | 134813.2 | 95514.75 | 1.012251 | 1.752778 | 1752.853 | [8 empty] | 0.01048449 | 0.01021509 | 0.6173316 | 0.6072397 | 0.6054633 | 0.605901 | 0.6061148 | 6.91e+02 | 0.0922 | 1.10e+09 | 0.599 | 0.5976 | 2824
1012 | 0:26 | 1563 | -394 | 434 | 329 | 602 | 85.7 | 0.4991413 | 24.84704 | 171.7275 | 114.9704 | 104.2471 | 352.8977 | 176.44885 | 413.5595 | 1.019677 | 318.2959 | 145944.2 | 95024.94 | 1.00706 | 1.74379 | 1866.347 | [8 empty] | 0.01040395 | 0.01013662 | 0.6143691 | 0.604199 | 0.6054578 | 0.605862 | 0.6057758 | 6.93e+02 | 0.0922 | 1.09e+09 | 0.599 | 0.5976 | 2827
1013 | 0:26 | 1564 | -393 | 434 | 329.197 | 602.197 | 85.7 | 0.4909777 | 24.42233 | 173.9907 | 111.3426 | 105.3596 | 361.223 | 180.6115 | 411.882 | 1.015541 | 294.2938 | 148781.3 | 95105.32 | 1.007912 | 1.745265 | 1868.75 | [8 empty] | 0.01041715 | 0.01014948 | 0.6148579 | 0.6047007 | 0.6056019 | 0.6061137 | 0.6054462 | 6.95e+02 | 0.0921 | 1.08e+09 | 0.599 | 0.5975 | 2829
1014 | 0:26 | 1565 | -392 | 434 | 329.3965 | 602.3965 | 85.7 | 0.4888042 | 24.37556 | 171.7581 | 107.2109 | 105.7128 | 358.008 | 179.004 | 413.3981 | 1.019279 | 320.3983 | 147999.8 | 95142.05 | 1.008301 | 1.745939 | 1902.161 | [8 empty] | 0.01042319 | 0.01015536 | 0.6150809 | 0.6049296 | 0.605901 | 0.6065541 | 0.6054633 | 6.97e+02 | 0.0921 | 1.06e+09 | 0.599 | 0.5975 | 2831
1015 | 0:26 | 1566 | -391 | 435 | 329.6016 | 602.6016 | 85.7 | 0.556171 | 33.11519 | 39.50079 | 115.1474 | 106.0009 | 325.9098 | 162.9549 | 411.0904 | 1.013589 | 362.8102 | 133978.4 | 95523.53 | 1.012344 | 1.752939 | 1755.764 | [8 empty] | 0.01048594 | 0.0102165 | 0.6173844 | 0.6072938 | 0.605862 | 0.6069175 | 0.6054578 | 7.00e+02 | 0.092 | 1.05e+09 | 0.599 | 0.5975 | 2833
1016 | 0:26 | 1567 | -390 | 434 | 329.7989 | 602.7989 | 85.7 | 0.5059788 | 25.67668 | 170.0569 | 107.3954 | 104.4347 | 359.005 | 179.5025 | 412.0485 | 1.015952 | 327.9008 | 147927.5 | 95267.42 | 1.00963 | 1.748239 | 1856.98 | [8 empty] | 0.01044379 | 0.01017544 | 0.6158405 | 0.6057092 | 0.6061137 | 0.6068586 | 0.6056019 | 7.02e+02 | 0.092 | 1.04e+09 | 0.5989 | 0.5974 | 2836
1017 | 0:26 | 1568 | -389 | 435 | 330 | 603 | 85.7 | 0.554538 | 32.74689 | 41.23318 | 107.3664 | 105.4364 | 327.31 | 163.655 | 412.6186 | 1.017357 | 361.3094 | 135054.2 | 95513.99 | 1.012243 | 1.752764 | 1758.296 | [8 empty] | 0.01048437 | 0.01021497 | 0.6173271 | 0.607235 | 0.6065541 | 0.6070827 | 0.605901 | 7.04e+02 | 0.0919 | 1.03e+09 | 0.5989 | 0.5974 | 2838
1018 | 0:26 | 1569 | -388 | 435 | 330.1651 | 603.1651 | 85.7 | 0.5695149 | 32.52742 | 38.64149 | 102.2022 | 106.1735 | 327.1743 | 163.58715 | 411.8684 | 1.015507 | 365.4094 | 134752.8 | 95470.55 | 1.011783 | 1.751967 | 1725.349 | [8 empty] | 0.01047721 | 0.010208 | 0.6170659 | 0.6069669 | 0.6069175 | 0.6068656 | 0.605862 | 7.06e+02 | 0.0918 | 1.02e+09 | 0.5989 | 0.5974 | 2840
1019 | 0:26 | 1570 | -387 | 435 | 330.3326 | 603.3326 | 85.7 | 0.4906651 | 25.18637 | 169.4695 | 104.1128 | 103.0331 | 361.171 | 180.5855 | 412.693 | 1.017541 | 323.7011 | 149052.7 | 95307.94 | 1.010059 | 1.748983 | 1900.838 | [8 empty] | 0.01045046 | 0.01018193 | 0.6160854 | 0.6059606 | 0.6068586 | 0.6069505 | 0.6061137 | 7.08e+02 | 0.0918 | 1.01e+09 | 0.5989 | 0.5974 | 2842
1020 | 0:26 | 1571 | -386 | 435 | 330.5002 | 603.5002 | 85.7 | 0.5632419 | 30.52495 | 39.64193 | 104.3413 | 105.6956 | 326.6909 | 163.34545 | 411.9381 | 1.015679 | 369.1126 | 134576.4 | 95602.98 | 1.013186 | 1.754397 | 1745.151 | [8 empty] | 0.01049902 | 0.01022925 | 0.6178612 | 0.6077833 | 0.6070827 | 0.607233 | 0.6065541 | 7.11e+02 | 0.0917 | 1.00e+09 | 0.5989 | 0.5973 | 2844
1021 | 0:26 | 1572 | -385 | 436 | 330.6651 | 603.6651 | 85.7 | 0.5611095 | 31.31261 | 39.64395 | 106.9825 | 104.3865 | 325.7176 | 162.8588 | 411.9108 | 1.015612 | 366.5121 | 134166.6 | 95552.7 | 1.012653 | 1.753475 | 1747.417 | [8 empty] | 0.01049074 | 0.01022118 | 0.6175596 | 0.6074737 | 0.6068656 | 0.6070972 | 0.6069175 | 7.13e+02 | 0.0917 | 9.89e+08 | 0.5989 | 0.5973 | 2847
1022 | 0:26 | 1573 | -384 | 435 | 330.8356 | 603.8356 | 85.7 | 0.5535704 | 31.17416 | 38.75464 | 113.9248 | 103.0986 | 324.7663 | 162.38315 | 412.5559 | 1.017203 | 366.5105 | 133984.3 | 95456.71 | 1.011636 | 1.751713 | 1765.519 | [8 empty] | 0.01047494 | 0.01020578 | 0.6169826 | 0.6068814 | 0.6069505 | 0.6071236 | 0.6068586 | 7.15e+02 | 0.0916 | 9.79e+08 | 0.5989 | 0.5973 | 2849
1023 | 0:26 | 1574 | -383 | 436 | 331 | 604 | 85.7 | 0.5559222 | 31.30929 | 38.77387 | 116.646 | 105.6273 | 323.4638 | 161.7319 | 412.0888 | 1.016051 | 368.5117 | 133295.8 | 95521.01 | 1.012317 | 1.752893 | 1762.071 | [8 empty] | 0.01048552 | 0.0102161 | 0.6173693 | 0.6072783 | 0.607233 | 0.6073069 | 0.6070827 | 7.17e+02 | 0.0916 | 9.69e+08 | 0.5989 | 0.5972 | 2851
1024 | 0:26 | 1575 | -382 | 436 | 331.1998 | 604.1998 | 85.7 | 0.4928704 | 27.66941 | 169.2245 | 100.567 | 104.3493 | 359.7606 | 179.8803 | 412.6204 | 1.017362 | 319.8998 | 148444.6 | 95268.38 | 1.00964 | 1.748257 | 1889.654 | [8 empty] | 0.01044395 | 0.0101756 | 0.6158463 | 0.6057152 | 0.6070972 | 0.6073627 | 0.6068656 | 7.20e+02 | 0.0915 | 9.59e+08 | 0.5988 | 0.5972 | 2853
1025 | 0:26 | 1576 | -381 | 436 | 331.3996 | 604.3996 | 85.7 | 0.5598602 | 28.87635 | 42.25952 | 101.74 | 105.4436 | 324.9819 | 162.49095 | 411.6614 | 1.014997 | 368.3112 | 133782.5 | 95566.88 | 1.012804 | 1.753735 | 1752.4 | [8 empty] | 0.01049308 | 0.01022346 | 0.6176447 | 0.607561 | 0.6071236 | 0.6073394 | 0.6069505 | 7.22e+02 | 0.0914 | 9.49e+08 | 0.5988 | 0.5972 | 2856
1026 | 0:26 | 1577 | -380 | 436 | 331.5974 | 604.5974 | 85.7 | 0.5593557 | 30.74813 | 41.6931 | 114.9468 | 105.4462 | 326.5388 | 163.2694 | 412.0566 | 1.015971 | 366.5108 | 134552.5 | 95628.12 | 1.013453 | 1.754859 | 1752.292 | [8 empty] | 0.01050316 | 0.01023329 | 0.6180119 | 0.6079379 | 0.6073069 | 0.6073085 | 0.607233 | 7.24e+02 | 0.0914 | 9.39e+08 | 0.5988 | 0.5971 | 2858
1027 | 0:26 | 1579 | -378 | 437 | 332 | 605 | 85.7 | 0.552907 | 30.7582 | 40.99447 | 115.2768 | 102.9278 | 328.8889 | 164.44445 | 412.1146 | 1.016114 | 365.6091 | 135539.9 | 95448.85 | 1.011553 | 1.751569 | 1766.238 | [8 empty] | 0.01047364 | 0.01020452 | 0.6169353 | 0.6068329 | 0.6073627 | 0.6069821 | 0.6070972 | 7.26e+02 | 0.0913 | 9.29e+08 | 0.5988 | 0.5971 | 2860
1028 | 0:26 | 1580 | -377 | 437 | 332.1663 | 605.1663 | 85.7 | 0.5597476 | 30.3822 | 38.68408 | 114.3574 | 104.7382 | 324.1384 | 162.0692 | 412.7194 | 1.017606 | 370.6107 | 133778.2 | 95582.75 | 1.012972 | 1.754026 | 1755.093 | [8 empty] | 0.01049569 | 0.010226 | 0.6177399 | 0.6076587 | 0.6073394 | 0.6069123 | 0.6071236 | 7.29e+02 | 0.0913 | 9.19e+08 | 0.5988 | 0.5971 | 2862
1029 | 0:26 | 1581 | -376 | 437 | 332.333 | 605.333 | 85.7 | 0.5517668 | 30.641 | 38.98674 | 106.9537 | 104.9318 | 327.9741 | 163.98705 | 412.9465 | 1.018166 | 369.713 | 135435.7 | 95664.98 | 1.013843 | 1.755535 | 1774.825 | [8 empty] | 0.01050924 | 0.0102392 | 0.6182327 | 0.6081645 | 0.6073085 | 0.6064684 | 0.6073069 | 7.31e+02 | 0.0912 | 9.10e+08 | 0.5988 | 0.597 | 2865
1030 | 0:26 | 1582 | -375 | 437 | 332.4993 | 605.4993 | 85.7 | 0.5589647 | 30.00978 | 40.31576 | 115.2171 | 105.3778 | 325.9298 | 162.9649 | 412.9426 | 1.018156 | 369.5129 | 134590.3 | 95584.32 | 1.012988 | 1.754055 | 1755.946 | [8 empty] | 0.01049595 | 0.01022626 | 0.6177493 | 0.6076684 | 0.6069821 | 0.6064149 | 0.6073627 | 7.33e+02 | 0.0911 | 9.00e+08 | 0.5988 | 0.597 | 2867
1031 | 0:26 | 1583 | -374 | 437 | 332.666 | 605.666 | 85.7 | 0.4840814 | 25.25187 | 173.1715 | 105.2545 | 102.5137 | 352.3862 | 176.1931 | 412.1374 | 1.016171 | 308.9962 | 145231.5 | 95242.12 | 1.009362 | 1.747775 | 1907.03 | [8 empty] | 0.01043963 | 0.01017139 | 0.6156874 | 0.6055521 | 0.6069123 | 0.6065831 | 0.6073394 | 7.35e+02 | 0.0911 | 8.91e+08 | 0.5987 | 0.597 | 2869
1032 | 0:26 | 1584 | -373 | 438 | 332.8336 | 605.8336 | 85.7 | 0.5630691 | 32.08723 | 38.69645 | 109.9112 | 106.0955 | 327.9213 | 163.96065 | 412.3783 | 1.016765 | 366.8098 | 135227.6 | 95531.86 | 1.012432 | 1.753092 | 1742.759 | [8 empty] | 0.01048731 | 0.01021784 | 0.6174344 | 0.6073452 | 0.6064684 | 0.6069534 | 0.6073085 | 7.38e+02 | 0.091 | 8.81e+08 | 0.5987 | 0.5969 | 2871
1033 | 0:26 | 1585 | -372 | 438 | 333 | 606 | 85.7 | 0.4854836 | 25.5274 | 170.9662 | 105.8011 | 104.1356 | 360.4339 | 180.21695 | 413.1052 | 1.018557 | 319 | 148897.1 | 95258.3 | 1.009533 | 1.748072 | 1912.554 | [8 empty] | 0.0104423 | 0.01017398 | 0.6157853 | 0.6056526 | 0.6064149 | 0.6069228 | 0.6069821 | 7.40e+02 | 0.091 | 8.72e+08 | 0.5987 | 0.5969 | 2874
1034 | 0:26 | 1586 | -371 | 438 | 333.2501 | 606.2501 | 85.7 | 0.4973285 | 25.09772 | 171.7189 | 110.2305 | 103.7651 | 358.1707 | 179.08535 | 412.6831 | 1.017516 | 315.1993 | 147811 | 95369.92 | 1.010716 | 1.75012 | 1871.711 | [8 empty] | 0.01046065 | 0.01019187 | 0.6164596 | 0.6063447 | 0.6065831 | 0.6071506 | 0.6069123 | 7.42e+02 | 0.0909 | 8.63e+08 | 0.5987 | 0.5969 | 2876
1035 | 0:26 | 1587 | -370 | 438 | 333.4995 | 606.4995 | 85.7 | 0.4885201 | 25.67707 | 171.8144 | 111.0803 | 103.963 | 359.2607 | 179.63035 | 413.4552 | 1.01942 | 311.4968 | 148538.2 | 95081.42 | 1.007659 | 1.744826 | 1893.675 | [8 empty] | 0.01041322 | 0.01014566 | 0.6147127 | 0.6045516 | 0.6069534 | 0.6072215 | 0.6064684 | 7.45e+02 | 0.0909 | 8.54e+08 | 0.5987 | 0.5968 | 2878
1036 | 0:26 | 1588 | -369 | 438 | 333.7493 | 606.7493 | 85.7 | 0.5591567 | 27.2654 | 41.82794 | 105.072 | 105.1021 | 321.7632 | 160.8816 | 412.6074 | 1.01733 | 371.1125 | 132761.9 | 95603.98 | 1.013197 | 1.754416 | 1757.212 | [8 empty] | 0.01049919 | 0.01022941 | 0.6178672 | 0.6077894 | 0.6069228 | 0.6076217 | 0.6064149 | 7.47e+02 | 0.0908 | 8.45e+08 | 0.5987 | 0.5968 | 2881
1037 | 0:26 | 1589 | -368 | 438 | 334 | 607 | 85.7 | 0.5589233 | 32.4873 | 39.06798 | 102.2964 | 104.4866 | 328.6591 | 164.32955 | 413.3058 | 1.019052 | 367.9136 | 135836.7 | 95776.11 | 1.015021 | 1.757574 | 1755.84 | [8 empty] | 0.01052755 | 0.01025705 | 0.6188969 | 0.6088463 | 0.6071506 | 0.6075973 | 0.6065831 | 7.49e+02 | 0.0907 | 8.36e+08 | 0.5987 | 0.5967 | 2883
1038 | 0:26 | 1590 | -367 | 439 | 334.1653 | 607.1653 | 85.7 | 0.5583722 | 28.05202 | 40.97919 | 99.66785 | 104.4302 | 321.6833 | 160.84165 | 413.0269 | 1.018364 | 370.9132 | 132863.9 | 95661.68 | 1.013808 | 1.755474 | 1759.379 | [8 empty] | 0.01050869 | 0.01023867 | 0.6182129 | 0.6081442 | 0.6072215 | 0.607378 | 0.6069534 | 7.51e+02 | 0.0907 | 8.28e+08 | 0.5986 | 0.5967 | 2885
1039 | 0:27 | 1591 | -366 | 439 | 334.3321 | 607.3321 | 85.7 | 0.5667642 | 32.48813 | 40.13679 | 104.964 | 103.6799 | 327.6427 | 163.82135 | 412.8108 | 1.017831 | 364.3106 | 135254.4 | 95497.08 | 1.012064 | 1.752454 | 1731.04 | [8 empty] | 0.01048158 | 0.01021226 | 0.6172254 | 0.6071307 | 0.6076217 | 0.6072804 | 0.6069228 | 7.54e+02 | 0.0906 | 8.19e+08 | 0.5986 | 0.5967 | 2887
1040 | 0:27 | 1592 | -365 | 439 | 334.4975 | 607.4975 | 85.7 | 0.5620366 | 31.07845 | 39.312 | 111.7209 | 105.0849 | 327.7568 | 163.8784 | 411.3661 | 1.014269 | 368.2121 | 134828 | 95516.03 | 1.012265 | 1.752802 | 1746.575 | [8 empty] | 0.0104847 | 0.0102153 | 0.6173393 | 0.6072476 | 0.6075973 | 0.6073019 | 0.6071506 | 7.56e+02 | 0.0905 | 8.10e+08 | 0.5986 | 0.5966 | 2890
1041 | 0:27 | 1595 | -362 | 439 | 335 | 608 | 85.7 | 0.5516503 | 31.88056 | 40.61538 | 111.9546 | 103.4862 | 328.3929 | 164.19645 | 412.9733 | 1.018232 | 364.509 | 135617.5 | 95450.17 | 1.011567 | 1.751593 | 1768.339 | [8 empty] | 0.01047386 | 0.01020474 | 0.6169432 | 0.606841 | 0.607378 | 0.6073089 | 0.6072215 | 7.58e+02 | 0.0905 | 8.02e+08 | 0.5986 | 0.5966 | 2892
1042 | 0:27 | 1596 | -361 | 440 | 335.1967 | 608.1967 | 85.7 | 0.5516948 | 34.75494 | 39.97058 | 101.0157 | 104.8831 | 325.527 | 162.7635 | 413.0258 | 1.018361 | 359.9084 | 134451.1 | 95533.08 | 1.012445 | 1.753114 | 1764.234 | [8 empty] | 0.01048751 | 0.01021803 | 0.6174418 | 0.6073527 | 0.6072804 | 0.6073528 | 0.6076217 | 7.61e+02 | 0.0904 | 7.94e+08 | 0.5986 | 0.5966 | 2894
1043 | 0:27 | 1597 | -360 | 440 | 335.3995 | 608.3995 | 85.7 | 0.5437392 | 31.28431 | 37.10006 | 103.1861 | 105.615 | 328.7423 | 164.37115 | 411.2611 | 1.01401 | 368.811 | 135198.9 | 95576.23 | 1.012903 | 1.753906 | 1794.006 | [8 empty] | 0.01049462 | 0.01022496 | 0.6177008 | 0.6076186 | 0.6073019 | 0.6070636 | 0.6075973 | 7.63e+02 | 0.0904 | 7.85e+08 | 0.5986 | 0.5965 | 2897
1044 | 0:27 | 1598 | -359 | 439 | 335.6 | 608.6 | 85.7 | 0.5535588 | 34.1824 | 39.85118 | 104.6832 | 104.9683 | 327.3457 | 163.67285 | 412.7927 | 1.017786 | 362.41 | 135125.9 | 95526.37 | 1.012374 | 1.752991 | 1761.958 | [8 empty] | 0.01048641 | 0.01021696 | 0.6174015 | 0.6073114 | 0.6073089 | 0.6070867 | 0.607378 | 7.65e+02 | 0.0903 | 7.77e+08 | 0.5985 | 0.5965 | 2899
1045 | 0:27 | 1599 | -358 | 440 | 335.7999 | 608.7999 | 85.7 | 0.564587 | 30.10651 | 39.35547 | 111.3569 | 105.5015 | 328.0258 | 164.0129 | 412.709 | 1.01758 | 369.5119 | 135379.2 | 95550.66 | 1.012632 | 1.753437 | 1741.897 | [8 empty] | 0.01049041 | 0.01022085 | 0.6175473 | 0.6074611 | 0.6073528 | 0.6070435 | 0.6072804 | 7.67e+02 | 0.0902 | 7.69e+08 | 0.5985 | 0.5964 | 2901
1046 | 0:27 | 1600 | -357 | 440 | 336 | 609 | 85.7 | 0.5505711 | 29.4599 | 41.73219 | 109.5475 | 103.397 | 325.7213 | 162.86065 | 412.8412 | 1.017906 | 366.2112 | 134471.2 | 95521.48 | 1.012322 | 1.752902 | 1773.318 | [8 empty] | 0.0104856 | 0.01021617 | 0.6173721 | 0.6072812 | 0.6070636 | 0.6069663 | 0.6073019 | 7.70e+02 | 0.0902 | 7.61e+08 | 0.5985 | 0.5964 | 2903
1047 | 0:27 | 1601 | -356 | 441 | 336.1425 | 609.1425 | 85.7 | 0.5540004 | 30.90766 | 38.74532 | 115.4813 | 104.7095 | 327.8279 | 163.91395 | 412.769 | 1.017728 | 369.1106 | 135317.2 | 95523.91 | 1.012348 | 1.752946 | 1767.525 | [8 empty] | 0.010486 | 0.01021656 | 0.6173867 | 0.6072962 | 0.6070867 | 0.6069769 | 0.6073089 | 7.72e+02 | 0.0901 | 7.53e+08 | 0.5985 | 0.5963 | 2906
1048 | 0:27 | 1602 | -355 | 440 | 336.2834 | 609.2834 | 85.7 | 0.551712 | 27.54908 | 41.48178 | 115.7042 | 103.3459 | 326.3365 | 163.16825 | 411.3825 | 1.014309 | 369.2101 | 134249.1 | 95499.91 | 1.012094 | 1.752506 | 1773.249 | [8 empty] | 0.01048205 | 0.01021271 | 0.6172424 | 0.6071481 | 0.6070435 | 0.6067197 | 0.6073528 | 7.74e+02 | 0.0901 | 7.45e+08 | 0.5985 | 0.5963 | 2908
1049 | 0:27 | 1603 | -354 | 440 | 336.4267 | 609.4267 | 85.7 | 0.4904185 | 25.91191 | 173.8589 | 107.2927 | 103.8524 | 360.4857 | 180.24285 | 413.1416 | 1.018647 | 297.2943 | 148931.7 | 95206.16 | 1.008981 | 1.747115 | 1874.381 | [8 empty] | 0.01043372 | 0.01016563 | 0.6154696 | 0.6053286 | 0.6069663 | 0.6067674 | 0.6070636 | 7.77e+02 | 0.09 | 7.37e+08 | 0.5985 | 0.5963 | 2910
1050 | 0:27 | 1604 | -353 | 441 | 336.5687 | 609.5687 | 85.7 | 0.5564499 | 31.47118 | 39.20975 | 115.2008 | 105.0922 | 321.666 | 160.833 | 412.5673 | 1.017231 | 368.1121 | 132708.9 | 95602.56 | 1.013182 | 1.754389 | 1760.944 | [8 empty] | 0.01049895 | 0.01022918 | 0.6178587 | 0.6077807 | 0.6069769 | 0.6070695 | 0.6070867 | 7.79e+02 | 0.0899 | 7.30e+08 | 0.5984 | 0.5962 | 2913
1051 | 0:27 | 1605 | -352 | 441 | 336.7094 | 609.7094 | 85.7 | 0.5622668 | 32.25136 | 39.84082 | 116.0764 | 104.1578 | 328.1411 | 164.07055 | 412.8442 | 1.017913 | 364.5096 | 135471.1 | 95477.27 | 1.011854 | 1.75209 | 1742.028 | [8 empty] | 0.01047832 | 0.01020908 | 0.6171063 | 0.6070084 | 0.6067197 | 0.606959 | 0.6070435 | 7.81e+02 | 0.0899 | 7.22e+08 | 0.5984 | 0.5962 | 2915
1052 | 0:27 | 1606 | -351 | 441 | 336.8505 | 609.8505 | 85.7 | 0.5540782 | 31.9103 | 39.91418 | 105.3572 | 105.3796 | 325.6959 | 162.84795 | 411.6998 | 1.015092 | 364.3092 | 134088.9 | 95463.08 | 1.011704 | 1.75183 | 1762.082 | [8 empty] | 0.01047599 | 0.01020681 | 0.6170209 | 0.6069208 | 0.6067674 | 0.6070512 | 0.6069663 | 7.84e+02 | 0.0898 | 7.14e+08 | 0.5984 | 0.5961 | 2917
1053 | 0:27 | 1607 | -350 | 441 | 337 | 610 | 85.7 | 0.5591757 | 31.33728 | 40.19043 | 116.9253 | 104.2572 | 327.5032 | 163.7516 | 413.0632 | 1.018453 | 366.9113 | 135279.5 | 95533.55 | 1.01245 | 1.753123 | 1752.453 | [8 empty] | 0.01048759 | 0.01021811 | 0.6174446 | 0.6073556 | 0.6070695 | 0.6070991 | 0.6069769 | 7.86e+02 | 0.0897 | 7.07e+08 | 0.5984 | 0.5961 | 2920
1054 | 0:27 | 1609 | -348 | 442 | 337.3269 | 610.3269 | 85.7 | 0.4899572 | 25.18421 | 173.1278 | 109.4578 | 103.2277 | 359.2618 | 179.6309 | 413.3041 | 1.019047 | 304.5942 | 148484.4 | 95233.02 | 1.009265 | 1.747608 | 1883.388 | [8 empty] | 0.01043814 | 0.01016993 | 0.6156323 | 0.6054955 | 0.606959 | 0.6071228 | 0.6067197 | 7.88e+02 | 0.0897 | 7.00e+08 | 0.5984 | 0.596 | 2922
1055 | 0:27 | 1610 | -347 | 442 | 337.4981 | 610.4981 | 85.7 | 0.5581653 | 31.22914 | 39.29766 | 111.9946 | 105.9312 | 328.0701 | 164.03505 | 412.5979 | 1.017306 | 367.0113 | 135361 | 95554.07 | 1.012668 | 1.7535 | 1755.21 | [8 empty] | 0.01049097 | 0.0102214 | 0.6175678 | 0.6074821 | 0.6070512 | 0.6074413 | 0.6067674 | 7.91e+02 | 0.0896 | 6.92e+08 | 0.5983 | 0.596 | 2924
1056 | 0:27 | 1611 | -346 | 442 | 337.6637 | 610.6637 | 85.7 | 0.5638793 | 28.59176 | 40.36778 | 113.3205 | 106.8841 | 327.436 | 163.718 | 412.3567 | 1.016711 | 370.5112 | 135020.4 | 95547.8 | 1.012601 | 1.753385 | 1744.598 | [8 empty] | 0.01048993 | 0.0102204 | 0.6175302 | 0.6074435 | 0.6070991 | 0.6074356 | 0.6070695 | 7.93e+02 | 0.0896 | 6.85e+08 | 0.5983 | 0.5959 | 2927
1057 | 0:27 | 1613 | -344 | 442 | 338 | 611 | 85.7 | 0.5519955 | 27.92057 | 39.64509 | 105.5408 | 105.73 | 323.9886 | 161.9943 | 411.3704 | 1.01428 | 372.5111 | 133279.3 | 95477.06 | 1.011852 | 1.752086 | 1775.66 | [8 empty] | 0.01047829 | 0.01020905 | 0.617105 | 0.6070071 | 0.6071228 | 0.6070545 | 0.606959 | 7.95e+02 | 0.0895 | 6.78e+08 | 0.5983 | 0.5959 | 2929
1058 | 0:27 | 1614 | -343 | 442 | 338.201 | 611.201 | 85.7 | 0.5488117 | 31.33223 | 39.12468 | 116.3579 | 105.282 | 326.4935 | 163.24675 | 412.8924 | 1.018032 | 366.5101 | 134806.7 | 95581.91 | 1.012963 | 1.754011 | 1778.574 | [8 empty] | 0.01049555 | 0.01022587 | 0.6177349 | 0.6076536 | 0.6074413 | 0.6072034 | 0.6070512 | 7.98e+02 | 0.0894 | 6.71e+08 | 0.5983 | 0.5959 | 2931
1059 | 0:27 | 1615 | -342 | 442 | 338.3991 | 611.3991 | 85.7 | 0.5550027 | 31.38263 | 39.43956 | 114.8274 | 103.0889 | 327.3083 | 163.65415 | 412.8608 | 1.017954 | 365.1103 | 135132.8 | 95517.48 | 1.01228 | 1.752828 | 1760.952 | [8 empty] | 0.01048494 | 0.01021553 | 0.617348 | 0.6072565 | 0.6074356 | 0.606954 | 0.6070991 | 8.00e+02 | 0.0894 | 6.64e+08 | 0.5983 | 0.5958 | 2934
1060 | 0:27 | 1616 | -341 | 443 | 338.6032 | 611.6032 | 85.7 | 0.5572646 | 32.2527 | 39.32808 | 114.1493 | 106.0987 | 327.5582 | 163.7791 | 412.8091 | 1.017827 | 365.1104 | 135219 | 95560.38 | 1.012735 | 1.753615 | 1755.599 | [8 empty] | 0.01049201 | 0.01022241 | 0.6176057 | 0.607521 | 0.6070545 | 0.6066812 | 0.6071228 | 8.02e+02 | 0.0893 | 6.57e+08 | 0.5982 | 0.5958 | 2936
1061 | 0:27 | 1617 | -340 | 443 | 338.7998 | 611.7998 | 85.7 | 0.5470619 | 31.81644 | 39.43329 | 113.5579 | 104.4735 | 327.7021 | 163.85105 | 412.442 | 1.016922 | 366.6108 | 135158.1 | 95593.53 | 1.013086 | 1.754224 | 1783.277 | [8 empty] | 0.01049747 | 0.01022773 | 0.6178046 | 0.6077251 | 0.6072034 | 0.606321 | 0.6074413 | 8.05e+02 | 0.0892 | 6.50e+08 | 0.5982 | 0.5957 | 2938
1062 | 0:27 | 1618 | -339 | 443 | 339 | 612 | 85.7 | 0.5513089 | 32.16697 | 41.24409 | 119.6264 | 104.1431 | 326.1609 | 163.08045 | 412.7881 | 1.017775 | 363.2112 | 134635.3 | 95547.63 | 1.0126 | 1.753381 | 1768.627 | [8 empty] | 0.01048991 | 0.01022037 | 0.6175291 | 0.6074424 | 0.606954 | 0.6061848 | 0.6074356 | 8.07e+02 | 0.0892 | 6.43e+08 | 0.5982 | 0.5957 | 2941
1063 | 0:27 | 1619 | -338 | 443 | 339.1452 | 612.1452 | 85.7 | 0.4986368 | 27.16528 | 173.0525 | 103.1739 | 104.7677 | 360.2863 | 180.14315 | 411.5899 | 1.014821 | 298.4926 | 148290.2 | 95117.32 | 1.008039 | 1.745485 | 1848.863 | [8 empty] | 0.01041912 | 0.0101514 | 0.6149308 | 0.6047755 | 0.6066812 | 0.606261 | 0.6070545 | 8.09e+02 | 0.0891 | 6.36e+08 | 0.5982 | 0.5956 | 2943
1064 | 0:27 | 1621 | -336 | 444 | 339.4283 | 612.4283 | 85.7 | 0.5538106 | 29.94087 | 38.48704 | 114.7756 | 105.145 | 326.7963 | 163.39815 | 411.9576 | 1.015727 | 370.9126 | 134626.2 | 95646.3 | 1.013645 | 1.755192 | 1770.702 | [8 empty] | 0.01050616 | 0.0102362 | 0.6181208 | 0.6080497 | 0.606321 | 0.6065637 | 0.6072034 | 8.12e+02 | 0.0891 | 6.30e+08 | 0.5982 | 0.5956 | 2945
1065 | 0:27 | 1622 | -335 | 444 | 339.5712 | 612.5712 | 85.7 | 0.5027262 | 24.29732 | 169.5462 | 101.6021 | 104.6061 | 352.4999 | 176.24995 | 412.1335 | 1.016161 | 331.1023 | 145277 | 95299.43 | 1.009969 | 1.748827 | 1870.332 | [8 empty] | 0.01044906 | 0.01018057 | 0.616034 | 0.6059078 | 0.6061848 | 0.6064515 | 0.606954 | 8.14e+02 | 0.089 | 6.23e+08 | 0.5981 | 0.5955 | 2948
1066 | 0:27 | 1623 | -334 | 444 | 339.7128 | 612.7128 | 85.7 | 0.4841511 | 25.63054 | 173.0071 | 103.9704 | 102.2871 | 357.7555 | 178.87775 | 411.4219 | 1.014407 | 301.3961 | 147188.4 | 95209.05 | 1.009011 | 1.747168 | 1898.923 | [8 empty] | 0.0104342 | 0.01016609 | 0.6154871 | 0.6053465 | 0.606261 | 0.6066997 | 0.6066812 | 8.16e+02 | 0.0889 | 6.17e+08 | 0.5981 | 0.5955 | 2950
1067 | 0:27 | 1625 | -332 | 444 | 340 | 613 | 85.7 | 0.4897088 | 24.66121 | 173.9845 | 103.0728 | 102.8582 | 359.5378 | 179.7689 | 411.126 | 1.013677 | 299.0931 | 147815.3 | 95153.32 | 1.008421 | 1.746146 | 1878.027 | [8 empty] | 0.01042504 | 0.01015717 | 0.6151493 | 0.6049998 | 0.6065637 | 0.6067743 | 0.606321 | 8.19e+02 | 0.0889 | 6.10e+08 | 0.5981 | 0.5954 | 2952
1068 | 0:27 | 1627 | -330 | 444 | 340.399 | 613.399 | 85.7 | 0.5590947 | 30.17833 | 42.09905 | 103.8349 | 105.702 | 327.118 | 163.559 | 411.1826 | 1.013817 | 363.3082 | 134505.2 | 95439.01 | 1.011448 | 1.751388 | 1748.365 | [8 empty] | 0.01047202 | 0.01020295 | 0.616876 | 0.6067721 | 0.6064515 | 0.6069244 | 0.6061848 | 8.21e+02 | 0.0888 | 6.04e+08 | 0.5981 | 0.5954 | 2955
1069 | 0:27 | 1628 | -329 | 445 | 340.6007 | 613.6007 | 85.7 | 0.5686863 | 30.45578 | 40.22548 | 115.3609 | 104.3246 | 326.9207 | 163.46035 | 411.7744 | 1.015276 | 368.9127 | 134617.6 | 95634.29 | 1.013518 | 1.754972 | 1732.001 | [8 empty] | 0.01050418 | 0.01023428 | 0.6180489 | 0.6079759 | 0.6066997 | 0.6070419 | 0.606261 | 8.23e+02 | 0.0887 | 5.98e+08 | 0.5981 | 0.5953 | 2957
1070 | 0:27 | 1630 | -327 | 445 | 341 | 614 | 85.7 | 0.554992 | 33.03544 | 40.0047 | 105.7143 | 105.3692 | 327.5613 | 163.78065 | 411.8028 | 1.015346 | 363.6093 | 134890.7 | 95458.71 | 1.011657 | 1.75175 | 1759.049 | [8 empty] | 0.01047527 | 0.0102061 | 0.6169946 | 0.6068938 | 0.6067743 | 0.6065429 | 0.6065637 | 8.26e+02 | 0.0887 | 5.91e+08 | 0.598 | 0.5952 | 2959
1071 | 0:27 | 1631 | -326 | 446 | 341.1658 | 614.1658 | 85.7 | 0.5446495 | 31.88971 | 37.63315 | 105.1058 | 106.9805 | 329.7563 | 164.87815 | 411.5608 | 1.014749 | 367.411 | 135714.8 | 95518.84 | 1.012294 | 1.752853 | 1789.797 | [8 empty] | 0.01048517 | 0.01021575 | 0.6173562 | 0.6072649 | 0.6069244 | 0.6066154 | 0.6064515 | 8.28e+02 | 0.0886 | 5.85e+08 | 0.598 | 0.5952 | 2962
1072 | 0:27 | 1632 | -325 | 445 | 341.3329 | 614.3329 | 85.7 | 0.5372118 | 32.04437 | 40.36098 | 105.5671 | 104.1361 | 326.672 | 163.336 | 410.8814 | 1.013074 | 363.9095 | 134223.5 | 95580.53 | 1.012948 | 1.753985 | 1806.454 | [8 empty] | 0.01049532 | 0.01022565 | 0.6177266 | 0.6076451 | 0.6070419 | 0.6061981 | 0.6066997 | 8.30e+02 | 0.0885 | 5.79e+08 | 0.598 | 0.5951 | 2964
1073 | 0:27 | 1633 | -324 | 445 | 341.4979 | 614.4979 | 85.7 | 0.4980949 | 24.93341 | 172.8606 | 111.539 | 104.5867 | 359.5979 | 179.79895 | 412.2372 | 1.016417 | 319.6975 | 148239.6 | 95293.07 | 1.009902 | 1.74871 | 1873.188 | [8 empty] | 0.01044801 | 0.01017955 | 0.6159956 | 0.6058684 | 0.6065429 | 0.6058263 | 0.6067743 | 8.33e+02 | 0.0885 | 5.73e+08 | 0.598 | 0.5951 | 2966
1074 | 0:27 | 1634 | -323 | 446 | 341.6655 | 614.6655 | 85.7 | 0.5603356 | 28.50091 | 43.21047 | 114.6304 | 103.8918 | 323.5765 | 161.78825 | 410.8598 | 1.013021 | 364.7079 | 132944.6 | 95322.48 | 1.010213 | 1.74925 | 1745.853 | [8 empty] | 0.01045285 | 0.01018426 | 0.6161733 | 0.6060508 | 0.6066154 | 0.6060496 | 0.6069244 | 8.35e+02 | 0.0884 | 5.67e+08 | 0.5979 | 0.595 | 2969
1075 | 0:27 | 1635 | -322 | 446 | 341.8308 | 614.8308 | 85.7 | 0.5588152 | 30.73528 | 39.71534 | 103.283 | 104.3969 | 327.4973 | 163.74865 | 412.1844 | 1.016287 | 368.0108 | 134989.3 | 95572.3 | 1.012861 | 1.753834 | 1754.728 | [8 empty] | 0.01049397 | 0.01022433 | 0.6176772 | 0.6075944 | 0.6061981 | 0.6062733 | 0.6070419 | 8.37e+02 | 0.0883 | 5.61e+08 | 0.5979 | 0.595 | 2971
1076 | 0:27 | 1636 | -321 | 446 | 342 | 615 | 85.7 | 0.4977297 | 24.57809 | 171.3749 | 102.7444 | 103.9101 | 359.795 | 179.8975 | 411.9925 | 1.015813 | 321.9977 | 148232.8 | 95070.38 | 1.007542 | 1.744624 | 1874.81 | [8 empty] | 0.01041141 | 0.01014389 | 0.6146455 | 0.6044828 | 0.6058263 | 0.6062389 | 0.6065429 | 8.40e+02 | 0.0883 | 5.55e+08 | 0.5979 | 0.5949 | 2973
1077 | 0:27 | 1637 | -320 | 446 | 342.4865 | 615.4865 | 85.7 | 0.5565085 | 33.5016 | 38.72823 | 109.1474 | 105.7352 | 327.9366 | 163.9683 | 411.8526 | 1.015469 | 362.3095 | 135061.5 | 95541.05 | 1.01253 | 1.753261 | 1754.546 | [8 empty] | 0.01048882 | 0.01021931 | 0.6174896 | 0.6074019 | 0.6060496 | 0.6066405 | 0.6066154 | 8.42e+02 | 0.0882 | 5.49e+08 | 0.5979 | 0.5948 | 2976
1078 | 0:27 | 1638 | -319 | 446 | 343 | 616 | 85.7 | 0.4738051 | 25.50517 | 174.8391 | 106.4273 | 104.2454 | 362.8681 | 181.43405 | 411.1815 | 1.013814 | 291.3901 | 149204.6 | 95048.02 | 1.007305 | 1.744213 | 1922.419 | [8 empty] | 0.01040774 | 0.01014031 | 0.6145096 | 0.6043432 | 0.6062733 | 0.6065732 | 0.6061981 | 8.45e+02 | 0.0881 | 5.44e+08 | 0.5978 | 0.5948 | 2978
1079 | 0:27 | 1639 | -318 | 447 | 343.1302 | 616.1302 | 85.7 | 0.4928299 | 26.49359 | 170.1877 | 108.7921 | 105.4589 | 359.5935 | 179.79675 | 411.2974 | 1.0141 | 318.9986 | 147899.9 | 95160.25 | 1.008494 | 1.746273 | 1887.99 | [8 empty] | 0.01042618 | 0.01015828 | 0.6151913 | 0.6050429 | 0.6062389 | 0.6069439 | 0.6058263 | 8.47e+02 | 0.0881 | 5.38e+08 | 0.5978 | 0.5947 | 2981
1080 | 0:27 | 1642 | -315 | 447 | 343.4992 | 616.4992 | 85.7 | 0.5501677 | 30.75638 | 39.68541 | 106.4207 | 106.1793 | 321.031 | 160.5155 | 410.1324 | 1.011227 | 368.5118 | 131665.2 | 95545.81 | 1.01258 | 1.753348 | 1776.83 | [8 empty] | 0.01048961 | 0.01022008 | 0.6175182 | 0.6074312 | 0.6066405 | 0.6070011 | 0.6060496 | 8.49e+02 | 0.088 | 5.32e+08 | 0.5978 | 0.5947 | 2983
1081 | 0:27 | 1644 | -313 | 448 | 343.7526 | 616.7526 | 85.7 | 0.5447405 | 30.03137 | 42.69511 | 115.0497 | 105.4089 | 324.158 | 162.079 | 410.7985 | 1.01287 | 365.8102 | 133163.6 | 95575.93 | 1.012899 | 1.753901 | 1788.383 | [8 empty] | 0.01049457 | 0.01022491 | 0.617699 | 0.6076167 | 0.6065732 | 0.6070405 | 0.6062733 | 8.52e+02 | 0.0879 | 5.27e+08 | 0.5978 | 0.5946 | 2985
1082 | 0:27 | 1645 | -312 | 448 | 343.8753 | 616.8753 | 85.7 | 0.532077 | 28.23508 | 40.76223 | 117.5403 | 104.6857 | 322.9152 | 161.4576 | 410.7971 | 1.012866 | 370.4106 | 132652.6 | 95533.23 | 1.012447 | 1.753117 | 1826.516 | [8 empty] | 0.01048753 | 0.01021806 | 0.6174427 | 0.6073536 | 0.6069439 | 0.6070592 | 0.6062389 | 8.54e+02 | 0.0879 | 5.21e+08 | 0.5977 | 0.5945 | 2988
1083 | 0:27 | 1646 | -311 | 449 | 344 | 617 | 85.7 | 0.5588944 | 28.66281 | 43.27309 | 119.8733 | 104.6275 | 326.4274 | 163.2137 | 411.6147 | 1.014882 | 367.3113 | 134362.3 | 95523.54 | 1.012344 | 1.752939 | 1753.478 | [8 empty] | 0.01048594 | 0.0102165 | 0.6173845 | 0.6072939 | 0.6070011 | 0.6071238 | 0.6066405 | 8.56e+02 | 0.0878 | 5.16e+08 | 0.5977 | 0.5945 | 2990
1084 | 0:27 | 1647 | -310 | 449 | 344.1689 | 617.1689 | 85.7 | 0.5605357 | 29.25953 | 40.12445 | 114.174 | 104.4608 | 322.654 | 161.327 | 410.7278 | 1.012695 | 369.2101 | 132523 | 95464.71 | 1.011721 | 1.75186 | 1750.892 | [8 empty] | 0.01047625 | 0.01020707 | 0.6170307 | 0.6069308 | 0.6070405 | 0.6067936 | 0.6065732 | 8.59e+02 | 0.0877 | 5.10e+08 | 0.5977 | 0.5944 | 2992
1085 | 0:27 | 1648 | -309 | 448 | 344.336 | 617.336 | 85.7 | 0.5586639 | 29.691 | 41.05019 | 117.1387 | 105.3038 | 324.8556 | 162.4278 | 409.8986 | 1.010651 | 367.3087 | 133157.9 | 95465.91 | 1.011734 | 1.751882 | 1753.629 | [8 empty] | 0.01047645 | 0.01020726 | 0.6170379 | 0.6069382 | 0.6070592 | 0.6069334 | 0.6069439 | 8.61e+02 | 0.0877 | 5.05e+08 | 0.5977 | 0.5943 | 2995
1086 | 0:27 | 1649 | -308 | 449 | 344.4993 | 617.4993 | 85.7 | 0.4805361 | 25.74647 | 173.1964 | 109.9205 | 103.9421 | 359.9007 | 179.95035 | 409.744 | 1.01027 | 303.7943 | 147467.2 | 95224.55 | 1.009176 | 1.747453 | 1913.47 | [8 empty] | 0.01043675 | 0.01016857 | 0.615581 | 0.6054429 | 0.6071238 | 0.6066404 | 0.6070011 | 8.64e+02 | 0.0876 | 5.00e+08 | 0.5976 | 0.5943 | 2997
1087 | 0:28 | 1651 | -306 | 449 | 344.8356 | 617.8356 | 85.7 | 0.551925 | 30.20034 | 39.66155 | 104.7018 | 105.4192 | 328.0665 | 164.03325 | 411.5948 | 1.014833 | 369.1112 | 135030.5 | 95590.66 | 1.013056 | 1.754171 | 1773.274 | [8 empty] | 0.01049699 | 0.01022727 | 0.6177874 | 0.6077074 | 0.6067936 | 0.6065895 | 0.6070405 | 8.66e+02 | 0.0875 | 4.94e+08 | 0.5976 | 0.5942 | 3000
1088 | 0:28 | 1652 | -305 | 449 | 345 | 618 | 85.7 | 0.55022 | 29.58124 | 38.80291 | 118.0177 | 104.4641 | 322.9335 | 161.46675 | 410.8175 | 1.012916 | 370.5118 | 132666.7 | 95597.12 | 1.013124 | 1.75429 | 1779.074 | [8 empty] | 0.01049806 | 0.01022831 | 0.6178261 | 0.6077472 | 0.6069334 | 0.6061049 | 0.6070592 | 8.68e+02 | 0.0875 | 4.89e+08 | 0.5976 | 0.5942 | 3002
1089 | 0:28 | 1653 | -304 | 449 | 345.2544 | 618.2544 | 85.7 | 0.5494711 | 32.6211 | 37.53542 | 105.5067 | 106.8159 | 329.1702 | 164.5851 | 410.9857 | 1.013331 | 367.3114 | 135284.2 | 95606.64 | 1.013225 | 1.754464 | 1777.863 | [8 empty] | 0.01049963 | 0.01022984 | 0.6178832 | 0.6078058 | 0.6066404 | 0.6060752 | 0.6071238 | 8.71e+02 | 0.0874 | 4.84e+08 | 0.5976 | 0.5941 | 3004
1090 | 0:28 | 1654 | -303 | 449 | 345.4973 | 618.4973 | 85.7 | 0.4883985 | 25.32357 | 173.8408 | 110.3906 | 104.6048 | 359.9492 | 179.9746 | 411.546 | 1.014713 | 300.1936 | 148135.6 | 95150.55 | 1.008391 | 1.746095 | 1883.341 | [8 empty] | 0.01042458 | 0.01015672 | 0.6151325 | 0.6049825 | 0.6065895 | 0.6060335 | 0.6067936 | 8.73e+02 | 0.0873 | 4.79e+08 | 0.5975 | 0.594 | 3007
1091 | 0:28 | 1655 | -302 | 450 | 345.7499 | 618.7499 | 85.7 | 0.5580115 | 30.97765 | 37.87128 | 102.6377 | 105.076 | 328.1035 | 164.05175 | 411.8999 | 1.015585 | 370.9132 | 135145.8 | 95623.53 | 1.013404 | 1.754774 | 1759.999 | [8 empty] | 0.01050241 | 0.01023255 | 0.6179844 | 0.6079097 | 0.6061049 | 0.606342 | 0.6069334 | 8.76e+02 | 0.0873 | 4.74e+08 | 0.5975 | 0.5939 | 3009
1092 | 0:28 | 1656 | -301 | 450 | 346 | 619 | 85.7 | 0.4904876 | 25.66488 | 172.2169 | 111.1782 | 104.4278 | 357.4475 | 178.72375 | 411.6105 | 1.014872 | 311.1975 | 147129.2 | 95135.23 | 1.008229 | 1.745814 | 1887.474 | [8 empty] | 0.01042206 | 0.01015427 | 0.6150395 | 0.6048871 | 0.6060752 | 0.6059054 | 0.6066404 | 8.78e+02 | 0.0872 | 4.69e+08 | 0.5975 | 0.5939 | 3012
1093 | 0:28 | 1657 | -300 | 450 | 346.1433 | 619.1433 | 85.7 | 0.50059 | 23.56288 | 169.956 | 109.0018 | 105.075 | 354.3593 | 177.17965 | 412.335 | 1.016658 | 332.4988 | 146114.7 | 95167.31 | 1.008569 | 1.746402 | 1877.226 | [8 empty] | 0.01042734 | 0.01015941 | 0.6152341 | 0.6050869 | 0.6060335 | 0.6058981 | 0.6065895 | 8.80e+02 | 0.0871 | 4.64e+08 | 0.5974 | 0.5938 | 3014
1094 | 0:28 | 1658 | -299 | 450 | 346.2857 | 619.2857 | 85.7 | 0.4918531 | 24.79687 | 174.5777 | 110.6748 | 100.0168 | 359.183 | 179.5915 | 410.9283 | 1.01319 | 293.4919 | 147598.5 | 95043.54 | 1.007257 | 1.744131 | 1864.635 | [8 empty] | 0.010407 | 0.01013959 | 0.6144823 | 0.6043152 | 0.606342 | 0.6062321 | 0.6061049 | 8.83e+02 | 0.0871 | 4.59e+08 | 0.5974 | 0.5937 | 3016
1095 | 0:28 | 1659 | -298 | 450 | 346.4308 | 619.4308 | 85.7 | 0.555939 | 31.73536 | 41.51216 | 113.334 | 105.1219 | 325.8842 | 162.9421 | 410.431 | 1.011963 | 363.5097 | 133753 | 95563.3 | 1.012766 | 1.753669 | 1757.335 | [8 empty] | 0.01049249 | 0.01022288 | 0.6176232 | 0.607539 | 0.6059054 | 0.6063141 | 0.6060752 | 8.85e+02 | 0.087 | 4.55e+08 | 0.5974 | 0.5937 | 3019
1096 | 0:28 | 1660 | -297 | 450 | 346.5722 | 619.5722 | 85.7 | 0.5518545 | 33.90707 | 40.84068 | 113.6194 | 105.9559 | 329.0516 | 164.5258 | 410.8851 | 1.013083 | 359.9092 | 135202.4 | 95559.23 | 1.012723 | 1.753594 | 1764.021 | [8 empty] | 0.01049182 | 0.01022223 | 0.6175988 | 0.6075139 | 0.6058981 | 0.6063444 | 0.6060335 | 8.88e+02 | 0.0869 | 4.50e+08 | 0.5973 | 0.5936 | 3021
1097 | 0:28 | 1661 | -296 | 450 | 346.7152 | 619.7152 | 85.7 | 0.5600622 | 28.67097 | 39.61864 | 107.1988 | 105.8551 | 323.7583 | 161.87915 | 411.2645 | 1.014018 | 372.8123 | 133150.3 | 95498.95 | 1.012084 | 1.752488 | 1755.91 | [8 empty] | 0.01048189 | 0.01021256 | 0.6172367 | 0.6071422 | 0.6062321 | 0.6063263 | 0.606342 | 8.90e+02 | 0.0869 | 4.45e+08 | 0.5973 | 0.5935 | 3024
1098 | 0:28 | 1663 | -294 | 450 | 347 | 620 | 85.7 | 0.4820375 | 25.9944 | 172.079 | 112.8177 | 103.7956 | 359.5067 | 179.75335 | 411.7661 | 1.015255 | 308.5974 | 148032.6 | 95129.86 | 1.008172 | 1.745715 | 1912.461 | [8 empty] | 0.01042118 | 0.01015341 | 0.6150069 | 0.6048537 | 0.6063141 | 0.6063832 | 0.6059054 | 8.93e+02 | 0.0868 | 4.40e+08 | 0.5973 | 0.5934 | 3026
1099 | 0:28 | 1664 | -293 | 451 | 347.2001 | 620.2001 | 85.7 | 0.4894818 | 24.86307 | 174.0106 | 103.5926 | 103.2164 | 358.7114 | 179.3557 | 410.9061 | 1.013135 | 302.5941 | 147396.7 | 95126.97 | 1.008141 | 1.745662 | 1882.042 | [8 empty] | 0.01042071 | 0.01015295 | 0.6149894 | 0.6048356 | 0.6063444 | 0.6065201 | 0.6058981 | 8.95e+02 | 0.0867 | 4.36e+08 | 0.5973 | 0.5934 | 3029
1100 | 0:28 | 1665 | -292 | 450 | 347.3999 | 620.3999 | 85.7 | 0.5541128 | 31.64736 | 40.46633 | 106.6119 | 105.4735 | 326.641 | 163.3205 | 411.6022 | 1.014851 | 365.0094 | 134446.1 | 95544.88 | 1.01257 | 1.753331 | 1763.294 | [8 empty] | 0.01048945 | 0.01021993 | 0.6175126 | 0.6074255 | 0.6063263 | 0.60672 | 0.6062321 | 8.97e+02 | 0.0866 | 4.31e+08 | 0.5972 | 0.5933 | 3031
1101 | 0:28 | 1666 | -291 | 451 | 347.5999 | 620.5999 | 85.7 | 0.503233 | 25.72911 | 173.672 | 110.1497 | 104.128 | 360.3907 | 180.19535 | 410.9145 | 1.013156 | 297.1927 | 148089.8 | 95135.57 | 1.008233 | 1.74582 | 1833.55 | [8 empty] | 0.01042212 | 0.01015433 | 0.6150416 | 0.6048892 | 0.6063832 | 0.6065957 | 0.6063141 | 9.00e+02 | 0.0866 | 4.27e+08 | 0.5972 | 0.5932 | 3033
1102 | 0:28 | 1667 | -290 | 451 | 347.8033 | 620.8033 | 85.7 | 0.5622125 | 30.60035 | 39.24158 | 112.9116 | 105.9868 | 328.0154 | 164.0077 | 411.7239 | 1.015151 | 369.8116 | 135051.8 | 95597.66 | 1.01313 | 1.7543 | 1748.332 | [8 empty] | 0.01049815 | 0.0102284 | 0.6178293 | 0.6077505 | 0.6065201 | 0.6070175 | 0.6063444 | 9.02e+02 | 0.0865 | 4.22e+08 | 0.5972 | 0.5931 | 3036
1103 | 0:28 | 1668 | -289 | 451 | 348 | 621 | 85.7 | 0.5661986 | 32.55187 | 40.1438 | 108.899 | 104.2251 | 328.7747 | 164.38735 | 411.4274 | 1.01442 | 364.0087 | 135266.9 | 95538.67 | 1.012505 | 1.753217 | 1732.401 | [8 empty] | 0.01048843 | 0.01021893 | 0.6174753 | 0.6073872 | 0.60672 | 0.6070043 | 0.6063263 | 9.05e+02 | 0.0864 | 4.18e+08 | 0.5971 | 0.5931 | 3038
1104 | 0:28 | 1669 | -288 | 451 | 348.1668 | 621.1668 | 85.7 | 0.5569842 | 31.31621 | 38.58539 | 116.3062 | 105.3294 | 328.8776 | 164.4388 | 411.4415 | 1.014455 | 368.5107 | 135313.9 | 95563.59 | 1.012769 | 1.753674 | 1759.722 | [8 empty] | 0.01049253 | 0.01022293 | 0.617625 | 0.6075407 | 0.6065957 | 0.6067271 | 0.6063832 | 9.07e+02 | 0.0864 | 4.14e+08 | 0.5971 | 0.593 | 3041
1105 | 0:28 | 1670 | -287 | 452 | 348.3336 | 621.3336 | 85.7 | 0.4916328 | 25.00226 | 172.9207 | 101.545 | 103.1899 | 359.6997 | 179.84985 | 411.0428 | 1.013472 | 307.2962 | 147852 | 95284.02 | 1.009806 | 1.748544 | 1881.131 | [8 empty] | 0.01044652 | 0.0101781 | 0.6159408 | 0.6058122 | 0.6070175 | 0.6064753 | 0.6065201 | 9.10e+02 | 0.0863 | 4.09e+08 | 0.5971 | 0.5929 | 3043
1106 | 0:28 | 1672 | -285 | 452 | 348.6673 | 621.6673 | 85.7 | 0.4874971 | 24.10159 | 169.3111 | 103.9457 | 106.7936 | 358.7278 | 179.3639 | 411.712 | 1.015122 | 332.2025 | 147692.5 | 95352.16 | 1.010528 | 1.749794 | 1919.956 | [8 empty] | 0.01045773 | 0.01018902 | 0.6163525 | 0.6062347 | 0.6070043 | 0.6068895 | 0.60672 | 9.12e+02 | 0.0862 | 4.05e+08 | 0.597 | 0.5928 | 3046
1107 | 0:28 | 1673 | -284 | 452 | 348.8371 | 621.8371 | 85.7 | 0.4919098 | 27.50995 | 166.856 | 108.9777 | 103.2984 | 361.0869 | 180.54345 | 411.8102 | 1.015364 | 330.9006 | 148699.3 | 95404.01 | 1.011078 | 1.750746 | 1904.839 | [8 empty] | 0.01046626 | 0.01019733 | 0.6166652 | 0.6065556 | 0.6067271 | 0.6070874 | 0.6065957 | 9.14e+02 | 0.0862 | 4.01e+08 | 0.597 | 0.5927 | 3048
1108 | 0:28 | 1674 | -283 | 453 | 349 | 622 | 85.7 | 0.5610732 | 31.1887 | 39.31492 | 115.2824 | 105.9704 | 327.6909 | 163.84545 | 410.787 | 1.012841 | 368.0118 | 134611.2 | 95612.43 | 1.013286 | 1.754571 | 1749.438 | [8 empty] | 0.01050058 | 0.01023077 | 0.6179179 | 0.6078414 | 0.6064753 | 0.6072101 | 0.6070175 | 9.17e+02 | 0.0861 | 3.96e+08 | 0.597 | 0.5926 | 3050
1109 | 0:28 | 1675 | -282 | 453 | 349.2034 | 622.2034 | 85.7 | 0.5671291 | 30.57242 | 42.50845 | 104.9916 | 105.9124 | 326.7836 | 163.3918 | 411.4311 | 1.014429 | 365.2114 | 134448.9 | 95582.61 | 1.01297 | 1.754023 | 1731.673 | [8 empty] | 0.01049567 | 0.01022598 | 0.6177391 | 0.6076579 | 0.6068895 | 0.6070642 | 0.6070043 | 9.19e+02 | 0.086 | 3.92e+08 | 0.5969 | 0.5926 | 3053
1110 | 0:28 | 1676 | -281 | 453 | 349.4026 | 622.4026 | 85.7 | 0.4883817 | 26.08559 | 172.6299 | 101.6293 | 103.9576 | 360.4976 | 180.2488 | 410.7225 | 1.012682 | 306.8951 | 148064.5 | 95225.27 | 1.009183 | 1.747466 | 1890.718 | [8 empty] | 0.01043686 | 0.01016869 | 0.6155854 | 0.6054474 | 0.6070874 | 0.607068 | 0.6067271 | 9.22e+02 | 0.0859 | 3.88e+08 | 0.5969 | 0.5925 | 3055
1111 | 0:28 | 1677 | -280 | 453 | 349.603 | 622.603 | 85.7 | 0.4982013 | 27.64118 | 171.9687 | 111.8771 | 103.7441 | 359.7227 | 179.86135 | 409.1118 | 1.008711 | 304.8951 | 147166.8 | 95278.48 | 1.009747 | 1.748442 | 1857.935 | [8 empty] | 0.01044561 | 0.01017721 | 0.6159074 | 0.6057778 | 0.6072101 | 0.6072032 | 0.6064753 | 9.24e+02 | 0.0859 | 3.84e+08 | 0.5968 | 0.5924 | 3058
1112 | 0:28 | 1678 | -279 | 453 | 349.8015 | 622.8015 | 85.7 | 0.5579911 | 29.29436 | 39.65984 | 105.025 | 105.0301 | 328.4162 | 164.2081 | 412.0558 | 1.01597 | 371.3118 | 135325.8 | 95754.14 | 1.014788 | 1.757171 | 1761.397 | [8 empty] | 0.01052393 | 0.01025352 | 0.6187658 | 0.6087116 | 0.6070642 | 0.607438 | 0.6068895 | 9.27e+02 | 0.0858 | 3.80e+08 | 0.5968 | 0.5923 | 3060
1113 | 0:28 | 1679 | -278 | 453 | 350 | 623 | 85.7 | 0.5583915 | 29.57785 | 40.96865 | 99.22922 | 105.4586 | 321.7452 | 160.8726 | 410.1763 | 1.011335 | 368.6109 | 131972.3 | 95576.5 | 1.012906 | 1.753911 | 1756.41 | [8 empty] | 0.01049466 | 0.010225 | 0.6177024 | 0.6076203 | 0.607068 | 0.6068652 | 0.6070874 | 9.29e+02 | 0.0857 | 3.76e+08 | 0.5968 | 0.5922 | 3063
1114 | 0:28 | 1680 | -277 | 454 | 350.1425 | 623.1425 | 85.7 | 0.5547808 | 31.47899 | 41.82349 | 103.8949 | 104.003 | 327.6383 | 163.81915 | 411.0373 | 1.013458 | 364.0104 | 134671.6 | 95543.03 | 1.012551 | 1.753297 | 1760.597 | [8 empty] | 0.01048915 | 0.01021963 | 0.6175015 | 0.6074141 | 0.6072032 | 0.6067604 | 0.6072101 | 9.32e+02 | 0.0857 | 3.72e+08 | 0.5967 | 0.5921 | 3065
1115 | 0:28 | 1681 | -276 | 454 | 350.2849 | 623.2849 | 85.7 | 0.5524864 | 29.70383 | 42.60015 | 114.5405 | 104.085 | 327.5836 | 163.7918 | 411.0981 | 1.013608 | 365.7094 | 134669 | 95446.84 | 1.011531 | 1.751532 | 1767.39 | [8 empty] | 0.01047331 | 0.0102042 | 0.6169232 | 0.6068204 | 0.607438 | 0.6064596 | 0.6070642 | 9.34e+02 | 0.0856 | 3.68e+08 | 0.5967 | 0.592 | 3068
1116 | 0:28 | 1682 | -275 | 454 | 350.427 | 623.427 | 85.7 | 0.5616428 | 33.30494 | 40.04495 | 117.1194 | 105.175 | 328.3918 | 164.1959 | 410.2417 | 1.011497 | 363.71 | 134720 | 95586.92 | 1.013016 | 1.754102 | 1743.551 | [8 empty] | 0.01049638 | 0.01022667 | 0.6177649 | 0.6076844 | 0.6068652 | 0.606615 | 0.607068 | 9.37e+02 | 0.0855 | 3.64e+08 | 0.5967 | 0.5919 | 3070
1117 | 0:28 | 1683 | -274 | 454 | 350.5695 | 623.5695 | 85.7 | 0.552034 | 29.61484 | 40.86177 | 114.0795 | 104.5224 | 326.3872 | 163.1936 | 411.0107 | 1.013393 | 366.4071 | 134148.6 | 95377.85 | 1.0108 | 1.750266 | 1768.729 | [8 empty] | 0.01046196 | 0.01019314 | 0.6165074 | 0.6063938 | 0.6067604 | 0.6063056 | 0.6072032 | 9.39e+02 | 0.0854 | 3.61e+08 | 0.5966 | 0.5918 | 3073
1118 | 0:28 | 1684 | -273 | 454 | 350.713 | 623.713 | 85.7 | 0.5592225 | 29.69782 | 42.77206 | 104.1856 | 104.4348 | 323.706 | 161.853 | 411.0728 | 1.013546 | 364.3108 | 133066.7 | 95544.2 | 1.012563 | 1.753319 | 1749.814 | [8 empty] | 0.01048934 | 0.01021982 | 0.6175085 | 0.6074213 | 0.6064596 | 0.6062111 | 0.607438 | 9.42e+02 | 0.0854 | 3.57e+08 | 0.5966 | 0.5918 | 3075
1119 | 0:28 | 1685 | -272 | 454 | 350.8559 | 623.8559 | 85.7 | 0.4972843 | 26.51066 | 171.2168 | 111.6637 | 102.8579 | 359.146 | 179.573 | 411.1555 | 1.01375 | 320.5965 | 147664.8 | 95105.56 | 1.007915 | 1.745269 | 1875.087 | [8 empty] | 0.01041719 | 0.01014952 | 0.6148593 | 0.6047022 | 0.606615 | 0.6062999 | 0.6068652 | 9.44e+02 | 0.0853 | 3.53e+08 | 0.5965 | 0.5917 | 3078
1120 | 0:28 | 1686 | -271 | 454 | 351 | 624 | 85.7 | 0.5495349 | 34.48765 | 39.43369 | 118.6209 | 103.401 | 329.5356 | 164.7678 | 410.4552 | 1.012023 | 362.5088 | 135259.6 | 95457.59 | 1.011645 | 1.751729 | 1771.797 | [8 empty] | 0.01047508 | 0.01020593 | 0.6169879 | 0.6068869 | 0.6063056 | 0.6066519 | 0.6067604 | 9.46e+02 | 0.0852 | 3.49e+08 | 0.5965 | 0.5916 | 3080
1121 | 0:28 | 1687 | -270 | 455 | 351.2465 | 624.2465 | 85.7 | 0.4863845 | 25.9473 | 170.8965 | 110.9669 | 103.4055 | 355.3575 | 177.67875 | 411.4999 | 1.014599 | 319.9987 | 146229.6 | 95202.94 | 1.008947 | 1.747056 | 1910.139 | [8 empty] | 0.01043319 | 0.01016511 | 0.6154501 | 0.6053085 | 0.6062111 | 0.6067231 | 0.6064596 | 9.49e+02 | 0.0852 | 3.46e+08 | 0.5965 | 0.5915 | 3082
1122 | 0:28 | 1689 | -268 | 455 | 351.7535 | 624.7535 | 85.7 | 0.550773 | 30.69545 | 40.11039 | 112.9461 | 105.5146 | 328.6678 | 164.3339 | 410.2734 | 1.011575 | 368.6124 | 134843.6 | 95623.2 | 1.0134 | 1.754768 | 1775.952 | [8 empty] | 0.01050235 | 0.0102325 | 0.6179824 | 0.6079077 | 0.6062999 | 0.6066907 | 0.606615 | 9.51e+02 | 0.0851 | 3.42e+08 | 0.5964 | 0.5914 | 3085
1123 | 0:28 | 1690 | -267 | 455 | 352 | 625 | 85.7 | 0.4985516 | 24.75077 | 170.4433 | 105.7127 | 104.0473 | 358.9893 | 179.49465 | 412.0561 | 1.01597 | 327.2004 | 147923.8 | 95236.77 | 1.009305 | 1.747677 | 1878.809 | [8 empty] | 0.01043876 | 0.01017053 | 0.615655 | 0.6055188 | 0.6066519 | 0.6066672 | 0.6063056 | 9.54e+02 | 0.085 | 3.39e+08 | 0.5964 | 0.5913 | 3087
1124 | 0:28 | 1691 | -266 | 455 | 352.1664 | 625.1664 | 85.7 | 0.4928669 | 26.66299 | 171.239 | 103.8391 | 105.0091 | 357.3633 | 178.68165 | 410.8506 | 1.012998 | 313.3 | 146822.9 | 95271.16 | 1.00967 | 1.748308 | 1883.088 | [8 empty] | 0.01044441 | 0.01017604 | 0.6158631 | 0.6057324 | 0.6067231 | 0.6070684 | 0.6062111 | 9.56e+02 | 0.0849 | 3.35e+08 | 0.5963 | 0.5912 | 3090
1125 | 0:28 | 1692 | -265 | 456 | 352.3338 | 625.3338 | 85.7 | 0.5594904 | 30.4051 | 39.69652 | 103.7685 | 103.7316 | 326.9644 | 163.4822 | 410.3999 | 1.011887 | 368.4127 | 134186.2 | 95645.2 | 1.013634 | 1.755172 | 1753.984 | [8 empty] | 0.01050598 | 0.01023603 | 0.6181142 | 0.6080429 | 0.6066907 | 0.6073982 | 0.6062999 | 9.59e+02 | 0.0849 | 3.32e+08 | 0.5963 | 0.5911 | 3092
1126 | 0:28 | 1693 | -264 | 456 | 352.5022 | 625.5022 | 85.7 | 0.5618178 | 31.64937 | 38.96991 | 109.1425 | 103.563 | 327.4783 | 163.73915 | 410.9889 | 1.013339 | 367.2102 | 134589.9 | 95502.77 | 1.012124 | 1.752558 | 1746.014 | [8 empty] | 0.01048252 | 0.01021317 | 0.6172596 | 0.6071658 | 0.6066672 | 0.6073381 | 0.6066519 | 9.61e+02 | 0.0848 | 3.28e+08 | 0.5963 | 0.591 | 3095
1127 | 0:28 | 1694 | -263 | 456 | 352.6679 | 625.6679 | 85.7 | 0.5461528 | 33.50479 | 38.54195 | 116.8209 | 105.8447 | 330.2839 | 165.14195 | 410.784 | 1.012834 | 364.4097 | 135675.3 | 95538.4 | 1.012502 | 1.753212 | 1783.025 | [8 empty] | 0.01048839 | 0.01021889 | 0.6174737 | 0.6073855 | 0.6070684 | 0.6073542 | 0.6067231 | 9.64e+02 | 0.0847 | 3.25e+08 | 0.5962 | 0.5909 | 3097
1128 | 0:28 | 1695 | -262 | 456 | 352.8338 | 625.8338 | 85.7 | 0.4934937 | 24.71188 | 170.3367 | 112.0374 | 103.7698 | 360.2839 | 180.14195 | 411.7379 | 1.015186 | 320.4001 | 148342.6 | 95166.52 | 1.008561 | 1.746388 | 1887.333 | [8 empty] | 0.01042721 | 0.01015928 | 0.6152293 | 0.605082 | 0.6073982 | 0.6073449 | 0.6066907 | 9.66e+02 | 0.0847 | 3.21e+08 | 0.5962 | 0.5908 | 3100
1129 | 0:28 | 1696 | -261 | 456 | 353 | 626 | 85.7 | 0.5643443 | 29.93635 | 40.04367 | 103.9797 | 105.022 | 326.4363 | 163.21815 | 410.4137 | 1.011921 | 370.0119 | 133973.9 | 95596.44 | 1.013117 | 1.754277 | 1743.316 | [8 empty] | 0.01049795 | 0.0102282 | 0.617822 | 0.607743 | 0.6073381 | 0.6073135 | 0.6066672 | 9.69e+02 | 0.0846 | 3.18e+08 | 0.5961 | 0.5907 | 3102
1130 | 0:28 | 1697 | -260 | 456 | 353.1993 | 626.1993 | 85.7 | 0.5655316 | 34.8356 | 39.09803 | 117.2682 | 104.462 | 328.4777 | 164.23885 | 410.6832 | 1.012585 | 362.4087 | 134900.3 | 95691.46 | 1.014124 | 1.756021 | 1733.51 | [8 empty] | 0.0105136 | 0.01024345 | 0.6183911 | 0.6083271 | 0.6073542 | 0.6071949 | 0.6070684 | 9.71e+02 | 0.0845 | 3.15e+08 | 0.5961 | 0.5905 | 3105
1131 | 0:28 | 1698 | -259 | 457 | 353.3999 | 626.3999 | 85.7 | 0.5624328 | 27.64135 | 41.08236 | 107.2557 | 105.5971 | 322.7625 | 161.38125 | 409.9845 | 1.010862 | 371.6128 | 132327.6 | 95644.92 | 1.013631 | 1.755167 | 1749.933 | [8 empty] | 0.01050593 | 0.01023598 | 0.6181126 | 0.6080412 | 0.6073449 | 0.6070887 | 0.6073982 | 9.74e+02 | 0.0844 | 3.11e+08 | 0.596 | 0.5904 | 3107
1132 | 0:28 | 1700 | -257 | 457 | 353.7992 | 626.7992 | 85.7 | 0.5586083 | 30.46972 | 40.36528 | 113.3816 | 105.2435 | 325.712 | 162.856 | 411.2068 | 1.013876 | 367.3117 | 133935 | 95576.79 | 1.012909 | 1.753917 | 1754.575 | [8 empty] | 0.01049471 | 0.01022505 | 0.6177042 | 0.607622 | 0.6073135 | 0.6070217 | 0.6073381 | 9.76e+02 | 0.0844 | 3.08e+08 | 0.596 | 0.5903 | 3110
1133 | 0:28 | 1701 | -256 | 457 | 354 | 627 | 85.7 | 0.5571809 | 28.86622 | 41.29998 | 115.7474 | 105.2566 | 326.3118 | 163.1559 | 411.0326 | 1.013447 | 369.1109 | 134124.8 | 95521.08 | 1.012318 | 1.752894 | 1759.522 | [8 empty] | 0.01048553 | 0.01021611 | 0.6173697 | 0.6072787 | 0.6071949 | 0.6070568 | 0.6073542 | 9.79e+02 | 0.0843 | 3.05e+08 | 0.5959 | 0.5902 | 3112
1134 | 0:28 | 1702 | -255 | 457 | 354.1647 | 627.1647 | 85.7 | 0.5568044 | 28.95211 | 40.86001 | 107.0986 | 106.7866 | 327.214 | 163.607 | 410.4325 | 1.011967 | 369.6106 | 134299.3 | 95527.78 | 1.012389 | 1.753017 | 1761.011 | [8 empty] | 0.01048664 | 0.01021718 | 0.6174099 | 0.60732 | 0.6070887 | 0.6071992 | 0.6073449 | 9.81e+02 | 0.0842 | 3.02e+08 | 0.5959 | 0.5901 | 3115
1135 | 0:28 | 1704 | -253 | 457 | 354.497 | 627.497 | 85.7 | 0.4920485 | 24.38491 | 174.0604 | 101.9911 | 104.9158 | 360.4312 | 180.2156 | 412.1789 | 1.016273 | 297.6937 | 148562.1 | 95131.27 | 1.008187 | 1.745741 | 1868.938 | [8 empty] | 0.01042141 | 0.01015364 | 0.6150155 | 0.6048624 | 0.6070217 | 0.6072966 | 0.6073135 | 9.84e+02 | 0.0841 | 2.98e+08 | 0.5958 | 0.59 | 3117
1136 | 0:28 | 1705 | -252 | 458 | 354.6663 | 627.6663 | 85.7 | 0.5645492 | 35.10842 | 40.63456 | 114.5349 | 106.0944 | 328.5359 | 164.26795 | 410.7976 | 1.012867 | 357.2085 | 134961.8 | 95461.75 | 1.011689 | 1.751805 | 1729.047 | [8 empty] | 0.01047577 | 0.01020659 | 0.6170129 | 0.6069126 | 0.6070568 | 0.6076996 | 0.6071949 | 9.86e+02 | 0.0841 | 2.95e+08 | 0.5958 | 0.5899 | 3120
1137 | 0:28 | 1706 | -251 | 458 | 354.8306 | 627.8306 | 85.7 | 0.5621738 | 32.3944 | 40.37891 | 105.4505 | 104.9277 | 327.9244 | 163.9622 | 410.4713 | 1.012063 | 365.3116 | 134603.6 | 95570.59 | 1.012843 | 1.753803 | 1743.731 | [8 empty] | 0.01049369 | 0.01022405 | 0.617667 | 0.6075839 | 0.6071992 | 0.6073991 | 0.6070887 | 9.89e+02 | 0.084 | 2.92e+08 | 0.5957 | 0.5898 | 3122
1138 | 0:28 | 1707 | -250 | 458 | 355 | 628 | 85.7 | 0.5673942 | 29.79928 | 38.58395 | 104.1564 | 104.8234 | 327.3754 | 163.6877 | 410.5493 | 1.012255 | 371.0125 | 134403.8 | 95568.73 | 1.012823 | 1.753769 | 1736.736 | [8 empty] | 0.01049338 | 0.01022375 | 0.6176558 | 0.6075724 | 0.6072966 | 0.6074923 | 0.6070217 | 9.91e+02 | 0.0839 | 2.89e+08 | 0.5957 | 0.5896 | 3125
1139 | 0:28 | 1708 | -249 | 458 | 355.1662 | 628.1662 | 85.7 | 0.5588425 | 28.33277 | 40.08247 | 105.5564 | 106.1445 | 322.5102 | 161.2551 | 410.3207 | 1.011691 | 371.7119 | 132332.6 | 95616.7 | 1.013332 | 1.754649 | 1758.683 | [8 empty] | 0.01050128 | 0.01023145 | 0.6179435 | 0.6078677 | 0.6076996 | 0.6075218 | 0.6070568 | 9.94e+02 | 0.0838 | 2.86e+08 | 0.5956 | 0.5895 | 3127
1140 | 0:28 | 1709 | -248 | 459 | 355.3307 | 628.3307 | 85.7 | 0.5630124 | 30.29209 | 40.1047 | 115.3581 | 105.0305 | 325.7047 | 162.85235 | 411.1333 | 1.013695 | 368.912 | 133908 | 95683.09 | 1.014035 | 1.755867 | 1746.088 | [8 empty] | 0.01051222 | 0.01024211 | 0.6183411 | 0.6082757 | 0.6073991 | 0.6075486 | 0.6071992 | 9.97e+02 | 0.0838 | 2.83e+08 | 0.5956 | 0.5894 | 3130
1141 | 0:28 | 1710 | -247 | 459 | 355.4971 | 628.4971 | 85.7 | 0.5532149 | 27.54286 | 39.64842 | 105.0227 | 104.365 | 327.3122 | 163.6561 | 410.7927 | 1.012855 | 372.3138 | 134457.5 | 95638.48 | 1.013562 | 1.755049 | 1773.553 | [8 empty] | 0.01050487 | 0.01023495 | 0.618074 | 0.6080016 | 0.6074923 | 0.6074476 | 0.6072966 | 9.99e+02 | 0.0837 | 2.80e+08 | 0.5955 | 0.5893 | 3133
1142 | 0:29 | 1711 | -246 | 459 | 355.663 | 628.663 | 85.7 | 0.5599238 | 31.12933 | 41.72961 | 116.0065 | 103.5823 | 326.942 | 163.471 | 410.9494 | 1.013242 | 365.1105 | 134356.6 | 95586.76 | 1.013014 | 1.7541 | 1749.186 | [8 empty] | 0.01049635 | 0.01022665 | 0.617764 | 0.6076834 | 0.6075218 | 0.6074628 | 0.6076996 | 1.00e+03 | 0.0836 | 2.77e+08 | 0.5955 | 0.5892 | 3135
1143 | 0:29 | 1713 | -244 | 459 | 355.8329 | 628.8329 | 85.7 | 0.4934269 | 27.07016 | 174.1347 | 111.1061 | 103.829 | 363.1819 | 181.59095 | 409.6927 | 1.010143 | 287.9908 | 148793 | 95122.64 | 1.008096 | 1.745583 | 1854.775 | [8 empty] | 0.01042 | 0.01015226 | 0.6149631 | 0.6048087 | 0.6075486 | 0.6074778 | 0.6073991 | 1.00e+03 | 0.0835 | 2.74e+08 | 0.5954 | 0.589 | 3136
1144 | 0:29 | 1714 | -243 | 459 | 356 | 629 | 85.7 | 0.5596715 | 31.68311 | 37.39557 | 112.0764 | 104.8439 | 328.9985 | 164.49925 | 410.5193 | 1.012181 | 367.9127 | 135060.3 | 95676.72 | 1.013968 | 1.75575 | 1753.264 | [8 empty] | 0.01051117 | 0.01024109 | 0.6183029 | 0.6082366 | 0.6074476 | 0.6078859 | 0.6074923 | 1.01e+03 | 0.0835 | 2.71e+08 | 0.5954 | 0.5889 | 3136
1145 | 0:29 | 1715 | -242 | 459 | 356.2 | 629.2 | 85.7 | 0.5553615 | 29.46243 | 40.25194 | 113.1604 | 104.6515 | 326.6187 | 163.30935 | 411.0056 | 1.01338 | 369.0115 | 134242.1 | 95602.21 | 1.013178 | 1.754383 | 1764.57 | [8 empty] | 0.0104989 | 0.01022913 | 0.6178566 | 0.6077785 | 0.6074628 | 0.6077852 | 0.6075218 | 1.01e+03 | 0.0834 | 2.69e+08 | 0.5953 | 0.5888 | 3146
1146 | 0:29 | 1716 | -241 | 459 | 356.3999 | 629.3999 | 85.7 | 0.5603378 | 30.29625 | 40.98415 | 113.2106 | 105.2488 | 326.4043 | 163.20215 | 410.4362 | 1.011976 | 367.5123 | 133968.1 | 95647.25 | 1.013655 | 1.75521 | 1751.003 | [8 empty] | 0.01050632 | 0.01023636 | 0.6181265 | 0.6080555 | 0.6074778 | 0.6077324 | 0.6075486 | 1.01e+03 | 0.0833 | 2.66e+08 | 0.5953 | 0.5887 | 3146
1147 | 0:29 | 1717 | -240 | 460 | 356.6 | 629.6 | 85.7 | 0.5617394 | 30.75286 | 43.68366 | 110.6248 | 105.6037 | 324.9888 | 162.4944 | 410.7643 | 1.012785 | 362.7106 | 133493.8 | 95568.19 | 1.012817 | 1.753759 | 1742.179 | [8 empty] | 0.01049329 | 0.01022367 | 0.6176526 | 0.6075691 | 0.6078859 | 0.6076369 | 0.6074476 | 1.01e+03 | 0.0832 | 2.63e+08 | 0.5952 | 0.5885 | 3146
1148 | 0:29 | 1718 | -239 | 460 | 356.799 | 629.799 | 85.7 | 0.5696236 | 31.657 | 38.07496 | 112.854 | 103.889 | 328.5114 | 164.2557 | 411.1365 | 1.013703 | 369.4125 | 135063 | 95655.7 | 1.013745 | 1.755365 | 1730.41 | [8 empty] | 0.01050771 | 0.01023771 | 0.6181771 | 0.6081075 | 0.6077852 | 0.6076364 | 0.6074628 | 1.02e+03 | 0.0832 | 2.60e+08 | 0.5952 | 0.5884 | 3146
1149 | 0:29 | 1719 | -238 | 460 | 357 | 630 | 85.7 | 0.5604179 | 34.60509 | 37.20677 | 107.3649 | 105.1711 | 330.7206 | 165.3603 | 411.1029 | 1.01362 | 365.3112 | 135960.2 | 95603.9 | 1.013196 | 1.754414 | 1748.291 | [8 empty] | 0.01049917 | 0.0102294 | 0.6178668 | 0.6077889 | 0.6077324 | 0.6071805 | 0.6074778 | 1.02e+03 | 0.0831 | 2.58e+08 | 0.5951 | 0.5883 | 3156
1150 | 0:29 | 1720 | -237 | 460 | 357.1668 | 630.1668 | 85.7 | 0.5593019 | 30.83078 | 40.29145 | 104.8915 | 104.843 | 326.9168 | 163.4584 | 410.9642 | 1.013278 | 368.2114 | 134351.1 | 95583.84 | 1.012983 | 1.754046 | 1753.805 | [8 empty] | 0.01049587 | 0.01022618 | 0.6177465 | 0.6076655 | 0.6076369 | 0.607028 | 0.6078859 | 1.02e+03 | 0.083 | 2.55e+08 | 0.5951 | 0.5881 | 3156
1151 | 0:29 | 1721 | -236 | 460 | 357.3356 | 630.3356 | 85.7 | 0.5465176 | 30.30438 | 39.65253 | 117.568 | 106.2988 | 325.9199 | 162.95995 | 410.4575 | 1.012029 | 368.7114 | 133776.3 | 95562.05 | 1.012752 | 1.753646 | 1786.556 | [8 empty] | 0.01049228 | 0.01022268 | 0.6176157 | 0.6075313 | 0.6076364 | 0.6070163 | 0.6077852 | 1.02e+03 | 0.0829 | 2.52e+08 | 0.595 | 0.588 | 3156
1152 | 0:29 | 1722 | -235 | 461 | 357.5015 | 630.5015 | 85.7 | 0.5526271 | 30.08623 | 38.3807 | 117.2975 | 104.4855 | 328.9257 | 164.46285 | 410.8979 | 1.013115 | 370.5102 | 135154.9 | 95542.23 | 1.012542 | 1.753282 | 1772.534 | [8 empty] | 0.01048902 | 0.0102195 | 0.6174967 | 0.6074091 | 0.6071805 | 0.606963 | 0.6077324 | 1.03e+03 | 0.0829 | 2.50e+08 | 0.5949 | 0.5879 | 3156
1153 | 0:29 | 1723 | -234 | 461 | 357.6687 | 630.6687 | 85.7 | 0.5508165 | 31.41246 | 40.42726 | 117.7074 | 104.1749 | 326.1418 | 163.0709 | 410.4644 | 1.012046 | 363.1109 | 133869.6 | 95538.67 | 1.012505 | 1.753217 | 1769.717 | [8 empty] | 0.01048843 | 0.01021893 | 0.6174753 | 0.6073872 | 0.607028 | 0.6069344 | 0.6076369 | 1.03e+03 | 0.0828 | 2.47e+08 | 0.5949 | 0.5877 | 3166
1154 | 0:29 | 1724 | -233 | 461 | 357.8342 | 630.8342 | 85.7 | 0.5571384 | 30.2075 | 42.67931 | 104.5819 | 106.1333 | 326.3987 | 163.19935 | 411.0822 | 1.013569 | 366.0111 | 134176.7 | 95567.64 | 1.012812 | 1.753749 | 1756.867 | [8 empty] | 0.0104932 | 0.01022358 | 0.6176493 | 0.6075657 | 0.6070163 | 0.6068585 | 0.6076364 | 1.03e+03 | 0.0827 | 2.44e+08 | 0.5948 | 0.5876 | 3166
1155 | 0:29 | 1725 | -232 | 461 | 358 | 631 | 85.7 | 0.4925265 | 26.46095 | 172.6225 | 107.0417 | 104.2458 | 361.2965 | 180.64825 | 410.5365 | 1.012224 | 311.896 | 148325.4 | 95139.88 | 1.008278 | 1.745899 | 1881.686 | [8 empty] | 0.01042283 | 0.01015502 | 0.6150677 | 0.6049161 | 0.606963 | 0.6068168 | 0.6071805 | 1.03e+03 | 0.0826 | 2.42e+08 | 0.5948 | 0.5874 | 3166
1156 | 0:29 | 1726 | -231 | 461 | 358.2523 | 631.2523 | 85.7 | 0.5605576 | 27.58829 | 41.14057 | 115.7671 | 105.295 | 326.2569 | 163.12845 | 410.5498 | 1.012256 | 368.7083 | 133944.7 | 95430.76 | 1.011361 | 1.751237 | 1750.091 | [8 empty] | 0.01047067 | 0.01020162 | 0.6168263 | 0.6067211 | 0.6069344 | 0.607183 | 0.607028 | 1.04e+03 | 0.0825 | 2.39e+08 | 0.5947 | 0.5873 | 3166
1157 | 0:29 | 1727 | -230 | 461 | 358.5019 | 631.5019 | 85.7 | 0.5591264 | 30.4444 | 39.1943 | 103.5789 | 104.8536 | 327.2772 | 163.6386 | 410.9959 | 1.013356 | 368.8099 | 134509.6 | 95570.55 | 1.012842 | 1.753802 | 1754.742 | [8 empty] | 0.01049368 | 0.01022405 | 0.6176667 | 0.6075836 | 0.6068585 | 0.6072589 | 0.6070163 | 1.04e+03 | 0.0825 | 2.37e+08 | 0.5946 | 0.5871 | 3176
1158 | 0:29 | 1728 | -229 | 461 | 358.7509 | 631.7509 | 85.7 | 0.5657753 | 28.71751 | 42.26073 | 115.5681 | 104.572 | 326.6021 | 163.30105 | 410.9622 | 1.013273 | 368.5099 | 134221.1 | 95501.51 | 1.012111 | 1.752535 | 1737.66 | [8 empty] | 0.01048231 | 0.01021297 | 0.6172521 | 0.607158 | 0.6068168 | 0.6072772 | 0.606963 | 1.04e+03 | 0.0824 | 2.34e+08 | 0.5946 | 0.587 | 3176
1159 | 0:29 | 1729 | -228 | 462 | 359 | 632 | 85.7 | 0.5615104 | 28.48227 | 43.47581 | 106.5708 | 105.6521 | 324.6442 | 162.3221 | 410.8109 | 1.0129 | 366.1094 | 133367.4 | 95509.84 | 1.012199 | 1.752688 | 1745.719 | [8 empty] | 0.01048368 | 0.01021431 | 0.6173021 | 0.6072094 | 0.607183 | 0.6073394 | 0.6069344 | 1.04e+03 | 0.0823 | 2.32e+08 | 0.5945 | 0.5868 | 3176
1160 | 0:29 | 1730 | -227 | 462 | 359.1679 | 632.1679 | 85.7 | 0.5604834 | 29.52442 | 38.6411 | 113.2237 | 104.1186 | 326.5911 | 163.29555 | 410.2085 | 1.011415 | 370.108 | 133970.4 | 95452.52 | 1.011592 | 1.751636 | 1751.831 | [8 empty] | 0.01047425 | 0.01020511 | 0.6169574 | 0.6068555 | 0.6072589 | 0.6073235 | 0.6068585 | 1.05e+03 | 0.0822 | 2.29e+08 | 0.5945 | 0.5867 | 3176
1161 | 0:29 | 1731 | -226 | 462 | 359.3348 | 632.3348 | 85.7 | 0.554516 | 29.91611 | 40.60983 | 104.5316 | 104.4191 | 325.9405 | 162.97025 | 410.534 | 1.012217 | 366.8094 | 133809.7 | 95520.33 | 1.01231 | 1.75288 | 1763.897 | [8 empty] | 0.01048541 | 0.01021599 | 0.6173652 | 0.6072741 | 0.6072772 | 0.6074407 | 0.6068168 | 1.05e+03 | 0.0822 | 2.27e+08 | 0.5944 | 0.5865 | 3186
1162 | 0:29 | 1732 | -225 | 462 | 359.5046 | 632.5046 | 85.7 | 0.5590671 | 29.1713 | 42.59945 | 106.7446 | 104.1182 | 323.1107 | 161.55535 | 410.9936 | 1.013351 | 366.1108 | 132796.4 | 95553.56 | 1.012662 | 1.75349 | 1752.067 | [8 empty] | 0.01049088 | 0.01022132 | 0.6175647 | 0.607479 | 0.6073394 | 0.6075497 | 0.607183 | 1.05e+03 | 0.0821 | 2.25e+08 | 0.5943 | 0.5864 | 3186
1163 | 0:29 | 1733 | -224 | 463 | 359.668 | 632.668 | 85.7 | 0.5621318 | 33.71225 | 40.76944 | 114.299 | 103.6388 | 326.072 | 163.036 | 410.6706 | 1.012554 | 361.3092 | 133908.2 | 95516.87 | 1.012274 | 1.752817 | 1739.444 | [8 empty] | 0.01048484 | 0.01021543 | 0.6173444 | 0.6072528 | 0.6073235 | 0.6076012 | 0.6072589 | 1.06e+03 | 0.082 | 2.22e+08 | 0.5943 | 0.5862 | 3186
1164 | 0:29 | 1734 | -223 | 463 | 359.8339 | 632.8339 | 85.7 | 0.5608037 | 30.28601 | 39.81636 | 103.8756 | 104.7325 | 328.1465 | 164.07325 | 410.8102 | 1.012898 | 368.9105 | 134805.9 | 95591.33 | 1.013063 | 1.754183 | 1750.848 | [8 empty] | 0.0104971 | 0.01022738 | 0.6177914 | 0.6077116 | 0.6074407 | 0.6077542 | 0.6072772 | 1.06e+03 | 0.0819 | 2.20e+08 | 0.5942 | 0.5861 | 3196
1165 | 0:29 | 1735 | -222 | 463 | 360 | 633 | 85.7 | 0.5512329 | 28.70204 | 43.49609 | 108.6859 | 105.4132 | 320.4669 | 160.23345 | 411.5546 | 1.014734 | 367.3119 | 131889.6 | 95572.12 | 1.012859 | 1.753831 | 1773.102 | [8 empty] | 0.01049394 | 0.0102243 | 0.6176761 | 0.6075933 | 0.6075497 | 0.607412 | 0.6073394 | 1.06e+03 | 0.0818 | 2.18e+08 | 0.5941 | 0.5859 | 3196
1166 | 0:29 | 1736 | -221 | 463 | 360.1685 | 633.1685 | 85.7 | 0.5622954 | 30.9834 | 38.88735 | 115.3186 | 104.179 | 326.0497 | 163.02485 | 411.1396 | 1.013711 | 368.7106 | 134052 | 95491.8 | 1.012008 | 1.752357 | 1746.264 | [8 empty] | 0.01048071 | 0.01021141 | 0.6171937 | 0.6070981 | 0.6076012 | 0.6071579 | 0.6073235 | 1.06e+03 | 0.0818 | 2.15e+08 | 0.5941 | 0.5858 | 3196
1167 | 0:29 | 1738 | -219 | 463 | 360.5003 | 633.5003 | 85.7 | 0.5610044 | 32.15173 | 39.35661 | 115.2188 | 105.3498 | 328.5925 | 164.29625 | 410.9197 | 1.013168 | 365.8102 | 135025.1 | 95585.59 | 1.013002 | 1.754078 | 1747.211 | [8 empty] | 0.01049616 | 0.01022646 | 0.617757 | 0.6076762 | 0.6077542 | 0.6072833 | 0.6074407 | 1.07e+03 | 0.0817 | 2.13e+08 | 0.594 | 0.5856 | 3196
1168 | 0:29 | 1739 | -218 | 463 | 360.6673 | 633.6673 | 85.7 | 0.5604359 | 30.08798 | 38.22404 | 105.8441 | 104.9746 | 328.6409 | 164.32045 | 410.3346 | 1.011726 | 371.7117 | 134852.8 | 95644.27 | 1.013624 | 1.755155 | 1754.939 | [8 empty] | 0.01050582 | 0.01023588 | 0.6181087 | 0.6080372 | 0.607412 | 0.6073599 | 0.6075497 | 1.07e+03 | 0.0816 | 2.11e+08 | 0.5939 | 0.5854 | 3206
1169 | 0:29 | 1740 | -217 | 463 | 360.834 | 633.834 | 85.7 | 0.5577753 | 30.18473 | 40.51139 | 115.0769 | 105.4432 | 326.9644 | 163.4822 | 410.161 | 1.011298 | 368.0109 | 134108.1 | 95612.11 | 1.013283 | 1.754565 | 1757.602 | [8 empty] | 0.01050053 | 0.01023072 | 0.617916 | 0.6078394 | 0.6071579 | 0.607388 | 0.6076012 | 1.07e+03 | 0.0815 | 2.09e+08 | 0.5939 | 0.5853 | 3206
1170 | 0:29 | 1741 | -216 | 463 | 361 | 634 | 85.7 | 0.5573681 | 31.56139 | 41.02964 | 107.9763 | 104.725 | 329.0254 | 164.5127 | 411.2843 | 1.014067 | 364.8111 | 135323 | 95690.91 | 1.014118 | 1.756011 | 1755.991 | [8 empty] | 0.01051351 | 0.01024337 | 0.6183878 | 0.6083238 | 0.6072833 | 0.6070611 | 0.6077542 | 1.07e+03 | 0.0815 | 2.07e+08 | 0.5938 | 0.5851 | 3206
1171 | 0:29 | 1742 | -215 | 463 | 361.1672 | 634.1672 | 85.7 | 0.4909794 | 25.2593 | 171.7863 | 102.5798 | 102.3384 | 359.7819 | 179.89095 | 411.7044 | 1.015103 | 312.199 | 148123.8 | 95204.11 | 1.008959 | 1.747078 | 1887.467 | [8 empty] | 0.01043339 | 0.0101653 | 0.6154572 | 0.6053158 | 0.6073599 | 0.6070053 | 0.607412 | 1.08e+03 | 0.0814 | 2.04e+08 | 0.5937 | 0.5849 | 3206
1172 | 0:29 | 1744 | -213 | 464 | 361.5016 | 634.5016 | 85.7 | 0.4999546 | 24.95312 | 171.2457 | 109.8081 | 103.8264 | 360.1653 | 180.08265 | 410.7744 | 1.01281 | 320.3008 | 147946.7 | 95284.48 | 1.009811 | 1.748552 | 1867.943 | [8 empty] | 0.0104466 | 0.01017818 | 0.6159436 | 0.6058151 | 0.607388 | 0.607055 | 0.6071579 | 1.08e+03 | 0.0813 | 2.02e+08 | 0.5936 | 0.5848 | 3216
1173 | 0:29 | 1745 | -212 | 464 | 361.6674 | 634.6674 | 85.7 | 0.562062 | 29.15045 | 40.92082 | 113.3477 | 104.4744 | 322.3349 | 161.16745 | 410.4881 | 1.012104 | 370.1115 | 132314.6 | 95634.2 | 1.013517 | 1.75497 | 1749.264 | [8 empty] | 0.01050417 | 0.01023426 | 0.6180484 | 0.6079753 | 0.6070611 | 0.6075036 | 0.6072833 | 1.08e+03 | 0.0812 | 2.00e+08 | 0.5936 | 0.5846 | 3216
1174 | 0:29 | 1746 | -211 | 464 | 361.8351 | 634.8351 | 85.7 | 0.5680302 | 30.50202 | 39.73164 | 103.7294 | 104.0028 | 329.5187 | 164.75935 | 411.4566 | 1.014492 | 369.5129 | 135582.6 | 95672.87 | 1.013927 | 1.75568 | 1734.451 | [8 empty] | 0.01051054 | 0.01024047 | 0.6182799 | 0.608213 | 0.6070053 | 0.6075487 | 0.6073599 | 1.08e+03 | 0.0811 | 1.98e+08 | 0.5935 | 0.5844 | 3216
1175 | 0:29 | 1747 | -210 | 465 | 362 | 635 | 85.7 | 0.5564557 | 31.23784 | 37.45812 | 104.1321 | 104.5809 | 326.0665 | 163.03325 | 410.9684 | 1.013288 | 370.7125 | 134003 | 95676.18 | 1.013962 | 1.75574 | 1764.066 | [8 empty] | 0.01051108 | 0.010241 | 0.6182997 | 0.6082333 | 0.607055 | 0.6068552 | 0.607388 | 1.09e+03 | 0.0811 | 1.96e+08 | 0.5934 | 0.5842 | 3216
1176 | 0:29 | 1748 | -209 | 465 | 362.1427 | 635.1427 | 85.7 | 0.5011722 | 28.47618 | 172.2675 | 112.0679 | 104.8473 | 358.2044 | 179.1022 | 410.0254 | 1.010963 | 304.2939 | 146872.9 | 95242.02 | 1.009361 | 1.747773 | 1847.832 | [8 empty] | 0.01043962 | 0.01017137 | 0.6156868 | 0.6055515 | 0.6075036 | 0.6067218 | 0.6070611 | 1.09e+03 | 0.081 | 1.94e+08 | 0.5933 | 0.5841 | 3226
1177 | 0:29 | 1749 | -208 | 465 | 362.2853 | 635.2853 | 85.7 | 0.5588467 | 28.01021 | 40.87056 | 105.7929 | 104.8867 | 327.2744 | 163.6372 | 411.0193 | 1.013414 | 371.0113 | 134516.1 | 95627.38 | 1.013445 | 1.754845 | 1758.049 | [8 empty] | 0.01050304 | 0.01023317 | 0.6180075 | 0.6079334 | 0.6075487 | 0.6065914 | 0.6070053 | 1.09e+03 | 0.0809 | 1.92e+08 | 0.5933 | 0.5839 | 3226
1178 | 0:29 | 1750 | -207 | 465 | 362.429 | 635.429 | 85.7 | 0.4995148 | 25.59113 | 173.637 | 106.4367 | 104.3371 | 361.1819 | 180.59095 | 410.9432 | 1.013226 | 298.0931 | 148425.2 | 95260.01 | 1.009551 | 1.748103 | 1846.899 | [8 empty] | 0.01044258 | 0.01017426 | 0.6157956 | 0.6056632 | 0.6068552 | 0.6062489 | 0.607055 | 1.09e+03 | 0.0808 | 1.90e+08 | 0.5932 | 0.5837 | 3226
1179 | 0:29 | 1752 | -205 | 465 | 362.7147 | 635.7147 | 85.7 | 0.5527916 | 31.20109 | 38.8931 | 108.8734 | 104.6336 | 328.7183 | 164.35915 | 411.4705 | 1.014526 | 370.813 | 135257.9 | 95793.95 | 1.01521 | 1.757902 | 1774.265 | [8 empty] | 0.0105305 | 0.01025992 | 0.6190034 | 0.6089555 | 0.6067218 | 0.6065525 | 0.6075036 | 1.10e+03 | 0.0807 | 1.88e+08 | 0.5931 | 0.5835 | 3226
1180 | 0:29 | 1754 | -203 | 465 | 363 | 636 | 85.7 | 0.5686545 | 29.9292 | 40.16858 | 111.8317 | 104.4185 | 327.0668 | 163.5334 | 410.8444 | 1.012983 | 369.7126 | 134373.5 | 95685.62 | 1.014062 | 1.755914 | 1733.243 | [8 empty] | 0.01051264 | 0.01024252 | 0.6183562 | 0.6082913 | 0.6065914 | 0.6063999 | 0.6075487 | 1.10e+03 | 0.0807 | 1.86e+08 | 0.593 | 0.5833 | 3236
1181 | 0:29 | 1755 | -202 | 466 | 363.1665 | 636.1665 | 85.7 | 0.4838853 | 25.56414 | 176.0209 | 104.0318 | 105.1912 | 358.9717 | 179.48585 | 409.7361 | 1.01025 | 272.4864 | 147083.6 | 94890.63 | 1.005637 | 1.741325 | 1868.215 | [8 empty] | 0.0103819 | 0.01011513 | 0.6135501 | 0.6033584 | 0.6062489 | 0.6060806 | 0.6068552 | 1.10e+03 | 0.0806 | 1.84e+08 | 0.5929 | 0.5831 | 3236
1182 | 0:29 | 1756 | -201 | 466 | 363.3316 | 636.3316 | 85.7 | 0.5604468 | 29.15035 | 40.36433 | 113.3487 | 104.1899 | 325.9109 | 162.95545 | 410.5896 | 1.012354 | 369.2097 | 133815.6 | 95524.45 | 1.012354 | 1.752956 | 1751.543 | [8 empty] | 0.01048609 | 0.01021665 | 0.6173899 | 0.6072995 | 0.6065525 | 0.6066997 | 0.6067218 | 1.10e+03 | 0.0805 | 1.82e+08 | 0.5929 | 0.5829 | 3236
1183 | 0:29 | 1757 | -200 | 466 | 363.5011 | 636.5011 | 85.7 | 0.4919841 | 25.56352 | 171.8605 | 104.6176 | 102.8308 | 355.7269 | 177.86345 | 411.3288 | 1.014177 | 312.3981 | 146320.7 | 95095.34 | 1.007806 | 1.745082 | 1883.551 | [8 empty] | 0.01041551 | 0.01014789 | 0.6147973 | 0.6046385 | 0.6063999 | 0.6067703 | 0.6065914 | 1.11e+03 | 0.0804 | 1.80e+08 | 0.5928 | 0.5827 | 3236
1184 | 0:29 | 1758 | -199 | 467 | 363.6642 | 636.6642 | 85.7 | 0.488589 | 24.81332 | 173.4499 | 113.6122 | 105.1507 | 355.3646 | 177.6823 | 410.9079 | 1.013139 | 308.7953 | 146022.1 | 95239.57 | 1.009335 | 1.747728 | 1892.065 | [8 empty] | 0.01043922 | 0.01017098 | 0.6156719 | 0.6055362 | 0.6060806 | 0.6068967 | 0.6062489 | 1.11e+03 | 0.0803 | 1.78e+08 | 0.5927 | 0.5826 | 3246
1185 | 0:29 | 1760 | -197 | 466 | 364 | 637 | 85.7 | 0.5512301 | 31.01119 | 38.57137 | 103.6634 | 106.3633 | 323.3671 | 161.68355 | 410.7184 | 1.012672 | 368.7126 | 132812.8 | 95603.72 | 1.013194 | 1.754411 | 1774.742 | [8 empty] | 0.01049914 | 0.01022937 | 0.6178657 | 0.6077878 | 0.6066997 | 0.6068002 | 0.6065525 | 1.11e+03 | 0.0803 | 1.76e+08 | 0.5926 | 0.5824 | 3246
1186 | 0:29 | 1763 | -194 | 467 | 364.7504 | 637.7504 | 85.7 | 0.5506454 | 29.21659 | 39.77906 | 116.0176 | 105.254 | 322.4118 | 161.2059 | 411.0817 | 1.013568 | 370.4117 | 132537.6 | 95619.88 | 1.013365 | 1.754707 | 1778.053 | [8 empty] | 0.01050181 | 0.01023196 | 0.6179626 | 0.6078872 | 0.6067703 | 0.6068032 | 0.6063999 | 1.12e+03 | 0.0802 | 1.75e+08 | 0.5925 | 0.5822 | 3246
1187 | 0:29 | 1764 | -193 | 468 | 365 | 638 | 85.7 | 0.496097 | 27.99561 | 168.284 | 110.3921 | 104.4298 | 361.3826 | 180.6913 | 410.7851 | 1.012836 | 327.399 | 148450.6 | 95323.38 | 1.010223 | 1.749266 | 1887.393 | [8 empty] | 0.010453 | 0.01018441 | 0.6161787 | 0.6060563 | 0.6068967 | 0.6068568 | 0.6060806 | 1.12e+03 | 0.0801 | 1.73e+08 | 0.5924 | 0.582 | 3256
1188 | 0:29 | 1765 | -192 | 468 | 365.1989 | 638.1989 | 85.7 | 0.5570572 | 32.6563 | 38.0695 | 110.8055 | 104.726 | 328.8683 | 164.43415 | 410.2188 | 1.01144 | 366.0105 | 134908 | 95588.16 | 1.013029 | 1.754125 | 1757.219 | [8 empty] | 0.01049658 | 0.01022687 | 0.6177724 | 0.6076921 | 0.6068002 | 0.6068169 | 0.6066997 | 1.12e+03 | 0.08 | 1.71e+08 | 0.5923 | 0.5817 | 3256
1189 | 0:29 | 1766 | -191 | 468 | 365.4008 | 638.4008 | 85.7 | 0.5637866 | 29.53339 | 40.03451 | 107.3657 | 106.5037 | 325.7384 | 162.8692 | 411.319 | 1.014153 | 369.9124 | 133982.4 | 95604.67 | 1.013204 | 1.754428 | 1744.634 | [8 empty] | 0.0104993 | 0.01022952 | 0.6178714 | 0.6077937 | 0.6068032 | 0.6063709 | 0.6067703 | 1.12e+03 | 0.0799 | 1.69e+08 | 0.5923 | 0.5815 | 3256
1190 | 0:29 | 1767 | -190 | 468 | 365.6076 | 638.6076 | 85.7 | 0.5015276 | 25.21065 | 170.4699 | 103.1494 | 104.0026 | 360.058 | 180.029 | 412.0276 | 1.0159 | 319.0001 | 148353.8 | 95237.51 | 1.009313 | 1.74769 | 1861.407 | [8 empty] | 0.01043888 | 0.01017065 | 0.6156595 | 0.6055234 | 0.6068568 | 0.605865 | 0.6068967 | 1.13e+03 | 0.0798 | 1.67e+08 | 0.5922 | 0.5813 | 3256
1191 | 0:29 | 1768 | -189 | 468 | 365.8004 | 638.8004 | 85.7 | 0.4989616 | 25.77291 | 171.7802 | 101.5753 | 104.291 | 359.2467 | 179.62335 | 410.456 | 1.012025 | 312.5981 | 147455 | 95131.04 | 1.008185 | 1.745737 | 1862.071 | [8 empty] | 0.01042138 | 0.0101536 | 0.6150141 | 0.604861 | 0.6068169 | 0.6061669 | 0.6068002 | 1.13e+03 | 0.0798 | 1.66e+08 | 0.5921 | 0.5811 | 3266
1192 | 0:29 | 1769 | -188 | 469 | 366 | 639 | 85.7 | 0.5551385 | 32.04209 | 39.83655 | 115.9068 | 105.3444 | 326.9514 | 163.4757 | 410.9443 | 1.013229 | 363.8103 | 134358.8 | 95607.16 | 1.01323 | 1.754474 | 1759.966 | [8 empty] | 0.01049971 | 0.01022992 | 0.6178863 | 0.607809 | 0.6063709 | 0.6062281 | 0.6068032 | 1.13e+03 | 0.0797 | 1.64e+08 | 0.592 | 0.5809 | 3266
1193 | 0:30 | 1770 | -187 | 469 | 366.1995 | 639.1995 | 85.7 | 0.5470216 | 30.14991 | 37.7486 | 115.2049 | 103.8895 | 326.4116 | 163.2058 | 411.0179 | 1.01341 | 371.6119 | 134161 | 95680.87 | 1.014012 | 1.755827 | 1789.03 | [8 empty] | 0.01051186 | 0.01024175 | 0.6183278 | 0.6082621 | 0.605865 | 0.6063109 | 0.6068568 | 1.13e+03 | 0.0796 | 1.62e+08 | 0.5919 | 0.5807 | 3266
1194 | 0:30 | 1772 | -185 | 469 | 366.5974 | 639.5974 | 85.7 | 0.4923392 | 24.40672 | 173.025 | 108.1297 | 104.1684 | 358.8428 | 179.4214 | 412.0693 | 1.016003 | 308.2961 | 147868.1 | 95278.3 | 1.009745 | 1.748439 | 1879.825 | [8 empty] | 0.01044558 | 0.01017719 | 0.6159063 | 0.6057767 | 0.6061669 | 0.6062922 | 0.6068169 | 1.14e+03 | 0.0795 | 1.60e+08 | 0.5918 | 0.5805 | 3266
1195 | 0:30 | 1773 | -184 | 469 | 366.7955 | 639.7955 | 85.7 | 0.4935629 | 26.43083 | 171.3105 | 106.9967 | 103.6538 | 354.9294 | 177.4647 | 410.402 | 1.011892 | 315.7964 | 145663.8 | 95084.42 | 1.007691 | 1.744881 | 1881.834 | [8 empty] | 0.01041372 | 0.01014614 | 0.6147309 | 0.6045704 | 0.6062281 | 0.6066821 | 0.6063709 | 1.14e+03 | 0.0794 | 1.59e+08 | 0.5917 | 0.5803 | 3276
1196 | 0:30 | 1774 | -183 | 469 | 367 | 640 | 85.7 | 0.4947854 | 29.33498 | 171.4317 | 104.0788 | 105.7176 | 360.8144 | 180.4072 | 410.7126 | 1.012658 | 306.694 | 148191 | 95033.51 | 1.007151 | 1.743947 | 1868.444 | [8 empty] | 0.01040535 | 0.01013799 | 0.6144213 | 0.6042526 | 0.6063109 | 0.6068932 | 0.605865 | 1.14e+03 | 0.0794 | 1.57e+08 | 0.5916 | 0.58 | 3276
1197 | 0:30 | 1776 | -181 | 469 | 367.33 | 640.33 | 85.7 | 0.5572425 | 30.35062 | 41.47686 | 115.3567 | 104.6815 | 325.202 | 162.601 | 411.2448 | 1.01397 | 366.1112 | 133737.7 | 95579.17 | 1.012934 | 1.75396 | 1756.792 | [8 empty] | 0.0104951 | 0.01022543 | 0.6177184 | 0.6076367 | 0.6062922 | 0.6074713 | 0.6061669 | 1.14e+03 | 0.0793 | 1.55e+08 | 0.5915 | 0.5798 | 3276
1198 | 0:30 | 1777 | -180 | 470 | 367.4973 | 640.4973 | 85.7 | 0.4926335 | 24.65468 | 170.51 | 114.0954 | 103.849 | 360.8568 | 180.4284 | 412.0642 | 1.01599 | 322.4005 | 148696.2 | 95199.86 | 1.008914 | 1.747 | 1892.344 | [8 empty] | 0.01043269 | 0.01016462 | 0.6154315 | 0.6052894 | 0.6066821 | 0.6074975 | 0.6062281 | 1.15e+03 | 0.0792 | 1.54e+08 | 0.5914 | 0.5796 | 3276
1199 | 0:30 | 1778 | -179 | 470 | 367.6643 | 640.6643 | 85.7 | 0.5557793 | 33.26257 | 36.51 | 105.4456 | 105.0658 | 330.0765 | 165.03825 | 411.3853 | 1.014316 | 368.5121 | 135788.6 | 95701.4 | 1.014229 | 1.756203 | 1763.745 | [8 empty] | 0.01051524 | 0.01024505 | 0.6184506 | 0.6083882 | 0.6068932 | 0.6079793 | 0.6063109 | 1.15e+03 | 0.0791 | 1.52e+08 | 0.5913 | 0.5794 | 3286
1200 | 0:30 | 1779 | -178 | 470 | 367.8351 | 640.8351 | 85.7 | 0.5547629 | 29.82159 | 40.20004 | 115.1272 | 105.9188 | 326.2881 | 163.14405 | 411.0264 | 1.013431 | 369.9122 | 134113 | 95659.59 | 1.013786 | 1.755436 | 1767.396 | [8 empty] | 0.01050835 | 0.01023834 | 0.6182004 | 0.6081314 | 0.6074713 | 0.6078727 | 0.6062922 | 1.15e+03 | 0.079 | 1.51e+08 | 0.5912 | 0.5791 | 3286
1201 | 0:30 | 1780 | -177 | 471 | 368 | 641 | 85.7 | 0.5636947 | 29.0077 | 38.94915 | 106.2399 | 106.2731 | 324.8537 | 162.42685 | 409.9131 | 1.010686 | 373.4134 | 133161.8 | 95720.62 | 1.014433 | 1.756556 | 1749.193 | [8 empty] | 0.01051841 | 0.01024814 | 0.6185655 | 0.6085061 | 0.6074975 | 0.6074904 | 0.6066821 | 1.16e+03 | 0.0789 | 1.49e+08 | 0.5911 | 0.5789 | 3286
1202 | 0:30 | 1781 | -176 | 470 | 368.1974 | 641.1974 | 85.7 | 0.4847714 | 24.87019 | 171.0007 | 113.8221 | 104.7298 | 360.7493 | 180.37465 | 411.683 | 1.01505 | 317.8015 | 148514.4 | 95322.02 | 1.010209 | 1.749241 | 1914.23 | [8 empty] | 0.01045277 | 0.01018419 | 0.6161705 | 0.6060479 | 0.6079793 | 0.6073241 | 0.6068932 | 1.16e+03 | 0.0789 | 1.47e+08 | 0.591 | 0.5786 | 3296
1203 | 0:30 | 1782 | -175 | 470 | 368.4019 | 641.4019 | 85.7 | 0.5634864 | 30.57062 | 39.95364 | 104.899 | 103.5545 | 327.2875 | 163.64375 | 411.0158 | 1.013405 | 368.8111 | 134520.3 | 95686.99 | 1.014076 | 1.755939 | 1744.857 | [8 empty] | 0.01051286 | 0.01024274 | 0.6183644 | 0.6082997 | 0.6078727 | 0.6075219 | 0.6074713 | 1.16e+03 | 0.0788 | 1.46e+08 | 0.5909 | 0.5784 | 3296
1204 | 0:30 | 1783 | -174 | 470 | 368.5977 | 641.5977 | 85.7 | 0.565595 | 32.34271 | 40.47613 | 112.6326 | 104.8611 | 326.9729 | 163.48645 | 410.8287 | 1.012944 | 364.4092 | 134329.9 | 95608.9 | 1.013249 | 1.754506 | 1734.766 | [8 empty] | 0.0105 | 0.0102302 | 0.6178967 | 0.6078197 | 0.6074904 | 0.6074164 | 0.6074975 | 1.16e+03 | 0.0787 | 1.44e+08 | 0.5908 | 0.5782 | 3296
1205 | 0:30 | 1784 | -173 | 471 | 368.7986 | 641.7986 | 85.7 | 0.5614328 | 31.93444 | 39.92641 | 104.8424 | 106.8875 | 329.5255 | 164.76275 | 410.6539 | 1.012513 | 366.8115 | 135320.9 | 95746.11 | 1.014703 | 1.757024 | 1748.317 | [8 empty] | 0.01052261 | 0.01025223 | 0.6187178 | 0.6086624 | 0.6073241 | 0.6074151 | 0.6079793 | 1.17e+03 | 0.0786 | 1.43e+08 | 0.5907 | 0.5779 | 3296
1206 | 0:30 | 1785 | -172 | 471 | 369 | 642 | 85.7 | 0.5657091 | 32.23221 | 40.50752 | 104.8525 | 105.6826 | 325.9453 | 162.97265 | 411.2622 | 1.014013 | 364.3093 | 134049 | 95579.95 | 1.012942 | 1.753975 | 1734.182 | [8 empty] | 0.01049523 | 0.01022555 | 0.6177231 | 0.6076415 | 0.6075219 | 0.6073767 | 0.6078727 | 1.17e+03 | 0.0785 | 1.41e+08 | 0.5906 | 0.5777 | 3306
1207 | 0:30 | 1786 | -171 | 471 | 369.1655 | 642.1655 | 85.7 | 0.4959805 | 26.19916 | 170.675 | 103.0868 | 104.4779 | 355.3796 | 177.6898 | 411.2743 | 1.014043 | 319.2996 | 146158.5 | 95226.59 | 1.009197 | 1.74749 | 1878.868 | [8 empty] | 0.01043708 | 0.0101689 | 0.6155934 | 0.6054556 | 0.6074164 | 0.6074376 | 0.6074904 | 1.17e+03 | 0.0784 | 1.40e+08 | 0.5905 | 0.5774 | 3306
1208 | 0:30 | 1788 | -169 | 471 | 369.5002 | 642.5002 | 85.7 | 0.5627893 | 31.15909 | 40.28331 | 114.4683 | 105.9292 | 327.225 | 163.6125 | 409.1473 | 1.008798 | 366.7096 | 133883.3 | 95531.36 | 1.012427 | 1.753083 | 1743.339 | [8 empty] | 0.01048723 | 0.01021776 | 0.6174314 | 0.6073421 | 0.6074151 | 0.6074364 | 0.6073241 | 1.17e+03 | 0.0784 | 1.38e+08 | 0.5904 | 0.5772 | 3306
1209 | 0:30 | 1789 | -168 | 471 | 369.6705 | 642.6705 | 85.7 | 0.5615189 | 31.27147 | 41.14998 | 115.0728 | 105.9697 | 326.1057 | 163.05285 | 410.2641 | 1.011552 | 365.5097 | 133789.4 | 95545.98 | 1.012582 | 1.753351 | 1745.359 | [8 empty] | 0.01048963 | 0.0102201 | 0.6175192 | 0.6074322 | 0.6073767 | 0.6072517 | 0.6075219 | 1.18e+03 | 0.0783 | 1.37e+08 | 0.5903 | 0.5769 | 3306
1210 | 0:30 | 1790 | -167 | 472 | 369.8367 | 642.8367 | 85.7 | 0.5495624 | 30.63821 | 39.56936 | 101.5741 | 104.4432 | 328.3579 | 164.17895 | 410.8385 | 1.012968 | 368.3105 | 134902.1 | 95566.91 | 1.012804 | 1.753735 | 1778.335 | [8 empty] | 0.01049308 | 0.01022346 | 0.6176449 | 0.6075612 | 0.6074376 | 0.60733 | 0.6074164 | 1.18e+03 | 0.0782 | 1.36e+08 | 0.5901 | 0.5767 | 3316
1211 | 0:30 | 1791 | -166 | 472 | 370 | 643 | 85.7 | 0.5585647 | 29.17864 | 42.89024 | 105.5695 | 103.9113 | 327.4854 | 163.7427 | 408.8694 | 1.008113 | 366.4109 | 133898.8 | 95607.46 | 1.013234 | 1.754479 | 1754.005 | [8 empty] | 0.01049976 | 0.01022997 | 0.6178881 | 0.6078108 | 0.6074364 | 0.6071022 | 0.6074151 | 1.18e+03 | 0.0781 | 1.34e+08 | 0.59 | 0.5764 | 3316
1212 | 0:30 | 1793 | -164 | 472 | 370.3999 | 643.3999 | 85.7 | 0.5549636 | 29.40915 | 39.78589 | 113.8737 | 104.1419 | 327.0739 | 163.53695 | 410.7802 | 1.012824 | 370.8127 | 134355.5 | 95702.31 | 1.014239 | 1.75622 | 1768.103 | [8 empty] | 0.01051539 | 0.0102452 | 0.618456 | 0.6083937 | 0.6072517 | 0.6065979 | 0.6073767 | 1.19e+03 | 0.078 | 1.33e+08 | 0.5899 | 0.5761 | 3316
1213 | 0:30 | 1794 | -163 | 472 | 370.6005 | 643.6005 | 85.7 | 0.569313 | 30.16252 | 40.07615 | 112.7743 | 104.3887 | 326.9677 | 163.48385 | 411.573 | 1.014779 | 368.6116 | 134571.1 | 95649.14 | 1.013675 | 1.755244 | 1730.305 | [8 empty] | 0.01050663 | 0.01023666 | 0.6181378 | 0.6080672 | 0.60733 | 0.6063417 | 0.6074376 | 1.19e+03 | 0.0779 | 1.31e+08 | 0.5898 | 0.5759 | 3326
1214 | 0:30 | 1795 | -162 | 472 | 370.7998 | 643.7998 | 85.7 | 0.4960343 | 25.11549 | 171.2797 | 104.8024 | 103.8751 | 358.2774 | 179.1387 | 411.9429 | 1.015691 | 315.5996 | 147589.8 | 95225.34 | 1.009184 | 1.747467 | 1874.989 | [8 empty] | 0.01043688 | 0.0101687 | 0.6155858 | 0.6054478 | 0.6071022 | 0.6059555 | 0.6074364 | 1.19e+03 | 0.0779 | 1.30e+08 | 0.5897 | 0.5756 | 3326
1215 | 0:30 | 1796 | -161 | 472 | 371 | 644 | 85.7 | 0.4940425 | 24.32755 | 170.5948 | 102.9845 | 105.0643 | 358.1125 | 179.05625 | 412.2672 | 1.016491 | 324.0992 | 147638.1 | 95322.17 | 1.01021 | 1.749244 | 1890.571 | [8 empty] | 0.0104528 | 0.01018422 | 0.6161714 | 0.6060488 | 0.6065979 | 0.6063059 | 0.6072517 | 1.19e+03 | 0.0778 | 1.29e+08 | 0.5896 | 0.5753 | 3326
1216 | 0:30 | 1797 | -160 | 473 | 371.2482 | 644.2482 | 85.7 | 0.5510023 | 30.11001 | 40.11487 | 105.5458 | 105.4847 | 323.9219 | 161.96095 | 411.2681 | 1.014027 | 368.0108 | 133218.8 | 95635.01 | 1.013526 | 1.754985 | 1774.852 | [8 empty] | 0.0105043 | 0.01023439 | 0.6180532 | 0.6079803 | 0.6063417 | 0.6066156 | 0.60733 | 1.20e+03 | 0.0777 | 1.27e+08 | 0.5894 | 0.575 | 3326
1217 | 0:30 | 1798 | -159 | 473 | 371.4977 | 644.4977 | 85.7 | 0.4887468 | 28.13563 | 173.5875 | 108.8018 | 104.3685 | 362.782 | 181.391 | 410.8157 | 1.012912 | 294.8928 | 149036.5 | 95308.96 | 1.01007 | 1.749002 | 1878.228 | [8 empty] | 0.01045063 | 0.0101821 | 0.6160916 | 0.6059669 | 0.6059555 | 0.6066693 | 0.6071022 | 1.20e+03 | 0.0776 | 1.26e+08 | 0.5893 | 0.5748 | 3336
1218 | 0:30 | 1799 | -158 | 473 | 371.7454 | 644.7454 | 85.7 | 0.4985939 | 25.806 | 175.4523 | 105.7214 | 102.7915 | 360.2558 | 180.1279 | 411.2996 | 1.014105 | 278.6873 | 148173 | 95037.95 | 1.007198 | 1.744028 | 1828.544 | [8 empty] | 0.01040608 | 0.0101387 | 0.6144483 | 0.6042803 | 0.6063059 | 0.606936 | 0.6065979 | 1.20e+03 | 0.0775 | 1.25e+08 | 0.5892 | 0.5745 | 3336
1219 | 0:30 | 1800 | -157 | 473 | 372 | 645 | 85.7 | 0.4932173 | 28.51884 | 169.8269 | 105.0447 | 104.7882 | 360.8447 | 180.42235 | 411.7256 | 1.015155 | 315.7982 | 148569 | 95411.25 | 1.011154 | 1.750879 | 1885.624 | [8 empty] | 0.01046745 | 0.01019849 | 0.6167088 | 0.6066004 | 0.6066156 | 0.6070211 | 0.6063417 | 1.20e+03 | 0.0774 | 1.23e+08 | 0.5891 | 0.5742 | 3336
1220 | 0:30 | 1801 | -156 | 473 | 372.1654 | 645.1654 | 85.7 | 0.4960449 | 25.12941 | 171.4546 | 105.5436 | 103.8716 | 360.9696 | 180.4848 | 411.9475 | 1.015702 | 316.998 | 148700.5 | 95211.8 | 1.00904 | 1.747219 | 1876.243 | [8 empty] | 0.01043465 | 0.01016653 | 0.6155038 | 0.6053636 | 0.6066693 | 0.6071378 | 0.6059555 | 1.21e+03 | 0.0773 | 1.22e+08 | 0.5889 | 0.5739 | 3336
1221 | 0:30 | 1803 | -154 | 474 | 372.4986 | 645.4986 | 85.7 | 0.5656457 | 30.79578 | 39.34076 | 115.6184 | 103.7196 | 327.2215 | 163.61075 | 410.0926 | 1.011129 | 368.6113 | 134191.1 | 95622.11 | 1.013389 | 1.754748 | 1738.94 | [8 empty] | 0.01050217 | 0.01023232 | 0.6179759 | 0.607901 | 0.606936 | 0.6071575 | 0.6063059 | 1.21e+03 | 0.0773 | 1.21e+08 | 0.5888 | 0.5736 | 3346
1222 | 0:30 | 1806 | -151 | 474 | 373 | 646 | 85.7 | 0.5604933 | 32.1021 | 38.00626 | 114.9532 | 104.9674 | 327.3107 | 163.65535 | 411.2898 | 1.014081 | 368.8124 | 134619.5 | 95673.51 | 1.013934 | 1.755691 | 1752.109 | [8 empty] | 0.01051064 | 0.01024057 | 0.6182837 | 0.6082169 | 0.6070211 | 0.6071528 | 0.6066156 | 1.21e+03 | 0.0772 | 1.19e+08 | 0.5887 | 0.5733 | 3346
1223 | 0:30 | 1807 | -150 | 474 | 373.1445 | 646.1445 | 85.7 | 0.5581023 | 29.12056 | 39.13297 | 107.0747 | 103.3421 | 325.0999 | 162.54995 | 410.7708 | 1.012801 | 373.2135 | 133541.6 | 95696.19 | 1.014174 | 1.756108 | 1762.601 | [8 empty] | 0.01051438 | 0.01024421 | 0.6184194 | 0.6083562 | 0.6071378 | 0.6070182 | 0.6066693 | 1.22e+03 | 0.0771 | 1.18e+08 | 0.5886 | 0.573 | 3346
1224 | 0:30 | 1808 | -149 | 474 | 373.2857 | 646.2857 | 85.7 | 0.5628024 | 29.73428 | 41.36806 | 105.1019 | 105.7893 | 326.6707 | 163.33535 | 411.4794 | 1.014548 | 368.1118 | 134418.3 | 95611.14 | 1.013273 | 1.754547 | 1745.284 | [8 empty] | 0.01050037 | 0.01023056 | 0.6179102 | 0.6078335 | 0.6071575 | 0.6064936 | 0.606936 | 1.22e+03 | 0.077 | 1.17e+08 | 0.5884 | 0.5727 | 3356
1225 | 0:30 | 1809 | -148 | 475 | 373.4297 | 646.4297 | 85.7 | 0.4939833 | 24.2381 | 171.4628 | 112.9695 | 104.1125 | 356.2649 | 178.13245 | 412.2515 | 1.016452 | 316.0988 | 146870.7 | 95133.52 | 1.008211 | 1.745782 | 1881.207 | [8 empty] | 0.01042178 | 0.010154 | 0.6150291 | 0.6048765 | 0.6071528 | 0.6062441 | 0.6070211 | 1.22e+03 | 0.0769 | 1.16e+08 | 0.5883 | 0.5724 | 3356
1226 | 0:30 | 1810 | -147 | 475 | 373.5724 | 646.5724 | 85.7 | 0.5738701 | 30.97043 | 40.51675 | 104.3342 | 105.0738 | 327.6504 | 163.8252 | 410.6895 | 1.012601 | 366.2093 | 134562.6 | 95543.46 | 1.012555 | 1.753305 | 1716.343 | [8 empty] | 0.01048922 | 0.0102197 | 0.6175041 | 0.6074167 | 0.6070182 | 0.6062892 | 0.6071378 | 1.22e+03 | 0.0768 | 1.15e+08 | 0.5882 | 0.5721 | 3356
1227 | 0:30 | 1811 | -146 | 475 | 373.7163 | 646.7163 | 85.7 | 0.4860305 | 23.79324 | 170.3477 | 103.3773 | 104.138 | 359.4683 | 179.73415 | 413.7862 | 1.020236 | 328.4022 | 148743 | 95233.98 | 1.009276 | 1.747626 | 1919.96 | [8 empty] | 0.0104383 | 0.01017009 | 0.6156381 | 0.6055015 | 0.6064936 | 0.6063855 | 0.6071575 | 1.23e+03 | 0.0768 | 1.13e+08 | 0.588 | 0.5718 | 3356
1228 | 0:30 | 1813 | -144 | 476 | 374 | 647 | 85.7 | 0.5544268 | 30.07606 | 40.39723 | 112.8417 | 104.628 | 326.8755 | 163.43775 | 411.2527 | 1.013989 | 368.4124 | 134428.5 | 95616.77 | 1.013332 | 1.75465 | 1766.43 | [8 empty] | 0.01050129 | 0.01023146 | 0.6179439 | 0.6078681 | 0.6062441 | 0.6065369 | 0.6071528 | 1.23e+03 | 0.0767 | 1.12e+08 | 0.5879 | 0.5715 | 3366
1229 | 0:30 | 1814 | -143 | 476 | 374.1996 | 647.1996 | 85.7 | 0.5464408 | 34.35049 | 40.24231 | 106.6109 | 105.2511 | 327.1178 | 163.5589 | 411.3262 | 1.014171 | 359.5096 | 134552.1 | 95520.42 | 1.012311 | 1.752882 | 1777.244 | [8 empty] | 0.01048543 | 0.010216 | 0.6173657 | 0.6072747 | 0.6062892 | 0.6065493 | 0.6070182 | 1.23e+03 | 0.0766 | 1.11e+08 | 0.5877 | 0.5712 | 3366
1230 | 0:30 | 1815 | -142 | 476 | 374.399 | 647.399 | 85.7 | 0.5015625 | 27.7738 | 172.2604 | 104.8524 | 104.0522 | 362.2219 | 181.11095 | 410.0173 | 1.010943 | 308.6965 | 148517.3 | 95102.68 | 1.007884 | 1.745216 | 1849.904 | [8 empty] | 0.01041672 | 0.01014906 | 0.6148418 | 0.6046842 | 0.6063855 | 0.6066791 | 0.6064936 | 1.23e+03 | 0.0765 | 1.10e+08 | 0.5876 | 0.5709 | 3366
1231 | 0:30 | 1816 | -141 | 476 | 374.6017 | 647.6017 | 85.7 | 0.4897384 | 25.04992 | 170.006 | 102.6487 | 103.7702 | 361.3901 | 180.69505 | 412.5091 | 1.017087 | 327.4007 | 149076.7 | 95328.37 | 1.010276 | 1.749358 | 1907.691 | [8 empty] | 0.01045382 | 0.01018521 | 0.6162088 | 0.6060873 | 0.6065369 | 0.6071722 | 0.6062441 | 1.24e+03 | 0.0764 | 1.09e+08 | 0.5875 | 0.5706 | 3366
1232 | 0:30 | 1817 | -140 | 477 | 374.8008 | 647.8008 | 85.7 | 0.4978783 | 26.47148 | 171.3599 | 105.0419 | 104.1668 | 360.0011 | 180.00055 | 411.5013 | 1.014602 | 313.8971 | 148140.9 | 95184.21 | 1.008748 | 1.746712 | 1867.175 | [8 empty] | 0.01043011 | 0.01016211 | 0.6153366 | 0.605192 | 0.6065493 | 0.6075315 | 0.6062892 | 1.24e+03 | 0.0763 | 1.08e+08 | 0.5873 | 0.5702 | 3376
1233 | 0:30 | 1818 | -139 | 477 | 375 | 648 | 85.7 | 0.5645127 | 28.81495 | 41.77401 | 107.3536 | 104.5037 | 320.3813 | 160.19065 | 411.821 | 1.015391 | 369.1124 | 131939.8 | 95652.92 | 1.013715 | 1.755314 | 1742.412 | [8 empty] | 0.01050725 | 0.01023727 | 0.6181605 | 0.6080904 | 0.6066791 | 0.6076333 | 0.6063855 | 1.24e+03 | 0.0762 | 1.06e+08 | 0.5872 | 0.5699 | 3376
1234 | 0:30 | 1819 | -138 | 477 | 375.1662 | 648.1662 | 85.7 | 0.4985635 | 25.72023 | 172.5536 | 101.6926 | 104.8763 | 360.834 | 180.417 | 413.0343 | 1.018382 | 303.0956 | 149036.8 | 95405.02 | 1.011088 | 1.750764 | 1856.037 | [8 empty] | 0.01046643 | 0.0101975 | 0.6166713 | 0.6065619 | 0.6071722 | 0.6076881 | 0.6065369 | 1.25e+03 | 0.0762 | 1.05e+08 | 0.587 | 0.5696 | 3376
1235 | 0:30 | 1820 | -137 | 477 | 375.3331 | 648.3331 | 85.7 | 0.5575184 | 29.43935 | 41.44806 | 113.7952 | 105.3488 | 324.7679 | 162.38395 | 411.0808 | 1.013566 | 368.911 | 133505.8 | 95630.82 | 1.013481 | 1.754908 | 1759.279 | [8 empty] | 0.01050361 | 0.01023372 | 0.6180281 | 0.6079545 | 0.6075315 | 0.6074538 | 0.6065493 | 1.25e+03 | 0.0761 | 1.04e+08 | 0.5869 | 0.5692 | 3386
1236 | 0:30 | 1821 | -136 | 477 | 375.4981 | 648.4981 | 85.7 | 0.5627346 | 30.52931 | 40.15049 | 110.5861 | 104.9127 | 327.8586 | 163.9293 | 411.6875 | 1.015061 | 368.512 | 134975.3 | 95668.01 | 1.013875 | 1.755591 | 1746.26 | [8 empty] | 0.01050974 | 0.01023969 | 0.6182508 | 0.6081831 | 0.6076333 | 0.607113 | 0.6066791 | 1.25e+03 | 0.076 | 1.03e+08 | 0.5867 | 0.5689 | 3386
1237 | 0:30 | 1822 | -135 | 477 | 375.6705 | 648.6705 | 85.7 | 0.5647977 | 30.82755 | 40.22508 | 103.7085 | 106.5265 | 327.6678 | 163.8339 | 411.9617 | 1.015738 | 367.7118 | 134986.6 | 95660.42 | 1.013795 | 1.755451 | 1740.372 | [8 empty] | 0.01050849 | 0.01023847 | 0.6182054 | 0.6081365 | 0.6076881 | 0.6061968 | 0.6071722 | 1.25e+03 | 0.0759 | 1.02e+08 | 0.5866 | 0.5686 | 3386
1238 | 0:30 | 1823 | -134 | 477 | 375.8339 | 648.8339 | 85.7 | 0.5617592 | 30.88768 | 39.73293 | 106.6913 | 104.4745 | 327.9003 | 163.95015 | 411.7642 | 1.015251 | 369.5127 | 135017.6 | 95736.3 | 1.014599 | 1.756844 | 1750.145 | [8 empty] | 0.01052099 | 0.01025066 | 0.6186592 | 0.6086023 | 0.6074538 | 0.6060614 | 0.6075315 | 1.26e+03 | 0.0758 | 1.01e+08 | 0.5864 | 0.5682 | 3386
1239 | 0:30 | 1824 | -133 | 478 | 376 | 649 | 85.7 | 0.4934896 | 25.48674 | 172.0944 | 112.2847 | 103.2991 | 360.7691 | 180.38455 | 411.8023 | 1.015344 | 309.696 | 148565.6 | 95298.91 | 1.009964 | 1.748817 | 1877.731 | [8 empty] | 0.01044897 | 0.01018049 | 0.6160309 | 0.6059046 | 0.607113 | 0.6059701 | 0.6076333 | 1.26e+03 | 0.0757 | 9.99e+07 | 0.5862 | 0.5679 | 3396
1240 | 0:30 | 1825 | -132 | 478 | 376.2009 | 649.2009 | 85.7 | 0.5596782 | 29.88554 | 40.54018 | 116.64 | 102.8801 | 327.2794 | 163.6397 | 412.4139 | 1.016852 | 368.4124 | 134974.6 | 95715.34 | 1.014377 | 1.756459 | 1754.026 | [8 empty] | 0.01051754 | 0.01024729 | 0.6185339 | 0.6084737 | 0.6061968 | 0.6062569 | 0.6076881 | 1.26e+03 | 0.0756 | 9.89e+07 | 0.5861 | 0.5675 | 3396
1241 | 0:30 | 1826 | -131 | 477 | 376.3998 | 649.3998 | 85.7 | 0.5011122 | 24.69094 | 172.0347 | 105.1346 | 104.1563 | 355.8037 | 177.90185 | 411.2727 | 1.014039 | 320.9949 | 146332.4 | 95140.84 | 1.008288 | 1.745917 | 1863.897 | [8 empty] | 0.01042299 | 0.01015517 | 0.6150736 | 0.6049221 | 0.6060614 | 0.6062071 | 0.6074538 | 1.26e+03 | 0.0755 | 9.78e+07 | 0.5859 | 0.5672 | 3396
1242 | 0:30 | 1827 | -130 | 478 | 376.602 | 649.602 | 85.7 | 0.4870423 | 24.13468 | 173.5213 | 115.8463 | 105.095 | 354.5518 | 177.2759 | 412.9945 | 1.018284 | 308.6938 | 146428 | 95244.86 | 1.009391 | 1.747825 | 1897.036 | [8 empty] | 0.01044009 | 0.01017183 | 0.615704 | 0.6055691 | 0.6059701 | 0.6067097 | 0.607113 | 1.27e+03 | 0.0755 | 9.68e+07 | 0.5858 | 0.5668 | 3396
1243 | 0:30 | 1829 | -128 | 478 | 377 | 650 | 85.7 | 0.4019799 | 25.35736 | 178.973 | 114.073 | 114.2972 | 435.8051 | 217.90255 | 412.8973 | 1.018044 | 184.0594 | 179942.8 | 94638.03 | 1.00296 | 1.73669 | 2102.368 | [8 empty] | 0.01034047 | 0.01007477 | 0.6120018 | 0.6017693 | 0.6062569 | 0.6071293 | 0.6061968 | 1.27e+03 | 0.0754 | 9.58e+07 | 0.5856 | 0.5664 | 3406
1244 | 0:30 | 1830 | -127 | 478 | 377.1667 | 650.1667 | 85.7 | 0.5559741 | 29.81488 | 41.53188 | 117.6552 | 106.807 | 325.62 | 162.81 | 411.8272 | 1.015406 | 366.5079 | 134099.2 | 95506.45 | 1.012163 | 1.752626 | 1759.831 | [8 empty] | 0.01048313 | 0.01021376 | 0.6172817 | 0.6071885 | 0.6062071 | 0.6079061 | 0.6060614 | 1.27e+03 | 0.0753 | 9.48e+07 | 0.5854 | 0.5661 | 3406
1245 | 0:31 | 1831 | -126 | 478 | 377.3335 | 650.3335 | 85.7 | 0.5641904 | 33.39584 | 39.76183 | 113.7657 | 104.134 | 329.9778 | 164.9889 | 412.3887 | 1.01679 | 363.71 | 136079.1 | 95632.31 | 1.013497 | 1.754935 | 1737.646 | [8 empty] | 0.01050385 | 0.01023396 | 0.618037 | 0.6079637 | 0.6067097 | 0.608019 | 0.6059701 | 1.28e+03 | 0.0752 | 9.38e+07 | 0.5853 | 0.5657 | 3406
1246 | 0:31 | 1832 | -125 | 478 | 377.4991 | 650.4991 | 85.7 | 0.5572444 | 30.19785 | 39.87706 | 116.4856 | 104.959 | 328.3311 | 164.16555 | 411.245 | 1.01397 | 368.7111 | 135024.5 | 95623.88 | 1.013408 | 1.754781 | 1759.712 | [8 empty] | 0.01050247 | 0.01023261 | 0.6179865 | 0.6079118 | 0.6071293 | 0.6076612 | 0.6062569 | 1.28e+03 | 0.0751 | 9.28e+07 | 0.5851 | 0.5653 | 3416
1247 | 0:31 | 1833 | -124 | 479 | 377.6666 | 650.6666 | 85.7 | 0.5495097 | 31.43983 | 38.99361 | 113.3392 | 106.7729 | 328.5107 | 164.25535 | 411.8812 | 1.015539 | 368.8109 | 135307.4 | 95658.62 | 1.013776 | 1.755418 | 1779.647 | [8 empty] | 0.01050819 | 0.01023818 | 0.6181946 | 0.6081254 | 0.6079061 | 0.6071836 | 0.6062071 | 1.28e+03 | 0.075 | 9.18e+07 | 0.5849 | 0.5649 | 3416
1248 | 0:31 | 1834 | -123 | 480 | 377.832 | 650.832 | 85.7 | 0.5643647 | 31.41815 | 40.48251 | 101.3094 | 105.471 | 328.1311 | 164.06555 | 411.921 | 1.015637 | 366.7115 | 135164.1 | 95709.91 | 1.014319 | 1.756359 | 1740.78 | [8 empty] | 0.01051664 | 0.01024642 | 0.6185015 | 0.6084404 | 0.608019 | 0.6071477 | 0.6067097 | 1.28e+03 | 0.0749 | 9.09e+07 | 0.5848 | 0.5646 | 3416
1249 | 0:31 | 1835 | -122 | 480 | 378 | 651 | 85.7 | 0.5617406 | 31.89743 | 38.73288 | 114.4195 | 104.869 | 328.3136 | 164.1568 | 412.4627 | 1.016973 | 368.1115 | 135417.1 | 95720.55 | 1.014432 | 1.756555 | 1748.676 | [8 empty] | 0.0105184 | 0.01024813 | 0.6185651 | 0.6085057 | 0.6076612 | 0.6070625 | 0.6071293 | 1.29e+03 | 0.0748 | 8.99e+07 | 0.5846 | 0.5642 | 3416
1250 | 0:31 | 1837 | -120 | 480 | 378.4977 | 651.4977 | 85.7 | 0.5652553 | 30.42554 | 40.4052 | 109.5734 | 103.6832 | 325.8515 | 162.92575 | 412.1523 | 1.016207 | 367.0094 | 134300.4 | 95509.44 | 1.012195 | 1.752681 | 1737.476 | [8 empty] | 0.01048362 | 0.01021424 | 0.6172997 | 0.6072069 | 0.6071836 | 0.6069325 | 0.6079061 | 1.29e+03 | 0.0748 | 8.90e+07 | 0.5844 | 0.5638 | 3426
1251 | 0:31 | 1838 | -119 | 480 | 378.7504 | 651.7504 | 85.7 | 0.5584654 | 30.91855 | 39.16205 | 108.8426 | 104.45 | 326.6724 | 163.3362 | 412.5118 | 1.017094 | 369.712 | 134756.2 | 95634.81 | 1.013523 | 1.754981 | 1757.751 | [8 empty] | 0.01050427 | 0.01023436 | 0.618052 | 0.6079791 | 0.6071477 | 0.607066 | 0.608019 | 1.29e+03 | 0.0747 | 8.80e+07 | 0.5842 | 0.5634 | 3426
1252 | 0:31 | 1839 | -118 | 480 | 379 | 652 | 85.7 | 0.4993185 | 25.44239 | 171.8139 | 109.8121 | 104.032 | 359.4086 | 179.7043 | 412.6442 | 1.01742 | 316.2993 | 148307.9 | 95227.18 | 1.009203 | 1.747501 | 1865.447 | [8 empty] | 0.01043718 | 0.010169 | 0.6155969 | 0.6054592 | 0.6070625 | 0.6066992 | 0.6076612 | 1.30e+03 | 0.0746 | 8.71e+07 | 0.584 | 0.563 | 3426
1253 | 0:31 | 1840 | -117 | 481 | 379.1699 | 652.1699 | 85.7 | 0.4836668 | 25.21849 | 177.1289 | 109.8213 | 104.2355 | 356.7513 | 178.37565 | 411.7134 | 1.015125 | 249.6807 | 146879.3 | 95084.11 | 1.007687 | 1.744875 | 1847.757 | [8 empty] | 0.01041367 | 0.01014609 | 0.614729 | 0.6045684 | 0.6069325 | 0.6068066 | 0.6071836 | 1.30e+03 | 0.0745 | 8.62e+07 | 0.5838 | 0.5626 | 3436
1254 | 0:31 | 1841 | -116 | 481 | 379.3368 | 652.3368 | 85.7 | 0.56486 | 30.14915 | 40.79043 | 104.3545 | 105.3001 | 326.5858 | 163.2929 | 412.5342 | 1.017149 | 367.5103 | 134727.8 | 95617.77 | 1.013343 | 1.754669 | 1739.713 | [8 empty] | 0.01050146 | 0.01023162 | 0.6179499 | 0.6078743 | 0.607066 | 0.6073302 | 0.6071477 | 1.30e+03 | 0.0744 | 8.53e+07 | 0.5837 | 0.5622 | 3436
1255 | 0:31 | 1843 | -114 | 481 | 379.6673 | 652.6673 | 85.7 | 0.5596229 | 32.18118 | 40.16232 | 115.9577 | 104.4812 | 326.4128 | 163.2064 | 412.6035 | 1.01732 | 364.6104 | 134679 | 95612.82 | 1.01329 | 1.754578 | 1749.619 | [8 empty] | 0.01050064 | 0.01023083 | 0.6179202 | 0.6078438 | 0.6066992 | 0.607313 | 0.6070625 | 1.30e+03 | 0.0743 | 8.44e+07 | 0.5835 | 0.5618 | 3436
1256 | 0:31 | 1844 | -113 | 481 | 379.8336 | 652.8336 | 85.7 | 0.5655311 | 32.6271 | 40.71466 | 117.3098 | 105.0534 | 327.1577 | 163.57885 | 411.5789 | 1.014794 | 362.9093 | 134651.2 | 95572.49 | 1.012863 | 1.753838 | 1733.159 | [8 empty] | 0.010494 | 0.01022436 | 0.6176784 | 0.6075956 | 0.6068066 | 0.6074468 | 0.6069325 | 1.31e+03 | 0.0742 | 8.35e+07 | 0.5833 | 0.5614 | 3436
1257 | 0:31 | 1845 | -112 | 481 | 380 | 653 | 85.7 | 0.5496058 | 30.90969 | 36.67769 | 102.0925 | 105.3575 | 321.8929 | 160.94645 | 412.8128 | 1.017836 | 370.2114 | 132881.5 | 95661.27 | 1.013804 | 1.755467 | 1780.82 | [8 empty] | 0.01050863 | 0.01023861 | 0.6182105 | 0.6081417 | 0.6073302 | 0.6075292 | 0.607066 | 1.31e+03 | 0.0741 | 8.27e+07 | 0.5831 | 0.561 | 3446
1258 | 0:31 | 1846 | -111 | 481 | 380.1661 | 653.1661 | 85.7 | 0.5057521 | 25.65551 | 171.9086 | 110.7026 | 103.902 | 360.9737 | 180.48685 | 412.6898 | 1.017533 | 313.8977 | 148970.2 | 95219.45 | 1.009122 | 1.747359 | 1843.277 | [8 empty] | 0.01043591 | 0.01016776 | 0.6155501 | 0.6054112 | 0.607313 | 0.6075088 | 0.6066992 | 1.31e+03 | 0.0741 | 8.18e+07 | 0.5829 | 0.5606 | 3446
1259 | 0:31 | 1847 | -110 | 482 | 380.3319 | 653.3319 | 85.7 | 0.4971334 | 24.69524 | 173.1604 | 104.9085 | 104.4906 | 358.7289 | 179.36445 | 411.8409 | 1.01544 | 307.4955 | 147739.2 | 95348.39 | 1.010488 | 1.749725 | 1864.442 | [8 empty] | 0.01045711 | 0.01018842 | 0.6163297 | 0.6062113 | 0.6074468 | 0.607915 | 0.6068066 | 1.32e+03 | 0.074 | 8.09e+07 | 0.5827 | 0.5601 | 3446
1260 | 0:31 | 1848 | -109 | 482 | 380.4982 | 653.4982 | 85.7 | 0.5513319 | 30.04674 | 39.46041 | 107.5945 | 105.7309 | 323.4473 | 161.72365 | 411.715 | 1.015129 | 371.0122 | 133168.1 | 95676.2 | 1.013962 | 1.755741 | 1777.315 | [8 empty] | 0.01051109 | 0.010241 | 0.6182998 | 0.6082334 | 0.6075292 | 0.6082262 | 0.6073302 | 1.32e+03 | 0.0739 | 8.01e+07 | 0.5825 | 0.5597 | 3456
1261 | 0:31 | 1850 | -107 | 482 | 380.8369 | 653.8369 | 85.7 | 0.5560164 | 31.09681 | 40.06084 | 118.0121 | 105.4635 | 326.3712 | 163.1856 | 412.5679 | 1.017232 | 366.4113 | 134650.3 | 95598.27 | 1.013136 | 1.754311 | 1760.298 | [8 empty] | 0.01049825 | 0.01022849 | 0.617833 | 0.6077543 | 0.6075088 | 0.6078244 | 0.607313 | 1.32e+03 | 0.0738 | 7.92e+07 | 0.5823 | 0.5593 | 3456
1262 | 0:31 | 1851 | -106 | 482 | 381 | 654 | 85.7 | 0.5596499 | 28.524 | 40.89345 | 113.9515 | 104.125 | 326.2575 | 163.12875 | 412.146 | 1.016192 | 370.3127 | 134465.7 | 95765.34 | 1.014907 | 1.757377 | 1756.359 | [8 empty] | 0.01052578 | 0.01025532 | 0.6188326 | 0.6087803 | 0.607915 | 0.6078571 | 0.6074468 | 1.32e+03 | 0.0737 | 7.84e+07 | 0.5821 | 0.5588 | 3456
1263 | 0:31 | 1852 | -105 | 481 | 381.2013 | 654.2013 | 85.7 | 0.5714047 | 29.80614 | 41.33361 | 116.4746 | 104.9984 | 327.6097 | 163.80485 | 412.8618 | 1.017957 | 368.0118 | 135257.5 | 95666.22 | 1.013856 | 1.755558 | 1724.842 | [8 empty] | 0.01050944 | 0.0102394 | 0.6182401 | 0.6081721 | 0.6082262 | 0.6077332 | 0.6075292 | 1.33e+03 | 0.0736 | 7.76e+07 | 0.5819 | 0.5584 | 3456
1264 | 0:31 | 1853 | -104 | 481 | 381.4006 | 654.4006 | 85.7 | 0.5660107 | 30.48159 | 39.91338 | 116.0119 | 104.0783 | 328.2788 | 164.1394 | 412.2797 | 1.016522 | 368.9102 | 135342.7 | 95638.09 | 1.013558 | 1.755041 | 1738.469 | [8 empty] | 0.01050481 | 0.01023489 | 0.6180717 | 0.6079992 | 0.6078244 | 0.6075359 | 0.6075088 | 1.33e+03 | 0.0735 | 7.68e+07 | 0.5817 | 0.558 | 3466
1265 | 0:31 | 1854 | -103 | 481 | 381.6002 | 654.6002 | 85.7 | 0.5552824 | 29.80329 | 39.67347 | 104.6549 | 104.9864 | 327.0453 | 163.52265 | 412.6524 | 1.017441 | 369.511 | 134956 | 95679.59 | 1.013998 | 1.755803 | 1765.833 | [8 empty] | 0.01051164 | 0.01024155 | 0.6183201 | 0.6082542 | 0.6078571 | 0.6071999 | 0.607915 | 1.33e+03 | 0.0734 | 7.60e+07 | 0.5815 | 0.5575 | 3466
1266 | 0:31 | 1855 | -102 | 482 | 381.7983 | 654.7983 | 85.7 | 0.5540604 | 30.40191 | 39.27781 | 106.5226 | 105.7806 | 323.3883 | 161.69415 | 413.0354 | 1.018385 | 369.8124 | 133570.8 | 95701.63 | 1.014232 | 1.756208 | 1769.375 | [8 empty] | 0.01051528 | 0.01024509 | 0.618452 | 0.6083896 | 0.6077332 | 0.6066939 | 0.6082262 | 1.34e+03 | 0.0733 | 7.52e+07 | 0.5812 | 0.5571 | 3466
1267 | 0:31 | 1856 | -101 | 482 | 382 | 655 | 85.7 | 0.4943483 | 25.3622 | 171.612 | 115.9743 | 104.6299 | 356.1248 | 178.0624 | 413.1848 | 1.018753 | 318.2988 | 147145.3 | 95221.05 | 1.009139 | 1.747388 | 1882.971 | [8 empty] | 0.01043617 | 0.01016801 | 0.6155598 | 0.6054211 | 0.6075359 | 0.6066773 | 0.6078244 | 1.34e+03 | 0.0733 | 7.44e+07 | 0.581 | 0.5566 | 3476
1268 | 0:31 | 1857 | -100 | 482 | 382.1425 | 655.1425 | 85.7 | 0.5690925 | 32.25097 | 38.80572 | 115.7705 | 105.0897 | 328.5518 | 164.2759 | 412.1647 | 1.016238 | 366.8114 | 135417.5 | 95635.42 | 1.01353 | 1.754992 | 1728.935 | [8 empty] | 0.01050437 | 0.01023446 | 0.6180557 | 0.6079828 | 0.6071999 | 0.6067449 | 0.6078571 | 1.34e+03 | 0.0732 | 7.36e+07 | 0.5808 | 0.5561 | 3476
1269 | 0:31 | 1858 | -99 | 483 | 382.2849 | 655.2849 | 85.7 | 0.5524606 | 31.1347 | 38.65765 | 106.2068 | 105.5299 | 328.5418 | 164.2709 | 411.8651 | 1.015499 | 369.3117 | 135314.9 | 95624.14 | 1.01341 | 1.754785 | 1772.359 | [8 empty] | 0.01050251 | 0.01023265 | 0.6179881 | 0.6079134 | 0.6066939 | 0.6065584 | 0.6077332 | 1.34e+03 | 0.0731 | 7.28e+07 | 0.5806 | 0.5557 | 3476
1270 | 0:31 | 1859 | -98 | 483 | 382.4323 | 655.4323 | 85.7 | 0.4936192 | 24.44124 | 169.7543 | 113.69 | 103.884 | 357.1462 | 178.5731 | 412.9107 | 1.018077 | 328.1019 | 147469.5 | 95442.05 | 1.011481 | 1.751444 | 1896.902 | [8 empty] | 0.01047252 | 0.01020343 | 0.6168943 | 0.6067908 | 0.6066773 | 0.6062543 | 0.6075359 | 1.35e+03 | 0.073 | 7.21e+07 | 0.5804 | 0.5552 | 3476
1271 | 0:31 | 1860 | -97 | 483 | 382.5734 | 655.5734 | 85.7 | 0.4861843 | 24.78959 | 174.5152 | 104.115 | 103.2065 | 361.5101 | 180.75505 | 413.1306 | 1.01862 | 292.6939 | 149350.9 | 95257.48 | 1.009525 | 1.748057 | 1883.944 | [8 empty] | 0.01044216 | 0.01017385 | 0.6157803 | 0.6056475 | 0.6067449 | 0.606483 | 0.6071999 | 1.35e+03 | 0.0729 | 7.13e+07 | 0.5801 | 0.5547 | 3486
1272 | 0:31 | 1861 | -96 | 483 | 382.7145 | 655.7145 | 85.7 | 0.4863253 | 24.2299 | 172.3455 | 103.3975 | 104.2378 | 358.8734 | 179.4367 | 412.2122 | 1.016355 | 314.9979 | 147932 | 95107.13 | 1.007931 | 1.745298 | 1904.531 | [8 empty] | 0.01041745 | 0.01014977 | 0.6148689 | 0.604712 | 0.6065584 | 0.6067112 | 0.6066939 | 1.35e+03 | 0.0728 | 7.06e+07 | 0.5799 | 0.5543 | 3486
1273 | 0:31 | 1863 | -94 | 484 | 383 | 656 | 85.7 | 0.5568402 | 29.57245 | 39.26026 | 107.9315 | 104.5961 | 327.9352 | 163.9676 | 412.4673 | 1.016984 | 370.2111 | 135262.6 | 95682.75 | 1.014032 | 1.755861 | 1762.65 | [8 empty] | 0.01051217 | 0.01024206 | 0.618339 | 0.6082736 | 0.6062543 | 0.6072309 | 0.6066773 | 1.36e+03 | 0.0727 | 6.98e+07 | 0.5797 | 0.5538 | 3486
1274 | 0:31 | 1864 | -93 | 484 | 383.1673 | 656.1673 | 85.7 | 0.4962163 | 26.98103 | 172.8449 | 104.9882 | 102.9585 | 360.7057 | 180.35285 | 411.1366 | 1.013703 | 301.2953 | 148299.3 | 95297.2 | 1.009946 | 1.748786 | 1860.7 | [8 empty] | 0.01044869 | 0.01018021 | 0.6160205 | 0.605894 | 0.606483 | 0.6072224 | 0.6067449 | 1.36e+03 | 0.0726 | 6.91e+07 | 0.5794 | 0.5533 | 3496
1275 | 0:31 | 1865 | -92 | 485 | 383.3345 | 656.3345 | 85.7 | 0.4769544 | 25.68535 | 173.0365 | 103.7555 | 104.1834 | 361.1531 | 180.57655 | 411.7174 | 1.015135 | 304.7967 | 148693 | 95423.72 | 1.011286 | 1.751108 | 1928.255 | [8 empty] | 0.01046951 | 0.01020049 | 0.6167839 | 0.6066775 | 0.6067112 | 0.6075246 | 0.6065584 | 1.36e+03 | 0.0725 | 6.84e+07 | 0.5792 | 0.5528 | 3496
1276 | 0:31 | 1866 | -91 | 485 | 383.5024 | 656.5024 | 85.7 | 0.5040433 | 24.18788 | 170.671 | 103.5077 | 104.5619 | 354.3979 | 177.19895 | 412.982 | 1.018253 | 326.4017 | 146360 | 95279.58 | 1.009759 | 1.748463 | 1861.45 | [8 empty] | 0.01044579 | 0.01017739 | 0.615914 | 0.6057847 | 0.6072309 | 0.607784 | 0.6062543 | 1.36e+03 | 0.0725 | 6.77e+07 | 0.579 | 0.5523 | 3496
1277 | 0:31 | 1867 | -90 | 485 | 383.6668 | 656.6668 | 85.7 | 0.5502068 | 30.03678 | 40.24877 | 107.0686 | 104.8674 | 327.5701 | 163.78505 | 412.2503 | 1.016449 | 368.7123 | 135040.9 | 95701.92 | 1.014235 | 1.756213 | 1778.08 | [8 empty] | 0.01051532 | 0.01024513 | 0.6184537 | 0.6083913 | 0.6072224 | 0.6081109 | 0.606483 | 1.37e+03 | 0.0724 | 6.69e+07 | 0.5787 | 0.5518 | 3496
1278 | 0:31 | 1869 | -88 | 485 | 384 | 657 | 85.7 | 0.5515559 | 30.66039 | 39.45739 | 104.1667 | 105.3142 | 326.6934 | 163.3467 | 410.8482 | 1.012992 | 367.6091 | 134221.4 | 95515.68 | 1.012261 | 1.752795 | 1772.161 | [8 empty] | 0.01048464 | 0.01021524 | 0.6173372 | 0.6072454 | 0.6075246 | 0.6077635 | 0.6067112 | 1.37e+03 | 0.0723 | 6.62e+07 | 0.5785 | 0.5513 | 3506
1279 | 0:31 | 1870 | -87 | 485 | 384.3314 | 657.3314 | 85.7 | 0.5637749 | 30.44092 | 40.19203 | 113.2597 | 105.1173 | 327.726 | 163.863 | 412.2235 | 1.016383 | 369.012 | 135096.4 | 95695.11 | 1.014163 | 1.756088 | 1744.412 | [8 empty] | 0.0105142 | 0.01024404 | 0.618413 | 0.6083495 | 0.607784 | 0.6079578 | 0.6072309 | 1.37e+03 | 0.0722 | 6.55e+07 | 0.5782 | 0.5508 | 3506
1280 | 0:31 | 1871 | -86 | 486 | 384.6644 | 657.6644 | 85.7 | 0.5618429 | 30.15565 | 41.86797 | 104.4127 | 103.628 | 327.0169 | 163.50845 | 412.0233 | 1.015889 | 367.4102 | 134738.6 | 95673.14 | 1.01393 | 1.755685 | 1747.381 | [8 empty] | 0.01051058 | 0.01024051 | 0.6182815 | 0.6082146 | 0.6081109 | 0.6074963 | 0.6072224 | 1.38e+03 | 0.0721 | 6.49e+07 | 0.578 | 0.5503 | 3506
1281 | 0:31 | 1872 | -85 | 485 | 385 | 658 | 85.7 | 0.5562239 | 32.16463 | 39.40538 | 104.7563 | 105.9891 | 328.5412 | 164.2706 | 412.1803 | 1.016276 | 367.2101 | 135418.2 | 95639.68 | 1.013575 | 1.755071 | 1760.878 | [8 empty] | 0.01050507 | 0.01023514 | 0.6180812 | 0.608009 | 0.6077635 | 0.6069998 | 0.6075246 | 1.38e+03 | 0.072 | 6.42e+07 | 0.5777 | 0.5498 | 3516
1282 | 0:31 | 1873 | -84 | 486 | 385.1458 | 658.1458 | 85.7 | 0.5652922 | 31.00885 | 38.79794 | 108.5903 | 105.4095 | 328.5105 | 164.25525 | 411.5779 | 1.014791 | 368.6116 | 135207.7 | 95718.57 | 1.014411 | 1.756518 | 1740.488 | [8 empty] | 0.01051807 | 0.01024781 | 0.6185532 | 0.6084935 | 0.6079578 | 0.6069893 | 0.607784 | 1.38e+03 | 0.0719 | 6.35e+07 | 0.5775 | 0.5493 | 3516
1283 | 0:31 | 1874 | -83 | 486 | 385.2857 | 658.2857 | 85.7 | 0.5490703 | 28.4149 | 41.55743 | 104.8942 | 105.3617 | 322.9168 | 161.4584 | 412.0191 | 1.015879 | 369.0114 | 133047.9 | 95650.05 | 1.013685 | 1.755261 | 1780.913 | [8 empty] | 0.01050678 | 0.01023681 | 0.6181433 | 0.6080728 | 0.6074963 | 0.6069643 | 0.6081109 | 1.38e+03 | 0.0718 | 6.28e+07 | 0.5772 | 0.5487 | 3516
1284 | 0:31 | 1875 | -82 | 486 | 385.4297 | 658.4297 | 85.7 | 0.490048 | 25.58787 | 171.5268 | 104.6944 | 104.1776 | 356.3982 | 178.1991 | 413.1887 | 1.018763 | 314.2993 | 147259.7 | 95307.73 | 1.010057 | 1.748979 | 1893.42 | [8 empty] | 0.01045042 | 0.0101819 | 0.6160842 | 0.6059593 | 0.6069998 | 0.6068378 | 0.6077635 | 1.39e+03 | 0.0717 | 6.22e+07 | 0.5769 | 0.5482 | 3516
1285 | 0:31 | 1876 | -81 | 486 | 385.5724 | 658.5724 | 85.7 | 0.5633816 | 31.24239 | 38.62946 | 111.6528 | 103.8796 | 327.6812 | 163.8406 | 412.5558 | 1.017202 | 369.9117 | 135186.8 | 95736.84 | 1.014605 | 1.756854 | 1746.572 | [8 empty] | 0.01052108 | 0.01025074 | 0.6186624 | 0.6086056 | 0.6069893 | 0.6067558 | 0.6079578 | 1.39e+03 | 0.0716 | 6.15e+07 | 0.5767 | 0.5477 | 3526
1286 | 0:31 | 1877 | -80 | 486 | 385.7146 | 658.7146 | 85.7 | 0.4970941 | 25.96833 | 174.1294 | 102.8274 | 103.5201 | 360.147 | 180.0735 | 412.0749 | 1.016017 | 289.9916 | 148407.5 | 95172.54 | 1.008624 | 1.746498 | 1845.625 | [8 empty] | 0.0104282 | 0.01016024 | 0.6152659 | 0.6051194 | 0.6069643 | 0.6064423 | 0.6074963 | 1.39e+03 | 0.0715 | 6.09e+07 | 0.5764 | 0.5471 | 3526
1287 | 0:31 | 1878 | -79 | 487 | 385.8575 | 658.8575 | 85.7 | 0.5034343 | 24.40026 | 172.1048 | 115.0615 | 103.1142 | 360.4064 | 180.2032 | 413.906 | 1.020531 | 317.2963 | 149174.4 | 95111.42 | 1.007977 | 1.745377 | 1852.845 | [8 empty] | 0.01041815 | 0.01015046 | 0.6148949 | 0.6047387 | 0.6068378 | 0.6068776 | 0.6069998 | 1.40e+03 | 0.0715 | 6.02e+07 | 0.5761 | 0.5466 | 3526
1288 | 0:31 | 1879 | -78 | 487 | 386 | 659 | 85.7 | 0.5467781 | 29.31216 | 41.5237 | 106.9434 | 105.0163 | 326.4797 | 163.23985 | 411.37 | 1.014279 | 367.411 | 134304 | 95627.73 | 1.013448 | 1.754851 | 1785.067 | [8 empty] | 0.0105031 | 0.01023322 | 0.6180096 | 0.6079355 | 0.6067558 | 0.6073726 | 0.6069893 | 1.40e+03 | 0.0714 | 5.96e+07 | 0.5759 | 0.546 | 3536
1289 | 0:31 | 1880 | -77 | 487 | 386.1419 | 659.1419 | 85.7 | 0.5414713 | 30.80018 | 38.34015 | 108.4311 | 105.0776 | 328.1822 | 164.0911 | 412.4027 | 1.016825 | 368.8102 | 135343.2 | 95690.05 | 1.014109 | 1.755995 | 1800.826 | [8 empty] | 0.01051337 | 0.01024323 | 0.6183827 | 0.6083185 | 0.6064423 | 0.6074613 | 0.6069643 | 1.40e+03 | 0.0713 | 5.90e+07 | 0.5756 | 0.5455 | 3536
1290 | 0:31 | 1881 | -76 | 488 | 386.2832 | 659.2832 | 85.7 | 0.5608423 | 34.19081 | 39.35825 | 116.9986 | 105.2192 | 329.8679 | 164.93395 | 411.2713 | 1.014035 | 360.7077 | 135665.2 | 95506.27 | 1.012161 | 1.752622 | 1741.935 | [8 empty] | 0.0104831 | 0.01021373 | 0.6172807 | 0.6071874 | 0.6068776 | 0.607071 | 0.6068378 | 1.41e+03 | 0.0712 | 5.84e+07 | 0.5753 | 0.5449 | 3536
1291 | 0:31 | 1882 | -75 | 488 | 386.4243 | 659.4243 | 85.7 | 0.4842912 | 25.51712 | 170.5854 | 104.5552 | 104.2784 | 360.7061 | 180.35305 | 412.8335 | 1.017887 | 318.6989 | 148911.5 | 95215.3 | 1.009078 | 1.747283 | 1915.816 | [8 empty] | 0.01043523 | 0.01016709 | 0.615525 | 0.6053854 | 0.6073726 | 0.6072657 | 0.6067558 | 1.41e+03 | 0.0711 | 5.78e+07 | 0.575 | 0.5444 | 3546
1292 | 0:31 | 1883 | -74 | 488 | 386.567 | 659.567 | 85.7 | 0.497084 | 24.96438 | 168.7123 | 107.6473 | 103.8958 | 359.5217 | 179.76085 | 412.2941 | 1.016557 | 329.0014 | 148228.7 | 95380.68 | 1.01083 | 1.750318 | 1886.366 | [8 empty] | 0.01046242 | 0.01019359 | 0.6165245 | 0.6064113 | 0.6074613 | 0.6076711 | 0.6064423 | 1.41e+03 | 0.071 | 5.71e+07 | 0.5747 | 0.5438 | 3546
1293 | 0:31 | 1886 | -71 | 488 | 387 | 660 | 85.7 | 0.5647557 | 29.76382 | 40.68956 | 105.2536 | 104.8776 | 328.0351 | 164.01755 | 412.6223 | 1.017366 | 369.2123 | 135354.6 | 95665.27 | 1.013846 | 1.75554 | 1742.01 | [8 empty] | 0.01050929 | 0.01023925 | 0.6182344 | 0.6081663 | 0.607071 | 0.6075402 | 0.6068776 | 1.41e+03 | 0.0709 | 5.65e+07 | 0.5744 | 0.5432 | 3546
1294 | 0:31 | 1887 | -70 | 488 | 387.3205 | 660.3205 | 85.7 | 0.5689824 | 29.44898 | 40.99504 | 105.7863 | 104.6729 | 326.218 | 163.109 | 412.0265 | 1.015897 | 369.5108 | 134410.5 | 95671.44 | 1.013912 | 1.755653 | 1732.154 | [8 empty] | 0.0105103 | 0.01024024 | 0.6182713 | 0.6082042 | 0.6072657 | 0.6074106 | 0.6073726 | 1.42e+03 | 0.0708 | 5.60e+07 | 0.5741 | 0.5427 | 3546
1295 | 0:31 | 1888 | -69 | 488 | 387.6624 | 660.6624 | 85.7 | 0.5504022 | 30.22622 | 39.36753 | 114.9881 | 105.7457 | 325.7757 | 162.88785 | 412.3104 | 1.016597 | 370.2128 | 134320.7 | 95728.75 | 1.014519 | 1.756705 | 1779.278 | [8 empty] | 0.01051975 | 0.01024944 | 0.6186141 | 0.608556 | 0.6076711 | 0.6073228 | 0.6074613 | 1.42e+03 | 0.0707 | 5.54e+07 | 0.5739 | 0.5421 | 3556
1296 | 0:31 | 1889 | -68 | 488 | 388 | 661 | 85.7 | 0.4914382 | 25.25329 | 171.57 | 104.7283 | 103.7477 | 358.4972 | 179.2486 | 412.1426 | 1.016184 | 315 | 147752 | 95247.62 | 1.00942 | 1.747876 | 1889.157 | [8 empty] | 0.01044054 | 0.01017227 | 0.6157207 | 0.6055862 | 0.6075402 | 0.6069996 | 0.607071 | 1.42e+03 | 0.0706 | 5.48e+07 | 0.5735 | 0.5415 | 3556
1297 | 0:32 | 1890 | -67 | 488 | 388.1658 | 661.1658 | 85.7 | 0.5497699 | 31.57987 | 37.07042 | 110.1426 | 105.7439 | 328.7824 | 164.3912 | 412.2186 | 1.016371 | 370.212 | 135530.2 | 95727.84 | 1.014509 | 1.756688 | 1780.891 | [8 empty] | 0.0105196 | 0.0102493 | 0.6186087 | 0.6085504 | 0.6074106 | 0.6074089 | 0.6072657 | 1.43e+03 | 0.0706 | 5.42e+07 | 0.5732 | 0.5409 | 3556
1298 | 0:32 | 1891 | -66 | 488 | 388.334 | 661.334 | 85.7 | 0.5529628 | 30.04128 | 40.03856 | 109.5375 | 102.9262 | 325.4617 | 162.73085 | 412.1514 | 1.016205 | 368.7117 | 134139.5 | 95674.55 | 1.013945 | 1.755711 | 1770.854 | [8 empty] | 0.01051081 | 0.01024074 | 0.61829 | 0.6082233 | 0.6073228 | 0.607447 | 0.6076711 | 1.43e+03 | 0.0705 | 5.36e+07 | 0.5729 | 0.5403 | 3566
1299 | 0:32 | 1892 | -65 | 489 | 388.5021 | 661.5021 | 85.7 | 0.491576 | 27.7004 | 174.1611 | 106.5046 | 104.1322 | 361.164 | 180.582 | 412.5599 | 1.017212 | 288.2912 | 149001.8 | 95232.99 | 1.009265 | 1.747608 | 1861.886 | [8 empty] | 0.01043813 | 0.01016993 | 0.6156321 | 0.6054953 | 0.6069996 | 0.6075424 | 0.6075402 | 1.43e+03 | 0.0704 | 5.31e+07 | 0.5726 | 0.5397 | 3566
1300 | 0:32 | 1893 | -64 | 489 | 388.6704 | 661.6704 | 85.7 | 0.4273149 | 27.50558 | 176.6393 | 110.1798 | 117.2051 | 435.8402 | 217.9201 | 412.6237 | 1.01737 | 280.6884 | 179838 | 95517.87 | 1.012284 | 1.752835 | 2093.631 | [8 empty] | 0.01048501 | 0.01021559 | 0.6173504 | 0.6072589 | 0.6074089 | 0.6076373 | 0.6074106 | 1.43e+03 | 0.0703 | 5.25e+07 | 0.5723 | 0.5391 | 3566
1301 | 0:32 | 1894 | -63 | 489 | 388.8531 | 661.8531 | 85.7 | 0.5453681 | 31.22618 | 38.74955 | 98.00368 | 105.2486 | 328.7538 | 164.3769 | 411.2713 | 1.014035 | 367.3085 | 135207 | 95571.52 | 1.012853 | 1.75382 | 1788.212 | [8 empty] | 0.01049384 | 0.0102242 | 0.6176725 | 0.6075896 | 0.607447 | 0.6077849 | 0.6073228 | 1.44e+03 | 0.0702 | 5.20e+07 | 0.572 | 0.5385 | 3566
1302 | 0:32 | 1895 | -62 | 489 | 389 | 662 | 85.7 | 0.4991684 | 24.38363 | 171.76 | 105.12 | 103.9899 | 358.4989 | 179.24945 | 413.1354 | 1.018631 | 323.0966 | 148108.6 | 95361.6 | 1.010628 | 1.749968 | 1873.803 | [8 empty] | 0.01045929 | 0.01019053 | 0.6164094 | 0.6062932 | 0.6075424 | 0.6078047 | 0.6069996 | 1.44e+03 | 0.0701 | 5.14e+07 | 0.5717 | 0.5379 | 3576
1303 | 0:32 | 1896 | -61 | 490 | 389.2042 | 662.2042 | 85.7 | 0.5599871 | 30.31318 | 40.52799 | 105.4294 | 104.9594 | 325.8947 | 162.94735 | 412.4987 | 1.017062 | 368.3117 | 134431.1 | 95711.78 | 1.014339 | 1.756394 | 1753.136 | [8 empty] | 0.01051695 | 0.01024672 | 0.6185127 | 0.6084519 | 0.6076373 | 0.6081496 | 0.6074089 | 1.44e+03 | 0.07 | 5.09e+07 | 0.5713 | 0.5373 | 3576
1304 | 0:32 | 1897 | -60 | 490 | 389.398 | 662.398 | 85.7 | 0.5563982 | 26.73277 | 41.39666 | 115.1949 | 103.7709 | 326.2845 | 163.14225 | 412.6552 | 1.017447 | 372.6129 | 134643 | 95771.35 | 1.014971 | 1.757487 | 1766.803 | [8 empty] | 0.01052677 | 0.01025629 | 0.6188685 | 0.6088171 | 0.6077849 | 0.6081299 | 0.607447 | 1.45e+03 | 0.0699 | 5.03e+07 | 0.571 | 0.5366 | 3576
1305 | 0:32 | 1898 | -59 | 490 | 389.5968 | 662.5968 | 85.7 | 0.5550011 | 33.63101 | 38.54601 | 109.727 | 104.0274 | 329.5988 | 164.7994 | 412.8093 | 1.017827 | 365.6109 | 136061.5 | 95783.41 | 1.015098 | 1.757708 | 1763.399 | [8 empty] | 0.01052876 | 0.01025822 | 0.6189405 | 0.608891 | 0.6078047 | 0.6080401 | 0.6075424 | 1.45e+03 | 0.0698 | 4.98e+07 | 0.5707 | 0.536 | 3586
1306 | 0:32 | 1899 | -58 | 490 | 389.7942 | 662.7942 | 85.7 | 0.5026879 | 25.72315 | 172.9982 | 112.6285 | 103.7082 | 360.2004 | 180.1002 | 412.2657 | 1.016487 | 305.1942 | 148498.3 | 95340.06 | 1.0104 | 1.749572 | 1844.87 | [8 empty] | 0.01045574 | 0.01018708 | 0.6162794 | 0.6061597 | 0.6081496 | 0.6080568 | 0.6076373 | 1.45e+03 | 0.0697 | 4.93e+07 | 0.5703 | 0.5354 | 3586
1307 | 0:32 | 1900 | -57 | 490 | 390 | 663 | 85.7 | 0.5576283 | 27.43533 | 41.63405 | 107.2611 | 104.6607 | 321.9372 | 160.9686 | 412.1825 | 1.016282 | 370.6109 | 132696.9 | 95685.68 | 1.014063 | 1.755915 | 1761.103 | [8 empty] | 0.01051265 | 0.01024253 | 0.6183566 | 0.6082916 | 0.6081299 | 0.6083947 | 0.6077849 | 1.46e+03 | 0.0696 | 4.88e+07 | 0.57 | 0.5347 | 3586
1308 | 0:32 | 1903 | -54 | 491 | 390.4237 | 663.4237 | 85.7 | 0.5550303 | 31.10586 | 39.18112 | 114.3317 | 103.0754 | 328.1262 | 164.0631 | 411.6598 | 1.014993 | 368.2109 | 135076.4 | 95594.05 | 1.013092 | 1.754233 | 1764.543 | [8 empty] | 0.01049755 | 0.01022782 | 0.6178077 | 0.6077283 | 0.6080401 | 0.6080421 | 0.6078047 | 1.46e+03 | 0.0695 | 4.83e+07 | 0.5697 | 0.5341 | 3596
1309 | 0:32 | 1904 | -53 | 491 | 390.5666 | 663.5666 | 85.7 | 0.5563912 | 30.51449 | 39.51077 | 106.8664 | 104.9835 | 329.9718 | 164.9859 | 411.7999 | 1.015339 | 369.4117 | 135882.3 | 95753.52 | 1.014782 | 1.75716 | 1763.49 | [8 empty] | 0.01052383 | 0.01025342 | 0.6187621 | 0.6087078 | 0.6080568 | 0.6077294 | 0.6081496 | 1.46e+03 | 0.0695 | 4.78e+07 | 0.5693 | 0.5334 | 3596
1310 | 0:32 | 1905 | -52 | 491 | 390.7107 | 663.7107 | 85.7 | 0.5687433 | 30.40813 | 40.53814 | 106.1741 | 104.9334 | 325.6323 | 162.81615 | 412.4097 | 1.016842 | 369.0114 | 134293.9 | 95689.23 | 1.0141 | 1.75598 | 1732.355 | [8 empty] | 0.01051323 | 0.0102431 | 0.6183778 | 0.6083134 | 0.6083947 | 0.6075783 | 0.6081299 | 1.46e+03 | 0.0694 | 4.73e+07 | 0.5689 | 0.5328 | 3596
1311 | 0:32 | 1906 | -51 | 491 | 390.8748 | 663.8748 | 85.7 | 0.5584467 | 29.0007 | 41.25117 | 111.9381 | 105.1353 | 321.5878 | 160.7939 | 411.9659 | 1.015748 | 368.8106 | 132483.2 | 95668.9 | 1.013885 | 1.755607 | 1757.143 | [8 empty] | 0.01050988 | 0.01023983 | 0.6182561 | 0.6081886 | 0.6080421 | 0.6071066 | 0.6080401 | 1.47e+03 | 0.0693 | 4.68e+07 | 0.5686 | 0.5321 | 3596
1312 | 0:32 | 1907 | -50 | 491 | 391 | 664 | 85.7 | 0.5632943 | 30.71866 | 40.62201 | 103.7397 | 105.4444 | 327.5224 | 163.7612 | 412.6416 | 1.017414 | 368.1133 | 135149.4 | 95802.5 | 1.015301 | 1.758059 | 1745.459 | [8 empty] | 0.01053191 | 0.01026129 | 0.6190544 | 0.6090079 | 0.6077294 | 0.6071828 | 0.6080568 | 1.47e+03 | 0.0692 | 4.63e+07 | 0.5682 | 0.5315 | 3606
1313 | 0:32 | 1909 | -48 | 492 | 391.5126 | 664.5126 | 85.7 | 0.558908 | 31.75901 | 39.61226 | 111.8329 | 104.4603 | 326.6956 | 163.3478 | 411.9666 | 1.01575 | 367.4112 | 134587.7 | 95723.77 | 1.014466 | 1.756614 | 1754.996 | [8 empty] | 0.01051893 | 0.01024864 | 0.6185843 | 0.6085254 | 0.6075783 | 0.6071348 | 0.6083947 | 1.47e+03 | 0.0691 | 4.58e+07 | 0.5679 | 0.5308 | 3606
1314 | 0:32 | 1910 | -47 | 492 | 391.7506 | 664.7506 | 85.7 | 0.4999172 | 24.85574 | 171.7617 | 113.0053 | 103.6552 | 359.3238 | 179.6619 | 411.3542 | 1.01424 | 314.9988 | 147809.4 | 95285.77 | 1.009824 | 1.748576 | 1862.767 | [8 empty] | 0.01044681 | 0.01017838 | 0.6159514 | 0.6058231 | 0.6071066 | 0.6067942 | 0.6080421 | 1.48e+03 | 0.069 | 4.53e+07 | 0.5675 | 0.5301 | 3606
1315 | 0:32 | 1911 | -46 | 492 | 392 | 665 | 85.7 | 0.492357 | 25.46973 | 172.01 | 114.7541 | 103.7576 | 356.7249 | 178.36245 | 413.4249 | 1.019345 | 311.2979 | 147479 | 95240.13 | 1.009341 | 1.747739 | 1882.456 | [8 empty] | 0.01043931 | 0.01017107 | 0.6156753 | 0.6055397 | 0.6071828 | 0.6069314 | 0.6077294 | 1.48e+03 | 0.0689 | 4.48e+07 | 0.5671 | 0.5294 | 3616
1316 | 0:32 | 1912 | -45 | 492 | 392.1261 | 665.1261 | 85.7 | 0.5611328 | 29.28382 | 42.11984 | 105.9859 | 103.9344 | 327.0831 | 163.54155 | 411.9817 | 1.015787 | 367.6085 | 134752.3 | 95581.34 | 1.012957 | 1.754 | 1748.663 | [8 empty] | 0.01049546 | 0.01022578 | 0.6177315 | 0.6076501 | 0.6071348 | 0.6072657 | 0.6075783 | 1.48e+03 | 0.0688 | 4.43e+07 | 0.5667 | 0.5288 | 3616
1317 | 0:32 | 1913 | -44 | 493 | 392.2503 | 665.2503 | 85.7 | 0.47738 | 26.20354 | 174.5497 | 106.4283 | 102.9883 | 360.798 | 180.399 | 411.911 | 1.015612 | 283.8915 | 148616.7 | 95155.21 | 1.008441 | 1.74618 | 1903.619 | [8 empty] | 0.01042535 | 0.01015747 | 0.6151607 | 0.6050115 | 0.6067942 | 0.6069745 | 0.6071066 | 1.49e+03 | 0.0687 | 4.39e+07 | 0.5664 | 0.5281 | 3616
1318 | 0:32 | 1914 | -43 | 493 | 392.3745 | 665.3745 | 85.7 | 0.5513667 | 31.87742 | 38.27459 | 111.4828 | 105.3013 | 327.988 | 163.994 | 412.1142 | 1.016114 | 368.4108 | 135168.5 | 95755.79 | 1.014806 | 1.757201 | 1775.209 | [8 empty] | 0.0105242 | 0.01025379 | 0.6187756 | 0.6087218 | 0.6069314 | 0.6074218 | 0.6071828 | 1.49e+03 | 0.0686 | 4.34e+07 | 0.566 | 0.5274 | 3626
1319 | 0:32 | 1915 | -42 | 492 | 392.4985 | 665.4985 | 85.7 | 0.5645533 | 29.88848 | 39.40919 | 117.1677 | 104.8023 | 326.8715 | 163.43575 | 412.1898 | 1.0163 | 370.7118 | 134733.1 | 95747.73 | 1.01472 | 1.757053 | 1744.593 | [8 empty] | 0.01052288 | 0.01025249 | 0.6187275 | 0.6086724 | 0.6072657 | 0.6073654 | 0.6071348 | 1.49e+03 | 0.0685 | 4.30e+07 | 0.5656 | 0.5267 | 3626
1320 | 0:32 | 1916 | -41 | 493 | 392.6274 | 665.6274 | 85.7 | 0.4906967 | 25.45449 | 172.7188 | 105.4445 | 104.254 | 358.9204 | 179.4602 | 411.7888 | 1.015311 | 305.5959 | 147799.4 | 95337.04 | 1.010368 | 1.749517 | 1882.872 | [8 empty] | 0.01045525 | 0.0101866 | 0.6162612 | 0.606141 | 0.6069745 | 0.6071727 | 0.6067942 | 1.49e+03 | 0.0684 | 4.25e+07 | 0.5652 | 0.526 | 3626
1321 | 0:32 | 1917 | -40 | 493 | 392.7493 | 665.7493 | 85.7 | 0.5647627 | 29.49421 | 39.35143 | 109.4691 | 106.3005 | 322.1673 | 161.08365 | 408.3484 | 1.006829 | 369.3075 | 131556.5 | 95440.82 | 1.011468 | 1.751421 | 1740.477 | [8 empty] | 0.01047232 | 0.01020324 | 0.6168869 | 0.6067832 | 0.6074218 | 0.6070435 | 0.6069314 | 1.50e+03 | 0.0684 | 4.21e+07 | 0.5648 | 0.5253 | 3626
1322 | 0:32 | 1919 | -38 | 493 | 393 | 666 | 85.7 | 0.5466899 | 32.68613 | 40.60707 | 115.1064 | 105.5319 | 326.5448 | 163.2724 | 412.1815 | 1.016279 | 361.8088 | 134595.8 | 95618.69 | 1.013353 | 1.754685 | 1779.626 | [8 empty] | 0.01050161 | 0.01023177 | 0.6179554 | 0.6078799 | 0.6073654 | 0.6072824 | 0.6072657 | 1.50e+03 | 0.0683 | 4.16e+07 | 0.5644 | 0.5245 | 3636
1323 | 0:32 | 1920 | -37 | 493 | 393.2496 | 666.2496 | 85.7 | 0.5015432 | 24.98695 | 170.6397 | 103.7971 | 104.6237 | 357.3228 | 178.6614 | 412.2178 | 1.016369 | 320.2001 | 147294.8 | 95251.67 | 1.009463 | 1.74795 | 1862.674 | [8 empty] | 0.0104412 | 0.01017292 | 0.6157452 | 0.6056114 | 0.6071727 | 0.6070966 | 0.6069745 | 1.50e+03 | 0.0682 | 4.12e+07 | 0.564 | 0.5238 | 3636
1324 | 0:32 | 1921 | -36 | 494 | 393.5001 | 666.5001 | 85.7 | 0.5551013 | 30.93145 | 37.39953 | 112.854 | 104.9014 | 325.2278 | 162.6139 | 412.7105 | 1.017584 | 371.3122 | 134224.9 | 95661.51 | 1.013806 | 1.755471 | 1767.958 | [8 empty] | 0.01050867 | 0.01023865 | 0.6182119 | 0.6081432 | 0.6070435 | 0.6074977 | 0.6074218 | 1.51e+03 | 0.0681 | 4.08e+07 | 0.5636 | 0.5231 | 3636
1325 | 0:32 | 1922 | -35 | 494 | 393.7523 | 666.7523 | 85.7 | 0.5459176 | 31.1095 | 39.07585 | 109.5673 | 104.8804 | 328.9808 | 164.4904 | 411.7531 | 1.015223 | 368.8108 | 135458.9 | 95691.35 | 1.014123 | 1.756019 | 1789.173 | [8 empty] | 0.01051358 | 0.01024344 | 0.6183905 | 0.6083265 | 0.6072824 | 0.6075417 | 0.6073654 | 1.51e+03 | 0.068 | 4.03e+07 | 0.5631 | 0.5224 | 3646
1326 | 0:32 | 1923 | -34 | 494 | 394 | 667 | 85.7 | 0.557444 | 31.24418 | 39.43151 | 106.2178 | 105.6014 | 326.6471 | 163.32355 | 411.6378 | 1.014939 | 366.9091 | 134460.3 | 95528.38 | 1.012396 | 1.753028 | 1756.717 | [8 empty] | 0.01048674 | 0.01021728 | 0.6174135 | 0.6073237 | 0.6070966 | 0.6075413 | 0.6071727 | 1.51e+03 | 0.0679 | 3.99e+07 | 0.5627 | 0.5216 | 3646
1327 | 0:32 | 1924 | -33 | 494 | 394.1678 | 667.1678 | 85.7 | 0.4940878 | 25.54422 | 171.396 | 110.2407 | 104.9209 | 360.6178 | 180.3089 | 412.9507 | 1.018176 | 318.0966 | 148917.4 | 95191.37 | 1.008824 | 1.746844 | 1883.35 | [8 empty] | 0.01043129 | 0.01016326 | 0.61538 | 0.6052366 | 0.6074977 | 0.6074121 | 0.6070435 | 1.52e+03 | 0.0678 | 3.95e+07 | 0.5623 | 0.5209 | 3646
1328 | 0:32 | 1925 | -32 | 494 | 394.334 | 667.334 | 85.7 | 0.555879 | 30.69282 | 39.57427 | 107.8037 | 104.3718 | 326.3129 | 163.15645 | 412.2206 | 1.016376 | 369.8116 | 134512.9 | 95712.38 | 1.014346 | 1.756405 | 1764.874 | [8 empty] | 0.01051705 | 0.01024681 | 0.6185162 | 0.6084555 | 0.6075417 | 0.6078584 | 0.6072824 | 1.52e+03 | 0.0677 | 3.91e+07 | 0.5618 | 0.5201 | 3656
1329 | 0:32 | 1926 | -31 | 494 | 394.502 | 667.502 | 85.7 | 0.4900357 | 25.62742 | 171.2486 | 102.303 | 104.6662 | 357.6901 | 178.84505 | 412.3716 | 1.016748 | 317.1985 | 147501.2 | 95407.8 | 1.011118 | 1.750815 | 1897.188 | [8 empty] | 0.01046689 | 0.01019794 | 0.616688 | 0.6065791 | 0.6075413 | 0.6074576 | 0.6070966 | 1.52e+03 | 0.0676 | 3.87e+07 | 0.5614 | 0.5194 | 3656
1330 | 0:32 | 1927 | -30 | 494 | 394.6666 | 667.6666 | 85.7 | 0.5637748 | 29.81915 | 40.56417 | 114.9472 | 105.8763 | 324.5828 | 162.2914 | 412.0572 | 1.015973 | 369.5129 | 133746.7 | 95706.5 | 1.014283 | 1.756297 | 1744.995 | [8 empty] | 0.01051608 | 0.01024587 | 0.6184811 | 0.6084195 | 0.6074121 | 0.6072307 | 0.6074977 | 1.52e+03 | 0.0675 | 3.82e+07 | 0.561 | 0.5186 | 3656
1331 | 0:32 | 1928 | -29 | 495 | 394.8354 | 667.8354 | 85.7 | 0.5605633 | 30.99818 | 40.45639 | 108.2917 | 104.3823 | 321.9305 | 160.96525 | 411.39 | 1.014328 | 367.6119 | 132439 | 95711.7 | 1.014338 | 1.756392 | 1751.012 | [8 empty] | 0.01051694 | 0.0102467 | 0.6185122 | 0.6084514 | 0.6078584 | 0.6067344 | 0.6075417 | 1.53e+03 | 0.0674 | 3.78e+07 | 0.5605 | 0.5179 | 3656
1332 | 0:32 | 1929 | -28 | 495 | 395 | 668 | 85.7 | 0.5620267 | 32.60051 | 38.97781 | 104.2303 | 103.8892 | 327.7069 | 163.85345 | 411.7193 | 1.01514 | 367.0104 | 134923.3 | 95690.87 | 1.014118 | 1.75601 | 1746.658 | [8 empty] | 0.0105135 | 0.01024336 | 0.6183876 | 0.6083235 | 0.6074576 | 0.6063263 | 0.6075413 | 1.53e+03 | 0.0673 | 3.74e+07 | 0.5601 | 0.5171 | 3666
1333 | 0:32 | 1930 | -27 | 495 | 395.1677 | 668.1677 | 85.7 | 0.5056511 | 26.86981 | 169.5469 | 103.9777 | 104.5536 | 359.874 | 179.937 | 410.1566 | 1.011287 | 322.8988 | 147604.7 | 95381.98 | 1.010844 | 1.750342 | 1853.888 | [8 empty] | 0.01046264 | 0.0101938 | 0.6165324 | 0.6064193 | 0.6072307 | 0.6053957 | 0.6074121 | 1.53e+03 | 0.0672 | 3.71e+07 | 0.5596 | 0.5163 | 3666
1334 | 0:32 | 1931 | -26 | 496 | 395.3344 | 668.3344 | 85.7 | 0.5553847 | 30.05138 | 41.67575 | 120.5262 | 106.1315 | 327.9273 | 163.96365 | 411.6841 | 1.015053 | 367.1109 | 135002.5 | 95696.89 | 1.014181 | 1.756121 | 1763.302 | [8 empty] | 0.0105145 | 0.01024433 | 0.6184236 | 0.6083605 | 0.6067344 | 0.6056853 | 0.6078584 | 1.54e+03 | 0.0672 | 3.67e+07 | 0.5591 | 0.5155 | 3666
1335 | 0:32 | 1932 | -25 | 496 | 395.4989 | 668.4989 | 85.7 | 0.4816889 | 25.7128 | 169.5212 | 106.8059 | 105.3141 | 359.3037 | 179.65185 | 411.6615 | 1.014997 | 326.199 | 147911.5 | 95257.93 | 1.009529 | 1.748065 | 1932.304 | [8 empty] | 0.01044223 | 0.01017392 | 0.6157831 | 0.6056503 | 0.6063263 | 0.6052428 | 0.6074576 | 1.54e+03 | 0.0671 | 3.63e+07 | 0.5587 | 0.5148 | 3676
1336 | 0:32 | 1934 | -23 | 496 | 395.8331 | 668.8331 | 85.7 | 0.4962607 | 28.64273 | 174.82 | 107.1733 | 104.3416 | 362.2965 | 181.14825 | 412.2751 | 1.01651 | 277.6877 | 149365.8 | 95151.85 | 1.008405 | 1.746119 | 1835.764 | [8 empty] | 0.0104248 | 0.01015693 | 0.6151404 | 0.6049906 | 0.6053957 | 0.6055751 | 0.6072307 | 1.54e+03 | 0.067 | 3.59e+07 | 0.5582 | 0.514 | 3676
1337 | 0:32 | 1935 | -22 | 496 | 396 | 669 | 85.7 | 0.4990688 | 24.67084 | 172.16 | 103.9492 | 104.116 | 359.4345 | 179.71725 | 412.5048 | 1.017077 | 312.4982 | 148268.5 | 95144.59 | 1.008328 | 1.745985 | 1861.748 | [8 empty] | 0.0104236 | 0.01015577 | 0.6150963 | 0.6049454 | 0.6056853 | 0.6056971 | 0.6067344 | 1.55e+03 | 0.0669 | 3.55e+07 | 0.5577 | 0.5132 | 3676
1338 | 0:32 | 1938 | -19 | 497 | 396.7484 | 669.7484 | 85.7 | 0.4919455 | 26.22678 | 171.3577 | 113.3788 | 103.0621 | 360.0859 | 180.04295 | 412.1768 | 1.016268 | 314.4984 | 148419 | 95249 | 1.009435 | 1.747901 | 1887.044 | [8 empty] | 0.01044077 | 0.01017249 | 0.615729 | 0.6055948 | 0.6052428 | 0.6062018 | 0.6063263 | 1.55e+03 | 0.0668 | 3.51e+07 | 0.5572 | 0.5124 | 3686
1339 | 0:32 | 1939 | -18 | 497 | 397 | 670 | 85.7 | 0.4023798 | 24.6531 | 178.838 | 116.2948 | 115.6118 | 436.0466 | 218.0233 | 413.6297 | 1.01985 | 191.8619 | 180361.8 | 94644.27 | 1.003026 | 1.736804 | 2108.327 | [8 empty] | 0.01034149 | 0.01007577 | 0.6120402 | 0.6018087 | 0.6055751 | 0.6060892 | 0.6053957 | 1.55e+03 | 0.0667 | 3.48e+07 | 0.5567 | 0.5115 | 3686
1340 | 0:32 | 1940 | -17 | 497 | 397.1262 | 670.1262 | 85.7 | 0.5590684 | 29.52077 | 39.48927 | 114.1936 | 104.4231 | 322.3374 | 161.1687 | 412.1057 | 1.016093 | 371.011 | 132837.1 | 95710.95 | 1.01433 | 1.756379 | 1758.105 | [8 empty] | 0.01051681 | 0.01024658 | 0.6185077 | 0.6084468 | 0.6056971 | 0.6066791 | 0.6056853 | 1.56e+03 | 0.0666 | 3.44e+07 | 0.5562 | 0.5107 | 3686
1341 | 0:32 | 1941 | -16 | 497 | 397.2501 | 670.2501 | 85.7 | 0.4834744 | 25.19795 | 171.9272 | 104.1696 | 105.0517 | 353.8615 | 176.93075 | 412.1785 | 1.016272 | 317.7961 | 145854.1 | 95195.58 | 1.008869 | 1.746921 | 1917.446 | [8 empty] | 0.01043198 | 0.01016393 | 0.6154055 | 0.6052628 | 0.6062018 | 0.6063685 | 0.6052428 | 1.56e+03 | 0.0665 | 3.40e+07 | 0.5557 | 0.5099 | 3696
1342 | 0:32 | 1942 | -15 | 497 | 397.3753 | 670.3753 | 85.7 | 0.5681769 | 29.18079 | 40.15383 | 103.5589 | 105.7341 | 326.032 | 163.016 | 412.1022 | 1.016084 | 370.2108 | 134358.5 | 95634.41 | 1.013519 | 1.754974 | 1734.522 | [8 empty] | 0.0105042 | 0.0102343 | 0.6180496 | 0.6079766 | 0.6060892 | 0.6067849 | 0.6055751 | 1.56e+03 | 0.0664 | 3.37e+07 | 0.5552 | 0.5091 | 3696
1343 | 0:32 | 1943 | -14 | 497 | 397.5 | 670.5 | 85.7 | 0.4915194 | 26.06522 | 171.8047 | 116.5025 | 103.1019 | 357.0015 | 178.50075 | 413.2407 | 1.018891 | 310.498 | 147527.5 | 95289.28 | 1.009862 | 1.748641 | 1884.739 | [8 empty] | 0.01044739 | 0.01017894 | 0.6159726 | 0.6058449 | 0.6066791 | 0.6068353 | 0.6056971 | 1.56e+03 | 0.0663 | 3.33e+07 | 0.5547 | 0.5082 | 3696
1344 | 0:32 | 1944 | -13 | 497 | 397.6262 | 670.6262 | 85.7 | 0.563013 | 32.60799 | 38.54704 | 106.6229 | 104.6071 | 329.1007 | 164.55035 | 412.4139 | 1.016852 | 367.0125 | 135725.7 | 95716.06 | 1.014385 | 1.756472 | 1744.425 | [8 empty] | 0.01051766 | 0.01024741 | 0.6185382 | 0.6084781 | 0.6063685 | 0.6072199 | 0.6062018 | 1.57e+03 | 0.0662 | 3.30e+07 | 0.5542 | 0.5074 | 3696
1345 | 0:32 | 1947 | -10 | 498 | 398 | 671 | 85.7 | 0.4852518 | 25.00144 | 172.4578 | 107.5784 | 104.2262 | 360.8601 | 180.43005 | 412.8615 | 1.017956 | 310.2952 | 148985.2 | 95122.29 | 1.008092 | 1.745576 | 1903.472 | [8 empty] | 0.01041994 | 0.0101522 | 0.6149609 | 0.6048065 | 0.6067849 | 0.607263 | 0.6060892 | 1.57e+03 | 0.0661 | 3.26e+07 | 0.5537 | 0.5065 | 3706
1346 | 0:32 | 1948 | -9 | 498 | 398.3321 | 671.3321 | 85.7 | 0.486478 | 25.05449 | 171.6867 | 106.4139 | 104.1472 | 361.3703 | 180.68515 | 412.4082 | 1.016838 | 318.3973 | 149032.1 | 95304.27 | 1.01002 | 1.748916 | 1909.078 | [8 empty] | 0.01044985 | 0.01018135 | 0.6160632 | 0.6059379 | 0.6068353 | 0.6078569 | 0.6066791 | 1.57e+03 | 0.066 | 3.23e+07 | 0.5531 | 0.5057 | 3706
1347 | 0:32 | 1949 | -8 | 498 | 398.6653 | 671.6653 | 85.7 | 0.4958839 | 24.97367 | 170.1983 | 104.2974 | 103.6312 | 359.2374 | 179.6187 | 413.0328 | 1.018378 | 324.6998 | 148376.8 | 95358.3 | 1.010593 | 1.749907 | 1885.65 | [8 empty] | 0.01045874 | 0.01019001 | 0.6163895 | 0.6062727 | 0.6072199 | 0.6082332 | 0.6063685 | 1.58e+03 | 0.066 | 3.19e+07 | 0.5526 | 0.5048 | 3706
1348 | 0:32 | 1950 | -7 | 498 | 399 | 672 | 85.7 | 0.5686061 | 31.82382 | 40.42547 | 115.3699 | 104.805 | 328.9983 | 164.49915 | 412.4941 | 1.01705 | 365.6111 | 135709.9 | 95667.09 | 1.013866 | 1.755574 | 1729.125 | [8 empty] | 0.01050958 | 0.01023954 | 0.6182453 | 0.6081775 | 0.607263 | 0.608666 | 0.6067849 | 1.58e+03 | 0.0659 | 3.16e+07 | 0.5521 | 0.504 | 3716
1349 | 0:33 | 1952 | -5 | 499 | 399.2895 | 672.2895 | 85.7 | 0.5574893 | 30.3423 | 40.15321 | 116.2273 | 104.913 | 328.0634 | 164.0317 | 411.7942 | 1.015325 | 368.4115 | 135094.6 | 95691.91 | 1.014129 | 1.756029 | 1759.296 | [8 empty] | 0.01051368 | 0.01024353 | 0.6183938 | 0.6083299 | 0.6078569 | 0.6085479 | 0.6068353 | 1.58e+03 | 0.0658 | 3.13e+07 | 0.5515 | 0.5031 | 3716
1350 | 0:33 | 1953 | -4 | 499 | 399.4274 | 672.4274 | 85.7 | 0.5558789 | 29.11564 | 42.19646 | 112.1594 | 105.5723 | 325.7267 | 162.86335 | 412.6789 | 1.017506 | 367.6118 | 134420.5 | 95725.59 | 1.014486 | 1.756647 | 1762.771 | [8 empty] | 0.01051923 | 0.01024894 | 0.6185952 | 0.6085366 | 0.6082332 | 0.6086051 | 0.6072199 | 1.59e+03 | 0.0657 | 3.09e+07 | 0.551 | 0.5022 | 3716
1351 | 0:33 | 1954 | -3 | 499 | 399.5696 | 672.5696 | 85.7 | 0.5590577 | 34.66681 | 39.24173 | 105.8973 | 104.2782 | 328.762 | 164.381 | 412.5859 | 1.017277 | 362.3092 | 135642.6 | 95765.28 | 1.014906 | 1.757376 | 1749.823 | [8 empty] | 0.01052577 | 0.01025531 | 0.6188323 | 0.6087799 | 0.608666 | 0.6085498 | 0.607263 | 1.59e+03 | 0.0656 | 3.06e+07 | 0.5504 | 0.5013 | 3726
1352 | 0:33 | 1957 | 0 | 499 | 399.8625 | 672.8625 | 85.7 | 0.5665821 | 32.74745 | 38.07951 | 104.5467 | 105.3539 | 327.6705 | 163.83525 | 411.7175 | 1.015135 | 368.4115 | 134907.7 | 95795.36 | 1.015225 | 1.757928 | 1737.714 | [8 empty] | 0.01053073 | 0.01026014 | 0.6190118 | 0.6089642 | 0.6085479 | 0.6085279 | 0.6078569 | 1.59e+03 | 0.0655 | 3.03e+07 | 0.5498 | 0.5004 | 3726
1353 | 0:33 | 1957 | 0 | 500 | 400 | 673 | 85.7 | 0.551199 | 29.91931 | 38.62458 | 108.2502 | 105.1997 | 327.8395 | 163.91975 | 410.4381 | 1.011981 | 371.7131 | 134557.8 | 95731.33 | 1.014546 | 1.756753 | 1778.76 | [8 empty] | 0.01052017 | 0.01024986 | 0.6186295 | 0.6085718 | 0.6086051 | 0.6081148 | 0.6082332 | 1.60e+03 | 0.0654 | 3.00e+07 | 0.5492 | 0.4995 | 3726
1354 | 0:33 | 1958 | 1 | 500 | 400.1687 | 673.1687 | 85.7 | 0.5609182 | 29.75987 | 42.06128 | 116.1147 | 105.2931 | 326.2044 | 163.1022 | 412.5278 | 1.017133 | 368.1116 | 134568.4 | 95850.61 | 1.015811 | 1.758941 | 1751.639 | [8 empty] | 0.01053984 | 0.01026902 | 0.6193412 | 0.6093022 | 0.6085498 | 0.6080784 | 0.608666 | 1.60e+03 | 0.0653 | 2.97e+07 | 0.5487 | 0.4986 | 3736
1355 | 0:33 | 1959 | 2 | 500 | 400.3335 | 673.3335 | 85.7 | 0.507551 | 26.97933 | 170.4317 | 101.0297 | 103.1138 | 358.94 | 179.47 | 412.4379 | 1.016912 | 320.4003 | 148040.5 | 95532.81 | 1.012443 | 1.75311 | 1846.864 | [8 empty] | 0.01048747 | 0.01021799 | 0.6174401 | 0.6073511 | 0.6085279 | 0.6079221 | 0.6085479 | 1.60e+03 | 0.0652 | 2.93e+07 | 0.5481 | 0.4977 | 3736
1356 | 0:33 | 1960 | 3 | 500 | 400.4993 | 673.4993 | 85.7 | 0.5455089 | 28.97336 | 40.23652 | 109.0583 | 105.8426 | 322.3826 | 161.1913 | 412.5266 | 1.01713 | 370.913 | 132991.4 | 95757.14 | 1.01482 | 1.757226 | 1792.828 | [8 empty] | 0.01052443 | 0.010254 | 0.6187837 | 0.60873 | 0.6081148 | 0.6077221 | 0.6086051 | 1.60e+03 | 0.0651 | 2.90e+07 | 0.5475 | 0.4967 | 3736
1357 | 0:33 | 1962 | 5 | 500 | 400.6647 | 673.6647 | 85.7 | 0.5489116 | 31.08282 | 40.09833 | 108.4852 | 104.7202 | 326.8352 | 163.4176 | 412.2152 | 1.016363 | 366.9109 | 134726.4 | 95662.53 | 1.013817 | 1.75549 | 1779.313 | [8 empty] | 0.01050883 | 0.01023881 | 0.618218 | 0.6081494 | 0.6080784 | 0.6076932 | 0.6085498 | 1.61e+03 | 0.065 | 2.87e+07 | 0.5469 | 0.4958 | 3736
1358 | 0:33 | 1963 | 6 | 500 | 400.8322 | 673.8322 | 85.7 | 0.5662359 | 29.18208 | 41.31488 | 107.5638 | 104.3378 | 328.4165 | 164.20825 | 411.3208 | 1.014157 | 369.3119 | 135084.5 | 95740.24 | 1.014641 | 1.756916 | 1739.057 | [8 empty] | 0.01052164 | 0.01025129 | 0.6186827 | 0.6086264 | 0.6079221 | 0.6077901 | 0.6085279 | 1.61e+03 | 0.0649 | 2.84e+07 | 0.5463 | 0.4948 | 3746
1359 | 0:33 | 1964 | 7 | 501 | 401 | 674 | 85.7 | 0.4982227 | 27.26254 | 170.3419 | 109.8737 | 104.0676 | 362.3319 | 181.16595 | 412.5433 | 1.017172 | 316.6972 | 149477.6 | 95325.98 | 1.010251 | 1.749314 | 1870.057 | [8 empty] | 0.01045343 | 0.01018483 | 0.6161944 | 0.6060725 | 0.6077221 | 0.6078135 | 0.6081148 | 1.61e+03 | 0.0648 | 2.81e+07 | 0.5457 | 0.4939 | 3746
1360 | 0:33 | 1965 | 8 | 501 | 401.3404 | 674.3404 | 85.7 | 0.5502346 | 31.20682 | 40.55798 | 104.9072 | 104.6367 | 329.2597 | 164.62985 | 411.291 | 1.014084 | 365.8102 | 135421.5 | 95689.88 | 1.014107 | 1.755992 | 1775.018 | [8 empty] | 0.01051334 | 0.0102432 | 0.6183817 | 0.6083174 | 0.6076932 | 0.607926 | 0.6080784 | 1.62e+03 | 0.0648 | 2.78e+07 | 0.545 | 0.4929 | 3746
1361 | 0:33 | 1966 | 9 | 501 | 401.6643 | 674.6643 | 85.7 | 0.5505214 | 30.82336 | 39.95159 | 112.7757 | 104.4487 | 327.4035 | 163.70175 | 411.975 | 1.01577 | 367.5085 | 134882.1 | 95671.98 | 1.013917 | 1.755663 | 1775.85 | [8 empty] | 0.01051039 | 0.01024033 | 0.6182746 | 0.6082075 | 0.6077901 | 0.6079099 | 0.6079221 | 1.62e+03 | 0.0647 | 2.75e+07 | 0.5444 | 0.492 | 3756
1362 | 0:33 | 1967 | 10 | 501 | 402 | 675 | 85.7 | 0.4915836 | 25.56471 | 173.4794 | 103.295 | 103.304 | 360.7437 | 180.37185 | 411.9061 | 1.0156 | 297.6937 | 148592.5 | 95306.47 | 1.010044 | 1.748956 | 1871.871 | [8 empty] | 0.01045022 | 0.0101817 | 0.6160765 | 0.6059515 | 0.6078135 | 0.6075004 | 0.6077221 | 1.62e+03 | 0.0646 | 2.72e+07 | 0.5438 | 0.491 | 3756
1363 | 0:33 | 1968 | 11 | 501 | 402.1122 | 675.1122 | 85.7 | 0.5504234 | 29.9634 | 40.64455 | 111.4445 | 104.6775 | 326.3853 | 163.19265 | 411.6747 | 1.01503 | 369.1112 | 134364.5 | 95724.08 | 1.01447 | 1.756619 | 1778.087 | [8 empty] | 0.01051898 | 0.01024869 | 0.6185862 | 0.6085273 | 0.607926 | 0.6078699 | 0.6076932 | 1.63e+03 | 0.0645 | 2.70e+07 | 0.5431 | 0.49 | 3756
1364 | 0:33 | 1969 | 12 | 502 | 402.2227 | 675.2227 | 85.7 | 0.5500437 | 29.86202 | 39.97039 | 111.1724 | 103.0903 | 321.8543 | 160.92715 | 412.0747 | 1.016016 | 369.7122 | 132628 | 95773.16 | 1.01499 | 1.75752 | 1780.022 | [8 empty] | 0.01052707 | 0.01025658 | 0.6188793 | 0.6088282 | 0.6079099 | 0.6078635 | 0.6077901 | 1.63e+03 | 0.0644 | 2.67e+07 | 0.5425 | 0.489 | 3766
1365 | 0:33 | 1970 | 13 | 502 | 402.337 | 675.337 | 85.7 | 0.5527155 | 30.80481 | 41.17544 | 108.4596 | 105.6373 | 326.7829 | 163.39145 | 412.174 | 1.016261 | 366.8117 | 134691.4 | 95766.98 | 1.014924 | 1.757407 | 1770.259 | [8 empty] | 0.01052605 | 0.01025558 | 0.6188424 | 0.6087903 | 0.6075004 | 0.607899 | 0.6078135 | 1.63e+03 | 0.0643 | 2.64e+07 | 0.5418 | 0.488 | 3766
1366 | 0:33 | 1972 | 15 | 502 | 402.5555 | 675.5555 | 85.7 | 0.5108318 | 25.08399 | 168.2688 | 108.7247 | 104.9083 | 355.3531 | 177.67655 | 412.7794 | 1.017754 | 337.5018 | 146682.4 | 95453.15 | 1.011598 | 1.751648 | 1853.529 | [8 empty] | 0.01047435 | 0.01020521 | 0.6169611 | 0.6068594 | 0.6078699 | 0.6073115 | 0.607926 | 1.64e+03 | 0.0642 | 2.61e+07 | 0.5412 | 0.487 | 3766
1367 | 0:33 | 1974 | 17 | 502 | 402.7798 | 675.7798 | 85.7 | 0.5608964 | 29.86823 | 40.86515 | 108.4059 | 105.6602 | 326.533 | 163.2665 | 412.3289 | 1.016643 | 368.9105 | 134639 | 95671.59 | 1.013913 | 1.755656 | 1751.199 | [8 empty] | 0.01051033 | 0.01024026 | 0.6182722 | 0.6082051 | 0.6078635 | 0.6071011 | 0.6079099 | 1.64e+03 | 0.0641 | 2.58e+07 | 0.5405 | 0.486 | 3776
1368 | 0:33 | 1976 | 19 | 503 | 403 | 676 | 85.7 | 0.4858824 | 25.27674 | 171.8866 | 104.8745 | 104.5134 | 360.6525 | 180.32625 | 413.0182 | 1.018342 | 314.798 | 148956 | 95208.12 | 1.009001 | 1.747151 | 1906.625 | [8 empty] | 0.01043404 | 0.01016594 | 0.6154815 | 0.6053408 | 0.607899 | 0.6067293 | 0.6075004 | 1.64e+03 | 0.064 | 2.56e+07 | 0.5398 | 0.485 | 3776
1369 | 0:33 | 1977 | 20 | 503 | 403.2469 | 676.2469 | 85.7 | 0.5650556 | 29.8728 | 40.98704 | 108.1215 | 104.7278 | 325.5023 | 162.75115 | 412.3964 | 1.016809 | 369.3119 | 134236 | 95725.86 | 1.014488 | 1.756652 | 1741.815 | [8 empty] | 0.01051927 | 0.01024898 | 0.6185968 | 0.6085382 | 0.6073115 | 0.6071241 | 0.6078699 | 1.65e+03 | 0.0639 | 2.53e+07 | 0.5391 | 0.484 | 3776
1370 | 0:33 | 1978 | 21 | 503 | 403.4992 | 676.4992 | 85.7 | 0.5661283 | 29.67074 | 42.12424 | 105.3624 | 104.032 | 324.5745 | 162.28725 | 411.7692 | 1.015263 | 367.4121 | 133649.8 | 95716.79 | 1.014392 | 1.756486 | 1737.25 | [8 empty] | 0.01051778 | 0.01024752 | 0.6185426 | 0.6084826 | 0.6071011 | 0.6070971 | 0.6078635 | 1.65e+03 | 0.0638 | 2.50e+07 | 0.5384 | 0.4829 | 3786
1371 | 0:33 | 1979 | 22 | 503 | 403.7522 | 676.7522 | 85.7 | 0.5683703 | 29.20432 | 39.8122 | 116.7876 | 105.1349 | 328.2557 | 164.12785 | 411.7893 | 1.015312 | 372.0142 | 135172.2 | 95813.66 | 1.015419 | 1.758263 | 1737.139 | [8 empty] | 0.01053375 | 0.01026308 | 0.619121 | 0.6090762 | 0.6067293 | 0.6067231 | 0.607899 | 1.65e+03 | 0.0637 | 2.48e+07 | 0.5377 | 0.4819 | 3786
1372 | 0:33 | 1980 | 23 | 503 | 404 | 677 | 85.7 | 0.484141 | 26.61192 | 172.3102 | 116.3534 | 103.5537 | 360.1222 | 180.0611 | 411.8232 | 1.015396 | 304.8954 | 148306.7 | 95101.73 | 1.007874 | 1.745199 | 1901.555 | [8 empty] | 0.01041656 | 0.01014891 | 0.6148361 | 0.6046783 | 0.6071241 | 0.6064485 | 0.6073115 | 1.65e+03 | 0.0636 | 2.45e+07 | 0.537 | 0.4808 | 3786
1373 | 0:33 | 1981 | 24 | 504 | 404.2025 | 677.2025 | 85.7 | 0.4816253 | 24.80667 | 172.3621 | 108.4523 | 103.9285 | 359.4575 | 179.72875 | 413.3713 | 1.019213 | 308.5971 | 148589.4 | 95215.48 | 1.009079 | 1.747286 | 1914.556 | [8 empty] | 0.01043525 | 0.01016712 | 0.6155261 | 0.6053865 | 0.6070971 | 0.6065451 | 0.6071011 | 1.66e+03 | 0.0635 | 2.42e+07 | 0.5363 | 0.4798 | 3786
1374 | 0:33 | 1982 | 25 | 504 | 404.4034 | 677.4034 | 85.7 | 0.4978687 | 26.46717 | 173.6268 | 105.2455 | 104.7052 | 362.6137 | 181.30685 | 411.5849 | 1.014808 | 298.3922 | 149246.3 | 95250.28 | 1.009448 | 1.747925 | 1852.239 | [8 empty] | 0.01044098 | 0.0101727 | 0.6157368 | 0.6056028 | 0.6067231 | 0.6068842 | 0.6067293 | 1.66e+03 | 0.0635 | 2.40e+07 | 0.5356 | 0.4787 | 3796
1375 | 0:33 | 1983 | 26 | 504 | 404.6041 | 677.6041 | 85.7 | 0.5700825 | 29.24837 | 43.41174 | 112.0056 | 105.1624 | 324.0624 | 162.0312 | 411.6235 | 1.014904 | 365.911 | 133391.7 | 95655.18 | 1.013739 | 1.755355 | 1725.809 | [8 empty] | 0.01050762 | 0.01023763 | 0.618174 | 0.6081043 | 0.6064485 | 0.607252 | 0.6071241 | 1.66e+03 | 0.0634 | 2.37e+07 | 0.5348 | 0.4776 | 3796
1376 | 0:33 | 1985 | 28 | 504 | 405 | 678 | 85.7 | 0.5618716 | 33.04125 | 39.94178 | 115.0187 | 105.3519 | 327.9231 | 163.96155 | 412.5226 | 1.01712 | 364.8107 | 135275.7 | 95695.05 | 1.014162 | 1.756087 | 1744.87 | [8 empty] | 0.01051419 | 0.01024403 | 0.6184126 | 0.6083492 | 0.6065451 | 0.6073283 | 0.6070971 | 1.67e+03 | 0.0633 | 2.35e+07 | 0.5341 | 0.4765 | 3796
1377 | 0:33 | 1986 | 29 | 504 | 405.1264 | 678.1264 | 85.7 | 0.501746 | 24.79374 | 173.1076 | 109.9984 | 105.0343 | 360.4672 | 180.2336 | 412.8548 | 1.01794 | 304.1949 | 148820.6 | 95292.43 | 1.009895 | 1.748698 | 1846.375 | [8 empty] | 0.01044791 | 0.01017945 | 0.6159917 | 0.6058644 | 0.6068842 | 0.6069909 | 0.6067231 | 1.67e+03 | 0.0632 | 2.32e+07 | 0.5333 | 0.4755 | 3806
1378 | 0:33 | 1987 | 30 | 505 | 405.2513 | 678.2513 | 85.7 | 0.4859461 | 24.45403 | 172.8162 | 102.5921 | 102.7758 | 360.1499 | 180.07495 | 413.8133 | 1.020303 | 305.999 | 149034.8 | 95500.91 | 1.012104 | 1.752524 | 1900.062 | [8 empty] | 0.01048221 | 0.01021287 | 0.6172484 | 0.6071543 | 0.607252 | 0.6072254 | 0.6064485 | 1.67e+03 | 0.0631 | 2.30e+07 | 0.5326 | 0.4744 | 3806
1379 | 0:33 | 1988 | 31 | 504 | 405.3767 | 678.3767 | 85.7 | 0.4984447 | 25.46356 | 171.8087 | 104.3551 | 103.8764 | 360.3979 | 180.19895 | 411.8732 | 1.015519 | 314.9967 | 148438.3 | 95210.24 | 1.009024 | 1.74719 | 1866.722 | [8 empty] | 0.01043439 | 0.01016628 | 0.6154943 | 0.6053539 | 0.6073283 | 0.6074582 | 0.6065451 | 1.68e+03 | 0.063 | 2.27e+07 | 0.5318 | 0.4733 | 3806
1380 | 0:33 | 1990 | 33 | 505 | 405.6302 | 678.6302 | 85.7 | 0.5644984 | 33.682 | 39.91047 | 105.0387 | 105.1202 | 329.4713 | 164.73565 | 411.6276 | 1.014914 | 361.8089 | 135619.5 | 95599.28 | 1.013147 | 1.754329 | 1734.758 | [8 empty] | 0.01049841 | 0.01022866 | 0.6178391 | 0.6077605 | 0.6069909 | 0.6076715 | 0.6068842 | 1.68e+03 | 0.0629 | 2.25e+07 | 0.531 | 0.4721 | 3816
1381 | 0:33 | 1991 | 34 | 505 | 405.7516 | 678.7516 | 85.7 | 0.5491201 | 29.96024 | 38.66794 | 109.51 | 104.674 | 326.9026 | 163.4513 | 412.1293 | 1.016151 | 371.5106 | 134726.2 | 95667.05 | 1.013865 | 1.755573 | 1783.41 | [8 empty] | 0.01050958 | 0.01023954 | 0.6182451 | 0.6081772 | 0.6072254 | 0.6073466 | 0.607252 | 1.68e+03 | 0.0628 | 2.23e+07 | 0.5302 | 0.471 | 3816
1382 | 0:33 | 1993 | 36 | 506 | 406 | 679 | 85.7 | 0.5561607 | 30.4349 | 41.7826 | 113.5027 | 104.717 | 325.1937 | 162.59685 | 412.3805 | 1.01677 | 366.9115 | 134103.5 | 95742.24 | 1.014662 | 1.756953 | 1761.485 | [8 empty] | 0.01052197 | 0.01025161 | 0.6186947 | 0.6086387 | 0.6074582 | 0.6069744 | 0.6073283 | 1.69e+03 | 0.0627 | 2.20e+07 | 0.5294 | 0.4699 | 3816
1383 | 0:33 | 1994 | 37 | 506 | 406.3319 | 679.3319 | 85.7 | 0.4851642 | 24.82218 | 174.4734 | 112.7151 | 104.3988 | 360.9998 | 180.4999 | 413.951 | 1.020642 | 289.4931 | 149436.2 | 95312.26 | 1.010105 | 1.749062 | 1884.548 | [8 empty] | 0.01045117 | 0.01018263 | 0.6161115 | 0.6059874 | 0.6076715 | 0.6065531 | 0.6069909 | 1.69e+03 | 0.0626 | 2.18e+07 | 0.5286 | 0.4688 | 3826
1384 | 0:33 | 1996 | 39 | 506 | 407 | 680 | 85.7 | 0.4925092 | 24.27226 | 169.2132 | 106.792 | 104.3621 | 358.9209 | 179.46045 | 413.114 | 1.018579 | 336.6014 | 148275.2 | 95557.86 | 1.012708 | 1.753569 | 1909.891 | [8 empty] | 0.01049159 | 0.01022201 | 0.6175906 | 0.6075054 | 0.6073466 | 0.6070248 | 0.6072254 | 1.69e+03 | 0.0625 | 2.16e+07 | 0.5278 | 0.4676 | 3826
1385 | 0:33 | 1997 | 40 | 506 | 407.2014 | 680.2014 | 85.7 | 0.5603659 | 31.57937 | 38.40609 | 106.8302 | 104.4613 | 330.1696 | 165.0848 | 411.714 | 1.015127 | 368.2119 | 135935.5 | 95766.01 | 1.014914 | 1.757389 | 1752.492 | [8 empty] | 0.01052589 | 0.01025543 | 0.6188366 | 0.6087844 | 0.6069744 | 0.6066353 | 0.6074582 | 1.70e+03 | 0.0624 | 2.13e+07 | 0.527 | 0.4665 | 3826
1386 | 0:33 | 1998 | 41 | 506 | 407.4008 | 680.4008 | 85.7 | 0.4959429 | 27.63112 | 170.1964 | 108.9073 | 103.978 | 359.9284 | 179.9642 | 412.2008 | 1.016327 | 316.1967 | 148362.8 | 95451.16 | 1.011577 | 1.751611 | 1877.721 | [8 empty] | 0.01047402 | 0.01020489 | 0.6169492 | 0.6068471 | 0.6065531 | 0.606537 | 0.6076715 | 1.70e+03 | 0.0623 | 2.11e+07 | 0.5262 | 0.4653 | 3836
1387 | 0:33 | 1999 | 42 | 507 | 407.5994 | 680.5994 | 85.7 | 0.4882025 | 24.82685 | 173.9884 | 104.5857 | 103.7638 | 361.8944 | 180.9472 | 412.2278 | 1.016394 | 299.5918 | 149182.9 | 95231.47 | 1.009249 | 1.74758 | 1884.048 | [8 empty] | 0.01043788 | 0.01016968 | 0.6156229 | 0.6054859 | 0.6070248 | 0.6064336 | 0.6073466 | 1.70e+03 | 0.0623 | 2.09e+07 | 0.5253 | 0.4641 | 3836
1388 | 0:33 | 2000 | 43 | 507 | 407.7981 | 680.7981 | 85.7 | 0.4970544 | 25.01022 | 171.5433 | 105.0561 | 103.3914 | 358.7965 | 179.39825 | 413.0464 | 1.018412 | 318.298 | 148199.6 | 95245.27 | 1.009395 | 1.747833 | 1874.65 | [8 empty] | 0.01044015 | 0.01017189 | 0.6157064 | 0.6055716 | 0.6066353 | 0.6066426 | 0.6069744 | 1.71e+03 | 0.0622 | 2.07e+07 | 0.5245 | 0.4629 | 3836
1389 | 0:33 | 2001 | 44 | 507 | 408 | 681 | 85.7 | 0.4986854 | 25.69258 | 173.8825 | 114.7227 | 104.2664 | 360.2379 | 180.11895 | 411.6271 | 1.014913 | 306.6908 | 148283.7 | 95264.34 | 1.009597 | 1.748183 | 1858.107 | [8 empty] | 0.01044329 | 0.01017495 | 0.6158218 | 0.6056901 | 0.606537 | 0.6066327 | 0.6065531 | 1.71e+03 | 0.0621 | 2.05e+07 | 0.5236 | 0.4618 | 3846
1390 | 0:33 | 2002 | 45 | 507 | 408.1654 | 681.1654 | 85.7 | 0.5591475 | 32.33453 | 37.45262 | 111.3232 | 103.77 | 328.512 | 164.256 | 412.6901 | 1.017533 | 370.4129 | 135573.6 | 95848.46 | 1.015788 | 1.758902 | 1758.306 | [8 empty] | 0.01053949 | 0.01026867 | 0.6193284 | 0.6092891 | 0.6064336 | 0.6066394 | 0.6070248 | 1.71e+03 | 0.062 | 2.02e+07 | 0.5228 | 0.4606 | 3846
1391 | 0:33 | 2003 | 46 | 508 | 408.3334 | 681.3334 | 85.7 | 0.4898029 | 27.45124 | 175.1579 | 105.6244 | 104.7816 | 361.6177 | 180.80885 | 411.0722 | 1.013544 | 276.9871 | 148651 | 95117.84 | 1.008045 | 1.745494 | 1855.323 | [8 empty] | 0.01041921 | 0.01015149 | 0.6149339 | 0.6047787 | 0.6066426 | 0.6065494 | 0.6066353 | 1.72e+03 | 0.0619 | 2.00e+07 | 0.5219 | 0.4594 | 3846
1392 | 0:33 | 2004 | 47 | 507 | 408.4979 | 681.4979 | 85.7 | 0.5571356 | 34.36743 | 39.03111 | 106.7454 | 104.3496 | 329.3151 | 164.65755 | 411.6176 | 1.014889 | 363.2084 | 135551.9 | 95653.95 | 1.013726 | 1.755333 | 1754.7 | [8 empty] | 0.01050742 | 0.01023743 | 0.6181666 | 0.6080967 | 0.6066327 | 0.6070034 | 0.606537 | 1.72e+03 | 0.0618 | 1.98e+07 | 0.521 | 0.4582 | 3856
1393 | 0:33 | 2005 | 48 | 508 | 408.6657 | 681.6657 | 85.7 | 0.4999959 | 26.57731 | 169.0277 | 103.0141 | 102.6679 | 359.7223 | 179.86115 | 411.2212 | 1.013912 | 324.6988 | 147925.4 | 95334.16 | 1.010337 | 1.749464 | 1872.616 | [8 empty] | 0.01045477 | 0.01018614 | 0.6162438 | 0.6061232 | 0.6066394 | 0.6066909 | 0.6064336 | 1.72e+03 | 0.0617 | 1.96e+07 | 0.5201 | 0.4569 | 3856
1394 | 0:33 | 2006 | 49 | 508 | 408.8314 | 681.8314 | 85.7 | 0.4966641 | 24.35229 | 171.3535 | 98.77542 | 104.2792 | 358.5842 | 179.2921 | 412.9241 | 1.01811 | 317.6999 | 148068.1 | 95467.66 | 1.011752 | 1.751914 | 1877.092 | [8 empty] | 0.01047674 | 0.01020754 | 0.6170485 | 0.6069491 | 0.6065494 | 0.6068637 | 0.6066426 | 1.73e+03 | 0.0616 | 1.94e+07 | 0.5192 | 0.4557 | 3856
1395 | 0:33 | 2007 | 50 | 508 | 409 | 682 | 85.7 | 0.4970239 | 25.40027 | 172.2097 | 112.489 | 103.7223 | 359.0945 | 179.54725 | 412.9069 | 1.018068 | 309.1967 | 148272.6 | 95234.1 | 1.009277 | 1.747628 | 1865.553 | [8 empty] | 0.01043832 | 0.0101701 | 0.6156388 | 0.6055022 | 0.6070034 | 0.606924 | 0.6066327 | 1.73e+03 | 0.0615 | 1.92e+07 | 0.5183 | 0.4545 | 3866
1396 | 0:33 | 2008 | 51 | 508 | 409.1653 | 682.1653 | 85.7 | 0.4872208 | 27.16241 | 171.2263 | 111.8538 | 104.2267 | 361.7871 | 180.89355 | 412.5817 | 1.017266 | 310.3976 | 149266.7 | 95271.82 | 1.009677 | 1.74832 | 1898.382 | [8 empty] | 0.01044452 | 0.01017615 | 0.6158671 | 0.6057365 | 0.6066909 | 0.6070982 | 0.6066394 | 1.73e+03 | 0.0614 | 1.90e+07 | 0.5173 | 0.4532 | 3866
1397 | 0:33 | 2009 | 52 | 508 | 409.3311 | 682.3311 | 85.7 | 0.5625421 | 29.69893 | 41.15315 | 112.0206 | 104.4726 | 326.5572 | 163.2786 | 412.5134 | 1.017098 | 368.412 | 134709.2 | 95745.63 | 1.014698 | 1.757015 | 1747.19 | [8 empty] | 0.01052253 | 0.01025215 | 0.6187149 | 0.6086595 | 0.6068637 | 0.607432 | 0.6065494 | 1.73e+03 | 0.0613 | 1.88e+07 | 0.5164 | 0.452 | 3866
1398 | 0:34 | 2010 | 53 | 509 | 409.4986 | 682.4986 | 85.7 | 0.4969992 | 25.3929 | 168.376 | 101.3666 | 103.8682 | 360.5524 | 180.2762 | 414.1811 | 1.02121 | 332.2042 | 149334 | 95631.15 | 1.013485 | 1.754914 | 1891.879 | [8 empty] | 0.01050366 | 0.01023377 | 0.6180301 | 0.6079566 | 0.606924 | 0.6074024 | 0.6070034 | 1.74e+03 | 0.0612 | 1.86e+07 | 0.5155 | 0.4507 | 3866
1399 | 0:34 | 2011 | 54 | 509 | 409.6651 | 682.6651 | 85.7 | 0.5057711 | 25.68944 | 173.1571 | 107.1647 | 104.4625 | 359.7654 | 179.8827 | 412.0603 | 1.015981 | 303.7934 | 148245 | 95299.71 | 1.009972 | 1.748832 | 1833.759 | [8 empty] | 0.0104491 | 0.01018062 | 0.6160357 | 0.6059096 | 0.6070982 | 0.6075268 | 0.6066909 | 1.74e+03 | 0.0612 | 1.84e+07 | 0.5145 | 0.4495 | 3876
1400 | 0:34 | 2012 | 55 | 509 | 409.8311 | 682.8311 | 85.7 | 0.4972527 | 25.63637 | 170.0373 | 100.6632 | 103.1818 | 358.5047 | 179.25235 | 412.2286 | 1.016396 | 322.7997 | 147785.9 | 95529.81 | 1.012411 | 1.753054 | 1880.853 | [8 empty] | 0.01048697 | 0.01021751 | 0.6174221 | 0.6073326 | 0.607432 | 0.6079292 | 0.6068637 | 1.74e+03 | 0.0611 | 1.82e+07 | 0.5135 | 0.4482 | 3876
1401 | 0:34 | 2013 | 56 | 509 | 410 | 683 | 85.7 | 0.5018928 | 24.70385 | 169.9531 | 104.8414 | 103.9114 | 349.8462 | 174.9231 | 413.5453 | 1.019642 | 324.6002 | 144677.3 | 95536.03 | 1.012477 | 1.753169 | 1868.299 | [8 empty] | 0.010488 | 0.01021851 | 0.6174595 | 0.6073709 | 0.6074024 | 0.6080263 | 0.606924 | 1.75e+03 | 0.061 | 1.80e+07 | 0.5125 | 0.4469 | 3876
1402 | 0:34 | 2014 | 57 | 509 | 410.1667 | 683.1667 | 85.7 | 0.5028931 | 26.49759 | 168.657 | 112.7079 | 104.4424 | 360.2171 | 180.10855 | 412.2784 | 1.016518 | 326.7003 | 148509.7 | 95430.84 | 1.011362 | 1.751238 | 1866.48 | [8 empty] | 0.01047068 | 0.01020164 | 0.6168268 | 0.6067216 | 0.6075268 | 0.6081547 | 0.6070982 | 1.75e+03 | 0.0609 | 1.78e+07 | 0.5116 | 0.4456 | 3886
1403 | 0:34 | 2015 | 58 | 509 | 410.3308 | 683.3308 | 85.7 | 0.5592276 | 29.57495 | 43.49615 | 110.2831 | 104.5588 | 320.5097 | 160.25485 | 412.3135 | 1.016605 | 365.1102 | 132150.5 | 95650.15 | 1.013686 | 1.755263 | 1751.368 | [8 empty] | 0.01050679 | 0.01023682 | 0.6181439 | 0.6080734 | 0.6079292 | 0.6083597 | 0.607432 | 1.75e+03 | 0.0608 | 1.76e+07 | 0.5106 | 0.4443 | 3886
1404 | 0:34 | 2016 | 59 | 509 | 410.5039 | 683.5039 | 85.7 | 0.5544966 | 29.5051 | 40.00022 | 101.9717 | 104.4934 | 329.2552 | 164.6276 | 412.6218 | 1.017365 | 370.5118 | 135857.9 | 95711.84 | 1.01434 | 1.756395 | 1769.048 | [8 empty] | 0.01051696 | 0.01024673 | 0.618513 | 0.6084522 | 0.6080263 | 0.6081707 | 0.6074024 | 1.76e+03 | 0.0607 | 1.74e+07 | 0.5095 | 0.443 | 3886
1405 | 0:34 | 2018 | 61 | 510 | 410.8313 | 683.8313 | 85.7 | 0.5476487 | 31.54611 | 39.5345 | 113.4726 | 104.0183 | 326.4187 | 163.20935 | 412.1031 | 1.016086 | 366.8111 | 134518.2 | 95773.04 | 1.014988 | 1.757518 | 1783.288 | [8 empty] | 0.01052705 | 0.01025656 | 0.6188786 | 0.6088275 | 0.6081547 | 0.6082455 | 0.6075268 | 1.76e+03 | 0.0606 | 1.72e+07 | 0.5085 | 0.4417 | 3896
1406 | 0:34 | 2019 | 62 | 510 | 411 | 684 | 85.7 | 0.5621737 | 28.80074 | 41.66715 | 108.6774 | 105.6499 | 325.5782 | 162.7891 | 412.5664 | 1.017228 | 369.3126 | 134322.6 | 95756.56 | 1.014814 | 1.757216 | 1749.073 | [8 empty] | 0.01052433 | 0.01025391 | 0.6187802 | 0.6087265 | 0.6083597 | 0.6082891 | 0.6079292 | 1.76e+03 | 0.0605 | 1.71e+07 | 0.5075 | 0.4404 | 3896
1407 | 0:34 | 2020 | 63 | 510 | 411.2509 | 684.2509 | 85.7 | 0.556887 | 28.2043 | 40.62189 | 110.7813 | 105.3551 | 326.6754 | 163.3377 | 410.5083 | 1.012154 | 370.3113 | 134103 | 95640.2 | 1.013581 | 1.75508 | 1762.324 | [8 empty] | 0.01050515 | 0.01023523 | 0.6180843 | 0.6080122 | 0.6081707 | 0.6082298 | 0.6080263 | 1.77e+03 | 0.0604 | 1.69e+07 | 0.5064 | 0.439 | 3896
1408 | 0:34 | 2022 | 65 | 511 | 411.7524 | 684.7524 | 85.7 | 0.5488797 | 30.51135 | 39.49865 | 109.3358 | 103.4246 | 327.2155 | 163.60775 | 412.5271 | 1.017132 | 369.2101 | 134985.3 | 95682.04 | 1.014024 | 1.755848 | 1781.839 | [8 empty] | 0.01051205 | 0.01024194 | 0.6183348 | 0.6082693 | 0.6082455 | 0.6080137 | 0.6081547 | 1.77e+03 | 0.0603 | 1.67e+07 | 0.5054 | 0.4377 | 3906
1409 | 0:34 | 2023 | 66 | 511 | 412 | 685 | 85.7 | 0.5556852 | 31.32476 | 40.9824 | 109.0219 | 103.3241 | 326.5409 | 163.27045 | 411.617 | 1.014888 | 365.5082 | 134409.8 | 95663.78 | 1.013831 | 1.755513 | 1760.703 | [8 empty] | 0.01050904 | 0.01023901 | 0.6182255 | 0.6081571 | 0.6082891 | 0.6075343 | 0.6083597 | 1.77e+03 | 0.0602 | 1.65e+07 | 0.5043 | 0.4363 | 3906
1410 | 0:34 | 2024 | 67 | 511 | 412.1258 | 685.1258 | 85.7 | 0.4947178 | 26.49778 | 169.4838 | 106.3636 | 104.5235 | 361.0534 | 180.5267 | 411.6708 | 1.01502 | 323.5 | 148635.1 | 95435.48 | 1.011411 | 1.751323 | 1888.763 | [8 empty] | 0.01047144 | 0.01020238 | 0.6168548 | 0.6067502 | 0.6082298 | 0.6075684 | 0.6081707 | 1.78e+03 | 0.0601 | 1.64e+07 | 0.5032 | 0.435 | 3906
1411 | 0:34 | 2025 | 68 | 511 | 412.2502 | 685.2502 | 85.7 | 0.5570686 | 29.20818 | 41.3287 | 118.8938 | 105.3902 | 325.8069 | 162.90345 | 412.0523 | 1.015961 | 369.7112 | 134249.5 | 95797.2 | 1.015244 | 1.757961 | 1762.411 | [8 empty] | 0.01053103 | 0.01026044 | 0.6190228 | 0.6089754 | 0.6080137 | 0.6075612 | 0.6082455 | 1.78e+03 | 0.0601 | 1.62e+07 | 0.5021 | 0.4336 | 3916
1412 | 0:34 | 2026 | 69 | 511 | 412.3771 | 685.3771 | 85.7 | 0.5630379 | 30.40805 | 39.05944 | 115.729 | 105.035 | 327.0665 | 163.53325 | 411.3916 | 1.014332 | 370.713 | 134552.4 | 95822.94 | 1.015517 | 1.758434 | 1748.833 | [8 empty] | 0.01053528 | 0.01026457 | 0.6191763 | 0.609133 | 0.6075343 | 0.6072725 | 0.6082891 | 1.78e+03 | 0.06 | 1.60e+07 | 0.501 | 0.4322 | 3916
1413 | 0:34 | 2027 | 70 | 511 | 412.4997 | 685.4997 | 85.7 | 0.5659076 | 29.23271 | 40.51244 | 109.1928 | 104.591 | 321.0958 | 160.5479 | 411.8722 | 1.015517 | 370.3112 | 132250.4 | 95688.91 | 1.014097 | 1.755974 | 1740.484 | [8 empty] | 0.01051318 | 0.01024305 | 0.6183759 | 0.6083115 | 0.6075684 | 0.6068907 | 0.6082298 | 1.79e+03 | 0.0599 | 1.58e+07 | 0.4999 | 0.4308 | 3916
1414 | 0:34 | 2028 | 71 | 511 | 412.6244 | 685.6244 | 85.7 | 0.5013377 | 25.80192 | 170.8618 | 103.8667 | 104.8944 | 360.9979 | 180.49895 | 412.4998 | 1.017064 | 317.9991 | 148911.5 | 95394.95 | 1.010981 | 1.75058 | 1862.266 | [8 empty] | 0.01046477 | 0.01019588 | 0.6166106 | 0.6064996 | 0.6075612 | 0.6068898 | 0.6080137 | 1.79e+03 | 0.0598 | 1.57e+07 | 0.4988 | 0.4294 | 3926
1415 | 0:34 | 2029 | 72 | 511 | 412.7492 | 685.7492 | 85.7 | 0.4908341 | 24.03303 | 173.0792 | 113.5784 | 103.0495 | 360.4789 | 180.23945 | 412.6416 | 1.017414 | 313.696 | 148748.6 | 95139.45 | 1.008274 | 1.745891 | 1888.895 | [8 empty] | 0.01042276 | 0.01015495 | 0.6150651 | 0.6049134 | 0.6072725 | 0.607243 | 0.6075343 | 1.79e+03 | 0.0597 | 1.55e+07 | 0.4977 | 0.428 | 3926
1416 | 0:34 | 2031 | 74 | 512 | 413 | 686 | 85.7 | 0.5600676 | 30.4604 | 37.10685 | 105.6835 | 103.3477 | 329.9639 | 164.98195 | 411.7497 | 1.015215 | 371.1118 | 135862.5 | 95702.68 | 1.014243 | 1.756227 | 1755.671 | [8 empty] | 0.01051545 | 0.01024526 | 0.6184582 | 0.608396 | 0.6068907 | 0.6076646 | 0.6075684 | 1.80e+03 | 0.0596 | 1.53e+07 | 0.4965 | 0.4266 | 3926
1417 | 0:34 | 2032 | 75 | 512 | 413.3297 | 686.3297 | 85.7 | 0.4979401 | 24.79033 | 169.9745 | 104.7651 | 102.487 | 359.3408 | 179.6704 | 412.7839 | 1.017765 | 326.7007 | 148330.1 | 95427.29 | 1.011324 | 1.751173 | 1881.768 | [8 empty] | 0.01047009 | 0.01020107 | 0.6168054 | 0.6066996 | 0.6068898 | 0.6072071 | 0.6075612 | 1.80e+03 | 0.0595 | 1.52e+07 | 0.4953 | 0.4252 | 3936
1418 | 0:34 | 2033 | 76 | 512 | 413.6647 | 686.6647 | 85.7 | 0.5099238 | 25.07993 | 168.0868 | 103.8544 | 103.9711 | 357.5093 | 178.75465 | 412.9344 | 1.018136 | 333.9024 | 147627.9 | 95468.51 | 1.011761 | 1.75193 | 1852.752 | [8 empty] | 0.01047688 | 0.01020768 | 0.6170536 | 0.6069543 | 0.607243 | 0.6071286 | 0.6072725 | 1.80e+03 | 0.0594 | 1.50e+07 | 0.4942 | 0.4238 | 3936
1419 | 0:34 | 2034 | 77 | 512 | 414 | 687 | 85.7 | 0.4886349 | 25.23376 | 170.4778 | 113.3581 | 100.9286 | 358.5373 | 179.26865 | 411.7262 | 1.015157 | 324.0008 | 147619.2 | 95388.67 | 1.010915 | 1.750464 | 1908.361 | [8 empty] | 0.01046374 | 0.01019487 | 0.6165727 | 0.6064607 | 0.6076646 | 0.6069834 | 0.6068907 | 1.81e+03 | 0.0593 | 1.49e+07 | 0.493 | 0.4223 | 3936
1420 | 0:34 | 2035 | 78 | 513 | 414.2 | 687.2 | 85.7 | 0.5432222 | 30.26732 | 42.14985 | 110.7618 | 104.9869 | 325.2113 | 162.60565 | 412.423 | 1.016875 | 364.6101 | 134124.6 | 95687.8 | 1.014085 | 1.755954 | 1791.994 | [8 empty] | 0.010513 | 0.01024287 | 0.6183692 | 0.6083047 | 0.6072071 | 0.6072938 | 0.6068898 | 1.81e+03 | 0.0592 | 1.47e+07 | 0.4918 | 0.4209 | 3946
1421 | 0:34 | 2036 | 79 | 512 | 414.4066 | 687.4066 | 85.7 | 0.5564292 | 29.85483 | 40.91004 | 103.7481 | 105.4554 | 322.3376 | 161.1688 | 412.6573 | 1.017453 | 369.5127 | 133015 | 95796.74 | 1.01524 | 1.757953 | 1763.81 | [8 empty] | 0.01053096 | 0.01026036 | 0.61902 | 0.6089726 | 0.6071286 | 0.6068006 | 0.607243 | 1.81e+03 | 0.0591 | 1.45e+07 | 0.4905 | 0.4194 | 3946
1422 | 0:34 | 2038 | 81 | 513 | 414.8001 | 687.8001 | 85.7 | 0.5621758 | 27.40132 | 42.4073 | 104.9654 | 105.6701 | 319.16 | 159.58 | 411.3005 | 1.014107 | 369.8089 | 131270.7 | 95616.12 | 1.013325 | 1.754638 | 1748.552 | [8 empty] | 0.01050119 | 0.01023136 | 0.61794 | 0.6078641 | 0.6069834 | 0.6065264 | 0.6076646 | 1.82e+03 | 0.059 | 1.44e+07 | 0.4893 | 0.4179 | 3946
1423 | 0:34 | 2039 | 82 | 513 | 415 | 688 | 85.7 | 0.4919803 | 24.64294 | 174.2736 | 119.3018 | 105.1598 | 355.4192 | 177.7096 | 413.1635 | 1.018701 | 291.8917 | 146846.3 | 95184.48 | 1.008751 | 1.746717 | 1863.793 | [8 empty] | 0.01043016 | 0.01016216 | 0.6153382 | 0.6051937 | 0.6072938 | 0.6065544 | 0.6072071 | 1.82e+03 | 0.059 | 1.42e+07 | 0.4881 | 0.4165 | 3956
1424 | 0:34 | 2040 | 83 | 513 | 415.1418 | 688.1418 | 85.7 | 0.4871871 | 26.28618 | 171.5195 | 108.6757 | 103.2852 | 358.819 | 179.4095 | 412.3203 | 1.016622 | 312.4985 | 147948.3 | 95338.48 | 1.010383 | 1.749543 | 1901.149 | [8 empty] | 0.01045548 | 0.01018683 | 0.6162699 | 0.6061499 | 0.6068006 | 0.6066862 | 0.6071286 | 1.82e+03 | 0.0589 | 1.41e+07 | 0.4868 | 0.415 | 3956
1425 | 0:34 | 2041 | 84 | 514 | 415.2842 | 688.2842 | 85.7 | 0.4971615 | 25.9426 | 173.8257 | 113.5567 | 104.3544 | 360.9333 | 180.46665 | 412.2273 | 1.016392 | 296.8926 | 148786.6 | 95304.31 | 1.010021 | 1.748916 | 1853.391 | [8 empty] | 0.01044986 | 0.01018135 | 0.6160635 | 0.6059381 | 0.6065264 | 0.6069166 | 0.6069834 | 1.83e+03 | 0.0588 | 1.39e+07 | 0.4856 | 0.4135 | 3956
1426 | 0:34 | 2042 | 85 | 514 | 415.427 | 688.427 | 85.7 | 0.5548141 | 29.54601 | 40.19918 | 112.2653 | 104.3055 | 325.9312 | 162.9656 | 412.29 | 1.016547 | 370.3126 | 134378.2 | 95741.44 | 1.014654 | 1.756938 | 1768.265 | [8 empty] | 0.01052184 | 0.01025148 | 0.6186899 | 0.6086338 | 0.6065544 | 0.606924 | 0.6072938 | 1.83e+03 | 0.0587 | 1.38e+07 | 0.4843 | 0.412 | 3966
1427 | 0:34 | 2043 | 86 | 514 | 415.5691 | 688.5691 | 85.7 | 0.490182 | 25.4095 | 172.272 | 107.5249 | 104.1161 | 358.9933 | 179.49665 | 412.447 | 1.016934 | 311.7968 | 148065.7 | 95129.63 | 1.00817 | 1.745711 | 1889.01 | [8 empty] | 0.01042114 | 0.01015337 | 0.6150055 | 0.6048522 | 0.6066862 | 0.606544 | 0.6068006 | 1.83e+03 | 0.0586 | 1.36e+07 | 0.483 | 0.4105 | 3966
1428 | 0:34 | 2044 | 87 | 514 | 415.712 | 688.712 | 85.7 | 0.4948156 | 24.93853 | 170.2108 | 112.423 | 104.5818 | 360.0616 | 180.0308 | 413.0201 | 1.018347 | 324.6002 | 148712.7 | 95484.52 | 1.011931 | 1.752223 | 1889.956 | [8 empty] | 0.01047951 | 0.01021024 | 0.6171499 | 0.6070532 | 0.6069166 | 0.6070076 | 0.6065264 | 1.84e+03 | 0.0585 | 1.35e+07 | 0.4817 | 0.4089 | 3966
1429 | 0:34 | 2045 | 88 | 514 | 415.8583 | 688.8583 | 85.7 | 0.5550161 | 30.47725 | 41.01392 | 107.0877 | 104.9276 | 325.5623 | 162.78115 | 411.9299 | 1.015659 | 366.8085 | 134108.8 | 95648.01 | 1.013663 | 1.755224 | 1763.57 | [8 empty] | 0.01050644 | 0.01023648 | 0.6181311 | 0.6080602 | 0.606924 | 0.6068323 | 0.6065544 | 1.84e+03 | 0.0584 | 1.34e+07 | 0.4803 | 0.4074 | 3976
1430 | 0:34 | 2046 | 89 | 515 | 416 | 689 | 85.7 | 0.4891843 | 24.51327 | 174.054 | 105.2842 | 104.5029 | 362.105 | 181.0525 | 413.3201 | 1.019087 | 297.694 | 149665.3 | 95332.96 | 1.010325 | 1.749442 | 1879.812 | [8 empty] | 0.01045457 | 0.01018594 | 0.6162365 | 0.6061157 | 0.606544 | 0.6065029 | 0.6066862 | 1.84e+03 | 0.0583 | 1.32e+07 | 0.479 | 0.4059 | 3976
1431 | 0:34 | 2047 | 90 | 515 | 416.168 | 689.168 | 85.7 | 0.5608421 | 30.4364 | 39.65504 | 105.8101 | 105.0019 | 325.4917 | 162.74585 | 411.9716 | 1.015762 | 368.3091 | 134093.3 | 95599.66 | 1.013151 | 1.754336 | 1750.212 | [8 empty] | 0.01049848 | 0.01022872 | 0.6178413 | 0.6077628 | 0.6070076 | 0.6063278 | 0.6069166 | 1.85e+03 | 0.0582 | 1.31e+07 | 0.4777 | 0.4043 | 3976
1432 | 0:34 | 2048 | 91 | 515 | 416.3332 | 689.3332 | 85.7 | 0.5097314 | 28.25923 | 170.9776 | 104.3312 | 105.044 | 359.0441 | 179.52205 | 412.0045 | 1.015843 | 313.4966 | 147927.8 | 95312.66 | 1.010109 | 1.74907 | 1831.679 | [8 empty] | 0.01045123 | 0.01018269 | 0.6161139 | 0.6059899 | 0.6068323 | 0.6061196 | 0.606924 | 1.85e+03 | 0.0581 | 1.29e+07 | 0.4763 | 0.4028 | 3986
1433 | 0:34 | 2049 | 92 | 515 | 416.501 | 689.501 | 85.7 | 0.4983071 | 25.32408 | 170.3023 | 106.4043 | 102.9727 | 360.0513 | 180.02565 | 412.596 | 1.017301 | 321.9996 | 148555.7 | 95310.13 | 1.010083 | 1.749023 | 1874.967 | [8 empty] | 0.01045082 | 0.01018229 | 0.6160987 | 0.6059742 | 0.6065029 | 0.6064979 | 0.606544 | 1.85e+03 | 0.0581 | 1.28e+07 | 0.4749 | 0.4012 | 3986
1434 | 0:34 | 2050 | 93 | 515 | 416.6671 | 689.6671 | 85.7 | 0.5529119 | 32.51764 | 37.51888 | 119.2325 | 104.5303 | 328.6042 | 164.3021 | 411.2224 | 1.013915 | 367.3098 | 135129.4 | 95654.01 | 1.013727 | 1.755334 | 1769.431 | [8 empty] | 0.01050743 | 0.01023744 | 0.618167 | 0.6080971 | 0.6063278 | 0.6063307 | 0.6070076 | 1.86e+03 | 0.058 | 1.27e+07 | 0.4735 | 0.3996 | 3986
1435 | 0:34 | 2052 | 95 | 516 | 417 | 690 | 85.7 | 0.4930865 | 24.46006 | 170.795 | 109.4934 | 104.1638 | 356.2685 | 178.13425 | 413.3902 | 1.01926 | 321.0001 | 147277.9 | 95286.31 | 1.00983 | 1.748586 | 1890.214 | [8 empty] | 0.0104469 | 0.01017847 | 0.6159547 | 0.6058264 | 0.6061196 | 0.6063445 | 0.6068323 | 1.86e+03 | 0.0579 | 1.25e+07 | 0.4721 | 0.398 | 3996
1436 | 0:34 | 2053 | 96 | 516 | 417.202 | 690.202 | 85.7 | 0.4925654 | 27.48501 | 170.9483 | 111.1245 | 104.5696 | 362.0346 | 181.0173 | 411.4975 | 1.014593 | 317.1973 | 148976.3 | 95274.69 | 1.009707 | 1.748373 | 1887.975 | [8 empty] | 0.01044499 | 0.01017661 | 0.6158844 | 0.6057543 | 0.6064979 | 0.6062169 | 0.6065029 | 1.86e+03 | 0.0578 | 1.24e+07 | 0.4707 | 0.3964 | 3996
1437 | 0:34 | 2054 | 97 | 516 | 417.4015 | 690.4015 | 85.7 | 0.4919355 | 27.47235 | 171.3775 | 106.4975 | 105.1247 | 361.3478 | 180.6739 | 411.8719 | 1.015516 | 311.2964 | 148829 | 95135.62 | 1.008233 | 1.745821 | 1882.938 | [8 empty] | 0.01042213 | 0.01015433 | 0.6150419 | 0.6048895 | 0.6063307 | 0.6065555 | 0.6063278 | 1.87e+03 | 0.0577 | 1.23e+07 | 0.4692 | 0.3948 | 3996
1438 | 0:34 | 2056 | 99 | 516 | 417.8006 | 690.8006 | 85.7 | 0.4940198 | 25.29178 | 171.0826 | 104.1355 | 103.8688 | 360.2729 | 180.13645 | 411.6466 | 1.014961 | 320.7988 | 148305.1 | 95363.59 | 1.010649 | 1.750004 | 1887.683 | [8 empty] | 0.01045961 | 0.01019085 | 0.6164214 | 0.6063055 | 0.6063445 | 0.6068053 | 0.6061196 | 1.87e+03 | 0.0576 | 1.21e+07 | 0.4678 | 0.3932 | 4006
1439 | 0:34 | 2057 | 100 | 517 | 418 | 691 | 85.7 | 0.5618982 | 29.55338 | 41.84721 | 106.207 | 104.6863 | 326.5361 | 163.26805 | 412.2124 | 1.016356 | 368.6122 | 134602.3 | 95742.12 | 1.014661 | 1.756951 | 1748.945 | [8 empty] | 0.01052195 | 0.01025159 | 0.618694 | 0.608638 | 0.6062169 | 0.6070984 | 0.6064979 | 1.87e+03 | 0.0575 | 1.20e+07 | 0.4663 | 0.3916 | 4006
1440 | 0:34 | 2058 | 101 | 517 | 418.1664 | 691.1664 | 85.7 | 0.4831257 | 25.45152 | 175.6956 | 101.7468 | 102.9758 | 362.3925 | 181.19625 | 413.2635 | 1.018947 | 270.9877 | 149763.6 | 95121.91 | 1.008088 | 1.745569 | 1871.172 | [8 empty] | 0.01041988 | 0.01015214 | 0.6149586 | 0.6048041 | 0.6065555 | 0.6068897 | 0.6063307 | 1.88e+03 | 0.0574 | 1.19e+07 | 0.4648 | 0.39 | 4006
1441 | 0:34 | 2059 | 102 | 516 | 418.3329 | 691.3329 | 85.7 | 0.5602248 | 31.81486 | 41.31647 | 107.4754 | 105.1662 | 327.0819 | 163.54095 | 412.3118 | 1.016601 | 364.1088 | 134859.7 | 95669.71 | 1.013893 | 1.755622 | 1748.041 | [8 empty] | 0.01051002 | 0.01023996 | 0.618261 | 0.6081936 | 0.6068053 | 0.6072805 | 0.6063445 | 1.88e+03 | 0.0573 | 1.17e+07 | 0.4633 | 0.3883 | 4016
1442 | 0:34 | 2060 | 103 | 517 | 418.5021 | 691.5021 | 85.7 | 0.4904753 | 25.21058 | 172.8106 | 108.7285 | 104.2754 | 359.7893 | 179.89465 | 412.6917 | 1.017537 | 307.7955 | 148482 | 95142.67 | 1.008308 | 1.74595 | 1884.174 | [8 empty] | 0.01042329 | 0.01015546 | 0.6150847 | 0.6049335 | 0.6070984 | 0.6070497 | 0.6062169 | 1.88e+03 | 0.0572 | 1.16e+07 | 0.4618 | 0.3867 | 4016
1443 | 0:34 | 2061 | 104 | 517 | 418.6669 | 691.6669 | 85.7 | 0.5648789 | 29.63163 | 41.29245 | 113.9069 | 104.9764 | 321.7224 | 160.8612 | 411.8931 | 1.015568 | 368.8094 | 132515.2 | 95658.48 | 1.013774 | 1.755416 | 1741.259 | [8 empty] | 0.01050817 | 0.01023816 | 0.6181938 | 0.6081246 | 0.6068897 | 0.6071361 | 0.6065555 | 1.89e+03 | 0.0572 | 1.15e+07 | 0.4603 | 0.385 | 4016
1444 | 0:34 | 2062 | 105 | 517 | 418.8333 | 691.8333 | 85.7 | 0.4934922 | 25.463 | 170.2552 | 106.4085 | 103.7237 | 360.6828 | 180.3414 | 413.5434 | 1.019637 | 321.2006 | 149158 | 95417.35 | 1.011219 | 1.750991 | 1890.202 | [8 empty] | 0.01046846 | 0.01019947 | 0.6167456 | 0.6066382 | 0.6072805 | 0.606796 | 0.6068053 | 1.89e+03 | 0.0571 | 1.14e+07 | 0.4587 | 0.3834 | 4026
1445 | 0:34 | 2063 | 106 | 517 | 419 | 692 | 85.7 | 0.5474753 | 32.12003 | 41.53981 | 122.4442 | 104.9381 | 327.5681 | 163.78405 | 412.3648 | 1.016731 | 364.0107 | 135077.5 | 95696.37 | 1.014176 | 1.756111 | 1780.369 | [8 empty] | 0.01051441 | 0.01024424 | 0.6184205 | 0.6083573 | 0.6070497 | 0.6068617 | 0.6070984 | 1.89e+03 | 0.057 | 1.13e+07 | 0.4572 | 0.3817 | 4026
1446 | 0:34 | 2066 | 109 | 518 | 420 | 693 | 85.7 | 0.5558187 | 28.51464 | 41.99455 | 106.8571 | 103.8095 | 327.5393 | 163.76965 | 411.6779 | 1.015038 | 367.4084 | 134840.7 | 95504.55 | 1.012143 | 1.752591 | 1761.107 | [8 empty] | 0.01048281 | 0.01021346 | 0.6172703 | 0.6071768 | 0.6071361 | 0.6068821 | 0.6068897 | 1.90e+03 | 0.0569 | 1.11e+07 | 0.4556 | 0.38 | 4026
1447 | 0:34 | 2067 | 110 | 518 | 420 | 693 | 85.7 | 0.566061 | 28.48741 | 42.62046 | 107.6575 | 104.6272 | 326.135 | 163.0675 | 411.3048 | 1.014118 | 367.8081 | 134140.9 | 95563.39 | 1.012767 | 1.753671 | 1736.711 | [8 empty] | 0.0104925 | 0.0102229 | 0.6176238 | 0.6075395 | 0.606796 | 0.606588 | 0.6072805 | 1.90e+03 | 0.0568 | 1.10e+07 | 0.454 | 0.3783 | 4036
1448 | 0:34 | 2068 | 111 | 518 | 420.1255 | 693.1255 | 85.7 | 0.5007789 | 25.824 | 169.5615 | 105.498 | 103.3888 | 361.2375 | 180.61875 | 412.8689 | 1.017974 | 324.7001 | 149143.7 | 95407.63 | 1.011116 | 1.750812 | 1870.793 | [8 empty] | 0.01046686 | 0.01019791 | 0.616687 | 0.606578 | 0.6068617 | 0.6068305 | 0.6070497 | 1.90e+03 | 0.0567 | 1.09e+07 | 0.4524 | 0.3766 | 4036
1449 | 0:34 | 2069 | 112 | 518 | 420.2493 | 693.2493 | 85.7 | 0.4877259 | 24.42077 | 172.4188 | 117.3301 | 104.5731 | 360.6867 | 180.34335 | 412.7126 | 1.017589 | 315.0979 | 148860 | 95239.93 | 1.009339 | 1.747735 | 1901.173 | [8 empty] | 0.01043927 | 0.01017104 | 0.6156741 | 0.6055385 | 0.6068821 | 0.6066986 | 0.6071361 | 1.91e+03 | 0.0566 | 1.08e+07 | 0.4508 | 0.3749 | 4036
1450 | 0:34 | 2070 | 113 | 518 | 420.3747 | 693.3747 | 85.7 | 0.4777361 | 28.52085 | 171.796 | 105.8735 | 105.0443 | 360.9107 | 180.45535 | 411.4553 | 1.014489 | 305.4957 | 148498.6 | 95273.02 | 1.009689 | 1.748342 | 1925.018 | [8 empty] | 0.01044472 | 0.01017634 | 0.6158743 | 0.605744 | 0.606588 | 0.6067899 | 0.606796 | 1.91e+03 | 0.0565 | 1.07e+07 | 0.4491 | 0.3732 | 4046
1451 | 0:35 | 2071 | 114 | 519 | 420.4992 | 693.4992 | 85.7 | 0.4904753 | 25.0545 | 172.3729 | 112.7768 | 103.0235 | 361.1534 | 180.5767 | 412.2507 | 1.01645 | 313.6971 | 148885.7 | 95491.78 | 1.012008 | 1.752357 | 1892.965 | [8 empty] | 0.01048071 | 0.01021141 | 0.6171936 | 0.607098 | 0.6068305 | 0.6072573 | 0.6068617 | 1.91e+03 | 0.0564 | 1.06e+07 | 0.4475 | 0.3715 | 4046
1452 | 0:35 | 2072 | 115 | 519 | 420.6251 | 693.6251 | 85.7 | 0.5648719 | 30.43796 | 40.33249 | 116.8671 | 106.173 | 328.9838 | 164.4919 | 412.0638 | 1.015989 | 369.4109 | 135562.3 | 95719.58 | 1.014422 | 1.756537 | 1742.316 | [8 empty] | 0.01051824 | 0.01024797 | 0.6185593 | 0.6084997 | 0.6066986 | 0.6074808 | 0.6068821 | 1.92e+03 | 0.0564 | 1.04e+07 | 0.4458 | 0.3697 | 4046
1453 | 0:35 | 2073 | 116 | 519 | 420.75 | 693.75 | 85.7 | 0.4969171 | 24.32168 | 172.035 | 107.5587 | 104.9361 | 354.9507 | 177.47535 | 414.7097 | 1.022513 | 314.2989 | 147201.5 | 95172.34 | 1.008622 | 1.746495 | 1870.484 | [8 empty] | 0.01042816 | 0.01016021 | 0.6152646 | 0.6051182 | 0.6067899 | 0.6075189 | 0.606588 | 1.92e+03 | 0.0563 | 1.03e+07 | 0.4441 | 0.368 | 4056
1454 | 0:35 | 2075 | 118 | 519 | 421 | 694 | 85.7 | 0.5669326 | 29.83713 | 39.22561 | 108.683 | 105.682 | 322.772 | 161.386 | 411.8842 | 1.015546 | 372.2131 | 132944.7 | 95839.99 | 1.015698 | 1.758747 | 1740.987 | [8 empty] | 0.01053809 | 0.01026731 | 0.6192779 | 0.6092373 | 0.6072573 | 0.6079844 | 0.6068305 | 1.92e+03 | 0.0562 | 1.02e+07 | 0.4424 | 0.3662 | 4056
1455 | 0:35 | 2076 | 119 | 519 | 421.2548 | 694.2548 | 85.7 | 0.4972506 | 25.26354 | 171.3131 | 106.3844 | 103.5957 | 360.4703 | 180.23515 | 412.5124 | 1.017095 | 316.1978 | 148698.5 | 95258.65 | 1.009537 | 1.748078 | 1872.044 | [8 empty] | 0.01044235 | 0.01017404 | 0.6157874 | 0.6056547 | 0.6074808 | 0.6078651 | 0.6066986 | 1.93e+03 | 0.0561 | 1.01e+07 | 0.4407 | 0.3645 | 4056
1456 | 0:35 | 2078 | 121 | 520 | 421.7489 | 694.7489 | 85.7 | 0.4900702 | 25.71208 | 171.0186 | 104.2255 | 104.0796 | 356.0385 | 178.01925 | 412.8946 | 1.018038 | 316.1993 | 147006.4 | 95342.95 | 1.01043 | 1.749625 | 1895.54 | [8 empty] | 0.01045622 | 0.01018755 | 0.6162969 | 0.6061776 | 0.6075189 | 0.6081913 | 0.6067899 | 1.93e+03 | 0.056 | 1.00e+07 | 0.4389 | 0.3627 | 4066
1457 | 0:35 | 2079 | 122 | 520 | 422 | 695 | 85.7 | 0.5669916 | 31.74652 | 38.96783 | 108.7276 | 105.747 | 327.6783 | 163.83915 | 412.3887 | 1.01679 | 368.9105 | 135130.8 | 95803.77 | 1.015314 | 1.758082 | 1737.284 | [8 empty] | 0.01053212 | 0.01026149 | 0.619062 | 0.6090157 | 0.6079844 | 0.6082052 | 0.6072573 | 1.93e+03 | 0.0559 | 9.89e+06 | 0.4372 | 0.3609 | 4066
1458 | 0:35 | 2080 | 123 | 520 | 422.1703 | 695.1703 | 85.7 | 0.5630907 | 32.92704 | 40.03834 | 106.1517 | 105.1059 | 328.9767 | 164.48835 | 412.5992 | 1.017309 | 365.81 | 135735.5 | 95746.13 | 1.014703 | 1.757024 | 1743.248 | [8 empty] | 0.01052261 | 0.01025223 | 0.6187179 | 0.6086625 | 0.6078651 | 0.6080685 | 0.6074808 | 1.94e+03 | 0.0558 | 9.79e+06 | 0.4354 | 0.3591 | 4066
1459 | 0:35 | 2081 | 124 | 520 | 422.3319 | 695.3319 | 85.7 | 0.5525886 | 29.89427 | 41.0257 | 118.8188 | 105.4341 | 325.7108 | 162.8554 | 412.3011 | 1.016574 | 368.1112 | 134290.9 | 95763.01 | 1.014882 | 1.757334 | 1771.852 | [8 empty] | 0.01052539 | 0.01025495 | 0.6188187 | 0.608766 | 0.6081913 | 0.6081215 | 0.6075189 | 1.94e+03 | 0.0557 | 9.68e+06 | 0.4336 | 0.3573 | 4076
1460 | 0:35 | 2082 | 125 | 520 | 422.4976 | 695.4976 | 85.7 | 0.553309 | 31.0873 | 38.59386 | 111.246 | 104.7124 | 327.3751 | 163.68755 | 412.5925 | 1.017293 | 370.0118 | 135072.5 | 95699.58 | 1.01421 | 1.75617 | 1771.461 | [8 empty] | 0.01051494 | 0.01024476 | 0.6184397 | 0.608377 | 0.6082052 | 0.6083024 | 0.6079844 | 1.94e+03 | 0.0556 | 9.58e+06 | 0.4318 | 0.3555 | 4076
1461 | 0:35 | 2083 | 126 | 521 | 422.6657 | 695.6657 | 85.7 | 0.5617592 | 30.10202 | 38.68004 | 117.1161 | 104.5261 | 326.5758 | 163.2879 | 411.6866 | 1.015059 | 370.3112 | 134446.9 | 95703.73 | 1.014254 | 1.756246 | 1750.709 | [8 empty] | 0.01051562 | 0.01024543 | 0.6184645 | 0.6084025 | 0.6080685 | 0.6080429 | 0.6078651 | 1.95e+03 | 0.0556 | 9.48e+06 | 0.4299 | 0.3537 | 4076
1462 | 0:35 | 2084 | 127 | 521 | 422.8322 | 695.8322 | 85.7 | 0.5606544 | 32.0922 | 39.73481 | 108.8499 | 105.9213 | 326.6684 | 163.3342 | 411.998 | 1.015827 | 365.0081 | 134586.7 | 95628.14 | 1.013453 | 1.754859 | 1747.579 | [8 empty] | 0.01050317 | 0.01023329 | 0.618012 | 0.607938 | 0.6081215 | 0.607789 | 0.6081913 | 1.95e+03 | 0.0555 | 9.38e+06 | 0.4281 | 0.3519 | 4086
1463 | 0:35 | 2085 | 128 | 521 | 423 | 696 | 85.7 | 0.5020798 | 25.50676 | 172.7222 | 102.8008 | 104.0585 | 359.8007 | 179.90035 | 412.3996 | 1.016817 | 309.1962 | 148381.7 | 95358.59 | 1.010596 | 1.749912 | 1850.886 | [8 empty] | 0.01045879 | 0.01019005 | 0.6163913 | 0.6062745 | 0.6083024 | 0.6079076 | 0.6082052 | 1.95e+03 | 0.0554 | 9.28e+06 | 0.4262 | 0.35 | 4086
1464 | 0:35 | 2086 | 129 | 521 | 423.2493 | 696.2493 | 85.7 | 0.5455454 | 32.51028 | 39.9058 | 110.9552 | 105.3531 | 328.6402 | 164.3201 | 410.662 | 1.012533 | 363.7083 | 134960 | 95647.75 | 1.013661 | 1.755219 | 1784.716 | [8 empty] | 0.0105064 | 0.01023644 | 0.6181295 | 0.6080586 | 0.6080429 | 0.6079186 | 0.6080685 | 1.96e+03 | 0.0553 | 9.18e+06 | 0.4243 | 0.3482 | 4086
1465 | 0:35 | 2087 | 130 | 521 | 423.5005 | 696.5005 | 85.7 | 0.5667425 | 30.91592 | 41.46962 | 104.0071 | 104.5454 | 326.5991 | 163.29955 | 412.1955 | 1.016314 | 366.5107 | 134622.7 | 95806.72 | 1.015345 | 1.758136 | 1735.506 | [8 empty] | 0.0105326 | 0.01026197 | 0.6190796 | 0.6090337 | 0.607789 | 0.6075488 | 0.6081215 | 1.96e+03 | 0.0552 | 9.08e+06 | 0.4224 | 0.3464 | 4096
1466 | 0:35 | 2088 | 131 | 521 | 423.7501 | 696.7501 | 85.7 | 0.5615451 | 30.44005 | 38.27223 | 115.7107 | 104.5111 | 328.354 | 164.177 | 412.8142 | 1.017839 | 372.9121 | 135549.2 | 95970.18 | 1.017078 | 1.761136 | 1755.757 | [8 empty] | 0.01055957 | 0.01028824 | 0.6200524 | 0.6100322 | 0.6079076 | 0.6074279 | 0.6083024 | 1.96e+03 | 0.0551 | 8.98e+06 | 0.4205 | 0.3445 | 4096
1467 | 0:35 | 2089 | 132 | 522 | 424 | 697 | 85.7 | 0.5006648 | 25.23568 | 173.2979 | 104.9269 | 104.0943 | 354.5192 | 177.2596 | 412.8797 | 1.018001 | 303.2948 | 146373.8 | 95404.86 | 1.011087 | 1.750762 | 1849.717 | [8 empty] | 0.0104664 | 0.01019747 | 0.6166703 | 0.6065609 | 0.6079186 | 0.6068491 | 0.6080429 | 1.97e+03 | 0.055 | 8.89e+06 | 0.4186 | 0.3426 | 4096
1468 | 0:35 | 2090 | 133 | 522 | 424.1255 | 697.1255 | 85.7 | 0.4977913 | 27.50209 | 170.4694 | 103.6156 | 105.2638 | 362.9686 | 181.4843 | 412.2063 | 1.016341 | 316.6982 | 149618 | 95415.21 | 1.011196 | 1.750951 | 1872.131 | [8 empty] | 0.01046811 | 0.01019913 | 0.6167327 | 0.6066249 | 0.6075488 | 0.6071515 | 0.607789 | 1.97e+03 | 0.0549 | 8.79e+06 | 0.4166 | 0.3408 | 4106
1469 | 0:35 | 2091 | 134 | 522 | 424.2512 | 697.2512 | 85.7 | 0.5648074 | 29.42508 | 38.24549 | 106.8769 | 104.8233 | 329.5971 | 164.79855 | 412.6074 | 1.01733 | 373.0124 | 135994.2 | 95763.37 | 1.014886 | 1.75734 | 1746.388 | [8 empty] | 0.01052545 | 0.010255 | 0.6188209 | 0.6087682 | 0.6074279 | 0.6074233 | 0.6079076 | 1.97e+03 | 0.0549 | 8.70e+06 | 0.4146 | 0.3389 | 4106
1470 | 0:35 | 2092 | 135 | 522 | 424.3757 | 697.3757 | 85.7 | 0.4991143 | 25.3033 | 170.7965 | 106.1056 | 103.1924 | 355.4026 | 177.7013 | 412.343 | 1.016678 | 320.6978 | 146547.8 | 95371.1 | 1.010729 | 1.750142 | 1871.65 | [8 empty] | 0.01046085 | 0.01019206 | 0.6164667 | 0.606352 | 0.6068491 | 0.6069449 | 0.6079186 | 1.98e+03 | 0.0548 | 8.61e+06 | 0.4126 | 0.337 | 4106
1471 | 0:35 | 2093 | 136 | 522 | 424.4995 | 697.4995 | 85.7 | 0.4949419 | 25.86426 | 171.3645 | 102.2878 | 104.8953 | 355.3907 | 177.69535 | 411.8813 | 1.015539 | 314.9971 | 146378.8 | 95228.81 | 1.009221 | 1.747531 | 1877.856 | [8 empty] | 0.01043745 | 0.01016926 | 0.6156068 | 0.6054694 | 0.6071515 | 0.6073502 | 0.6075488 | 1.98e+03 | 0.0547 | 8.51e+06 | 0.4106 | 0.3351 | 4116
1472 | 0:35 | 2094 | 137 | 522 | 424.6296 | 697.6296 | 85.7 | 0.5536619 | 29.56574 | 40.60241 | 112.045 | 104.7864 | 324.7302 | 162.3651 | 412.0667 | 1.015996 | 369.4112 | 133810.5 | 95668.77 | 1.013883 | 1.755604 | 1769.741 | [8 empty] | 0.01050986 | 0.01023981 | 0.6182554 | 0.6081878 | 0.6074233 | 0.6077755 | 0.6074279 | 1.98e+03 | 0.0546 | 8.42e+06 | 0.4086 | 0.3332 | 4116
1473 | 0:35 | 2095 | 138 | 522 | 424.75 | 697.75 | 85.7 | 0.4910573 | 27.71467 | 170.0707 | 100.6051 | 103.7931 | 360.0248 | 180.0124 | 411.1395 | 1.01371 | 320.8978 | 148020.4 | 95311.2 | 1.010094 | 1.749043 | 1896.802 | [8 empty] | 0.01045099 | 0.01018246 | 0.6161051 | 0.6059808 | 0.6069449 | 0.607903 | 0.6068491 | 1.99e+03 | 0.0545 | 8.33e+06 | 0.4065 | 0.3313 | 4116
1474 | 0:35 | 2096 | 139 | 523 | 424.8745 | 697.8745 | 85.7 | 0.5610335 | 28.777 | 40.50933 | 110.0885 | 106.3074 | 325.6897 | 162.84485 | 412.1316 | 1.016156 | 370.7109 | 134227 | 95748.54 | 1.014729 | 1.757068 | 1753.218 | [8 empty] | 0.01052301 | 0.01025262 | 0.6187323 | 0.6086773 | 0.6073502 | 0.6083532 | 0.6071515 | 1.99e+03 | 0.0544 | 8.24e+06 | 0.4044 | 0.3294 | 4126
1475 | 0:35 | 2097 | 140 | 523 | 425 | 698 | 85.7 | 0.5582587 | 30.72023 | 40.59118 | 120.9176 | 105.4598 | 321.9385 | 160.96925 | 412.4481 | 1.016937 | 367.9121 | 132782.9 | 95724.16 | 1.01447 | 1.756621 | 1757.114 | [8 empty] | 0.01051899 | 0.01024871 | 0.6185867 | 0.6085278 | 0.6077755 | 0.6082821 | 0.6074233 | 2.00e+03 | 0.0543 | 8.16e+06 | 0.4023 | 0.3274 | 4126
1476 | 0:35 | 2098 | 141 | 523 | 425.1989 | 698.1989 | 85.7 | 0.4940524 | 25.29661 | 172.739 | 104.1822 | 104.3123 | 360.0616 | 180.0308 | 412.4409 | 1.016919 | 310.4965 | 148504.2 | 95220.7 | 1.009135 | 1.747382 | 1876.103 | [8 empty] | 0.01043611 | 0.01016796 | 0.6155577 | 0.605419 | 0.607903 | 0.6082494 | 0.6069449 | 2.00e+03 | 0.0542 | 8.07e+06 | 0.4002 | 0.3255 | 4136
1477 | 0:35 | 2099 | 142 | 523 | 425.4041 | 698.4041 | 85.7 | 0.5537727 | 32.52483 | 38.29099 | 109.2261 | 105.4432 | 326.7246 | 163.3623 | 412.0924 | 1.01606 | 368.1107 | 134640.7 | 95832.16 | 1.015615 | 1.758603 | 1769.355 | [8 empty] | 0.0105368 | 0.01026606 | 0.6192312 | 0.6091894 | 0.6083532 | 0.6082354 | 0.6073502 | 2.00e+03 | 0.0542 | 7.98e+06 | 0.3981 | 0.3236 | 4136
1478 | 0:35 | 2100 | 143 | 524 | 425.6093 | 698.6093 | 85.7 | 0.5664137 | 32.9148 | 39.41658 | 107.2142 | 105.1686 | 328.7041 | 164.35205 | 412.1964 | 1.016316 | 365.1104 | 135490.7 | 95710.92 | 1.01433 | 1.756378 | 1734.216 | [8 empty] | 0.01051681 | 0.01024658 | 0.6185075 | 0.6084466 | 0.6082821 | 0.608156 | 0.6077755 | 2.01e+03 | 0.0541 | 7.90e+06 | 0.3959 | 0.3216 | 4136
1479 | 0:35 | 2101 | 144 | 524 | 425.7998 | 698.7998 | 85.7 | 0.5547364 | 30.99903 | 39.85012 | 121.4873 | 104.9674 | 327.5642 | 163.7821 | 412.418 | 1.016863 | 368.2115 | 135093.4 | 95814.3 | 1.015426 | 1.758275 | 1766.892 | [8 empty] | 0.01053385 | 0.01026319 | 0.6191248 | 0.6090801 | 0.6082494 | 0.6081397 | 0.607903 | 2.01e+03 | 0.054 | 7.81e+06 | 0.3938 | 0.3197 | 4146
1480 | 0:35 | 2102 | 145 | 524 | 426 | 699 | 85.7 | 0.5549113 | 31.17614 | 37.50174 | 107.655 | 105.0886 | 328.662 | 164.331 | 412.5172 | 1.017107 | 370.3115 | 135578.7 | 95822.77 | 1.015515 | 1.758431 | 1768.613 | [8 empty] | 0.01053525 | 0.01026455 | 0.6191753 | 0.6091319 | 0.6082354 | 0.6081712 | 0.6083532 | 2.01e+03 | 0.0539 | 7.73e+06 | 0.3916 | 0.3177 | 4146
1481 | 0:35 | 2103 | 146 | 524 | 426.2488 | 699.2488 | 85.7 | 0.565512 | 32.1077 | 40.40327 | 106.0967 | 105.8638 | 329.1655 | 164.58275 | 411.8564 | 1.015478 | 364.5098 | 135568.9 | 95667.44 | 1.013869 | 1.75558 | 1735.487 | [8 empty] | 0.01050964 | 0.0102396 | 0.6182474 | 0.6081796 | 0.608156 | 0.6077587 | 0.6082821 | 2.02e+03 | 0.0538 | 7.65e+06 | 0.3894 | 0.3157 | 4146
1482 | 0:35 | 2104 | 147 | 524 | 426.501 | 699.501 | 85.7 | 0.561944 | 31.92667 | 40.15125 | 106.8972 | 103.6467 | 326.1365 | 163.06825 | 412.3563 | 1.01671 | 366.5104 | 134484.4 | 95686.91 | 1.014076 | 1.755937 | 1746.333 | [8 empty] | 0.01051285 | 0.01024272 | 0.6183639 | 0.6082992 | 0.6081397 | 0.6078384 | 0.6082494 | 2.02e+03 | 0.0537 | 7.56e+06 | 0.3871 | 0.3137 | 4156
1483 | 0:35 | 2105 | 148 | 524 | 426.7513 | 699.7513 | 85.7 | 0.4946343 | 25.04822 | 171.8585 | 106.7795 | 104.0464 | 358.7352 | 179.3676 | 411.1918 | 1.013839 | 313.2989 | 147509 | 95204.93 | 1.008968 | 1.747093 | 1876.934 | [8 empty] | 0.01043352 | 0.01016543 | 0.6154622 | 0.6053209 | 0.6081712 | 0.6075716 | 0.6082354 | 2.02e+03 | 0.0536 | 7.48e+06 | 0.3849 | 0.3117 | 4156
1484 | 0:35 | 2106 | 149 | 524 | 427 | 700 | 85.7 | 0.5470106 | 31.44508 | 38.83711 | 111.493 | 105.8355 | 323.7441 | 161.87205 | 412.3272 | 1.016639 | 368.9114 | 133488.5 | 95741.46 | 1.014654 | 1.756938 | 1786.807 | [8 empty] | 0.01052184 | 0.01025148 | 0.61869 | 0.6086339 | 0.6077587 | 0.607739 | 0.608156 | 2.03e+03 | 0.0536 | 7.40e+06 | 0.3826 | 0.3098 | 4156
1485 | 0:35 | 2108 | 151 | 525 | 427.2491 | 700.2491 | 85.7 | 0.5690655 | 32.1435 | 40.49298 | 115.7496 | 105.977 | 329.0082 | 164.5041 | 412.0838 | 1.016039 | 365.3103 | 135579 | 95692.3 | 1.014133 | 1.756036 | 1727.904 | [8 empty] | 0.01051374 | 0.01024359 | 0.6183962 | 0.6083323 | 0.6078384 | 0.6074183 | 0.6081397 | 2.03e+03 | 0.0535 | 7.32e+06 | 0.3803 | 0.3077 | 4166
1486 | 0:35 | 2109 | 152 | 525 | 427.374 | 700.374 | 85.7 | 0.5618011 | 29.70951 | 37.74157 | 107.5316 | 104.1033 | 328.5854 | 164.2927 | 411.2108 | 1.013886 | 373.9135 | 135117.8 | 95850.28 | 1.015807 | 1.758935 | 1755.264 | [8 empty] | 0.01053979 | 0.01026897 | 0.6193392 | 0.6093002 | 0.6075716 | 0.6070027 | 0.6081712 | 2.03e+03 | 0.0534 | 7.25e+06 | 0.378 | 0.3057 | 4166
1487 | 0:35 | 2110 | 153 | 525 | 427.4984 | 700.4984 | 85.7 | 0.5041614 | 25.14352 | 170.4975 | 112.8323 | 104.124 | 360.0688 | 180.0344 | 413.0753 | 1.018483 | 323.1987 | 148735.5 | 95353.76 | 1.010545 | 1.749824 | 1858.485 | [8 empty] | 0.010458 | 0.01018928 | 0.6163621 | 0.6062446 | 0.607739 | 0.6065471 | 0.6077587 | 2.04e+03 | 0.0533 | 7.17e+06 | 0.3757 | 0.3037 | 4166
1488 | 0:35 | 2111 | 154 | 525 | 427.6233 | 700.6233 | 85.7 | 0.5637788 | 32.84438 | 39.35685 | 106.3885 | 105.6337 | 325.0314 | 162.5157 | 412.378 | 1.016764 | 365.711 | 134035.8 | 95758.41 | 1.014833 | 1.757249 | 1741.557 | [8 empty] | 0.01052464 | 0.01025421 | 0.6187913 | 0.6087378 | 0.6074183 | 0.6069096 | 0.6078384 | 2.04e+03 | 0.0532 | 7.09e+06 | 0.3733 | 0.3017 | 4176
1489 | 0:35 | 2112 | 155 | 526 | 427.7495 | 700.7495 | 85.7 | 0.4837296 | 25.80012 | 173.1293 | 102.8271 | 103.9808 | 361.99 | 180.995 | 412.8959 | 1.018041 | 298.3943 | 149464.2 | 95383.98 | 1.010865 | 1.750378 | 1898.781 | [8 empty] | 0.01046297 | 0.01019412 | 0.6165444 | 0.6064317 | 0.6070027 | 0.6069281 | 0.6075716 | 2.04e+03 | 0.0531 | 7.02e+06 | 0.371 | 0.2997 | 4176
1490 | 0:35 | 2114 | 157 | 526 | 428 | 701 | 85.7 | 0.4860772 | 26.4476 | 171.3942 | 113.9977 | 102.1964 | 360.4464 | 180.2232 | 412.0634 | 1.015988 | 317.2988 | 148526.8 | 95393.78 | 1.010969 | 1.750558 | 1910.038 | [8 empty] | 0.01046458 | 0.01019569 | 0.6166035 | 0.6064924 | 0.6065471 | 0.60724 | 0.607739 | 2.05e+03 | 0.053 | 6.94e+06 | 0.3686 | 0.2976 | 4176
1491 | 0:35 | 2115 | 158 | 526 | 428.2475 | 701.2475 | 85.7 | 0.486834 | 25.6568 | 173.0425 | 109.605 | 104.1089 | 359.5001 | 179.75005 | 411.8514 | 1.015466 | 303.4951 | 148060.6 | 95377.13 | 1.010793 | 1.750253 | 1893.62 | [8 empty] | 0.01046184 | 0.01019302 | 0.6165031 | 0.6063893 | 0.6069096 | 0.6075157 | 0.6074183 | 2.05e+03 | 0.053 | 6.87e+06 | 0.3662 | 0.2956 | 4186
1492 | 0:35 | 2116 | 159 | 526 | 428.4984 | 701.4984 | 85.7 | 0.4996555 | 24.99555 | 171.3187 | 108.7839 | 105.3285 | 355.8724 | 177.9362 | 413.1149 | 1.018581 | 318.5978 | 147016.2 | 95221.31 | 1.009141 | 1.747393 | 1866.653 | [8 empty] | 0.01043621 | 0.01016806 | 0.6155614 | 0.6054228 | 0.6069281 | 0.6073232 | 0.6070027 | 2.05e+03 | 0.0529 | 6.79e+06 | 0.3637 | 0.2936 | 4186
1493 | 0:35 | 2117 | 160 | 526 | 428.7462 | 701.7462 | 85.7 | 0.5027292 | 26.33543 | 172.9066 | 103.2768 | 104.918 | 357.7626 | 178.8813 | 411.2534 | 1.013991 | 304.493 | 147131.1 | 95332.27 | 1.010317 | 1.749429 | 1843.979 | [8 empty] | 0.01045446 | 0.01018583 | 0.6162324 | 0.6061114 | 0.60724 | 0.6076943 | 0.6065471 | 2.06e+03 | 0.0528 | 6.72e+06 | 0.3613 | 0.2915 | 4186
1494 | 0:35 | 2118 | 161 | 527 | 429 | 702 | 85.7 | 0.5680252 | 29.71758 | 40.32943 | 107.5254 | 105.2671 | 327.017 | 163.5085 | 411.9617 | 1.015738 | 369.911 | 134718.5 | 95765.63 | 1.01491 | 1.757382 | 1735.522 | [8 empty] | 0.01052583 | 0.01025537 | 0.6188344 | 0.6087821 | 0.6075157 | 0.6080582 | 0.6069096 | 2.06e+03 | 0.0527 | 6.65e+06 | 0.3588 | 0.2894 | 4196
1495 | 0:35 | 2119 | 162 | 527 | 429.1618 | 702.1618 | 85.7 | 0.5541815 | 31.15378 | 39.50207 | 106.5042 | 104.519 | 328.8314 | 164.4157 | 412.5519 | 1.017193 | 368.1104 | 135660 | 95779.55 | 1.015057 | 1.757637 | 1767.937 | [8 empty] | 0.01052812 | 0.0102576 | 0.6189175 | 0.6088673 | 0.6073232 | 0.6077728 | 0.6069281 | 2.06e+03 | 0.0526 | 6.58e+06 | 0.3563 | 0.2874 | 4196
1496 | 0:35 | 2120 | 163 | 527 | 429.3304 | 702.3304 | 85.7 | 0.5570931 | 30.61891 | 40.69415 | 116.7134 | 105.1331 | 326.3794 | 163.1897 | 412.4634 | 1.016975 | 368.0116 | 134619.6 | 95738.34 | 1.014621 | 1.756881 | 1760.223 | [8 empty] | 0.01052133 | 0.01025098 | 0.6186714 | 0.6086148 | 0.6076943 | 0.6077503 | 0.60724 | 2.07e+03 | 0.0525 | 6.51e+06 | 0.3538 | 0.2853 | 4196
1497 | 0:35 | 2121 | 164 | 527 | 429.4977 | 702.4977 | 85.7 | 0.5480072 | 31.33396 | 39.69806 | 106.9315 | 104.6863 | 327.3743 | 163.68715 | 412.4888 | 1.017037 | 368.0086 | 135038.3 | 95706.89 | 1.014287 | 1.756304 | 1783.07 | [8 empty] | 0.01051614 | 0.01024593 | 0.6184834 | 0.6084218 | 0.6080582 | 0.6074204 | 0.6075157 | 2.07e+03 | 0.0524 | 6.44e+06 | 0.3513 | 0.2832 | 4206
1498 | 0:35 | 2122 | 165 | 527 | 429.6645 | 702.6645 | 85.7 | 0.4968053 | 24.76166 | 172.5764 | 110.3485 | 103.7096 | 359.8525 | 179.92625 | 411.8576 | 1.015481 | 307.5964 | 148208 | 95160.09 | 1.008492 | 1.74627 | 1864.032 | [8 empty] | 0.01042615 | 0.01015825 | 0.6151903 | 0.6050419 | 0.6077728 | 0.6074421 | 0.6073232 | 2.08e+03 | 0.0524 | 6.37e+06 | 0.3487 | 0.2811 | 4206
1499 | 0:35 | 2123 | 166 | 527 | 429.8319 | 702.8319 | 85.7 | 0.5564494 | 32.35165 | 39.54199 | 109.7779 | 103.9104 | 328.5179 | 164.25895 | 412.0306 | 1.015907 | 366.1091 | 135359.5 | 95641.62 | 1.013596 | 1.755106 | 1759.226 | [8 empty] | 0.01050539 | 0.01023545 | 0.6180928 | 0.6080209 | 0.6077503 | 0.6074851971 | 0.6076943 | 2.08e+03 | 0.0523 | 6.30e+06 | 0.3461 | 0.279 | 4216
1500 | 0:35 | 2124 | 167 | 527 | 430 | 703 | 85.7 | 0.5615977 | 30.51825 | 36.55818 | 116.87 | 104.759 | 328.4704 | 164.2352 | 412.0249 | 1.015893 | 373.4117 | 135338 | 95745.48 | 1.014696 | 1.757012 | 1754.507 | [8 empty] | 0.0105225 | 0.01025213 | 0.618714 | 0.6086586 | 0.6074204 | 0.6071633 | 0.6080582 | 2.08e+03 | 0.0522 | 6.23e+06 | 0.3435 | 0.277 | 4216
1501 | 0:35 | 2126 | 169 | 528 | 430.4005 | 703.4005 | 85.7 | 0.4949202 | 26.60571 | 172.1674 | 105.46 | 103.6588 | 361.4147 | 180.70735 | 411.5747 | 1.014783 | 306.2958 | 148749.1 | 95440.96 | 1.011469 | 1.751424 | 1870.964 | [8 empty] | 0.01047234 | 0.01020326 | 0.6168878 | 0.6067841 | 0.6074421 | 0.6068332 | 0.6077728 | 2.09e+03 | 0.0521 | 6.16e+06 | 0.3409 | 0.2749 | 4216
1502 | 0:35 | 2127 | 170 | 528 | 430.5996 | 703.5996 | 85.7 | 0.5570555 | 29.69984 | 40.87682 | 102.7293 | 104.8241 | 326.8253 | 163.41265 | 411.4951 | 1.014587 | 368.0107 | 134487 | 95753.9 | 1.014786 | 1.757167 | 1760.429 | [8 empty] | 0.01052389 | 0.01025348 | 0.6187643 | 0.6087102 | 0.6074851971 | 0.6070597 | 0.6077503 | 2.09e+03 | 0.052 | 6.10e+06 | 0.3383 | 0.2728 | 4226
1503 | 0:35 | 2128 | 171 | 528 | 430.7989 | 703.7989 | 85.7 | 0.4833646 | 24.84467 | 174.3024 | 103.447 | 105.2056 | 362.1172 | 181.0586 | 410.8153 | 1.012911 | 302.5937 | 148763.3 | 95363.56 | 1.010649 | 1.750004 | 1904.018 | [8 empty] | 0.01045961 | 0.01019085 | 0.6164212 | 0.6063053 | 0.6071633 | 0.6067944 | 0.6074204 | 2.09e+03 | 0.0519 | 6.03e+06 | 0.3356 | 0.2706 | 4226
1504 | 0:35 | 2129 | 172 | 528 | 431 | 704 | 85.7 | 0.5649453 | 29.86669 | 41.83691 | 106.4854 | 104.3766 | 326.7504 | 163.3752 | 412.4929 | 1.017047 | 366.3114 | 134782.2 | 95731.68 | 1.01455 | 1.756759 | 1739.125 | [8 empty] | 0.01052023 | 0.01024991 | 0.6186316 | 0.6085739 | 0.6068332 | 0.6069393 | 0.6074421 | 2.10e+03 | 0.0519 | 5.97e+06 | 0.333 | 0.2685 | 4226
1505 | 0:36 | 2130 | 173 | 528 | 431.1423 | 704.1423 | 85.7 | 0.4167067 | 24.58571 | 178.1945 | 98.38482 | 116.7734 | 435.1923 | 217.59615 | 412.7553 | 1.017694 | 234.9744 | 179627.9 | 95208.54 | 1.009006 | 1.747159 | 2091.057 | [8 empty] | 0.01043411 | 0.01016601 | 0.615484 | 0.6053434 | 0.6070597 | 0.6070584 | 0.6074851971 | 2.10e+03 | 0.0518 | 5.90e+06 | 0.3303 | 0.2664 | 4236
1506 | 0:36 | 2131 | 174 | 529 | 431.2866 | 704.2866 | 85.7 | 0.4966631 | 24.8443 | 174.8584 | 116.5729 | 104.0078 | 355.5739 | 177.78695 | 412.2316 | 1.016403 | 294.0921 | 146578.8 | 95276.89 | 1.00973 | 1.748413 | 1851.928 | [8 empty] | 0.01044535 | 0.01017696 | 0.6158977 | 0.605768 | 0.6067944 | 0.60751 | 0.6071633 | 2.10e+03 | 0.0517 | 5.84e+06 | 0.3276 | 0.2643 | 4236
1507 | 0:36 | 2132 | 175 | 529 | 431.4293 | 704.4293 | 85.7 | 0.5001467 | 24.57151 | 173.0925 | 101.3854 | 103.7911 | 358.1221 | 179.06105 | 412.9679 | 1.018218 | 312.2943 | 147892.9 | 95370.42 | 1.010722 | 1.75013 | 1860.039 | [8 empty] | 0.01046074 | 0.01019195 | 0.6164626 | 0.6063478 | 0.6069393 | 0.6075759 | 0.6068332 | 2.11e+03 | 0.0516 | 5.78e+06 | 0.3248 | 0.2622 | 4236
1508 | 0:36 | 2133 | 176 | 529 | 431.5713 | 704.5713 | 85.7 | 0.5588911 | 32.01348 | 38.61343 | 106.1581 | 103.6146 | 329.1059 | 164.55295 | 412.4039 | 1.016828 | 367.1094 | 135724.6 | 95698.3 | 1.014196 | 1.756146 | 1754.551 | [8 empty] | 0.01051473 | 0.01024455 | 0.618432 | 0.6083691 | 0.6070584 | 0.6075652 | 0.6070597 | 2.11e+03 | 0.0515 | 5.72e+06 | 0.3221 | 0.26 | 4246
1509 | 0:36 | 2134 | 177 | 529 | 431.7131 | 704.7131 | 85.7 | 0.4987561 | 24.74826 | 173.2317 | 102.9734 | 103.9939 | 359.179 | 179.5895 | 413.0663 | 1.018461 | 305.9955 | 148364.7 | 95452.13 | 1.011587 | 1.751629 | 1858.721 | [8 empty] | 0.01047418 | 0.01020505 | 0.616955 | 0.6068531 | 0.60751 | 0.607595 | 0.6067944 | 2.11e+03 | 0.0514 | 5.65e+06 | 0.3193 | 0.2579 | 4246
1510 | 0:36 | 2136 | 179 | 530 | 432 | 705 | 85.7 | 0.4997671 | 26.87811 | 172.0466 | 103.8272 | 104.5251 | 361.8243 | 180.91215 | 412.3315 | 1.016649 | 307.3965 | 149191.6 | 95527.74 | 1.012389 | 1.753016 | 1857.594 | [8 empty] | 0.01048663 | 0.01021718 | 0.6174097 | 0.6073198 | 0.6075759 | 0.6074584 | 0.6069393 | 2.12e+03 | 0.0514 | 5.59e+06 | 0.3165 | 0.2557 | 4246
1511 | 0:36 | 2137 | 180 | 530 | 432.1982 | 705.1982 | 85.7 | 0.5578575 | 28.63788 | 39.44391 | 105.2858 | 104.5166 | 320.9851 | 160.49255 | 412.6288 | 1.017382 | 372.8136 | 132447.7 | 95867.8 | 1.015993 | 1.759257 | 1764.057 | [8 empty] | 0.01054268 | 0.01027178 | 0.6194436 | 0.6094073 | 0.6075652 | 0.6075713 | 0.6070584 | 2.12e+03 | 0.0513 | 5.53e+06 | 0.3137 | 0.2536 | 4256
1512 | 0:36 | 2138 | 181 | 530 | 432.3965 | 705.3965 | 85.7 | 0.5671209 | 34.41161 | 39.65087 | 117.197 | 102.7813 | 325.9254 | 162.9627 | 412.6448 | 1.017422 | 362.3094 | 134491.4 | 95720.48 | 1.014431 | 1.756553 | 1729.776 | [8 empty] | 0.01051838 | 0.01024811 | 0.6185647 | 0.6085052 | 0.607595 | 0.6074281 | 0.60751 | 2.12e+03 | 0.0512 | 5.47e+06 | 0.3109 | 0.2514 | 4256
1513 | 0:36 | 2139 | 182 | 530 | 432.5981 | 705.5981 | 85.7 | 0.4870565 | 25.12211 | 171.5094 | 105.13 | 103.7661 | 361.7716 | 180.8858 | 412.5127 | 1.017096 | 316.5981 | 149235.4 | 95351.23 | 1.010518 | 1.749777 | 1905.78 | [8 empty] | 0.01045758 | 0.01018887 | 0.6163468 | 0.6062289 | 0.6074584 | 0.6070611 | 0.6075759 | 2.13e+03 | 0.0511 | 5.42e+06 | 0.308 | 0.2493 | 4256
1514 | 0:36 | 2140 | 183 | 530 | 432.7964 | 705.7964 | 85.7 | 0.4841056 | 24.81211 | 170.8532 | 103.9777 | 104.3695 | 360.4017 | 180.20085 | 413.2155 | 1.018829 | 318.7003 | 148923.5 | 95358.36 | 1.010594 | 1.749908 | 1917.629 | [8 empty] | 0.01045875 | 0.01019002 | 0.6163899 | 0.6062731 | 0.6075713 | 0.6071437 | 0.6075652 | 2.13e+03 | 0.051 | 5.36e+06 | 0.3051 | 0.2471 | 4266
1515 | 0:36 | 2141 | 184 | 530 | 433 | 706 | 85.7 | 0.5627514 | 29.23166 | 39.26401 | 111.0757 | 105.3074 | 322.7403 | 161.37015 | 411.6489 | 1.014966 | 371.6105 | 132855.7 | 95732.32 | 1.014557 | 1.756771 | 1749.78 | [8 empty] | 0.01052034 | 0.01025002 | 0.6186354 | 0.6085779 | 0.6074281 | 0.6074992 | 0.607595 | 2.14e+03 | 0.0509 | 5.30e+06 | 0.3022 | 0.245 | 4266
1516 | 0:36 | 2142 | 185 | 531 | 433.1971 | 706.1971 | 85.7 | 0.4982926 | 25.55847 | 172.1226 | 109.4675 | 104.3027 | 361.1999 | 180.59995 | 412.2558 | 1.016463 | 310.4967 | 148906.8 | 95297.65 | 1.00995 | 1.748794 | 1863.408 | [8 empty] | 0.01044877 | 0.01018029 | 0.6160232 | 0.6058968 | 0.6070611 | 0.6075402 | 0.6074584 | 2.14e+03 | 0.0509 | 5.24e+06 | 0.2993 | 0.2428 | 4276
1517 | 0:36 | 2143 | 186 | 531 | 433.4015 | 706.4015 | 85.7 | 0.5400227 | 33.22479 | 42.90372 | 109.0235 | 104.8255 | 328.3848 | 164.1924 | 412.2147 | 1.016361 | 360.0078 | 135365 | 95656.09 | 1.013749 | 1.755372 | 1795.61 | [8 empty] | 0.01050777 | 0.01023778 | 0.6181795 | 0.6081099 | 0.6071437 | 0.6079062 | 0.6075713 | 2.14e+03 | 0.0508 | 5.19e+06 | 0.2964 | 0.2407 | 4276
1518 | 0:36 | 2144 | 187 | 531 | 433.5967 | 706.5967 | 85.7 | 0.5720471 | 32.44728 | 38.44313 | 103.3434 | 105.5436 | 328.0971 | 164.04855 | 412.5788 | 1.017259 | 366.9107 | 135365.9 | 95704.16 | 1.014258 | 1.756254 | 1722.486 | [8 empty] | 0.01051569 | 0.01024549 | 0.6184671 | 0.6084051 | 0.6074992 | 0.6079841 | 0.6074281 | 2.15e+03 | 0.0507 | 5.13e+06 | 0.2935 | 0.2385 | 4276
1519 | 0:36 | 2145 | 188 | 531 | 433.8001 | 706.8001 | 85.7 | 0.4940406 | 25.04353 | 173.43 | 106.9523 | 102.9125 | 360.142 | 180.071 | 413.3898 | 1.019259 | 301.4934 | 148879 | 95303.97 | 1.010017 | 1.74891 | 1867.822 | [8 empty] | 0.01044981 | 0.0101813 | 0.6160614 | 0.605936 | 0.6075402 | 0.607798 | 0.6070611 | 2.15e+03 | 0.0506 | 5.08e+06 | 0.2905 | 0.2363 | 4286
1520 | 0:36 | 2146 | 189 | 531 | 434 | 707 | 85.7 | 0.4988632 | 25.61362 | 170.1671 | 105.5215 | 104.0814 | 353.5694 | 176.7847 | 412.6591 | 1.017457 | 324.3998 | 145903.6 | 95444.75 | 1.011509 | 1.751494 | 1876.731 | [8 empty] | 0.01047297 | 0.01020387 | 0.6169106 | 0.6068075 | 0.6079062 | 0.6082021 | 0.6071437 | 2.15e+03 | 0.0505 | 5.02e+06 | 0.2875 | 0.2341 | 4286
1521 | 0:36 | 2147 | 190 | 531 | 434.1657 | 707.1657 | 85.7 | 0.5611632 | 30.06584 | 41.10921 | 114.1877 | 104.5405 | 325.2328 | 162.6164 | 412.7343 | 1.017642 | 368.0119 | 134234.7 | 95762.28 | 1.014874 | 1.75732 | 1750.298 | [8 empty] | 0.01052527 | 0.01025483 | 0.6188144 | 0.6087615 | 0.6079841 | 0.6080375 | 0.6074992 | 2.16e+03 | 0.0504 | 4.97e+06 | 0.2845 | 0.232 | 4286
1522 | 0:36 | 2148 | 191 | 531 | 434.3461 | 707.3461 | 85.7 | 0.5643482 | 29.55358 | 39.7631 | 105.0667 | 106.6387 | 328.1248 | 164.0624 | 411.6222 | 1.0149 | 371.312 | 135063.5 | 95779.14 | 1.015053 | 1.75763 | 1745.918 | [8 empty] | 0.01052805 | 0.01025754 | 0.618915 | 0.6088648 | 0.607798 | 0.6077511 | 0.6075402 | 2.16e+03 | 0.0504 | 4.91e+06 | 0.2815 | 0.2298 | 4296
1523 | 0:36 | 2149 | 192 | 532 | 434.5005 | 707.5005 | 85.7 | 0.5585341 | 29.80136 | 40.52132 | 114.9508 | 106.7476 | 327.6822 | 163.8411 | 412.228 | 1.016394 | 368.8106 | 135079.8 | 95712.91 | 1.014351 | 1.756414 | 1757.245 | [8 empty] | 0.01051714 | 0.0102469 | 0.6185194 | 0.6084588 | 0.6082021 | 0.6077195 | 0.6079062 | 2.16e+03 | 0.0503 | 4.86e+06 | 0.2784 | 0.2276 | 4296
1524 | 0:36 | 2150 | 193 | 532 | 434.6677 | 707.6677 | 85.7 | 0.5514508 | 31.11834 | 37.81311 | 104.1258 | 105.7318 | 329.4629 | 164.73145 | 412.0625 | 1.015986 | 371.1116 | 135759.3 | 95744.89 | 1.01469 | 1.757001 | 1777.615 | [8 empty] | 0.01052241 | 0.01025204 | 0.6187105 | 0.6086549 | 0.6080375 | 0.6075116 | 0.6079841 | 2.17e+03 | 0.0502 | 4.81e+06 | 0.2754 | 0.2254 | 4296
1525 | 0:36 | 2152 | 195 | 532 | 435 | 708 | 85.7 | 0.4858894 | 24.51447 | 172.0266 | 114.7951 | 103.3933 | 358.3235 | 179.16175 | 413.18 | 1.018741 | 318.9979 | 148052.1 | 95492.44 | 1.012015 | 1.752369 | 1913.177 | [8 empty] | 0.01048082 | 0.01021151 | 0.6171975 | 0.607102 | 0.6077511 | 0.6072661 | 0.607798 | 2.17e+03 | 0.0501 | 4.76e+06 | 0.2723 | 0.2233 | 4306
1526 | 0:36 | 2153 | 196 | 532 | 435.2013 | 708.2013 | 85.7 | 0.5640108 | 31.97518 | 38.98847 | 106.7425 | 104.8353 | 327.9575 | 163.97875 | 411.7332 | 1.015174 | 368.4099 | 135031 | 95762.88 | 1.014881 | 1.757331 | 1743.722 | [8 empty] | 0.01052537 | 0.01025492 | 0.618818 | 0.6087652 | 0.6077195 | 0.6071347 | 0.6082021 | 2.17e+03 | 0.05 | 4.71e+06 | 0.2692 | 0.2211 | 4306
1527 | 0:36 | 2154 | 197 | 533 | 435.3994 | 708.3994 | 85.7 | 0.497355 | 25.31427 | 172.1417 | 111.5338 | 103.4499 | 357.7744 | 178.8872 | 412.4719 | 1.016995 | 316.2971 | 147571.9 | 95258.77 | 1.009538 | 1.748081 | 1871.818 | [8 empty] | 0.01044237 | 0.01017406 | 0.6157881 | 0.6056555 | 0.6075116 | 0.6067891 | 0.6080375 | 2.18e+03 | 0.05 | 4.65e+06 | 0.2661 | 0.2189 | 4306
1528 | 0:36 | 2155 | 198 | 533 | 435.599 | 708.599 | 85.7 | 0.497335 | 24.31068 | 171.2065 | 105.3776 | 102.6909 | 359.7205 | 179.86025 | 414.2378 | 1.021349 | 321.1006 | 149009.8 | 95436.5 | 1.011422 | 1.751342 | 1878.135 | [8 empty] | 0.01047161 | 0.01020254 | 0.6168609 | 0.6067565 | 0.6072661 | 0.6070348 | 0.6077511 | 2.18e+03 | 0.0499 | 4.60e+06 | 0.263 | 0.2167 | 4316
1529 | 0:36 | 2156 | 199 | 533 | 435.8027 | 708.8027 | 85.7 | 0.5640395 | 31.54859 | 40.44556 | 100.4592 | 104.1151 | 328.2515 | 164.12575 | 411.7436 | 1.0152 | 366.0101 | 135155.5 | 95743.02 | 1.01467 | 1.756967 | 1741.109 | [8 empty] | 0.0105221 | 0.01025173 | 0.6186994 | 0.6086435 | 0.6071347 | 0.6074151 | 0.6077195 | 2.18e+03 | 0.0498 | 4.56e+06 | 0.2599 | 0.2145 | 4316
1530 | 0:36 | 2157 | 200 | 533 | 436 | 709 | 85.7 | 0.4942316 | 26.24073 | 172.3531 | 107.4994 | 103.0467 | 359.8782 | 179.9391 | 413.1798 | 1.018741 | 310.7964 | 148694.4 | 95476.43 | 1.011845 | 1.752075 | 1877.935 | [8 empty] | 0.01047818 | 0.01020895 | 0.6171012 | 0.6070032 | 0.6067891 | 0.6073651 | 0.6075116 | 2.19e+03 | 0.0497 | 4.51e+06 | 0.2567 | 0.2123 | 4316
1531 | 0:36 | 2158 | 201 | 533 | 436.2 | 709.2 | 85.7 | 0.4937333 | 24.73906 | 172.2917 | 103.6041 | 103.5261 | 360.8729 | 180.43645 | 412.8911 | 1.018029 | 318.3977 | 149001.2 | 95465.61 | 1.01173 | 1.751876 | 1887.029 | [8 empty] | 0.0104764 | 0.01020721 | 0.6170361 | 0.6069364 | 0.6070348 | 0.6076933 | 0.6072661 | 2.19e+03 | 0.0496 | 4.46e+06 | 0.2536 | 0.2101 | 4326
1532 | 0:36 | 2159 | 202 | 533 | 436.4022 | 709.4022 | 85.7 | 0.4927684 | 25.46571 | 171.2956 | 103.9805 | 104.7392 | 357.2731 | 178.63655 | 412.1663 | 1.016242 | 321.697 | 147255.9 | 95343.8 | 1.010439 | 1.749641 | 1892.397 | [8 empty] | 0.01045636 | 0.01018768 | 0.616302 | 0.6061829 | 0.6074151 | 0.6076523 | 0.6071347 | 2.20e+03 | 0.0495 | 4.41e+06 | 0.2504 | 0.208 | 4326
1533 | 0:36 | 2160 | 203 | 534 | 436.603 | 709.603 | 85.7 | 0.5035384 | 28.03142 | 170.4114 | 111.3581 | 104.4458 | 359.0398 | 179.5199 | 411.8112 | 1.015366 | 316.3981 | 147856.6 | 95370.04 | 1.010718 | 1.750123 | 1853.715 | [8 empty] | 0.01046067 | 0.01019189 | 0.6164603 | 0.6063454 | 0.6073651 | 0.6080569 | 0.6067891 | 2.20e+03 | 0.0495 | 4.36e+06 | 0.2472 | 0.2058 | 4336
1534 | 0:36 | 2161 | 204 | 534 | 436.8223 | 709.8223 | 85.7 | 0.5001913 | 24.77114 | 171.7096 | 105.3389 | 103.2887 | 359.682 | 179.841 | 412.8929 | 1.018033 | 315.0991 | 148510.2 | 95536.8 | 1.012485 | 1.753183 | 1864.055 | [8 empty] | 0.01048812 | 0.01021863 | 0.6174641 | 0.6073757 | 0.6076933 | 0.6083748 | 0.6070348 | 2.20e+03 | 0.0494 | 4.32e+06 | 0.244 | 0.2036 | 4336
1535 | 0:36 | 2162 | 205 | 534 | 437 | 710 | 85.7 | 0.5653378 | 31.31811 | 37.94555 | 106.4077 | 104.6326 | 327.4009 | 163.70045 | 411.2301 | 1.013934 | 371.2125 | 134637.1 | 95869.67 | 1.016013 | 1.759291 | 1744.061 | [8 empty] | 0.01054298 | 0.01027208 | 0.6194547 | 0.6094187 | 0.6076523 | 0.6086296 | 0.6074151 | 2.21e+03 | 0.0493 | 4.27e+06 | 0.2408 | 0.2014 | 4336
1536 | 0:36 | 2163 | 206 | 534 | 437.252 | 710.252 | 85.7 | 0.5589074 | 30.05817 | 39.3094 | 117.7021 | 104.7774 | 327.0661 | 163.53305 | 411.1661 | 1.013776 | 369.7101 | 134478.5 | 95685.92 | 1.014065 | 1.755919 | 1757.022 | [8 empty] | 0.01051269 | 0.01024257 | 0.618358 | 0.6082931 | 0.6080569 | 0.6082818 | 0.6073651 | 2.21e+03 | 0.0492 | 4.22e+06 | 0.2375 | 0.1992 | 4346
1537 | 0:36 | 2164 | 207 | 535 | 437.499 | 710.499 | 85.7 | 0.5515643 | 30.02513 | 39.8323 | 109.888 | 105.8948 | 326.9595 | 163.47975 | 412.9179 | 1.018095 | 370.412 | 135007.4 | 95850.34 | 1.015808 | 1.758936 | 1777.401 | [8 empty] | 0.0105398 | 0.01026898 | 0.6193396 | 0.6093006 | 0.6083748 | 0.6079498 | 0.6076933 | 2.21e+03 | 0.0491 | 4.18e+06 | 0.2343 | 0.197 | 4346
1538 | 0:36 | 2165 | 208 | 535 | 437.7505 | 710.7505 | 85.7 | 0.5040088 | 25.34057 | 169.8379 | 111.9633 | 104.3482 | 359.8018 | 179.9009 | 412.6777 | 1.017503 | 327.0003 | 148482.2 | 95419.27 | 1.011239 | 1.751026 | 1863.278 | [8 empty] | 0.01046877 | 0.01019978 | 0.6167571 | 0.60665 | 0.6086296 | 0.6078046 | 0.6076523 | 2.22e+03 | 0.0491 | 4.13e+06 | 0.231 | 0.1949 | 4346
1539 | 0:36 | 2166 | 209 | 535 | 438 | 711 | 85.7 | 0.5604421 | 29.72529 | 42.10321 | 113.1947 | 104.2604 | 326.7581 | 163.37905 | 412.2841 | 1.016532 | 367.8127 | 134717.2 | 95803.59 | 1.015312 | 1.758079 | 1752.176 | [8 empty] | 0.01053209 | 0.01026146 | 0.6190609 | 0.6090146 | 0.6082818 | 0.6081697 | 0.6080569 | 2.22e+03 | 0.049 | 4.09e+06 | 0.2278 | 0.1927 | 4356
1540 | 0:36 | 2167 | 210 | 535 | 438.1424 | 711.1424 | 85.7 | 0.567975 | 34.67086 | 37.82283 | 105.1278 | 103.3937 | 330.2005 | 165.10025 | 412.746 | 1.017671 | 363.8098 | 136288.9 | 95731.2 | 1.014545 | 1.75675 | 1729.297 | [8 empty] | 0.01052015 | 0.01024984 | 0.6186287 | 0.608571 | 0.6079498 | 0.6077941 | 0.6083748 | 2.22e+03 | 0.0489 | 4.04e+06 | 0.2245 | 0.1905 | 4356
1541 | 0:36 | 2169 | 212 | 534 | 438.4292 | 711.4292 | 85.7 | 0.5540175 | 31.95643 | 35.66806 | 115.2185 | 104.4343 | 328.2568 | 164.1284 | 412.0595 | 1.015979 | 371.7119 | 135261.3 | 95827.27 | 1.015563 | 1.758513 | 1772.302 | [8 empty] | 0.01053599 | 0.01026527 | 0.6192021 | 0.6091595 | 0.6078046 | 0.6074056 | 0.6086296 | 2.23e+03 | 0.0488 | 4.00e+06 | 0.2212 | 0.1883 | 4356
1542 | 0:36 | 2170 | 213 | 535 | 438.5717 | 711.5717 | 85.7 | 0.4971189 | 25.14393 | 168.732 | 105.3423 | 104.4942 | 359.0036 | 179.5018 | 412.9816 | 1.018252 | 330.3 | 148261.9 | 95473.32 | 1.011812 | 1.752018 | 1888.311 | [8 empty] | 0.01047767 | 0.01020845 | 0.6170825 | 0.606984 | 0.6081697 | 0.6068113 | 0.6082818 | 2.23e+03 | 0.0487 | 3.96e+06 | 0.2179 | 0.1861 | 4366
1543 | 0:36 | 2171 | 214 | 535 | 438.7147 | 711.7147 | 85.7 | 0.4890607 | 25.61532 | 171.8838 | 112.5729 | 105.166 | 358.875 | 179.4375 | 412.1372 | 1.01617 | 313.5961 | 147905.8 | 95309.34 | 1.010074 | 1.749009 | 1895.918 | [8 empty] | 0.01045069 | 0.01018216 | 0.6160939 | 0.6059693 | 0.6077941 | 0.6071344 | 0.6079498 | 2.24e+03 | 0.0487 | 3.91e+06 | 0.2146 | 0.184 | 4366
1544 | 0:36 | 2172 | 215 | 535 | 438.8574 | 711.8574 | 85.7 | 0.5635142 | 31.15804 | 40.71959 | 114.1403 | 104.7257 | 328.1638 | 164.0819 | 412.1815 | 1.016279 | 367.0085 | 135263.1 | 95684.45 | 1.01405 | 1.755892 | 1742.968 | [8 empty] | 0.01051245 | 0.01024233 | 0.6183492 | 0.6082841 | 0.6074056 | 0.6071717 | 0.6078046 | 2.24e+03 | 0.0486 | 3.87e+06 | 0.2113 | 0.1818 | 4376
1545 | 0:36 | 2173 | 216 | 536 | 439 | 712 | 85.7 | 0.5607285 | 29.46376 | 38.11412 | 109.7892 | 106.0206 | 325.9922 | 162.9961 | 412.5574 | 1.017206 | 373.3131 | 134490.5 | 95834.75 | 1.015642 | 1.75865 | 1757.194 | [8 empty] | 0.01053722 | 0.01026647 | 0.6192467 | 0.6092052 | 0.6068113 | 0.6072135 | 0.6081697 | 2.24e+03 | 0.0485 | 3.83e+06 | 0.2079 | 0.1796 | 4376
1546 | 0:36 | 2174 | 217 | 536 | 439.1428 | 712.1428 | 85.7 | 0.4914837 | 26.14134 | 170.6004 | 102.6544 | 103.0161 | 361.1613 | 180.58065 | 411.6506 | 1.01497 | 322.4984 | 148672.3 | 95376.56 | 1.010787 | 1.750242 | 1897.575 | [8 empty] | 0.01046175 | 0.01019293 | 0.6164997 | 0.6063858 | 0.6071344 | 0.6066519 | 0.6077941 | 2.25e+03 | 0.0484 | 3.79e+06 | 0.2046 | 0.1775 | 4376
1547 | 0:36 | 2175 | 218 | 536 | 439.286 | 712.286 | 85.7 | 0.4946234 | 26.04108 | 174.1267 | 103.6348 | 103.8826 | 362.2059 | 181.10295 | 412.095 | 1.016066 | 290.9911 | 149263.3 | 95290.37 | 1.009873 | 1.748661 | 1855.362 | [8 empty] | 0.01044757 | 0.01017912 | 0.6159792 | 0.6058516 | 0.6071717 | 0.6070114 | 0.6074056 | 2.25e+03 | 0.0484 | 3.75e+06 | 0.2013 | 0.1753 | 4386
1548 | 0:36 | 2176 | 219 | 536 | 439.4286 | 712.4286 | 85.7 | 0.4915271 | 25.42932 | 172.8103 | 106.403 | 104.5056 | 361.2769 | 180.63845 | 411.6245 | 1.014906 | 304.6955 | 148710.4 | 95153.16 | 1.008419 | 1.746143 | 1877.787 | [8 empty] | 0.01042501 | 0.01015714 | 0.6151483 | 0.6049988 | 0.6072135 | 0.6073978 | 0.6068113 | 2.25e+03 | 0.0483 | 3.71e+06 | 0.1979 | 0.1732 | 4386
1549 | 0:36 | 2177 | 220 | 536 | 439.5715 | 712.5715 | 85.7 | 0.5535873 | 30.64037 | 38.31076 | 118.9868 | 105.0633 | 327.0841 | 163.54205 | 412.4109 | 1.016845 | 370.9131 | 134893 | 95841.41 | 1.015713 | 1.758773 | 1772.695 | [8 empty] | 0.01053832 | 0.01026754 | 0.6192864 | 0.609246 | 0.6066519 | 0.6075485 | 0.6071344 | 2.26e+03 | 0.0482 | 3.67e+06 | 0.1946 | 0.171 | 4386
1550 | 0:36 | 2178 | 221 | 537 | 439.7135 | 712.7135 | 85.7 | 0.4931757 | 25.41471 | 171.7302 | 113.0323 | 103.351 | 359.6331 | 179.81655 | 412.088 | 1.016049 | 313.8984 | 148200.5 | 95351.46 | 1.010521 | 1.749782 | 1883.365 | [8 empty] | 0.01045762 | 0.01018891 | 0.6163482 | 0.6062304 | 0.6070114 | 0.6074939 | 0.6071717 | 2.26e+03 | 0.0481 | 3.63e+06 | 0.1912 | 0.1689 | 4396
1551 | 0:36 | 2179 | 222 | 537 | 439.8559 | 712.8559 | 85.7 | 0.5487125 | 29.42619 | 40.29852 | 106.3283 | 104.5966 | 326.9032 | 163.4516 | 411.8013 | 1.015342 | 369.7105 | 134619.2 | 95732.14 | 1.014555 | 1.756767 | 1783.139 | [8 empty] | 0.01052031 | 0.01024999 | 0.6186343 | 0.6085768 | 0.6073978 | 0.607913 | 0.6072135 | 2.26e+03 | 0.048 | 3.59e+06 | 0.1878 | 0.1667 | 4396
1552 | 0:36 | 2180 | 223 | 537 | 440 | 713 | 85.7 | 0.5033688 | 26.10312 | 172.1747 | 113.8885 | 104.9971 | 359.6407 | 179.82035 | 410.9686 | 1.013289 | 316.4953 | 147801 | 95197.35 | 1.008887 | 1.746954 | 1852.937 | [8 empty] | 0.01043227 | 0.01016422 | 0.6154162 | 0.6052738 | 0.6075485 | 0.6079279 | 0.6066519 | 2.27e+03 | 0.048 | 3.55e+06 | 0.1845 | 0.1646 | 4396
1553 | 0:36 | 2181 | 224 | 537 | 440.196 | 713.196 | 85.7 | 0.5629541 | 30.86661 | 38.76332 | 115.005 | 105.8642 | 328.7391 | 164.36955 | 412.0784 | 1.016025 | 367.8113 | 135466.3 | 95785.26 | 1.015118 | 1.757742 | 1745.865 | [8 empty] | 0.01052906 | 0.01025852 | 0.6189515 | 0.6089023 | 0.6074939 | 0.6080433 | 0.6070114 | 2.27e+03 | 0.0479 | 3.51e+06 | 0.1811 | 0.1624 | 4406
1554 | 0:36 | 2182 | 225 | 537 | 440.3983 | 713.3983 | 85.7 | 0.5455514 | 29.67556 | 41.74751 | 109.828 | 103.7798 | 316.2202 | 158.1101 | 411.6595 | 1.014992 | 365.0105 | 130175 | 95728.89 | 1.014521 | 1.756708 | 1786.605 | [8 empty] | 0.01051977 | 0.01024947 | 0.6186149 | 0.6085568 | 0.607913 | 0.6080247 | 0.6073978 | 2.28e+03 | 0.0478 | 3.47e+06 | 0.1777 | 0.1603 | 4406
1555 | 0:36 | 2184 | 227 | 538 | 440.7998 | 713.7998 | 85.7 | 0.4945484 | 25.26817 | 171.6371 | 113.2635 | 104.3507 | 361.5363 | 180.76815 | 412.2361 | 1.016414 | 317.5975 | 149038.3 | 95322.95 | 1.010218 | 1.749258 | 1882.473 | [8 empty] | 0.01045293 | 0.01018434 | 0.6161761 | 0.6060537 | 0.6079279 | 0.6076983 | 0.6075485 | 2.28e+03 | 0.0477 | 3.44e+06 | 0.1744 | 0.1582 | 4416
1556 | 0:36 | 2185 | 228 | 538 | 441 | 714 | 85.7 | 0.5430622 | 31.00042 | 40.58414 | 109.0365 | 106.0689 | 326.6472 | 163.3236 | 412.0599 | 1.01598 | 367.4106 | 134598.2 | 95778.9 | 1.015051 | 1.757625 | 1795.894 | [8 empty] | 0.01052801 | 0.0102575 | 0.6189136 | 0.6088634 | 0.6080433 | 0.6080348 | 0.6074939 | 2.28e+03 | 0.0477 | 3.40e+06 | 0.171 | 0.1561 | 4416
1557 | 0:36 | 2187 | 230 | 538 | 441.3329 | 714.3329 | 85.7 | 0.5530395 | 29.37324 | 39.54482 | 115.4668 | 105.0047 | 326.5515 | 163.27575 | 412.6305 | 1.017387 | 371.6122 | 134745.1 | 95828.07 | 1.015572 | 1.758528 | 1774.685 | [8 empty] | 0.01053612 | 0.0102654 | 0.6192069 | 0.6091644 | 0.6080247 | 0.6077649 | 0.607913 | 2.29e+03 | 0.0476 | 3.36e+06 | 0.1676 | 0.154 | 4416
1558 | 0:36 | 2188 | 231 | 538 | 441.4993 | 714.4993 | 85.7 | 0.5449688 | 29.74319 | 39.90612 | 118.1016 | 105.9255 | 327.8809 | 163.94045 | 411.927 | 1.015652 | 370.6116 | 135063 | 95749.1 | 1.014735 | 1.757079 | 1793.876 | [8 empty] | 0.0105231 | 0.01025271 | 0.6187357 | 0.6086808 | 0.6076983 | 0.6077376 | 0.6079279 | 2.29e+03 | 0.0475 | 3.33e+06 | 0.1643 | 0.1518 | 4426
1559 | 0:36 | 2189 | 232 | 538 | 441.6665 | 714.6665 | 85.7 | 0.4917345 | 25.64161 | 170.8018 | 102.331 | 104.722 | 360.3308 | 180.1654 | 412.7022 | 1.017563 | 319.1984 | 148709.3 | 95327.52 | 1.010267 | 1.749342 | 1893.067 | [8 empty] | 0.01045368 | 0.01018507 | 0.6162037 | 0.606082 | 0.6080348 | 0.6077604 | 0.6080433 | 2.29e+03 | 0.0474 | 3.29e+06 | 0.1609 | 0.1497 | 4426
1560 | 0:36 | 2190 | 233 | 539 | 441.8321 | 714.8321 | 85.7 | 0.5517129 | 27.57092 | 41.78196 | 106.3252 | 102.5368 | 328.68 | 164.34 | 412.3797 | 1.016768 | 371.0115 | 135541 | 95764 | 1.014893 | 1.757352 | 1776.988 | [8 empty] | 0.01052556 | 0.0102551 | 0.6188246 | 0.6087721 | 0.6077649 | 0.6080971 | 0.6080247 | 2.30e+03 | 0.0473 | 3.25e+06 | 0.1575 | 0.1476 | 4426
1561 | 0:37 | 2191 | 234 | 539 | 442 | 715 | 85.7 | 0.5000566 | 25.18665 | 172.1967 | 102.6522 | 104.5815 | 356.6624 | 178.3312 | 413.069 | 1.018468 | 314.2975 | 147326.2 | 95358.15 | 1.010591 | 1.749904 | 1862.222 | [8 empty] | 0.01045872 | 0.01018998 | 0.6163886 | 0.6062718 | 0.6077376 | 0.6077143 | 0.6076983 | 2.30e+03 | 0.0473 | 3.22e+06 | 0.1542 | 0.1456 | 4436
1562 | 0:37 | 2192 | 235 | 539 | 442.1995 | 715.1995 | 85.7 | 0.5590979 | 31.63702 | 41.02219 | 119.5774 | 105.3997 | 325.7247 | 162.86235 | 412.4053 | 1.016831 | 365.1097 | 134330.6 | 95704.82 | 1.014265 | 1.756266 | 1752.086 | [8 empty] | 0.0105158 | 0.0102456 | 0.618471 | 0.6084091 | 0.6077604 | 0.6080869 | 0.6080348 | 2.30e+03 | 0.0472 | 3.18e+06 | 0.1508 | 0.1435 | 4436
1563 | 0:37 | 2193 | 236 | 539 | 442.4 | 715.4 | 85.7 | 0.4897452 | 25.12333 | 168.9973 | 105.3276 | 103.3923 | 360.629 | 180.3145 | 412.3789 | 1.016766 | 330.4009 | 148715.8 | 95471.78 | 1.011796 | 1.75199 | 1911.857 | [8 empty] | 0.01047742 | 0.0102082 | 0.6170733 | 0.6069745 | 0.6080971 | 0.6081994 | 0.6077649 | 2.31e+03 | 0.0471 | 3.15e+06 | 0.1475 | 0.1414 | 4436
1564 | 0:37 | 2194 | 237 | 539 | 442.5993 | 715.5993 | 85.7 | 0.5590237 | 29.45212 | 40.79237 | 105.68 | 105.3555 | 326.4075 | 163.20375 | 412.0531 | 1.015963 | 369.9112 | 134497.2 | 95796.74 | 1.01524 | 1.757953 | 1757.737 | [8 empty] | 0.01053096 | 0.01026036 | 0.61902 | 0.6089726 | 0.6077143 | 0.6081469 | 0.6077376 | 2.31e+03 | 0.047 | 3.12e+06 | 0.1442 | 0.1393 | 4446
1565 | 0:37 | 2195 | 238 | 539 | 442.7989 | 715.7989 | 85.7 | 0.561188 | 31.71739 | 39.72844 | 106.3121 | 104.62 | 328.2777 | 164.13885 | 411.7063 | 1.015108 | 367.1106 | 135154 | 95775.2 | 1.015011 | 1.757558 | 1749.429 | [8 empty] | 0.0105274 | 0.0102569 | 0.6188915 | 0.6088407 | 0.6080869 | 0.6078806 | 0.6077604 | 2.32e+03 | 0.047 | 3.08e+06 | 0.1408 | 0.1373 | 4446
1566 | 0:37 | 2197 | 240 | 540 | 443 | 716 | 85.7 | 0.5613576 | 30.2835 | 39.93855 | 108.198 | 104.0527 | 325.5446 | 162.7723 | 411.6229 | 1.014902 | 368.5112 | 134001.6 | 95709.69 | 1.014317 | 1.756355 | 1749.939 | [8 empty] | 0.01051661 | 0.01024638 | 0.6185002 | 0.608439 | 0.6081994 | 0.607491 | 0.6080971 | 2.32e+03 | 0.0469 | 3.05e+06 | 0.1375 | 0.1352 | 4456
1567 | 0:37 | 2198 | 241 | 540 | 443.2474 | 716.2474 | 85.7 | 0.5088543 | 24.56445 | 169.6798 | 121.8157 | 104.0821 | 358.6134 | 179.3067 | 412.9078 | 1.01807 | 334.8977 | 148074.3 | 95329.22 | 1.010285 | 1.749373 | 1855.829 | [8 empty] | 0.01045396 | 0.01018535 | 0.616214 | 0.6060925 | 0.6081469 | 0.6074382 | 0.6077143 | 2.32e+03 | 0.0468 | 3.02e+06 | 0.1342 | 0.1332 | 4456
1568 | 0:37 | 2199 | 242 | 540 | 443.5 | 716.5 | 85.7 | 0.5690987 | 29.61364 | 40.36811 | 114.2904 | 104.3839 | 326.108 | 163.054 | 411.8484 | 1.015458 | 370.3118 | 134307.1 | 95781.57 | 1.015079 | 1.757674 | 1733.461 | [8 empty] | 0.01052846 | 0.01025793 | 0.6189295 | 0.6088797 | 0.6078806 | 0.6078227 | 0.6080869 | 2.33e+03 | 0.0467 | 2.98e+06 | 0.1309 | 0.1312 | 4456
1569 | 0:37 | 2200 | 243 | 540 | 443.7478 | 716.7478 | 85.7 | 0.5611619 | 32.42643 | 39.98225 | 111.3743 | 104.1628 | 329.115 | 164.5575 | 412.388 | 1.016789 | 365.8107 | 135723.1 | 95833.34 | 1.015627 | 1.758624 | 1748.613 | [8 empty] | 0.01053699 | 0.01026624 | 0.6192383 | 0.6091966 | 0.607491 | 0.6073274 | 0.6081994 | 2.33e+03 | 0.0467 | 2.95e+06 | 0.1276 | 0.1291 | 4466
1570 | 0:37 | 2201 | 244 | 540 | 444 | 717 | 85.7 | 0.4960871 | 24.23063 | 170.4393 | 106.3824 | 104.9431 | 353.9563 | 176.97815 | 412.8773 | 1.017995 | 327.7995 | 146140.5 | 95412.38 | 1.011166 | 1.7509 | 1888.553 | [8 empty] | 0.01046764 | 0.01019868 | 0.6167156 | 0.6066074 | 0.6074382 | 0.6071911 | 0.6081469 | 2.33e+03 | 0.0466 | 2.92e+06 | 0.1244 | 0.1271 | 4466
1571 | 0:37 | 2202 | 245 | 541 | 444.1637 | 717.1637 | 85.7 | 0.492808 | 25.23632 | 171.2059 | 113.0119 | 103.121 | 360.9625 | 180.48125 | 412.9377 | 1.018144 | 316.9985 | 149055 | 95493.43 | 1.012025 | 1.752387 | 1888.805 | [8 empty] | 0.01048098 | 0.01021167 | 0.6172035 | 0.6071081 | 0.6078227 | 0.6070722 | 0.6078806 | 2.34e+03 | 0.0465 | 2.89e+06 | 0.1211 | 0.1251 | 4466
1572 | 0:37 | 2204 | 247 | 541 | 444.4994 | 717.4994 | 85.7 | 0.4975709 | 23.99422 | 173.9933 | 105.1722 | 103.2613 | 356.9252 | 178.4626 | 413.4532 | 1.019415 | 301.8944 | 147571.9 | 95332.59 | 1.010321 | 1.749435 | 1857.343 | [8 empty] | 0.01045451 | 0.01018589 | 0.6162343 | 0.6061134 | 0.6073274 | 0.6073226 | 0.607491 | 2.34e+03 | 0.0464 | 2.86e+06 | 0.1179 | 0.1231 | 4476
1573 | 0:37 | 2205 | 248 | 541 | 444.665 | 717.665 | 85.7 | 0.5675829 | 32.00665 | 41.00136 | 113.8925 | 105.2872 | 329.2539 | 164.62695 | 411.1387 | 1.013708 | 364.5092 | 135369 | 95649.51 | 1.013679 | 1.755251 | 1730.356 | [8 empty] | 0.01050669 | 0.01023672 | 0.6181401 | 0.6080694 | 0.6071911 | 0.6074187 | 0.6074382 | 2.34e+03 | 0.0464 | 2.83e+06 | 0.1147 | 0.1212 | 4476
1574 | 0:37 | 2206 | 249 | 541 | 444.8322 | 717.8322 | 85.7 | 0.5619502 | 31.96185 | 38.43703 | 112.515 | 104.5533 | 329.2863 | 164.64315 | 412.1953 | 1.016313 | 368.6116 | 135730.3 | 95765.98 | 1.014914 | 1.757388 | 1748.989 | [8 empty] | 0.01052588 | 0.01025542 | 0.6188365 | 0.6087842 | 0.6070722 | 0.6071782 | 0.6078227 | 2.35e+03 | 0.0463 | 2.79e+06 | 0.1115 | 0.1192 | 4476
1575 | 0:37 | 2207 | 250 | 541 | 445 | 718 | 85.7 | 0.4873661 | 25.01236 | 174.4935 | 102.165 | 103.9919 | 361.2558 | 180.6279 | 413.0115 | 1.018326 | 290.7913 | 149202.8 | 95219.64 | 1.009124 | 1.747363 | 1877.868 | [8 empty] | 0.01043594 | 0.01016779 | 0.6155513 | 0.6054124 | 0.6073226 | 0.607117 | 0.6073274 | 2.35e+03 | 0.0462 | 2.76e+06 | 0.1083 | 0.1172 | 4486
1576 | 0:37 | 2208 | 251 | 541 | 445.1595 | 718.1595 | 85.7 | 0.5531947 | 33.60397 | 37.23468 | 115.9394 | 105.2912 | 328.7886 | 164.3943 | 412.4431 | 1.016924 | 366.4091 | 135606.6 | 95677.65 | 1.013978 | 1.755767 | 1767.987 | [8 empty] | 0.01051133 | 0.01024124 | 0.6183085 | 0.6082423 | 0.6074187 | 0.6071569 | 0.6071911 | 2.36e+03 | 0.0461 | 2.73e+06 | 0.1051 | 0.1153 | 4486
1577 | 0:37 | 2209 | 252 | 541 | 445.2869 | 718.2869 | 85.7 | 0.4885758 | 25.44317 | 171.6716 | 115.3526 | 103.7842 | 359.9599 | 179.97995 | 413.3961 | 1.019274 | 312.6979 | 148806 | 95278.12 | 1.009743 | 1.748436 | 1896.331 | [8 empty] | 0.01044555 | 0.01017716 | 0.6159052 | 0.6057756 | 0.6071782 | 0.6071604 | 0.6070722 | 2.36e+03 | 0.0461 | 2.71e+06 | 0.102 | 0.1133 | 4496
1578 | 0:37 | 2210 | 253 | 542 | 445.4291 | 718.4291 | 85.7 | 0.5503709 | 29.86084 | 41.661 | 111.4117 | 104.9044 | 327.8638 | 163.9319 | 411.9788 | 1.01578 | 368.3106 | 135072.9 | 95778.52 | 1.015047 | 1.757618 | 1777.822 | [8 empty] | 0.01052795 | 0.01025744 | 0.6189113 | 0.608861 | 0.607117 | 0.6075796 | 0.6073226 | 2.36e+03 | 0.046 | 2.68e+06 | 0.0989 | 0.1114 | 4496
1579 | 0:37 | 2211 | 254 | 542 | 445.5729 | 718.5729 | 85.7 | 0.4910111 | 24.68624 | 173.4804 | 109.2398 | 104.5431 | 360.9232 | 180.4616 | 413.0187 | 1.018344 | 308.7945 | 149068 | 95441.27 | 1.011472 | 1.75143 | 1885.922 | [8 empty] | 0.0104724 | 0.01020331 | 0.6168896 | 0.606786 | 0.6071569 | 0.6076278 | 0.6074187 | 2.37e+03 | 0.0459 | 2.65e+06 | 0.0958 | 0.1095 | 4496
1580 | 0:37 | 2213 | 256 | 542 | 445.8575 | 718.8575 | 85.7 | 0.4956935 | 25.11671 | 173.6982 | 105.6669 | 104.7649 | 358.9205 | 179.46025 | 412.9042 | 1.018061 | 300.9928 | 148199.8 | 95376.53 | 1.010786 | 1.750242 | 1862.692 | [8 empty] | 0.01046174 | 0.01019293 | 0.6164995 | 0.6063856 | 0.6071604 | 0.6078582 | 0.6071782 | 2.37e+03 | 0.0458 | 2.62e+06 | 0.0927 | 0.1076 | 4506
1581 | 0:37 | 2214 | 257 | 542 | 446 | 719 | 85.7 | 0.5675812 | 30.20454 | 37.41924 | 102.1682 | 105.1091 | 326.8395 | 163.41975 | 411.4752 | 1.014538 | 372.1103 | 134486.3 | 95696.16 | 1.014174 | 1.756107 | 1738.294 | [8 empty] | 0.01051438 | 0.01024421 | 0.6184192 | 0.608356 | 0.6075796 | 0.6079375 | 0.607117 | 2.37e+03 | 0.0458 | 2.59e+06 | 0.0897 | 0.1057 | 4506
1582 | 0:37 | 2216 | 259 | 542 | 446.4969 | 719.4969 | 85.7 | 0.4918731 | 25.78137 | 174.5109 | 108.9447 | 104.5537 | 360.3812 | 180.1906 | 412.3695 | 1.016743 | 292.0901 | 148610.2 | 95264.62 | 1.0096 | 1.748188 | 1864.996 | [8 empty] | 0.01044333 | 0.01017499 | 0.6158235 | 0.6056918 | 0.6076278 | 0.6080136 | 0.6071569 | 2.38e+03 | 0.0457 | 2.56e+06 | 0.0867 | 0.1038 | 4506
1583 | 0:37 | 2217 | 260 | 543 | 446.7473 | 719.7473 | 85.7 | 0.5580612 | 30.13559 | 41.07706 | 114.9792 | 104.8541 | 326.2712 | 163.1356 | 412.1389 | 1.016174 | 367.1093 | 134469.1 | 95681.67 | 1.01402 | 1.755841 | 1756.494 | [8 empty] | 0.01051199 | 0.01024188 | 0.6183326 | 0.608267 | 0.6078582 | 0.6080313 | 0.6071604 | 2.38e+03 | 0.0456 | 2.53e+06 | 0.0837 | 0.1019 | 4516
1584 | 0:37 | 2218 | 261 | 543 | 447 | 720 | 85.7 | 0.5639306 | 32.31813 | 40.37643 | 105.836 | 103.4732 | 327.6622 | 163.8311 | 412.6475 | 1.017428 | 365.3103 | 135209 | 95753.81 | 1.014785 | 1.757165 | 1740.752 | [8 empty] | 0.01052388 | 0.01025347 | 0.6187638 | 0.6087096 | 0.6079375 | 0.6080426 | 0.6075796 | 2.39e+03 | 0.0455 | 2.51e+06 | 0.0808 | 0.1001 | 4516
1585 | 0:37 | 2219 | 262 | 543 | 447.1417 | 720.1417 | 85.7 | 0.5500395 | 29.32943 | 41.22356 | 109.2389 | 105.6171 | 326.0663 | 163.03315 | 412.6118 | 1.01734 | 368.5117 | 134538.8 | 95833.71 | 1.015631 | 1.758631 | 1779.278 | [8 empty] | 0.01053705 | 0.0102663 | 0.6192405 | 0.6091989 | 0.6080136 | 0.608003 | 0.6076278 | 2.39e+03 | 0.0455 | 2.48e+06 | 0.0779 | 0.0982 | 4526
1586 | 0:37 | 2221 | 264 | 543 | 447.4276 | 720.4276 | 85.7 | 0.5625533 | 30.58793 | 41.99174 | 106.2637 | 105.5252 | 326.4679 | 163.23395 | 412.7434 | 1.017665 | 365.9107 | 134747.5 | 95703.05 | 1.014247 | 1.756234 | 1744.355 | [8 empty] | 0.01051551 | 0.01024532 | 0.6184605 | 0.6083983 | 0.6080313 | 0.6079717 | 0.6078582 | 2.39e+03 | 0.0454 | 2.45e+06 | 0.075 | 0.0964 | 4526
1587 | 0:37 | 2222 | 265 | 544 | 447.5729 | 720.5729 | 85.7 | 0.4892218 | 25.19689 | 172.8207 | 102.9565 | 103.8747 | 360.5609 | 180.28045 | 413.8984 | 1.020513 | 303.9975 | 149235.6 | 95466.38 | 1.011738 | 1.75189 | 1887.101 | [8 empty] | 0.01047653 | 0.01020733 | 0.6170408 | 0.6069412 | 0.6080426 | 0.6078691 | 0.6079375 | 2.40e+03 | 0.0453 | 2.43e+06 | 0.0722 | 0.0946 | 4526
1588 | 0:37 | 2223 | 266 | 544 | 447.7129 | 720.7129 | 85.7 | 0.5592818 | 30.75143 | 40.11789 | 107.4414 | 105.9535 | 326.5601 | 163.28005 | 412.1403 | 1.016178 | 368.4098 | 134588.6 | 95782.98 | 1.015094 | 1.7577 | 1755.496 | [8 empty] | 0.01052869 | 0.01025815 | 0.6189379 | 0.6088884 | 0.608003 | 0.6079022 | 0.6080136 | 2.40e+03 | 0.0453 | 2.40e+06 | 0.0694 | 0.0928 | 4536
1589 | 0:37 | 2224 | 267 | 544 | 447.8567 | 720.8567 | 85.7 | 0.5046421 | 25.51212 | 173.8431 | 108.0092 | 104.4483 | 355.8334 | 177.9167 | 411.6985 | 1.015089 | 301.1915 | 146496.1 | 95284.57 | 1.009812 | 1.748554 | 1834.458 | [8 empty] | 0.01044661 | 0.01017819 | 0.6159442 | 0.6058156 | 0.6079717 | 0.6074423 | 0.6080313 | 2.40e+03 | 0.0452 | 2.37e+06 | 0.0667 | 0.091 | 4536
1590 | 0:37 | 2225 | 268 | 544 | 448 | 721 | 85.7 | 0.5471628 | 32.5635 | 39.15304 | 111.3713 | 105.0742 | 329.7299 | 164.86495 | 412.3562 | 1.01671 | 365.41 | 135966.2 | 95694.6 | 1.014157 | 1.756078 | 1782.564 | [8 empty] | 0.01051412 | 0.01024396 | 0.6184099 | 0.6083464 | 0.6078691 | 0.6076313 | 0.6080426 | 2.41e+03 | 0.0451 | 2.35e+06 | 0.0639 | 0.0892 | 4536
1591 | 0:37 | 2226 | 269 | 544 | 448.1652 | 721.1652 | 85.7 | 0.5639883 | 29.09005 | 41.63995 | 115.2533 | 101.4758 | 326.8122 | 163.4061 | 412.1043 | 1.016089 | 368.8121 | 134680.7 | 95708.61 | 1.014306 | 1.756336 | 1743.789 | [8 empty] | 0.01051643 | 0.01024621 | 0.6184937 | 0.6084324 | 0.6079022 | 0.6075869 | 0.608003 | 2.41e+03 | 0.045 | 2.32e+06 | 0.0613 | 0.0875 | 4546
1592 | 0:37 | 2227 | 270 | 545 | 448.3323 | 721.3323 | 85.7 | 0.5454438 | 31.00643 | 39.94672 | 108.6055 | 105.0334 | 327.0553 | 163.52765 | 412.1659 | 1.016241 | 368.4111 | 134801 | 95797.85 | 1.015251 | 1.757973 | 1790.798 | [8 empty] | 0.01053114 | 0.01026054 | 0.6190267 | 0.6089794 | 0.6074423 | 0.6076314 | 0.6079717 | 2.42e+03 | 0.045 | 2.30e+06 | 0.0586 | 0.0857 | 4546
1593 | 0:37 | 2228 | 271 | 545 | 448.5 | 721.5 | 85.7 | 0.4971165 | 24.7342 | 168.678 | 106.0281 | 102.6053 | 360.6508 | 180.3254 | 414.5473 | 1.022113 | 334.7031 | 149506.8 | 95586.29 | 1.013009 | 1.754091 | 1893.644 | [8 empty] | 0.01049627 | 0.01022657 | 0.6177612 | 0.6076805 | 0.6076313 | 0.6075186 | 0.6078691 | 2.42e+03 | 0.0449 | 2.27e+06 | 0.0561 | 0.084 | 4556
1594 | 0:37 | 2229 | 272 | 545 | 448.6669 | 721.6669 | 85.7 | 0.5021286 | 24.91334 | 170.9635 | 110.2475 | 104.2723 | 359.9904 | 179.9952 | 412.8043 | 1.017815 | 323.598 | 148605.5 | 95503.88 | 1.012136 | 1.752579 | 1866.312 | [8 empty] | 0.0104827 | 0.01021335 | 0.6172663 | 0.6071726 | 0.6075869 | 0.6072278 | 0.6079022 | 2.42e+03 | 0.0448 | 2.25e+06 | 0.0535 | 0.0823 | 4556
1595 | 0:37 | 2230 | 273 | 545 | 448.835 | 721.835 | 85.7 | 0.410595 | 29.35878 | 177.9772 | 115.7385 | 113.5715 | 436.6989 | 218.34945 | 413.951 | 1.020642 | 235.1729 | 180771.9 | 95260.92 | 1.009561 | 1.74812 | 2119.402 | [8 empty] | 0.01044273 | 0.0101744 | 0.6158011 | 0.6056688 | 0.6076314 | 0.6071545 | 0.6074423 | 2.43e+03 | 0.0447 | 2.22e+06 | 0.051 | 0.0806 | 4556
1596 | 0:37 | 2231 | 274 | 545 | 449 | 722 | 85.7 | 0.5091336 | 25.6803 | 171.6797 | 118.3267 | 104.3575 | 357.2402 | 178.6201 | 413.2267 | 1.018857 | 315.7971 | 147621.2 | 95498.42 | 1.012078 | 1.752478 | 1837.242 | [8 empty] | 0.0104818 | 0.01021247 | 0.6172335 | 0.6071389 | 0.6075186 | 0.6075317 | 0.6076313 | 2.43e+03 | 0.0447 | 2.20e+06 | 0.0486 | 0.0789 | 4566
1597 | 0:37 | 2233 | 276 | 546 | 449.4007 | 722.4007 | 85.7 | 0.5026025 | 25.35985 | 168.9966 | 104.499 | 104.8036 | 359.9716 | 179.9858 | 412.3772 | 1.016762 | 329.7014 | 148444.1 | 95644.05 | 1.013621 | 1.755151 | 1872.092 | [8 empty] | 0.01050579 | 0.01023584 | 0.6181074 | 0.6080359 | 0.6072278 | 0.6074441 | 0.6075869 | 2.43e+03 | 0.0446 | 2.18e+06 | 0.0462 | 0.0773 | 4566
1598 | 0:37 | 2234 | 277 | 546 | 449.5989 | 722.5989 | 85.7 | 0.5720512 | 30.83389 | 41.67604 | 108.6831 | 104.186 | 323.9485 | 161.97425 | 412.0348 | 1.015918 | 365.8096 | 133478.1 | 95759.29 | 1.014843 | 1.757266 | 1721.765 | [8 empty] | 0.01052478 | 0.01025435 | 0.6187965 | 0.6087432 | 0.6071545 | 0.6075962 | 0.6076314 | 2.44e+03 | 0.0445 | 2.15e+06 | 0.0439 | 0.0756 | 4566
1599 | 0:37 | 2235 | 278 | 546 | 449.8025 | 722.8025 | 85.7 | 0.565091 | 29.32022 | 40.22982 | 107.4855 | 106.0516 | 322.9641 | 161.48205 | 412.0827 | 1.016036 | 369.3094 | 133087.9 | 95669.16 | 1.013888 | 1.755612 | 1741.32 | [8 empty] | 0.01050993 | 0.01023987 | 0.6182577 | 0.6081902 | 0.6075317 | 0.6076687 | 0.6075186 | 2.44e+03 | 0.0445 | 2.13e+06 | 0.0416 | 0.074 | 4576
1600 | 0:37 | 2236 | 279 | 546 | 450 | 723 | 85.7 | 0.4910673 | 25.39245 | 172.0027 | 105.5517 | 103.5309 | 360.8083 | 180.40415 | 412.9505 | 1.018176 | 309.4977 | 148995.9 | 95257.02 | 1.00952 | 1.748049 | 1884.922 | [8 empty] | 0.01044208 | 0.01017378 | 0.6157775 | 0.6056446 | 0.6074441 | 0.6078072 | 0.6072278 | 2.45e+03 | 0.0444 | 2.10e+06 | 0.0393 | 0.0724 | 4576
1601 | 0:37 | 2237 | 280 | 546 | 450.2493 | 723.2493 | 85.7 | 0.5094274 | 25.93765 | 169.0352 | 114.3398 | 104.2199 | 359.8952 | 179.9476 | 411.3268 | 1.014172 | 326.9988 | 148034.5 | 95420.84 | 1.011256 | 1.751055 | 1846.949 | [8 empty] | 0.01046903 | 0.01020003 | 0.6167666 | 0.6066597 | 0.6075962 | 0.6079889 | 0.6071545 | 2.45e+03 | 0.0443 | 2.08e+06 | 0.0372 | 0.0708 | 4586
1602 | 0:37 | 2238 | 281 | 546 | 450.4997 | 723.4997 | 85.7 | 0.5668721 | 31.70659 | 41.88792 | 105.3312 | 105.4299 | 326.2701 | 163.13505 | 412.2219 | 1.016379 | 362.9077 | 134495.7 | 95688.61 | 1.014094 | 1.755969 | 1730.747 | [8 empty] | 0.01051313 | 0.010243 | 0.6183741 | 0.6083096 | 0.6076687 | 0.6083707 | 0.6075317 | 2.45e+03 | 0.0442 | 2.06e+06 | 0.035 | 0.0692 | 4586
1603 | 0:37 | 2239 | 282 | 546 | 450.7512 | 723.7512 | 85.7 | 0.4907809 | 25.16804 | 173.8585 | 97.71873 | 105.7899 | 361.8392 | 180.9196 | 411.8634 | 1.015495 | 297.5934 | 149028.3 | 95399.08 | 1.011025 | 1.750655 | 1875.111 | [8 empty] | 0.01046545 | 0.01019654 | 0.6166355 | 0.6065251 | 0.6078072 | 0.6079112 | 0.6074441 | 2.46e+03 | 0.0442 | 2.04e+06 | 0.033 | 0.0676 | 4586
1604 | 0:37 | 2240 | 283 | 546 | 451 | 724 | 85.7 | 0.5557995 | 29.70576 | 43.07276 | 108.582 | 103.8757 | 327.3667 | 163.68335 | 412.4337 | 1.016901 | 366.8104 | 135017.1 | 95817.66 | 1.015461 | 1.758337 | 1762.84 | [8 empty] | 0.01053441 | 0.01026373 | 0.6191448 | 0.6091007 | 0.6079889 | 0.6078756 | 0.6075962 | 2.46e+03 | 0.0441 | 2.02e+06 | 0.031 | 0.0661 | 4596
1605 | 0:37 | 2242 | 285 | 547 | 451.2478 | 724.2478 | 85.7 | 0.5568573 | 27.56392 | 42.06747 | 115.518 | 104.641 | 321.7211 | 160.86055 | 412.2493 | 1.016447 | 371.3116 | 132629.3 | 95842.18 | 1.015721 | 1.758787 | 1764.867 | [8 empty] | 0.01053845 | 0.01026767 | 0.6192909 | 0.6092507 | 0.6083707 | 0.6078135 | 0.6076687 | 2.46e+03 | 0.044 | 1.99e+06 | 0.029 | 0.0646 | 4596
1606 | 0:37 | 2244 | 287 | 547 | 451.4982 | 724.4982 | 85.7 | 0.554366 | 31.25205 | 38.29927 | 106.1921 | 105.0953 | 323.6276 | 161.8138 | 412.8686 | 1.017974 | 369.5122 | 133615.7 | 95827.35 | 1.015564 | 1.758515 | 1769.222 | [8 empty] | 0.010536 | 0.01026528 | 0.6192026 | 0.60916 | 0.6079112 | 0.6073969 | 0.6078072 | 2.47e+03 | 0.044 | 1.97e+06 | 0.0271 | 0.063 | 4596
1607 | 0:37 | 2245 | 288 | 548 | 451.6242 | 724.6242 | 85.7 | 0.5061427 | 25.25459 | 169.1084 | 102.8546 | 103.7682 | 359.7155 | 179.85775 | 412.4654 | 1.016979 | 329.3002 | 148370.2 | 95462.35 | 1.011696 | 1.751817 | 1859.447 | [8 empty] | 0.01047587 | 0.01020669 | 0.6170165 | 0.6069163 | 0.6078756 | 0.6074834 | 0.6079889 | 2.47e+03 | 0.0439 | 1.95e+06 | 0.0253 | 0.0616 | 4606
1608 | 0:37 | 2246 | 289 | 548 | 451.7489 | 724.7489 | 85.7 | 0.5634149 | 30.72983 | 38.12828 | 113.6906 | 107.3147 | 327.301 | 163.6505 | 412.5117 | 1.017094 | 371.4122 | 135015.5 | 95855.58 | 1.015863 | 1.759033 | 1748.845 | [8 empty] | 0.01054066 | 0.01026982 | 0.6193708 | 0.6093326 | 0.6078135 | 0.6072648 | 0.6083707 | 2.48e+03 | 0.0438 | 1.93e+06 | 0.0236 | 0.0601 | 4606
1609 | 0:37 | 2247 | 290 | 548 | 451.8754 | 724.8754 | 85.7 | 0.4990451 | 25.4072 | 172.6691 | 100.7211 | 105.1319 | 360.3608 | 180.1804 | 413.4182 | 1.019329 | 306.0956 | 148979.7 | 95168.28 | 1.008579 | 1.74642 | 1855.612 | [8 empty] | 0.0104275 | 0.01015956 | 0.61524 | 0.6050929 | 0.6073969 | 0.6072036 | 0.6079112 | 2.48e+03 | 0.0438 | 1.91e+06 | 0.0219 | 0.0586 | 4616
1610 | 0:37 | 2248 | 291 | 548 | 452 | 725 | 85.7 | 0.490108 | 24.34789 | 171.266 | 102.5133 | 103.6042 | 359.3882 | 179.6941 | 412.9678 | 1.018218 | 320.3991 | 148415.8 | 95358.88 | 1.010599 | 1.749918 | 1899.75 | [8 empty] | 0.01045884 | 0.0101901 | 0.616393 | 0.6062763 | 0.6074834 | 0.6071785 | 0.6078756 | 2.48e+03 | 0.0437 | 1.89e+06 | 0.0202 | 0.0572 | 4616
1611 | 0:37 | 2249 | 292 | 548 | 452.2014 | 725.2014 | 85.7 | 0.5650508 | 30.77308 | 39.90918 | 106.6298 | 104.257 | 325.3211 | 162.66055 | 411.4312 | 1.014429 | 368.9111 | 133847.2 | 95746.7 | 1.014709 | 1.757035 | 1741.575 | [8 empty] | 0.01052271 | 0.01025233 | 0.6187213 | 0.608666 | 0.6072648 | 0.6071832 | 0.6078135 | 2.49e+03 | 0.0436 | 1.87e+06 | 0.0187 | 0.0558 | 4616
1612 | 0:38 | 2250 | 293 | 549 | 452.4006 | 725.4006 | 85.7 | 0.4920607 | 25.22754 | 170.792 | 102.0782 | 104.2596 | 359.9124 | 179.9562 | 411.9085 | 1.015606 | 320.1998 | 148251 | 95368.23 | 1.010698 | 1.750089 | 1893.361 | [8 empty] | 0.01046038 | 0.0101916 | 0.6164494 | 0.6063342 | 0.6072036 | 0.6072565 | 0.6073969 | 2.49e+03 | 0.0435 | 1.85e+06 | 0.0172 | 0.0544 | 4626
1613 | 0:38 | 2251 | 294 | 549 | 452.6008 | 725.6008 | 85.7 | 0.562613 | 33.37503 | 36.65052 | 119.1726 | 104.6876 | 328.7905 | 164.39525 | 412.3833 | 1.016777 | 369.9118 | 135587.7 | 95926.41 | 1.016614 | 1.760332 | 1749.817 | [8 empty] | 0.01055235 | 0.0102812 | 0.6197923 | 0.6097652 | 0.6071785 | 0.6076224 | 0.6074834 | 2.49e+03 | 0.0435 | 1.83e+06 | 0.0157 | 0.053 | 4626
1614 | 0:38 | 2252 | 295 | 549 | 452.801 | 725.801 | 85.7 | 0.497945 | 24.119 | 172.0227 | 103.4057 | 104.8627 | 356.2378 | 178.1189 | 413.2713 | 1.018966 | 320.796 | 147222.9 | 95215.41 | 1.009079 | 1.747285 | 1874.12 | [8 empty] | 0.01043524 | 0.01016711 | 0.6155257 | 0.6053861 | 0.6071832 | 0.6070768 | 0.6072648 | 2.50e+03 | 0.0434 | 1.81e+06 | 0.0144 | 0.0516 | 4626
1615 | 0:38 | 2253 | 296 | 549 | 453 | 726 | 85.7 | 0.5651857 | 29.8485 | 40.4783 | 114.4243 | 104.1581 | 325.4982 | 162.7491 | 411.87 | 1.015511 | 369.8115 | 134063 | 95785.55 | 1.015121 | 1.757748 | 1742.427 | [8 empty] | 0.01052911 | 0.01025857 | 0.6189533 | 0.6089041 | 0.6072565 | 0.6070649 | 0.6072036 | 2.50e+03 | 0.0433 | 1.79e+06 | 0.0131 | 0.0503 | 4636
1616 | 0:38 | 2254 | 297 | 549 | 453.1992 | 726.1992 | 85.7 | 0.4953481 | 24.87211 | 172.2004 | 104.6737 | 103.8193 | 359.914 | 179.957 | 412.9396 | 1.018149 | 314.1946 | 148622.8 | 95140.09 | 1.008281 | 1.745903 | 1875.045 | [8 empty] | 0.01042286 | 0.01015505 | 0.615069 | 0.6049174 | 0.6076224 | 0.6065101 | 0.6071785 | 2.51e+03 | 0.0433 | 1.77e+06 | 0.0118 | 0.049 | 4636
1617 | 0:38 | 2255 | 298 | 549 | 453.3991 | 726.3991 | 85.7 | 0.491023 | 24.89289 | 171.9558 | 103.0897 | 103.9706 | 360.3732 | 180.1866 | 411.4589 | 1.014498 | 315.8977 | 148278.8 | 95364.2 | 1.010656 | 1.750015 | 1892.35 | [8 empty] | 0.01045971 | 0.01019095 | 0.6164251 | 0.6063093 | 0.6070768 | 0.6066826 | 0.6071832 | 2.51e+03 | 0.0432 | 1.75e+06 | 0.0107 | 0.0477 | 4646
1618 | 0:38 | 2256 | 299 | 549 | 453.6035 | 726.6035 | 85.7 | 0.5531199 | 30.14723 | 41.73248 | 110.5206 | 104.8168 | 327.6588 | 163.8294 | 412.3163 | 1.016612 | 368.611 | 135099.1 | 95830.55 | 1.015598 | 1.758573 | 1771.498 | [8 empty] | 0.01053653 | 0.0102658 | 0.6192216 | 0.6091795 | 0.6070649 | 0.6068649 | 0.6072565 | 2.51e+03 | 0.0431 | 1.73e+06 | 0.0096 | 0.0464 | 4646
1619 | 0:38 | 2258 | 301 | 550 | 454 | 727 | 85.7 | 0.5611393 | 30.35314 | 39.40838 | 107.4346 | 105.2096 | 329.1869 | 164.59345 | 412.5113 | 1.017093 | 369.9117 | 135793.3 | 95784.14 | 1.015106 | 1.757722 | 1752.414 | [8 empty] | 0.01052888 | 0.01025834 | 0.6189449 | 0.6088955 | 0.6065101 | 0.6068399 | 0.6076224 | 2.52e+03 | 0.0431 | 1.71e+06 | 0.0085 | 0.0451 | 4646
1620 | 0:38 | 2259 | 302 | 550 | 454.2041 | 727.2041 | 85.7 | 0.5017074 | 24.71515 | 172.2046 | 106.4912 | 104.8454 | 353.613 | 176.8065 | 413.7819 | 1.020225 | 312.7983 | 146318.7 | 95305.52 | 1.010034 | 1.748939 | 1855.203 | [8 empty] | 0.01045006 | 0.01018155 | 0.6160708 | 0.6059456 | 0.6066826 | 0.6070973 | 0.6070768 | 2.52e+03 | 0.043 | 1.69e+06 | 0.0076 | 0.0439 | 4656
1621 | 0:38 | 2260 | 303 | 550 | 454.402 | 727.402 | 85.7 | 0.487652 | 26.05258 | 173.198 | 117.9977 | 103.5989 | 360.5726 | 180.2863 | 412.2179 | 1.016369 | 307.0933 | 148634.5 | 95202.05 | 1.008937 | 1.74704 | 1893.093 | [8 empty] | 0.01043305 | 0.01016497 | 0.6154447 | 0.605303 | 0.6068649 | 0.6075197 | 0.6070649 | 2.52e+03 | 0.0429 | 1.67e+06 | 0.0067 | 0.0426 | 4656
1622 | 0:38 | 2261 | 304 | 550 | 454.6027 | 727.6027 | 85.7 | 0.4930363 | 25.82517 | 175.1439 | 110.1705 | 103.8391 | 360.4951 | 180.24755 | 411.9662 | 1.015749 | 282.3877 | 148511.8 | 95156.65 | 1.008456 | 1.746207 | 1850.693 | [8 empty] | 0.01042559 | 0.0101577 | 0.6151695 | 0.6050205 | 0.6068399 | 0.607771 | 0.6065101 | 2.53e+03 | 0.0429 | 1.66e+06 | 0.0058 | 0.0414 | 4656
1623 | 0:38 | 2262 | 305 | 551 | 454.8034 | 727.8034 | 85.7 | 0.4778463 | 24.08923 | 172.2133 | 97.89086 | 105.1049 | 359.9435 | 179.97175 | 413.0116 | 1.018326 | 314.5978 | 148660.8 | 95334.4 | 1.01034 | 1.749469 | 1934.268 | [8 empty] | 0.01045481 | 0.01018618 | 0.6162452 | 0.6061246 | 0.6070973 | 0.6079366 | 0.6066826 | 2.53e+03 | 0.0428 | 1.64e+06 | 0.0051 | 0.0402 | 4666
1624 | 0:38 | 2263 | 306 | 551 | 455 | 728 | 85.7 | 0.4952487 | 24.71791 | 171.9774 | 113.3727 | 104.3628 | 360.7122 | 180.3561 | 412.9521 | 1.018179 | 318.8985 | 148956.8 | 95570.88 | 1.012846 | 1.753808 | 1883.592 | [8 empty] | 0.01049374 | 0.0102241 | 0.6176687 | 0.6075856 | 0.6075197 | 0.6083375 | 0.6068649 | 2.54e+03 | 0.0427 | 1.62e+06 | 0.0043 | 0.0391 | 4666
1625 | 0:38 | 2264 | 307 | 551 | 455.2498 | 728.2498 | 85.7 | 0.5515043 | 32.12695 | 38.52449 | 120.4879 | 103.9658 | 329.1149 | 164.55745 | 412.6007 | 1.017313 | 368.4104 | 135793 | 95801.96 | 1.015295 | 1.758049 | 1775.197 | [8 empty] | 0.01053182 | 0.0102612 | 0.6190512 | 0.6090046 | 0.607771 | 0.6084856 | 0.6068399 | 2.54e+03 | 0.0427 | 1.60e+06 | 0.0037 | 0.0379 | 4676
1626 | 0:38 | 2265 | 308 | 551 | 455.4985 | 728.4985 | 85.7 | 0.5583931 | 31.90086 | 39.59106 | 109.536 | 105.3171 | 328.4686 | 164.2343 | 413.3 | 1.019037 | 369.4121 | 135756.1 | 96079.42 | 1.018235 | 1.76314 | 1760.854 | [8 empty] | 0.0105776 | 0.01030581 | 0.6207002 | 0.610697 | 0.6079366 | 0.6079983 | 0.6070973 | 2.54e+03 | 0.0426 | 1.58e+06 | 0.0031 | 0.0368 | 4676
1627 | 0:38 | 2267 | 310 | 551 | 456 | 729 | 85.7 | 0.5594376 | 30.16028 | 39.95667 | 108.5351 | 105.4778 | 327.3146 | 163.6573 | 411.5851 | 1.014809 | 370.1111 | 134717.8 | 95785.27 | 1.015118 | 1.757742 | 1756.828 | [8 empty] | 0.01052907 | 0.01025852 | 0.6189516 | 0.6089024 | 0.6083375 | 0.6076489 | 0.6075197 | 2.55e+03 | 0.0425 | 1.57e+06 | 0.0026 | 0.0357 | 4676
1628 | 0:38 | 2268 | 311 | 551 | 456.1412 | 729.1412 | 85.7 | 0.4807924 | 25.51443 | 173.5451 | 106.1445 | 104.3526 | 354.2311 | 177.11555 | 412.7612 | 1.017709 | 301.7931 | 146212.9 | 95485.97 | 1.011946 | 1.75225 | 1912.817 | [8 empty] | 0.01047975 | 0.01021048 | 0.6171586 | 0.6070621 | 0.6084856 | 0.6076852 | 0.607771 | 2.55e+03 | 0.0425 | 1.55e+06 | 0.0021 | 0.0346 | 4686
1629 | 0:38 | 2269 | 312 | 551 | 456.2823 | 729.2823 | 85.7 | 0.4983565 | 25.68456 | 173.0573 | 105.9767 | 103.5831 | 358.9214 | 179.4607 | 412.5943 | 1.017297 | 304.4934 | 148088.9 | 95343.26 | 1.010434 | 1.749631 | 1857.577 | [8 empty] | 0.01045627 | 0.0101876 | 0.6162987 | 0.6061796 | 0.6079983 | 0.6079655 | 0.6079366 | 2.55e+03 | 0.0424 | 1.53e+06 | 0.0017 | 0.0335 | 4686
1630 | 0:38 | 2270 | 313 | 552 | 456.4258 | 729.4258 | 85.7 | 0.5608804 | 30.3844 | 39.52257 | 118.2453 | 105.2232 | 322.8589 | 161.42945 | 411.962 | 1.015738 | 370.1113 | 133005.6 | 95789.97 | 1.015168 | 1.757829 | 1753.294 | [8 empty] | 0.01052984 | 0.01025928 | 0.6189797 | 0.6089312 | 0.6076489 | 0.6085102 | 0.6083375 | 2.56e+03 | 0.0423 | 1.52e+06 | 0.0013 | 0.0325 | 4686
1631 | 0:38 | 2272 | 315 | 552 | 456.7073 | 729.7073 | 85.7 | 0.5640191 | 32.52294 | 40.97949 | 113.4117 | 104.9169 | 327.9017 | 163.95085 | 411.8391 | 1.015435 | 363.4103 | 135042.8 | 95739.62 | 1.014634 | 1.756905 | 1738.535 | [8 empty] | 0.01052154 | 0.01025119 | 0.618679 | 0.6086226 | 0.6076852 | 0.6084952 | 0.6084856 | 2.56e+03 | 0.0423 | 1.50e+06 | 0.001 | 0.0315 | 4696
1632 | 0:38 | 2273 | 316 | 552 | 456.8494 | 729.8494 | 85.7 | 0.4885949 | 24.38031 | 172.7313 | 105.7552 | 103.0595 | 359.1987 | 179.59935 | 412.8362 | 1.017894 | 310.6963 | 148290.2 | 95248.69 | 1.009431 | 1.747896 | 1894.023 | [8 empty] | 0.01044071 | 0.01017244 | 0.6157271 | 0.6055929 | 0.6079655 | 0.6085942 | 0.6079983 | 2.57e+03 | 0.0422 | 1.48e+06 | 0.0008 | 0.0305 | 4696
1633 | 0:38 | 2274 | 317 | 553 | 457 | 730 | 85.7 | 0.5617541 | 29.29199 | 41.19151 | 105.9362 | 104.2386 | 326.2416 | 163.1208 | 412.2067 | 1.016342 | 368.409 | 134479 | 95679.13 | 1.013993 | 1.755795 | 1748.642 | [8 empty] | 0.01051157 | 0.01024148 | 0.6183174 | 0.6082514 | 0.6085102 | 0.6087418 | 0.6076489 | 2.57e+03 | 0.0421 | 1.47e+06 | 0.0006 | 0.0295 | 4706
1634 | 0:38 | 2275 | 318 | 553 | 457.189 | 730.189 | 85.7 | 0.557458 | 29.94073 | 38.71659 | 116.2677 | 103.7498 | 329.7141 | 164.85705 | 412.2445 | 1.016435 | 371.2123 | 135922.8 | 95826.84 | 1.015559 | 1.758505 | 1763.155 | [8 empty] | 0.01053592 | 0.0102652 | 0.6191995 | 0.6091568 | 0.6084952 | 0.6083785 | 0.6076852 | 2.57e+03 | 0.0421 | 1.45e+06 | 0.0004 | 0.0285 | 4706
1635 | 0:38 | 2276 | 319 | 553 | 457.3919 | 730.3919 | 85.7 | 0.5541086 | 28.7576 | 41.57639 | 105.8968 | 104.7456 | 326.8597 | 163.42985 | 412.5121 | 1.017095 | 370.211 | 134833.6 | 95805.15 | 1.015329 | 1.758107 | 1770.409 | [8 empty] | 0.01053234 | 0.01026172 | 0.6190702 | 0.6090241 | 0.6085942 | 0.6083587 | 0.6079655 | 2.58e+03 | 0.042 | 1.44e+06 | 0.0003 | 0.0276 | 4706
1636 | 0:38 | 2277 | 320 | 553 | 457.5915 | 730.5915 | 85.7 | 0.5580091 | 29.45564 | 41.34751 | 104.5057 | 105.6464 | 325.4915 | 162.74575 | 412.3661 | 1.016735 | 369.8122 | 134221.7 | 95963.7 | 1.017009 | 1.761017 | 1761.373 | [8 empty] | 0.0105585 | 0.0102872 | 0.6200139 | 0.6099927 | 0.6087418 | 0.6080709 | 0.6085102 | 2.58e+03 | 0.0419 | 1.42e+06 | 0.0002 | 0.0266 | 4716
1637 | 0:38 | 2278 | 321 | 553 | 457.7925 | 730.7925 | 85.7 | 0.5527137 | 33.39835 | 39.59511 | 112.5319 | 103.272 | 328.4458 | 164.2229 | 412.4932 | 1.017048 | 364.8106 | 135481.7 | 95772.72 | 1.014985 | 1.757512 | 1768.305 | [8 empty] | 0.010527 | 0.01025651 | 0.6188767 | 0.6088255 | 0.6083785 | 0.6075349 | 0.6084952 | 2.59e+03 | 0.0419 | 1.40e+06 | 0.0001 | 0.0257 | 4716
1638 | 0:38 | 2279 | 322 | 553 | 458 | 731 | 85.7 | 0.5661337 | 28.83801 | 41.15366 | 117.4841 | 104.4711 | 326.1844 | 163.0922 | 412.5804 | 1.017263 | 370.3112 | 134577.3 | 95852.84 | 1.015834 | 1.758982 | 1741.109 | [8 empty] | 0.01054021 | 0.01026938 | 0.6193545 | 0.6093159 | 0.6083587 | 0.6073015 | 0.6085942 | 2.59e+03 | 0.0418 | 1.39e+06 | 0 | 0.0248 | 4726
1639 | 0:38 | 2280 | 323 | 553 | 458.1609 | 731.1609 | 85.7 | 0.4915355 | 25.3954 | 171.2962 | 120.2346 | 103.8438 | 356.0999 | 178.04995 | 412.7282 | 1.017627 | 322.8976 | 146972.5 | 95415.41 | 1.011198 | 1.750955 | 1898.129 | [8 empty] | 0.01046814 | 0.01019916 | 0.6167339 | 0.6066262 | 0.6080709 | 0.6070214 | 0.6087418 | 2.59e+03 | 0.0417 | 1.37e+06 | 0 | 0.024 | 4726
1640 | 0:38 | 2281 | 324 | 554 | 458.3292 | 731.3292 | 85.7 | 0.4949948 | 28.85035 | 174.9943 | 106.7609 | 104.7269 | 360.929 | 180.4645 | 412.4099 | 1.016843 | 276.087 | 148850.7 | 95267.28 | 1.009628 | 1.748237 | 1839.095 | [8 empty] | 0.01044377 | 0.01017542 | 0.6158396 | 0.6057083 | 0.6075349 | 0.6074002 | 0.6083785 | 2.60e+03 | 0.0417 | 1.36e+06 | 0 | 0.0231 | 4726
1641 | 0:38 | 2282 | 325 | 554 | 458.4961 | 731.4961 | 85.7 | 0.5588754 | 31.98854 | 37.35575 | 115.6555 | 104.3261 | 329.5393 | 164.76965 | 412.7474 | 1.017675 | 369.7108 | 136016.5 | 95804.19 | 1.015319 | 1.75809 | 1757.959 | [8 empty] | 0.01053218 | 0.01026156 | 0.6190645 | 0.6090182 | 0.6073015 | 0.6079657 | 0.6083587 | 2.60e+03 | 0.0416 | 1.34e+06 | 0 | 0.0223 | 4736
1642 | 0:38 | 2283 | 326 | 554 | 458.6622 | 731.6622 | 85.7 | 0.4954343 | 28.75295 | 172.7048 | 104.786 | 103.5633 | 362.9677 | 181.48385 | 412.1093 | 1.016101 | 300.2932 | 149582.4 | 95477.42 | 1.011855 | 1.752093 | 1863.636 | [8 empty] | 0.01047835 | 0.01020911 | 0.6171072 | 0.6070093 | 0.6070214 | 0.607967 | 0.6080709 | 2.60e+03 | 0.0415 | 1.33e+06 | 0 | 0.0215 | 4736
1643 | 0:38 | 2284 | 327 | 554 | 458.8289 | 731.8289 | 85.7 | 0.497492 | 29.50646 | 173.9622 | 102.8633 | 102.5897 | 362.7979 | 181.39895 | 411.4573 | 1.014494 | 292.0901 | 149275.9 | 95353.18 | 1.010539 | 1.749813 | 1847.953 | [8 empty] | 0.0104579 | 0.01018919 | 0.6163586 | 0.606241 | 0.6074002 | 0.6083677 | 0.6075349 | 2.61e+03 | 0.0415 | 1.31e+06 | 0 | 0.0207 | 4736
1644 | 0:38 | 2285 | 328 | 554 | 459 | 732 | 85.7 | 0.5050043 | 25.066 | 168.96 | 112.975 | 104.3288 | 360.1616 | 180.0808 | 413.1806 | 1.018743 | 328.4011 | 148811.8 | 95506.92 | 1.012168 | 1.752634 | 1862.355 | [8 empty] | 0.0104832 | 0.01021384 | 0.6172846 | 0.6071914 | 0.6079657 | 0.6082676 | 0.6073015 | 2.61e+03 | 0.0414 | 1.30e+06 | 0 | 0.0199 | 4746
1645 | 0:38 | 2288 | 331 | 555 | 459.5972 | 732.5972 | 85.7 | 0.4985 | 26.58181 | 169.9722 | 115.2482 | 103.1269 | 359.9756 | 179.9878 | 412.4809 | 1.017018 | 319.8999 | 148483.1 | 95533.56 | 1.01245 | 1.753123 | 1874.085 | [8 empty] | 0.01048759 | 0.01021811 | 0.6174446 | 0.6073557 | 0.607967 | 0.6081021 | 0.6070214 | 2.62e+03 | 0.0414 | 1.29e+06 | 0 | 0.0192 | 4746
1646 | 0:38 | 2289 | 332 | 555 | 459.7972 | 732.7972 | 85.7 | 0.5639745 | 30.83695 | 39.62928 | 105.3392 | 105.4885 | 329.7595 | 164.87975 | 412.7574 | 1.017699 | 370.0117 | 136110.7 | 95846.59 | 1.015768 | 1.758868 | 1746.013 | [8 empty] | 0.01053918 | 0.01026837 | 0.6193172 | 0.6092776 | 0.6083677 | 0.6083204 | 0.6074002 | 2.62e+03 | 0.0413 | 1.27e+06 | 0 | 0.0184 | 4756
1647 | 0:38 | 2290 | 333 | 555 | 460 | 733 | 85.7 | 0.5609742 | 30.17465 | 41.18401 | 105.929 | 106.5157 | 326.9317 | 163.46585 | 412.9296 | 1.018124 | 369.3127 | 134999.8 | 95910.2 | 1.016442 | 1.760035 | 1753.132 | [8 empty] | 0.01054967 | 0.0102786 | 0.6196959 | 0.6096663 | 0.6082676 | 0.6079374 | 0.6079657 | 2.62e+03 | 0.0412 | 1.26e+06 | 0 | 0.0177 | 4756
1648 | 0:38 | 2291 | 334 | 555 | 460.1263 | 733.1263 | 85.7 | 0.5563883 | 30.80236 | 40.61575 | 113.4489 | 104.4927 | 326.6814 | 163.3407 | 412.6497 | 1.017434 | 368.2102 | 134805 | 95805.69 | 1.015334 | 1.758117 | 1762.675 | [8 empty] | 0.01053243 | 0.0102618 | 0.6190734 | 0.6090274 | 0.6081021 | 0.6077946 | 0.607967 | 2.63e+03 | 0.0412 | 1.24e+06 | 0 | 0.017 | 4756
1649 | 0:38 | 2292 | 335 | 555 | 460.2504 | 733.2504 | 85.7 | 0.5542011 | 30.64949 | 39.37161 | 116.9848 | 106.4964 | 327.99 | 163.995 | 412.8122 | 1.017835 | 370.1122 | 135398.3 | 95934.49 | 1.016699 | 1.760481 | 1771.021 | [8 empty] | 0.01055368 | 0.0102825 | 0.6198403 | 0.6098145 | 0.6083204 | 0.6077391 | 0.6083677 | 2.63e+03 | 0.0411 | 1.23e+06 | 0 | 0.0164 | 4766
1650 | 0:38 | 2293 | 336 | 555 | 460.3746 | 733.3746 | 85.7 | 0.4887466 | 24.23431 | 175.0934 | 103.7446 | 104.8885 | 356.0991 | 178.04955 | 412.8086 | 1.017826 | 286.091 | 147000.8 | 95240.2 | 1.009341 | 1.74774 | 1868.856 | [8 empty] | 0.01043932 | 0.01017108 | 0.6156758 | 0.6055401 | 0.6079374 | 0.6076337 | 0.6082676 | 2.64e+03 | 0.041 | 1.22e+06 | 0 | 0.0157 | 4766
1651 | 0:38 | 2294 | 337 | 556 | 460.4991 | 733.4991 | 85.7 | 0.4995889 | 25.24545 | 172.1756 | 107.304 | 103.5011 | 360.8127 | 180.40635 | 412.6318 | 1.01739 | 313.4969 | 148882.8 | 95319.59 | 1.010183 | 1.749197 | 1862.557 | [8 empty] | 0.01045237 | 0.0101838 | 0.6161558 | 0.6060328 | 0.6077946 | 0.6080887 | 0.6081021 | 2.64e+03 | 0.041 | 1.20e+06 | 0 | 0.0151 | 4776
1652 | 0:38 | 2295 | 338 | 556 | 460.6242 | 733.6242 | 85.7 | 0.5500132 | 29.51882 | 40.09348 | 103.9751 | 105.4126 | 327.3089 | 163.65445 | 412.5207 | 1.017116 | 370.1119 | 135021.7 | 95782.27 | 1.015086 | 1.757687 | 1780.568 | [8 empty] | 0.01052857 | 0.01025804 | 0.6189337 | 0.608884 | 0.6077391 | 0.6084866 | 0.6083204 | 2.64e+03 | 0.0409 | 1.19e+06 | 0 | 0.0144 | 4776
1653 | 0:38 | 2296 | 339 | 556 | 460.7492 | 733.7492 | 85.7 | 0.4960461 | 25.68681 | 170.8123 | 101.7228 | 105.7395 | 360.6755 | 180.33775 | 412.3118 | 1.016601 | 319.499 | 148710.8 | 95410.61 | 1.011147 | 1.750867 | 1880.367 | [8 empty] | 0.01046735 | 0.01019839 | 0.6167049 | 0.6065965 | 0.6076337 | 0.6085167 | 0.6079374 | 2.65e+03 | 0.0408 | 1.18e+06 | 0 | 0.0138 | 4776
1654 | 0:38 | 2297 | 340 | 556 | 460.8767 | 733.8767 | 85.7 | 0.5620914 | 30.8299 | 38.97939 | 117.371 | 105.9833 | 328.1611 | 164.08055 | 411.8849 | 1.015548 | 369.211 | 135164.6 | 95746.81 | 1.01471 | 1.757037 | 1749.103 | [8 empty] | 0.01052272 | 0.01025234 | 0.618722 | 0.6086667 | 0.6080887 | 0.6089205 | 0.6077946 | 2.65e+03 | 0.0408 | 1.17e+06 | 0 | 0.0132 | 4786
1655 | 0:38 | 2298 | 341 | 556 | 461 | 734 | 85.7 | 0.5603649 | 30.17394 | 39.39228 | 106.953 | 102.4773 | 326.9252 | 163.4626 | 412.3855 | 1.016782 | 370.2112 | 134819.2 | 95742.34 | 1.014663 | 1.756955 | 1754.323 | [8 empty] | 0.01052199 | 0.01025163 | 0.6186953 | 0.6086393 | 0.6084866 | 0.6085072 | 0.6077391 | 2.65e+03 | 0.0407 | 1.15e+06 | 0 | 0.0127 | 4786
1656 | 0:38 | 2299 | 342 | 557 | 461.3304 | 734.3304 | 85.7 | 0.5660685 | 29.57742 | 39.91833 | 108.0741 | 106.7533 | 327.4702 | 163.7351 | 412.0098 | 1.015856 | 371.4127 | 134921 | 95813.73 | 1.01542 | 1.758265 | 1742.089 | [8 empty] | 0.01053376 | 0.01026309 | 0.6191214 | 0.6090766 | 0.6085167 | 0.6085583 | 0.6076337 | 2.66e+03 | 0.0407 | 1.14e+06 | 0 | 0.0121 | 4786
1657 | 0:38 | 2300 | 343 | 557 | 461.6603 | 734.6603 | 85.7 | 0.5588083 | 30.41773 | 39.61127 | 117.273 | 105.5695 | 329.0401 | 164.52005 | 412.1755 | 1.016265 | 369.2119 | 135622.3 | 95756.27 | 1.014811 | 1.75721 | 1757.28 | [8 empty] | 0.01052428 | 0.01025386 | 0.6187785 | 0.6087247 | 0.6089205 | 0.6082009 | 0.6080887 | 2.66e+03 | 0.0406 | 1.13e+06 | 0 | 0.0116 | 4796
1658 | 0:38 | 2301 | 344 | 557 | 462 | 735 | 85.7 | 0.5525002 | 28.39108 | 40.34377 | 120.2683 | 106.0737 | 326.1672 | 163.0836 | 412.3168 | 1.016613 | 371.6119 | 134484.2 | 95771.52 | 1.014972 | 1.75749 | 1775.639 | [8 empty] | 0.0105268 | 0.01025631 | 0.6188695 | 0.6088182 | 0.6085072 | 0.6078006 | 0.6084866 | 2.67e+03 | 0.0405 | 1.12e+06 | 0 | 0.0111 | 4796
1659 | 0:38 | 2303 | 346 | 558 | 462.3324 | 735.3324 | 85.7 | 0.5524643 | 31.62199 | 38.3084 | 118.9745 | 104.1512 | 329.4264 | 164.7132 | 413.1228 | 1.0186 | 369.9121 | 136093.5 | 95816.74 | 1.015452 | 1.75832 | 1774.363 | [8 empty] | 0.01053425 | 0.01026358 | 0.6191393 | 0.609095 | 0.6085583 | 0.6078185 | 0.6085167 | 2.67e+03 | 0.0405 | 1.10e+06 | 0 | 0.0106 | 4806
1660 | 0:38 | 2304 | 347 | 557 | 462.4968 | 735.4968 | 85.7 | 0.5702293 | 30.08176 | 40.74808 | 115.2935 | 105.7188 | 327.8586 | 163.9293 | 412.9757 | 1.018238 | 369.813 | 135397.6 | 95870.39 | 1.01602 | 1.759304 | 1730.89 | [8 empty] | 0.0105431 | 0.0102722 | 0.619459 | 0.6094231 | 0.6082009 | 0.6079434 | 0.6089205 | 2.67e+03 | 0.0404 | 1.09e+06 | 0 | 0.0101 | 4806
1661 | 0:38 | 2305 | 348 | 558 | 462.663 | 735.663 | 85.7 | 0.4950966 | 24.98171 | 174.5044 | 103.2601 | 104.269 | 358.5985 | 179.29925 | 413.1085 | 1.018565 | 290.7909 | 148140.1 | 95277.75 | 1.009739 | 1.748429 | 1853.563 | [8 empty] | 0.01044549 | 0.0101771 | 0.6159029 | 0.6057733 | 0.6078006 | 0.6077825 | 0.6085072 | 2.68e+03 | 0.0403 | 1.08e+06 | 0 | 0.0096 | 4806
1662 | 0:38 | 2306 | 349 | 558 | 462.8313 | 735.8313 | 85.7 | 0.5705444 | 31.01446 | 39.24677 | 106.9771 | 104.3111 | 327.6767 | 163.83835 | 412.0233 | 1.015889 | 368.8106 | 135010.4 | 95800.77 | 1.015282 | 1.758027 | 1728.642 | [8 empty] | 0.01053162 | 0.01026101 | 0.6190441 | 0.6089973 | 0.6078185 | 0.6082273 | 0.6085583 | 2.68e+03 | 0.0403 | 1.07e+06 | 0 | 0.0092 | 4816
1663 | 0:38 | 2307 | 350 | 558 | 463 | 736 | 85.7 | 0.4855876 | 26.16275 | 173.0966 | 108.3966 | 104.206 | 361.0329 | 180.51645 | 412.5902 | 1.017287 | 302.5932 | 148958.7 | 95407.08 | 1.01111 | 1.750802 | 1897.049 | [8 empty] | 0.01046677 | 0.01019783 | 0.6166837 | 0.6065746 | 0.6079434 | 0.6081845 | 0.6082009 | 2.69e+03 | 0.0402 | 1.06e+06 | 0 | 0.0087 | 4816
1664 | 0:38 | 2308 | 351 | 558 | 463.2017 | 736.2017 | 85.7 | 0.4930216 | 25.29843 | 172.4876 | 119.4951 | 102.8033 | 361.6304 | 180.8152 | 412.7665 | 1.017722 | 310.4972 | 149268.9 | 95301.8 | 1.009994 | 1.74887 | 1880.045 | [8 empty] | 0.01044945 | 0.01018095 | 0.6160483 | 0.6059225 | 0.6077825 | 0.608565 | 0.6078006 | 2.69e+03 | 0.0402 | 1.04e+06 | 0 | 0.0083 | 4826
1665 | 0:38 | 2309 | 352 | 558 | 463.3994 | 736.3994 | 85.7 | 0.550026 | 27.95782 | 40.64323 | 111.7475 | 105.3209 | 325.925 | 162.9625 | 412.1897 | 1.0163 | 371.9117 | 134342.9 | 95791.97 | 1.015189 | 1.757865 | 1782.406 | [8 empty] | 0.01053017 | 0.0102596 | 0.6189916 | 0.6089434 | 0.6082273 | 0.6091033 | 0.6078185 | 2.69e+03 | 0.0401 | 1.03e+06 | 0 | 0.0079 | 4826
1666 | 0:38 | 2310 | 353 | 559 | 463.6007 | 736.6007 | 85.7 | 0.5657892 | 31.00713 | 36.546 | 114.5677 | 105.5075 | 329.6713 | 164.83565 | 412.8292 | 1.017876 | 374.5139 | 136097.9 | 95959.9 | 1.016969 | 1.760947 | 1746.912 | [8 empty] | 0.01055787 | 0.01028659 | 0.6199913 | 0.6099695 | 0.6081845 | 0.6091637 | 0.6079434 | 2.70e+03 | 0.04 | 1.02e+06 | 0 | 0.0075 | 4826
1667 | 0:39 | 2311 | 354 | 559 | 463.8024 | 736.8024 | 85.7 | 0.5692749 | 30.29102 | 39.80667 | 105.8514 | 104.1903 | 322.6321 | 161.31605 | 412.5125 | 1.017096 | 369.5087 | 133089.8 | 95686.56 | 1.014072 | 1.755931 | 1731.56 | [8 empty] | 0.01051279 | 0.01024267 | 0.6183618 | 0.608297 | 0.608565 | 0.6087431 | 0.6077825 | 2.70e+03 | 0.04 | 1.01e+06 | 0 | 0.0071 | 4836
1668 | 0:39 | 2312 | 355 | 559 | 464 | 737 | 85.7 | 0.5512843 | 30.49524 | 39.9553 | 117.3958 | 105.1321 | 328.3053 | 164.15265 | 412.1854 | 1.016289 | 368.9108 | 135322.7 | 95782.75 | 1.015091 | 1.757696 | 1776.118 | [8 empty] | 0.01052865 | 0.01025812 | 0.6189366 | 0.6088869 | 0.6091033 | 0.608459 | 0.6082273 | 2.71e+03 | 0.0399 | 9.99e+05 | 0 | 0.0068 | 4836
1669 | 0:39 | 2313 | 356 | 559 | 464.1265 | 737.1265 | 85.7 | 0.5570561 | 29.49593 | 41.57908 | 116.6344 | 105.3036 | 326.8029 | 163.40145 | 412.5641 | 1.017223 | 368.4097 | 134827.2 | 95751.83 | 1.014764 | 1.757129 | 1760.812 | [8 empty] | 0.01052355 | 0.01025315 | 0.618752 | 0.6086975 | 0.6091637 | 0.6085514 | 0.6081845 | 2.71e+03 | 0.0399 | 9.88e+05 | 0 | 0.0064 | 4846
1670 | 0:39 | 2314 | 357 | 559 | 464.2509 | 737.2509 | 85.7 | 0.5583008 | 31.97142 | 37.15409 | 106.2467 | 104.8522 | 328.7196 | 164.3598 | 411.8433 | 1.015446 | 371.1122 | 135381 | 95840.15 | 1.0157 | 1.758749 | 1761.05 | [8 empty] | 0.01053812 | 0.01026734 | 0.6192789 | 0.6092383 | 0.6087431 | 0.6081802 | 0.608565 | 2.71e+03 | 0.0398 | 9.77e+05 | 0 | 0.0061 | 4846
1671 | 0:39 | 2316 | 359 | 560 | 464.5023 | 737.5023 | 85.7 | 0.558213 | 30.10153 | 40.42165 | 115.479 | 104.1814 | 326.9948 | 163.4974 | 412.9399 | 1.018149 | 370.5145 | 135029.2 | 95914.18 | 1.016484 | 1.760108 | 1761.208 | [8 empty] | 0.01055033 | 0.01027924 | 0.6197195 | 0.6096906 | 0.608459 | 0.608142 | 0.6091033 | 2.72e+03 | 0.0397 | 9.67e+05 | 0 | 0.0057 | 4846
1672 | 0:39 | 2317 | 360 | 560 | 464.6266 | 737.6266 | 85.7 | 0.5501029 | 30.41227 | 38.26719 | 109.5203 | 105.2004 | 329.1865 | 164.59325 | 412.7168 | 1.017599 | 372.1117 | 135860.8 | 95861.05 | 1.015921 | 1.759133 | 1782.917 | [8 empty] | 0.01054156 | 0.0102707 | 0.6194034 | 0.609366 | 0.6085514 | 0.6080104 | 0.6091637 | 2.72e+03 | 0.0397 | 9.56e+05 | 0 | 0.0054 | 4856
1673 | 0:39 | 2318 | 361 | 560 | 464.7513 | 737.7513 | 85.7 | 0.4953898 | 26.90244 | 172.082 | 106.9285 | 103.3853 | 361.0461 | 180.52305 | 412.236 | 1.016414 | 303.5949 | 148836.2 | 95480.06 | 1.011883 | 1.752141 | 1867.1 | [8 empty] | 0.01047878 | 0.01020953 | 0.6171231 | 0.6070256 | 0.6081802 | 0.6075622 | 0.6087431 | 2.72e+03 | 0.0396 | 9.46e+05 | 0 | 0.0051 | 4856
1674 | 0:39 | 2320 | 363 | 560 | 465 | 738 | 85.7 | 0.4882909 | 24.8885 | 172.0558 | 111.2625 | 105.3417 | 359.4829 | 179.74145 | 413.1424 | 1.018649 | 317.9968 | 148517.6 | 95364.05 | 1.010654 | 1.750013 | 1903.268 | [8 empty] | 0.01045969 | 0.01019093 | 0.6164242 | 0.6063083 | 0.608142 | 0.6079041 | 0.608459 | 2.73e+03 | 0.0396 | 9.35e+05 | 0 | 0.0048 | 4856
1675 | 0:39 | 2321 | 364 | 560 | 465.3402 | 738.3402 | 85.7 | 0.5637127 | 31.22706 | 38.09628 | 115.6251 | 104.9364 | 331.2809 | 165.64045 | 412.9639 | 1.018209 | 371.8125 | 136807 | 95888.4 | 1.016211 | 1.759635 | 1748.753 | [8 empty] | 0.01054607 | 0.01027509 | 0.6195662 | 0.6095332 | 0.6080104 | 0.6082903 | 0.6085514 | 2.73e+03 | 0.0395 | 9.25e+05 | 0 | 0.0046 | 4866
1676 | 0:39 | 2322 | 365 | 561 | 465.6702 | 738.6702 | 85.7 | 0.5060379 | 25.87809 | 173.7728 | 100.751 | 102.9801 | 359.7285 | 179.86425 | 411.9904 | 1.015808 | 301.8932 | 148204.7 | 95330.3 | 1.010296 | 1.749393 | 1831.298 | [8 empty] | 0.01045414 | 0.01018552 | 0.6162205 | 0.6060992 | 0.6075622 | 0.6078931 | 0.6081802 | 2.74e+03 | 0.0394 | 9.15e+05 | 0 | 0.0043 | 4866
1677 | 0:39 | 2323 | 366 | 560 | 466 | 739 | 85.7 | 0.5644379 | 29.00025 | 40.23541 | 108.8445 | 106.1842 | 321.5252 | 160.7626 | 412.074 | 1.016014 | 371.2119 | 132492.2 | 95796.46 | 1.015237 | 1.757948 | 1745.724 | [8 empty] | 0.01053091 | 0.01026032 | 0.6190184 | 0.6089709 | 0.6079041 | 0.6079181 | 0.608142 | 2.74e+03 | 0.0394 | 9.05e+05 | 0 | 0.0041 | 4876
1678 | 0:39 | 2325 | 368 | 561 | 466.4016 | 739.4016 | 85.7 | 0.5344676 | 30.51631 | 39.44904 | 110.2049 | 104.3328 | 327.4751 | 163.73755 | 411.461 | 1.014503 | 366.8091 | 134743.2 | 95763.61 | 1.014888 | 1.757345 | 1818.148 | [8 empty] | 0.01052549 | 0.01025504 | 0.6188223 | 0.6087697 | 0.6082903 | 0.6073881 | 0.6080104 | 2.74e+03 | 0.0393 | 8.95e+05 | 0 | 0.0038 | 4876
1679 | 0:39 | 2326 | 369 | 561 | 466.5994 | 739.5994 | 85.7 | 0.5006352 | 28.78389 | 171.4383 | 104.058 | 105.1673 | 360.0684 | 180.0342 | 412.4082 | 1.016838 | 306.4955 | 148495.2 | 95351.13 | 1.010517 | 1.749776 | 1852.574 | [8 empty] | 0.01045756 | 0.01018886 | 0.6163462 | 0.6062283 | 0.6078931 | 0.6072277 | 0.6075622 | 2.75e+03 | 0.0393 | 8.85e+05 | 0 | 0.0036 | 4876
1680 | 0:39 | 2327 | 370 | 562 | 466.8028 | 739.8028 | 85.7 | 0.5598849 | 30.28819 | 39.374 | 116.5098 | 103.8338 | 328.506 | 164.253 | 412.575 | 1.01725 | 370.2122 | 135533.3 | 95869.71 | 1.016013 | 1.759292 | 1756.431 | [8 empty] | 0.01054299 | 0.01027209 | 0.6194549 | 0.609419 | 0.6079181 | 0.6076688 | 0.6079041 | 2.75e+03 | 0.0392 | 8.76e+05 | 0 | 0.0034 | 4886
1681 | 0:39 | 2328 | 371 | 561 | 467 | 740 | 85.7 | 0.554056 | 34.60898 | 38.414 | 109.495 | 105.433 | 330.2468 | 165.1234 | 413.0451 | 1.018409 | 364.01 | 136406.8 | 95803.09 | 1.015307 | 1.758069 | 1764.326 | [8 empty] | 0.010532 | 0.01026138 | 0.6190579 | 0.6090115 | 0.6073881 | 0.6075992 | 0.6082903 | 2.76e+03 | 0.0391 | 8.66e+05 | 0 | 0.0032 | 4886
1682 | 0:39 | 2329 | 372 | 562 | 466 | 739 | 85.7 | 0.4890351 | 25.37099 | 173.6327 | 120.0282 | 104.8389 | 360.2972 | 180.1486 | 412.8607 | 1.017954 | 304.9926 | 148752.6 | 95435.91 | 1.011416 | 1.751331 | 1888.448 | [8 empty] | 0.01047151 | 0.01020245 | 0.6168574 | 0.6067529 | 0.6072277 | 0.6075618 | 0.6078931 | 2.76e+03 | 0.0391 | 8.57e+05 | 0 | 0.003 | 4896
1683 | 0:39 | 2330 | 373 | 562 | 467 | 740 | 85.7 | 0.4963393 | 24.72952 | 174.1663 | 104.8917 | 105.0599 | 360.8076 | 180.4038 | 413.1899 | 1.018766 | 288.5929 | 149082.1 | 95358.62 | 1.010596 | 1.749913 | 1848.114 | [8 empty] | 0.0104588 | 0.01019006 | 0.6163914 | 0.6062747 | 0.6076688 | 0.6076645 | 0.6079181 | 2.76e+03 | 0.039 | 8.47e+05 | 0 | 0.0028 | 4896
1684 | 0:39 | 2331 | 374 | 562 | 467.1983 | 740.1983 | 85.7 | 0.492519 | 28.60784 | 174.3579 | 118.2964 | 103.1659 | 362.8051 | 181.40255 | 412.9842 | 1.018259 | 279.8889 | 149832.8 | 95195.19 | 1.008864 | 1.746914 | 1850.159 | [8 empty] | 0.01043192 | 0.01016387 | 0.6154032 | 0.6052603 | 0.6075992 | 0.6077589 | 0.6073881 | 2.77e+03 | 0.039 | 8.38e+05 | 0 | 0.0026 | 4896
1685 | 0:39 | 2332 | 375 | 562 | 467.4024 | 740.4024 | 85.7 | 0.5037769 | 26.3047 | 169.0835 | 101.8014 | 104.2184 | 356.8962 | 178.4481 | 413.3448 | 1.019148 | 325.7005 | 147521.2 | 95580.9 | 1.012952 | 1.753992 | 1863.987 | [8 empty] | 0.01049539 | 0.01022571 | 0.6177288 | 0.6076474 | 0.6075618 | 0.6079026 | 0.6072277 | 2.77e+03 | 0.0389 | 8.29e+05 | 0 | 0.0024 | 4906
1686 | 0:39 | 2333 | 376 | 562 | 467.5991 | 740.5991 | 85.7 | 0.5468066 | 31.29499 | 38.869 | 108.0858 | 104.6157 | 327.9551 | 163.97755 | 412.8125 | 1.017835 | 369.2119 | 135384 | 95852.85 | 1.015834 | 1.758983 | 1788.461 | [8 empty] | 0.01054021 | 0.01026938 | 0.6193545 | 0.6093159 | 0.6076645 | 0.6077711 | 0.6076688 | 2.78e+03 | 0.0389 | 8.20e+05 | 0 | 0.0023 | 4906
1687 | 0:39 | 2334 | 377 | 563 | 467.8026 | 740.8026 | 85.7 | 0.5642411 | 31.72552 | 39.86824 | 108.0318 | 102.069 | 327.8136 | 163.9068 | 412.5437 | 1.017172 | 368.0113 | 135237.4 | 95790.01 | 1.015168 | 1.757829 | 1742.956 | [8 empty] | 0.01052985 | 0.01025928 | 0.6189799 | 0.6089314 | 0.6077589 | 0.6073156 | 0.6075992 | 2.78e+03 | 0.0388 | 8.11e+05 | 0 | 0.0021 | 4916
1688 | 0:39 | 2335 | 378 | 562 | 468 | 741 | 85.7 | 0.5629777 | 32.68971 | 40.12572 | 105.4821 | 104.1854 | 327.0121 | 163.50605 | 412.3902 | 1.016794 | 364.11 | 134856.6 | 95760.35 | 1.014854 | 1.757285 | 1741.927 | [8 empty] | 0.01052496 | 0.01025452 | 0.6188029 | 0.6087497 | 0.6079026 | 0.6073827 | 0.6075618 | 2.78e+03 | 0.0387 | 8.02e+05 | 0 | 0.002 | 4916
1689 | 0:39 | 2336 | 379 | 563 | 468.1992 | 741.1992 | 85.7 | 0.4788662 | 24.71333 | 169.4498 | 103.6506 | 103.6883 | 358.5461 | 179.27305 | 413.9884 | 1.020735 | 329.4014 | 148434 | 95552.42 | 1.01265 | 1.753469 | 1947.469 | [8 empty] | 0.01049069 | 0.01022114 | 0.6175579 | 0.6074719 | 0.6077711 | 0.6074527 | 0.6076645 | 2.79e+03 | 0.0387 | 7.93e+05 | 0 | 0.0018 | 4916
1690 | 0:39 | 2337 | 380 | 563 | 468.4002 | 741.4002 | 85.7 | 0.4974354 | 25.78876 | 174.5306 | 111.6374 | 103.7569 | 360.9788 | 180.4894 | 412.4981 | 1.01706 | 297.7925 | 148903.1 | 95465.43 | 1.011728 | 1.751873 | 1854.748 | [8 empty] | 0.01047637 | 0.01020718 | 0.6170351 | 0.6069353 | 0.6073156 | 0.6071703 | 0.6077589 | 2.79e+03 | 0.0386 | 7.84e+05 | 0 | 0.0017 | 4926
1691 | 0:39 | 2338 | 381 | 563 | 468.601 | 741.601 | 85.7 | 0.4960342 | 26.77304 | 173.9524 | 104.3769 | 103.3834 | 360.648 | 180.324 | 412.6493 | 1.017433 | 292.6922 | 148821.2 | 95357.31 | 1.010583 | 1.749889 | 1853.162 | [8 empty] | 0.01045858 | 0.01018985 | 0.6163835 | 0.6062666 | 0.6073827 | 0.6070838 | 0.6079026 | 2.80e+03 | 0.0386 | 7.76e+05 | 0 | 0.0016 | 4926
1692 | 0:39 | 2339 | 382 | 564 | 468.7997 | 741.7997 | 85.7 | 0.4941439 | 26.17962 | 174.1301 | 104.9609 | 103.6255 | 360.4353 | 180.21765 | 411.8312 | 1.015416 | 296.4932 | 148438.5 | 95431.71 | 1.011371 | 1.751254 | 1863.543 | [8 empty] | 0.01047082 | 0.01020178 | 0.6168321 | 0.6067269 | 0.6074527 | 0.6071631 | 0.6077711 | 2.80e+03 | 0.0385 | 7.67e+05 | 0 | 0.0015 | 4936
1693 | 0:39 | 2340 | 383 | 563 | 469 | 742 | 85.7 | 0.4830301 | 25.23172 | 176.3751 | 101.9063 | 104.0985 | 361.9042 | 180.9521 | 411.8578 | 1.015481 | 261.9833 | 149053 | 95334.81 | 1.010344 | 1.749476 | 1864.275 | [8 empty] | 0.01045488 | 0.01018624 | 0.6162477 | 0.6061272 | 0.6071703 | 0.6071344 | 0.6073156 | 2.80e+03 | 0.0385 | 7.59e+05 | 0 | 0.0014 | 4936
1694 | 0:39 | 2341 | 384 | 564 | 469.1643 | 742.1643 | 85.7 | 0.5462208 | 31.31628 | 38.68212 | 120.5073 | 103.8339 | 328.2986 | 164.1493 | 412.6702 | 1.017484 | 369.4114 | 135479 | 95866.79 | 1.015982 | 1.759238 | 1790.286 | [8 empty] | 0.01054251 | 0.01027162 | 0.6194375 | 0.6094011 | 0.6070838 | 0.6075693 | 0.6073827 | 2.81e+03 | 0.0384 | 7.51e+05 | 0 | 0.0013 | 4936
1695 | 0:39 | 2342 | 385 | 564 | 469.3336 | 742.3336 | 85.7 | 0.561484 | 29.70339 | 36.95963 | 101.1321 | 105.3774 | 323.0414 | 161.5207 | 412.6391 | 1.017408 | 373.0118 | 133299.5 | 95840.42 | 1.015703 | 1.758754 | 1755.072 | [8 empty] | 0.01053816 | 0.01026738 | 0.6192805 | 0.6092399 | 0.6071631 | 0.6075142 | 0.6074527 | 2.81e+03 | 0.0383 | 7.42e+05 | 0 | 0.0012 | 4946
1696 | 0:39 | 2343 | 386 | 564 | 469.4967 | 742.4967 | 85.7 | 0.4939321 | 24.75248 | 172.3266 | 103.4506 | 105.0107 | 358.6822 | 179.3411 | 412.9002 | 1.018051 | 315.8969 | 148100 | 95232.95 | 1.009265 | 1.747607 | 1881.985 | [8 empty] | 0.01043813 | 0.01016992 | 0.6156319 | 0.6054951 | 0.6071344 | 0.6075286 | 0.6071703 | 2.81e+03 | 0.0383 | 7.34e+05 | 0 | 0.0011 | 4946
1697 | 0:39 | 2346 | 389 | 565 | 470 | 743 | 85.7 | 0.4901583 | 26.1611 | 173.6962 | 108.2442 | 103.8718 | 359.8612 | 179.9306 | 412.1017 | 1.016083 | 299.4927 | 148299.4 | 95367.55 | 1.010691 | 1.750077 | 1878.754 | [8 empty] | 0.01046026 | 0.01019149 | 0.6164453 | 0.60633 | 0.6075693 | 0.6075177 | 0.6070838 | 2.82e+03 | 0.0382 | 7.26e+05 | 0 | 0.001 | 4946
1698 | 0:39 | 2347 | 390 | 565 | 470.1966 | 743.1966 | 85.7 | 0.4966594 | 24.82934 | 170.1335 | 113.3318 | 104.4058 | 360.2961 | 180.14805 | 412.5573 | 1.017206 | 323.4998 | 148642.8 | 95447.02 | 1.011533 | 1.751535 | 1882.738 | [8 empty] | 0.01047334 | 0.01020423 | 0.6169242 | 0.6068216 | 0.6075142 | 0.6079796 | 0.6071631 | 2.82e+03 | 0.0382 | 7.18e+05 | 0 | 0.0009 | 4956
1699 | 0:39 | 2348 | 391 | 565 | 470.3973 | 743.3973 | 85.7 | 0.4891251 | 25.17546 | 172.0603 | 105.8867 | 103.7495 | 361.7268 | 180.8634 | 413.152 | 1.018672 | 310.4973 | 149448.2 | 95399.24 | 1.011027 | 1.750658 | 1893.357 | [8 empty] | 0.01046548 | 0.01019657 | 0.6166364 | 0.6065261 | 0.6075286 | 0.6083898 | 0.6071344 | 2.83e+03 | 0.0381 | 7.10e+05 | 0 | 0.0008 | 4956
1700 | 0:39 | 2349 | 392 | 565 | 470.6005 | 743.6005 | 85.7 | 0.5636387 | 30.74177 | 39.72702 | 106.4045 | 102.8972 | 327.9319 | 163.96595 | 412.7106 | 1.017584 | 369.312 | 135341 | 95829.23 | 1.015584 | 1.758549 | 1746.008 | [8 empty] | 0.01053631 | 0.01026558 | 0.6192138 | 0.6091715 | 0.6075177 | 0.6087438 | 0.6075693 | 2.83e+03 | 0.0381 | 7.03e+05 | 0 | 0.0008 | 4966
1701 | 0:39 | 2350 | 393 | 565 | 470.7994 | 743.7994 | 85.7 | 0.5616567 | 28.26558 | 42.8347 | 105.56 | 104.2885 | 322.1975 | 161.09875 | 410.8324 | 1.012953 | 368.1107 | 132369.2 | 95803.67 | 1.015313 | 1.75808 | 1749.481 | [8 empty] | 0.0105321 | 0.01026148 | 0.6190614 | 0.609015 | 0.6079796 | 0.6086244 | 0.6075142 | 2.83e+03 | 0.038 | 6.95e+05 | 0 | 0.0007 | 4966
1702 | 0:39 | 2351 | 394 | 565 | 471 | 744 | 85.7 | 0.557184 | 31.1543 | 38.18187 | 111.3649 | 105.1189 | 328.2835 | 164.14175 | 412.4985 | 1.017061 | 370.0116 | 135416.5 | 95856.97 | 1.015878 | 1.759058 | 1762.858 | [8 empty] | 0.01054089 | 0.01027004 | 0.6193791 | 0.6093411 | 0.6083898 | 0.608387 | 0.6075286 | 2.84e+03 | 0.038 | 6.87e+05 | 0 | 0.0006 | 4966
1703 | 0:39 | 2352 | 395 | 566 | 471.1655 | 744.1655 | 85.7 | 0.4984167 | 25.47193 | 172.6622 | 104.9674 | 103.9073 | 358.4088 | 179.2044 | 412.3044 | 1.016582 | 309.395 | 147773.5 | 95220.63 | 1.009134 | 1.747381 | 1861.292 | [8 empty] | 0.0104361 | 0.01016795 | 0.6155573 | 0.6054185 | 0.6087438 | 0.6082852 | 0.6075177 | 2.84e+03 | 0.0379 | 6.80e+05 | 0 | 0.0006 | 4976
1704 | 0:39 | 2353 | 396 | 566 | 471.3325 | 744.3325 | 85.7 | 0.5565452 | 31.23409 | 37.95797 | 108.3741 | 104.906 | 328.3221 | 164.16105 | 411.8366 | 1.015429 | 371.112 | 135215.1 | 95893.3 | 1.016263 | 1.759725 | 1765.821 | [8 empty] | 0.01054688 | 0.01027588 | 0.6195953 | 0.6095631 | 0.6086244 | 0.608575 | 0.6079796 | 2.85e+03 | 0.0378 | 6.72e+05 | 0 | 0.0005 | 4976
1705 | 0:39 | 2354 | 397 | 566 | 471.4985 | 744.4985 | 85.7 | 0.5560098 | 31.97478 | 38.66961 | 116.1353 | 105.8444 | 328.3932 | 164.1966 | 412.7769 | 1.017747 | 370.4128 | 135553.1 | 95914.63 | 1.016489 | 1.760116 | 1766.62 | [8 empty] | 0.0105504 | 0.01027931 | 0.6197222 | 0.6096933 | 0.608387 | 0.6084981 | 0.6083898 | 2.85e+03 | 0.0378 | 6.65e+05 | 0 | 0.0005 | 4986
1706 | 0:39 | 2355 | 398 | 566 | 471.6639 | 744.6639 | 85.7 | 0.5698535 | 31.57766 | 38.65723 | 116.8885 | 104.2037 | 327.0843 | 163.54215 | 412.6348 | 1.017397 | 368.2092 | 134966.3 | 95801.9 | 1.015294 | 1.758048 | 1729.697 | [8 empty] | 0.01053181 | 0.01026119 | 0.6190508 | 0.6090042 | 0.6082852 | 0.6083891 | 0.6087438 | 2.85e+03 | 0.0377 | 6.58e+05 | 0 | 0.0004 | 4986
1707 | 0:39 | 2356 | 399 | 566 | 471.8328 | 744.8328 | 85.7 | 0.5563827 | 29.35585 | 44.13507 | 121.2549 | 104.2779 | 325.2997 | 162.64985 | 411.4864 | 1.014566 | 365.1101 | 133856.4 | 95692.8 | 1.014138 | 1.756045 | 1758.767 | [8 empty] | 0.01051382 | 0.01024367 | 0.6183992 | 0.6083354 | 0.608575 | 0.6079585 | 0.6086244 | 2.86e+03 | 0.0377 | 6.50e+05 | 0 | 0.0004 | 4986
1708 | 0:39 | 2357 | 400 | 566 | 472 | 745 | 85.7 | 0.4983016 | 25.18301 | 169.3543 | 103.7122 | 105.1124 | 360.2731 | 180.13655 | 413.5902 | 1.019753 | 325.8008 | 149005.4 | 95533.2 | 1.012447 | 1.753117 | 1880.602 | [8 empty] | 0.01048753 | 0.01021805 | 0.6174425 | 0.6073535 | 0.6084981 | 0.6081296 | 0.608387 | 2.86e+03 | 0.0376 | 6.43e+05 | 0 | 0.0004 | 4996
1709 | 0:39 | 2358 | 401 | 566 | 472.2021 | 745.2021 | 85.7 | 0.5458246 | 32.03182 | 39.1614 | 119.6147 | 105.2351 | 327.2055 | 163.60275 | 412.6227 | 1.017367 | 367.0078 | 135012.4 | 95740.61 | 1.014645 | 1.756923 | 1787.978 | [8 empty] | 0.0105217 | 0.01025135 | 0.618685 | 0.6086287 | 0.6083891 | 0.6084106 | 0.6082852 | 2.87e+03 | 0.0376 | 6.36e+05 | 0 | 0.0003 | 4996
1710 | 0:39 | 2359 | 402 | 567 | 472.4001 | 745.4001 | 85.7 | 0.5024159 | 24.49665 | 169.7204 | 105.3241 | 102.1178 | 354.7807 | 177.39035 | 412.9562 | 1.01819 | 330.2005 | 146508.9 | 95548.3 | 1.012607 | 1.753394 | 1872.391 | [8 empty] | 0.01049002 | 0.01022048 | 0.6175332 | 0.6074465 | 0.6079585 | 0.6081093 | 0.608575 | 2.87e+03 | 0.0375 | 6.29e+05 | 0 | 0.0003 | 5006
1711 | 0:39 | 2360 | 403 | 567 | 472.6002 | 745.6002 | 85.7 | 0.5510525 | 31.60594 | 38.6094 | 110.8087 | 106.1203 | 326.3765 | 163.18825 | 412.4918 | 1.017045 | 368.511 | 134627.6 | 95805.35 | 1.015331 | 1.758111 | 1776.476 | [8 empty] | 0.01053238 | 0.01026175 | 0.6190714 | 0.6090253 | 0.6081296 | 0.6081495 | 0.6084981 | 2.87e+03 | 0.0375 | 6.22e+05 | 0 | 0.0003 | 5006
1712 | 0:39 | 2361 | 404 | 567 | 472.8036 | 745.8036 | 85.7 | 0.5618352 | 34.27166 | 37.86193 | 106.5899 | 104.1337 | 331.3992 | 165.6996 | 411.4508 | 1.014478 | 365.5084 | 136354.5 | 95789.76 | 1.015166 | 1.757825 | 1746.339 | [8 empty] | 0.01052981 | 0.01025924 | 0.6189784 | 0.6089299 | 0.6084106 | 0.6082187 | 0.6083891 | 2.88e+03 | 0.0374 | 6.16e+05 | 0 | 0.0002 | 5006
1713 | 0:39 | 2362 | 405 | 567 | 473 | 746 | 85.7 | 0.4962407 | 29.55047 | 171.2838 | 104.3755 | 104.6663 | 360.1546 | 180.0773 | 412.5365 | 1.017155 | 309.0955 | 148576.9 | 95312.66 | 1.010109 | 1.74907 | 1868.551 | [8 empty] | 0.01045123 | 0.01018269 | 0.6161139 | 0.6059899 | 0.6081093 | 0.6082328 | 0.6079585 | 2.88e+03 | 0.0374 | 6.09e+05 | 0 | 0.0002 | 5016
1714 | 0:39 | 2363 | 406 | 567 | 473.1666 | 746.1666 | 85.7 | 0.5583593 | 30.38766 | 39.28595 | 101.4543 | 105.276 | 329.7944 | 164.8972 | 411.9054 | 1.015599 | 370.6129 | 135844.1 | 95888.45 | 1.016212 | 1.759636 | 1760.756 | [8 empty] | 0.01054608 | 0.0102751 | 0.6195665 | 0.6095335 | 0.6081495 | 0.6083158 | 0.6081296 | 2.89e+03 | 0.0373 | 6.02e+05 | 0 | 0.0002 | 5016
1715 | 0:39 | 2364 | 407 | 568 | 473.3351 | 746.3351 | 85.7 | 0.5610733 | 31.06164 | 36.86805 | 104.6312 | 104.7493 | 328.1639 | 164.08195 | 411.8996 | 1.015584 | 372.212 | 135170.6 | 95853.55 | 1.015842 | 1.758995 | 1755.378 | [8 empty] | 0.01054033 | 0.01026949 | 0.6193587 | 0.6093202 | 0.6082187 | 0.6082744 | 0.6084106 | 2.89e+03 | 0.0373 | 5.96e+05 | 0 | 0.0002 | 5026
1716 | 0:39 | 2365 | 408 | 568 | 473.5038 | 746.5038 | 85.7 | 0.4994172 | 25.15537 | 171.2963 | 103.9256 | 102.6738 | 361.7838 | 180.8919 | 412.7326 | 1.017638 | 317.3982 | 149320 | 95398.22 | 1.011016 | 1.75064 | 1867.63 | [8 empty] | 0.01046531 | 0.01019641 | 0.6166303 | 0.6065198 | 0.6082328 | 0.6078443 | 0.6081093 | 2.89e+03 | 0.0372 | 5.89e+05 | 0 | 0.0002 | 5026
1717 | 0:39 | 2366 | 409 | 568 | 473.668 | 746.668 | 85.7 | 0.4948303 | 25.66468 | 169.0835 | 113.9953 | 103.098 | 360.5081 | 180.25405 | 413.9342 | 1.020601 | 325.9016 | 149226.6 | 95593.97 | 1.013091 | 1.754232 | 1892.108 | [8 empty] | 0.01049754 | 0.0102278 | 0.6178072 | 0.6077278 | 0.6083158 | 0.607924 | 0.6081495 | 2.90e+03 | 0.0371 | 5.83e+05 | 0 | 0.0001 | 5026
1718 | 0:39 | 2368 | 411 | 568 | 474 | 747 | 85.7 | 0.5635985 | 29.98097 | 39.91861 | 107.4664 | 105.1273 | 327.2502 | 163.6251 | 411.7586 | 1.015237 | 370.8127 | 134748.1 | 95884.59 | 1.016171 | 1.759565 | 1748.005 | [8 empty] | 0.01054545 | 0.01027448 | 0.6195435 | 0.6095099 | 0.6082744 | 0.6076537 | 0.6082187 | 2.90e+03 | 0.0371 | 5.76e+05 | 0 | 0.0001 | 5036
1719 | 0:39 | 2369 | 412 | 568 | 474.1991 | 747.1991 | 85.7 | 0.568373 | 30.17157 | 38.9922 | 115.296 | 104.788 | 327.4281 | 163.71405 | 410.8957 | 1.013109 | 369.911 | 134538.8 | 95805.83 | 1.015336 | 1.75812 | 1734.973 | [8 empty] | 0.01053246 | 0.01026182 | 0.6190743 | 0.6090283 | 0.6078443 | 0.6070598 | 0.6082328 | 2.91e+03 | 0.037 | 5.70e+05 | 0 | 0.0001 | 5036
1720 | 0:40 | 2370 | 413 | 568 | 474.3992 | 747.3992 | 85.7 | 0.5069426 | 26.29608 | 171.5595 | 110.6259 | 103.483 | 362.217 | 181.1085 | 412.1668 | 1.016243 | 319.1965 | 149293.8 | 95406.52 | 1.011104 | 1.750792 | 1846.482 | [8 empty] | 0.01046668 | 0.01019774 | 0.6166803 | 0.6065712 | 0.607924 | 0.6067934 | 0.6083158 | 2.91e+03 | 0.037 | 5.64e+05 | 0 | 0.0001 | 5046
1721 | 0:40 | 2371 | 414 | 569 | 474.6028 | 747.6028 | 85.7 | 0.5595817 | 32.24678 | 37.52415 | 105.4001 | 105.3296 | 329.6392 | 164.8196 | 412.8261 | 1.017869 | 368.7108 | 136083.7 | 95841.06 | 1.015709 | 1.758766 | 1755.474 | [8 empty] | 0.01053827 | 0.01026749 | 0.6192843 | 0.6092438 | 0.6076537 | 0.606829 | 0.6082744 | 2.91e+03 | 0.0369 | 5.57e+05 | 0 | 0.0001 | 5046
1722 | 0:40 | 2372 | 415 | 569 | 474.8004 | 747.8004 | 85.7 | 0.4929949 | 27.48778 | 174.7651 | 103.9437 | 102.6743 | 364.445 | 182.2225 | 413.5493 | 1.019652 | 285.7897 | 150716 | 95364.25 | 1.010656 | 1.750016 | 1855.937 | [8 empty] | 0.01045972 | 0.01019096 | 0.6164254 | 0.6063096 | 0.6070598 | 0.606614 | 0.6078443 | 2.92e+03 | 0.0369 | 5.51e+05 | 0 | 0.0001 | 5046
1723 | 0:40 | 2373 | 416 | 569 | 475 | 748 | 85.7 | 0.4895465 | 25.45548 | 173.6719 | 106.8619 | 104.3334 | 362.1429 | 181.07145 | 412.3353 | 1.016659 | 303.9943 | 149324.3 | 95488.4 | 1.011972 | 1.752295 | 1886.23 | [8 empty] | 0.01048015 | 0.01021087 | 0.6171732 | 0.6070771 | 0.6067934 | 0.6066971 | 0.607924 | 2.92e+03 | 0.0368 | 5.45e+05 | 0 | 0.0001 | 5056
1724 | 0:40 | 2375 | 418 | 569 | 475.3262 | 748.3262 | 85.7 | 0.4872794 | 24.72487 | 175.3576 | 112.557 | 102.2446 | 360.001 | 180.0005 | 412.7683 | 1.017726 | 284.7889 | 148597 | 95287.86 | 1.009847 | 1.748614 | 1872.717 | [8 empty] | 0.01044716 | 0.01017872 | 0.6159641 | 0.6058361 | 0.606829 | 0.6066734 | 0.6076537 | 2.93e+03 | 0.0368 | 5.39e+05 | 0 | 0.0001 | 5056
1725 | 0:40 | 2376 | 419 | 570 | 475.4893 | 748.4893 | 85.7 | 0.486589 | 25.31758 | 172.8287 | 104.221 | 105.3108 | 360.9885 | 180.49425 | 413.2129 | 1.018822 | 310.0958 | 149165.1 | 95210.01 | 1.009022 | 1.747186 | 1899.627 | [8 empty] | 0.01043436 | 0.01016625 | 0.6154929 | 0.6053525 | 0.606614 | 0.6071489 | 0.6070598 | 2.93e+03 | 0.0367 | 5.33e+05 | 0 | 0.0001 | 5066
1726 | 0:40 | 2377 | 420 | 570 | 475.6547 | 748.6547 | 85.7 | 0.4934388 | 25.01491 | 170.1357 | 115.8077 | 104.5454 | 360.1794 | 180.0897 | 413.5856 | 1.019741 | 327.1013 | 148965 | 95502.4 | 1.01212 | 1.752551 | 1896.972 | [8 empty] | 0.01048246 | 0.01021311 | 0.6172574 | 0.6071635 | 0.6066971 | 0.6071651 | 0.6067934 | 2.93e+03 | 0.0367 | 5.27e+05 | 0 | 0 | 5066
1727 | 0:40 | 2378 | 421 | 570 | 475.8182 | 748.8182 | 85.7 | 0.4996609 | 24.93281 | 170.7511 | 114.2637 | 104.6823 | 356.0543 | 178.02715 | 413.4116 | 1.019312 | 319.3991 | 147197 | 95446.88 | 1.011532 | 1.751533 | 1869.27 | [8 empty] | 0.01047332 | 0.01020421 | 0.6169234 | 0.6068207 | 0.6066734 | 0.6071002 | 0.606829 | 2.94e+03 | 0.0366 | 5.22e+05 | 0 | 0 | 5066
1728 | 0:40 | 2379 | 422 | 570 | 476 | 749 | 85.7 | 0.496839 | 23.8901 | 168.3273 | 112.0387 | 104.8645 | 356.1548 | 178.0774 | 414.6049 | 1.022255 | 336.3027 | 147663.5 | 95595.76 | 1.01311 | 1.754265 | 1896.191 | [8 empty] | 0.01049783 | 0.01022809 | 0.617818 | 0.6077388 | 0.6071489 | 0.6070637 | 0.606614 | 2.94e+03 | 0.0366 | 5.16e+05 | 0 | 0 | 5076
1729 | 0:40 | 2380 | 423 | 570 | 476.1799 | 749.1799 | 85.7 | 0.4869418 | 24.82447 | 174.1021 | 109.9438 | 102.8846 | 361.2615 | 180.63075 | 412.275 | 1.01651 | 299.0938 | 148939.1 | 95458.28 | 1.011653 | 1.751742 | 1889.542 | [8 empty] | 0.0104752 | 0.01020604 | 0.616992 | 0.6068911 | 0.6071651 | 0.6067638 | 0.6066971 | 2.95e+03 | 0.0365 | 5.10e+05 | 0 | 0 | 5076
1730 | 0:40 | 2381 | 424 | 570 | 476.3876 | 749.3876 | 85.7 | 0.4848644 | 25.34764 | 170.5519 | 108.9008 | 104.3529 | 359.1508 | 179.5754 | 413.1211 | 1.018596 | 317.2993 | 148372.8 | 95461.52 | 1.011687 | 1.751801 | 1914.589 | [8 empty] | 0.01047573 | 0.01020656 | 0.6170115 | 0.6069111 | 0.6071002 | 0.6070345 | 0.6066734 | 2.95e+03 | 0.0365 | 5.05e+05 | 0 | 0 | 5086
1731 | 0:40 | 2382 | 425 | 571 | 476.5914 | 749.5914 | 85.7 | 0.5668324 | 30.99457 | 39.73923 | 102.161 | 104.6489 | 327.0244 | 163.5122 | 412.4555 | 1.016955 | 368.2113 | 134883 | 95828.09 | 1.015572 | 1.758528 | 1737.143 | [8 empty] | 0.01053613 | 0.0102654 | 0.619207 | 0.6091645 | 0.6070637 | 0.6070193 | 0.6071489 | 2.95e+03 | 0.0364 | 4.99e+05 | 0 | 0 | 5086
1732 | 0:40 | 2383 | 426 | 571 | 476.7931 | 749.7931 | 85.7 | 0.4905688 | 25.2349 | 174.8969 | 104.0845 | 104.0377 | 355.3834 | 177.6917 | 412.1277 | 1.016147 | 285.9899 | 146463.3 | 95228.31 | 1.009215 | 1.747522 | 1862.777 | [8 empty] | 0.01043736 | 0.01016918 | 0.6156038 | 0.6054663 | 0.6067638 | 0.6068158 | 0.6071651 | 2.96e+03 | 0.0364 | 4.94e+05 | 0 | 0 | 5086
1733 | 0:40 | 2384 | 427 | 571 | 477 | 750 | 85.7 | 0.4896966 | 25.11654 | 171.8457 | 105.9392 | 104.296 | 359.8364 | 179.9182 | 413.6712 | 1.019952 | 312.5989 | 148853.9 | 95428.76 | 1.01134 | 1.7512 | 1893.856 | [8 empty] | 0.01047034 | 0.0102013 | 0.6168143 | 0.6067087 | 0.6070345 | 0.6073379 | 0.6071002 | 2.96e+03 | 0.0363 | 4.88e+05 | 0 | 0 | 5096
1734 | 0:40 | 2385 | 428 | 571 | 477.166 | 750.166 | 85.7 | 0.4915182 | 26.06219 | 172.0067 | 107.7722 | 104.0624 | 362.2421 | 181.12105 | 412.696 | 1.017548 | 317.2956 | 149495.9 | 95405.56 | 1.011094 | 1.750774 | 1892.501 | [8 empty] | 0.01046652 | 0.01019758 | 0.6166745 | 0.6065652 | 0.6070193 | 0.6076494 | 0.6070637 | 2.97e+03 | 0.0363 | 4.83e+05 | 0 | 0 | 5096
1735 | 0:40 | 2386 | 429 | 571 | 477.3322 | 750.3322 | 85.7 | 0.4963231 | 28.45421 | 174.5172 | 106.2709 | 104.8455 | 360.1602 | 180.0801 | 411.9086 | 1.015607 | 286.889 | 148353.1 | 95256.21 | 1.009511 | 1.748034 | 1845.623 | [8 empty] | 0.01044195 | 0.01017365 | 0.6157726 | 0.6056396 | 0.6068158 | 0.6080047 | 0.6067638 | 2.97e+03 | 0.0362 | 4.78e+05 | 0 | 0 | 5106
1736 | 0:40 | 2387 | 430 | 571 | 477.4978 | 750.4978 | 85.7 | 0.5508142 | 29.43924 | 40.27103 | 111.3188 | 104.0856 | 322.5712 | 161.2856 | 412.7005 | 1.017559 | 370.4104 | 133125.3 | 95766.27 | 1.014917 | 1.757394 | 1778.697 | [8 empty] | 0.01052593 | 0.01025547 | 0.6188382 | 0.608786 | 0.6073379 | 0.6082072 | 0.6070345 | 2.97e+03 | 0.0362 | 4.72e+05 | 0 | 0 | 5106
1737 | 0:40 | 2388 | 431 | 571 | 477.6652 | 750.6652 | 85.7 | 0.4981784 | 25.62665 | 172.8105 | 116.8596 | 102.2839 | 357.7183 | 178.85915 | 412.6574 | 1.017453 | 308.7949 | 147615.1 | 95444.34 | 1.011505 | 1.751486 | 1863.257 | [8 empty] | 0.0104729 | 0.0102038 | 0.6169081 | 0.606805 | 0.6076494 | 0.6082689 | 0.6070193 | 2.98e+03 | 0.0361 | 4.67e+05 | 0 | 0 | 5106
1738 | 0:40 | 2389 | 432 | 571 | 477.8308 | 750.8308 | 85.7 | 0.4898989 | 25.72313 | 169.9215 | 113.6625 | 104.1246 | 361.4904 | 180.7452 | 413.5487 | 1.01965 | 324.8002 | 149493.9 | 95595.91 | 1.013111 | 1.754267 | 1906.788 | [8 empty] | 0.01049786 | 0.01022812 | 0.6178189 | 0.6077398 | 0.6080047 | 0.6085932 | 0.6068158 | 2.98e+03 | 0.0361 | 4.62e+05 | 0 | 0 | 5116
1739 | 0:40 | 2390 | 433 | 572 | 478 | 751 | 85.7 | 0.5580058 | 30.08655 | 41.78389 | 99.32083 | 105.0213 | 325.2439 | 162.62195 | 412.3396 | 1.016669 | 368.0098 | 134110.9 | 95821.03 | 1.015497 | 1.758399 | 1758.544 | [8 empty] | 0.01053496 | 0.01026427 | 0.6191649 | 0.6091213 | 0.6082072 | 0.6088688 | 0.6073379 | 2.99e+03 | 0.036 | 4.57e+05 | 0 | 0 | 5116
1740 | 0:40 | 2391 | 434 | 572 | 478.1974 | 751.1974 | 85.7 | 0.5656644 | 30.00772 | 42.00034 | 106.8194 | 104.6907 | 327.8975 | 163.94875 | 412.41 | 1.016843 | 367.8116 | 135228.2 | 95783.05 | 1.015095 | 1.757702 | 1739.247 | [8 empty] | 0.0105287 | 0.01025816 | 0.6189384 | 0.6088888 | 0.6082689 | 0.6084068 | 0.6076494 | 2.99e+03 | 0.036 | 4.52e+05 | 0 | 0 | 5126
1741 | 0:40 | 2392 | 435 | 572 | 478.3971 | 751.3971 | 85.7 | 0.5496396 | 34.89484 | 38.59164 | 105.8856 | 104.6602 | 331.1644 | 165.5822 | 412.3686 | 1.016741 | 362.6099 | 136561.8 | 95809.8 | 1.015378 | 1.758193 | 1774.227 | [8 empty] | 0.01053311 | 0.01026246 | 0.6190979 | 0.6090526 | 0.6085932 | 0.6080393 | 0.6080047 | 2.99e+03 | 0.0359 | 4.47e+05 | 0 | 0 | 5126
1742 | 0:40 | 2393 | 436 | 572 | 478.5985 | 751.5985 | 85.7 | 0.497539 | 25.02617 | 169.2297 | 111.3467 | 102.9976 | 359.1183 | 179.55915 | 412.339 | 1.016668 | 329.5999 | 148078.5 | 95485.17 | 1.011938 | 1.752235 | 1886.392 | [8 empty] | 0.01047962 | 0.01021035 | 0.6171538 | 0.6070572 | 0.6088688 | 0.6076882 | 0.6082072 | 3.00e+03 | 0.0359 | 4.42e+05 | 0 | 0 | 5126
1743 | 0:40 | 2394 | 437 | 573 | 478.7994 | 751.7994 | 85.7 | 0.5645015 | 30.12613 | 40.26423 | 105.3622 | 105.5577 | 326.8598 | 163.4299 | 412.6231 | 1.017368 | 370.1116 | 134869.9 | 95836.84 | 1.015665 | 1.758689 | 1744.758 | [8 empty] | 0.01053757 | 0.01026681 | 0.6192591 | 0.609218 | 0.6084068 | 0.6080107 | 0.6082689 | 3.00e+03 | 0.0358 | 4.37e+05 | 0 | 0 | 5136
1744 | 0:40 | 2395 | 438 | 573 | 479 | 752 | 85.7 | 0.5674909 | 29.69514 | 39.54692 | 105.503 | 105.5958 | 327.6572 | 163.8286 | 411.07 | 1.013539 | 370.8105 | 134690 | 95813.4 | 1.015416 | 1.758259 | 1738.048 | [8 empty] | 0.0105337 | 0.01026304 | 0.6191194 | 0.6090746 | 0.6080393 | 0.6077412 | 0.6085932 |  | 0.0358 |  |  | 0 | 5136
1745 | 0:40 | 2396 | 439 | 573 | 479.1992 | 752.1992 | 85.7 | 0.5527822 | 31.63599 | 38.99451 | 118.1752 | 106.9863 | 327.6958 | 163.8479 | 412.4895 | 1.017039 | 370.012 | 135171.1 | 95910.65 | 1.016447 | 1.760043 | 1774.342 | [8 empty] | 0.01054975 | 0.01027867 | 0.6196986 | 0.609669 | 0.6076882 | 0.6072882 | 0.6088688
1746 | 0:40 | 2397 | 440 | 573 | 479.4028 | 752.4028 | 85.7 | 0.4975872 | 25.38962 | 174.6401 | 107.8074 | 103.3868 | 361.8972 | 180.9486 | 412.6268 | 1.017377 | 291.1918 | 149328.5 | 95296.12 | 1.009934 | 1.748766 | 1846.292 | [8 empty] | 0.01044851 | 0.01018004 | 0.616014 | 0.6058873 | 0.6080107 | 0.6069437 | 0.6084068
1747 | 0:40 | 2398 | 441 | 573 | 479.6024 | 752.6024 | 85.7 | 0.4864663 | 24.5196 | 174.2244 | 102.3345 | 104.5031 | 356.114 | 178.057 | 413.2478 | 1.018909 | 296.9933 | 147163.3 | 95365.3 | 1.010667 | 1.750036 | 1888.221 | [8 empty] | 0.01045989 | 0.01019113 | 0.6164317 | 0.6063161 | 0.6077412 | 0.6074255 | 0.6080393
1748 | 0:40 | 2399 | 442 | 573 | 479.8004 | 752.8004 | 85.7 | 0.4944637 | 24.26929 | 171.9862 | 106.6933 | 103.1225 | 360.306 | 180.153 | 413.2036 | 1.0188 | 315.6987 | 148879.7 | 95410.37 | 1.011145 | 1.750863 | 1881.56 | [8 empty] | 0.01046731 | 0.01019835 | 0.6167035 | 0.606595 | 0.6072882 | 0.6074212 | 0.6076882
1749 | 0:40 | 2400 | 443 | 573 | 480 | 753 | 85.7 | 0.5650552 | 32.72927 | 37.44469 | 114.5664 | 103.5735 | 329.201 | 164.6005 | 412.3085 | 1.016593 | 368.9109 | 135732.3 | 95852.7 | 1.015833 | 1.75898 | 1742.324 | [8 empty] | 0.01054019 | 0.01026936 | 0.6193536 | 0.609315 | 0.6069437 | 0.6077814 | 0.6080107
1750 | 0:40 | 2401 | 444 | 574 | 480.1648 | 753.1648 | 85.7 | 0.4947924 | 25.03702 | 172.47 | 119.313 | 102.8852 | 360.5927 | 180.29635 | 413.1899 | 1.018766 | 310.3971 | 148993.3 | 95529.65 | 1.012409 | 1.753052 | 1876.196 | [8 empty] | 0.01048695 | 0.01021748 | 0.6174212 | 0.6073316 | 0.6074255 | 0.6074741 | 0.6077412
1751 | 0:40 | 2402 | 445 | 574 | 480.3332 | 753.3332 | 85.7 | 0.4909204 | 24.08233 | 172.7392 | 103.8202 | 103.9541 | 360.2059 | 180.10295 | 413.4841 | 1.019491 | 312.9948 | 148939.4 | 95298.74 | 1.009962 | 1.748814 | 1889.235 | [8 empty] | 0.01044895 | 0.01018046 | 0.6160298 | 0.6059036 | 0.6074212 | 0.607491 | 0.6072882
1752 | 0:40 | 2403 | 446 | 574 | 480.4991 | 753.4991 | 85.7 | 0.4869258 | 25.05378 | 173.791 | 106.6635 | 103.22 | 359.3931 | 179.69655 | 413.0156 | 1.018336 | 303.3952 | 148435 | 95517.59 | 1.012281 | 1.75283 | 1894.39 | [8 empty] | 0.01048496 | 0.01021555 | 0.6173487 | 0.6072572 | 0.6077814 | 0.6076014 | 0.6069437
1753 | 0:40 | 2404 | 447 | 574 | 480.6652 | 753.6652 | 85.7 | 0.5556275 | 30.16545 | 39.84358 | 110.6665 | 105.2533 | 326.992 | 163.496 | 412.442 | 1.016922 | 369.7115 | 134865.3 | 95843.77 | 1.015738 | 1.758816 | 1766.363 | [8 empty] | 0.01053871 | 0.01026792 | 0.6193004 | 0.6092604 | 0.6074741 | 0.6075584 | 0.6074255
1754 | 0:40 | 2406 | 449 | 575 | 481 | 754 | 85.7 | 0.4939266 | 25.63815 | 174.3672 | 110.5463 | 103.7268 | 359.3926 | 179.6963 | 411.7717 | 1.015269 | 291.9919 | 147987.7 | 95360.38 | 1.010615 | 1.749945 | 1859.145 | [8 empty] | 0.01045908 | 0.01019034 | 0.6164021 | 0.6062856 | 0.607491 | 0.6072777 | 0.6074212
1755 | 0:40 | 2407 | 450 | 575 | 481.1682 | 754.1682 | 85.7 | 0.5577052 | 30.64867 | 38.27173 | 108.1385 | 103.9592 | 329.3194 | 164.6597 | 412.3145 | 1.016607 | 371.0098 | 135783.2 | 95820.22 | 1.015488 | 1.758384 | 1762.287 | [8 empty] | 0.01053483 | 0.01026414 | 0.6191601 | 0.6091163 | 0.6076014 | 0.6071695 | 0.6077814
1756 | 0:40 | 2408 | 451 | 575 | 481.3342 | 754.3342 | 85.7 | 0.4934723 | 24.44341 | 172.2524 | 116.7792 | 103.6443 | 360.3615 | 180.18075 | 413.5442 | 1.019639 | 309.0972 | 149025.4 | 95502.52 | 1.012122 | 1.752554 | 1878.862 | [8 empty] | 0.01048248 | 0.01021313 | 0.6172581 | 0.6071642 | 0.6075584 | 0.6068028 | 0.6074741
1757 | 0:40 | 2409 | 452 | 575 | 481.5026 | 754.5026 | 85.7 | 0.4960193 | 25.56635 | 171.9643 | 114.5471 | 104.1569 | 359.581 | 179.7905 | 412.5526 | 1.017194 | 310.6979 | 148346.1 | 95548.76 | 1.012612 | 1.753402 | 1872.78 | [8 empty] | 0.01049009 | 0.01022055 | 0.6175359 | 0.6074494 | 0.6072777 | 0.6070845 | 0.607491
1758 | 0:40 | 2411 | 454 | 575 | 481.834 | 754.834 | 85.7 | 0.4986277 | 25.68908 | 171.6857 | 105.7392 | 104.9641 | 358.6186 | 179.3093 | 412.3822 | 1.016774 | 318.7977 | 147887.9 | 95423.63 | 1.011285 | 1.751106 | 1871.691 | [8 empty] | 0.01046949 | 0.01020048 | 0.6167834 | 0.606677 | 0.6071695 | 0.6073273 | 0.6076014
1759 | 0:40 | 2412 | 455 | 576 | 482 | 755 | 85.7 | 0.4952166 | 26.12781 | 173.5218 | 109.1306 | 103.8167 | 361.8706 | 180.9353 | 412.8852 | 1.018014 | 300.2943 | 149411 | 95468.71 | 1.011763 | 1.751933 | 1864.253 | [8 empty] | 0.01047691 | 0.01020771 | 0.6170548 | 0.6069555 | 0.6068028 | 0.6074184 | 0.6075584
1760 | 0:40 | 2413 | 456 | 576 | 482.1651 | 755.1651 | 85.7 | 0.5041877 | 24.89212 | 169.5591 | 104.6128 | 104.4646 | 354.747 | 177.3735 | 413.0173 | 1.01834 | 329.4996 | 146516.7 | 95523.84 | 1.012347 | 1.752945 | 1866.074 | [8 empty] | 0.01048599 | 0.01021655 | 0.6173863 | 0.6072958 | 0.6070845 | 0.6074712 | 0.6072777
1761 | 0:40 | 2414 | 457 | 576 | 482.3318 | 755.3318 | 85.7 | 0.4913571 | 25.20317 | 172.7544 | 104.3242 | 104.2359 | 361.6916 | 180.8458 | 412.597 | 1.017304 | 310.0956 | 149232.9 | 95238.27 | 1.009321 | 1.747704 | 1884.435 | [8 empty] | 0.010439 | 0.01017077 | 0.6156641 | 0.6055282 | 0.6073273 | 0.6074932 | 0.6071695
1762 | 0:40 | 2416 | 459 | 576 | 482.6641 | 755.6641 | 85.7 | 0.4986725 | 24.5693 | 173.4649 | 110.4704 | 103.6903 | 359.4453 | 179.72265 | 412.8278 | 1.017873 | 310.494 | 148389 | 95403.04 | 1.011067 | 1.750728 | 1863.08 | [8 empty] | 0.0104661 | 0.01019718 | 0.6166593 | 0.6065496 | 0.6074184 | 0.6080674 | 0.6068028
1763 | 0:40 | 2418 | 461 | 576 | 483 | 756 | 85.7 | 0.5548584 | 30.13399 | 41.1712 | 104.4838 | 104.3745 | 325.6484 | 162.8242 | 412.5504 | 1.017189 | 367.2099 | 134346.4 | 95823.45 | 1.015523 | 1.758443 | 1765.649 | [8 empty] | 0.01053536 | 0.01026466 | 0.6191793 | 0.6091361 | 0.6074712 | 0.6083246 | 0.6070845
1764 | 0:40 | 2419 | 462 | 577 | 483.247 | 756.247 | 85.7 | 0.5619244 | 32.94815 | 38.62032 | 104.1161 | 106.5934 | 329.2867 | 164.64335 | 411.6023 | 1.014851 | 366.7096 | 135535.1 | 95825.49 | 1.015544 | 1.75848 | 1747.579 | [8 empty] | 0.0105357 | 0.01026498 | 0.6191915 | 0.6091486 | 0.6074932 | 0.6079553 | 0.6073273
1765 | 0:40 | 2420 | 463 | 577 | 483.4976 | 756.4976 | 85.7 | 0.4977324 | 25.23256 | 172.8462 | 113.2772 | 104.4291 | 360.938 | 180.469 | 412.8308 | 1.01788 | 308.1959 | 149006.3 | 95527.02 | 1.012381 | 1.753003 | 1864.725 | [8 empty] | 0.01048651 | 0.01021706 | 0.6174054 | 0.6073154 | 0.6080674 | 0.6076487 | 0.6074184
1766 | 0:40 | 2421 | 464 | 577 | 483.7445 | 756.7445 | 85.7 | 0.4875935 | 25.88319 | 169.2407 | 117.8842 | 104.4377 | 361.8288 | 180.9144 | 412.4281 | 1.016887 | 327.4003 | 149228.4 | 95528.56 | 1.012397 | 1.753032 | 1916.308 | [8 empty] | 0.01048677 | 0.01021731 | 0.6174146 | 0.6073249 | 0.6083246 | 0.6076863 | 0.6074712
1767 | 0:40 | 2423 | 466 | 577 | 484 | 757 | 85.7 | 0.4997085 | 25.4807 | 169.4619 | 101.4679 | 104.652 | 361.4997 | 180.74985 | 413.3522 | 1.019166 | 324.1014 | 149426.7 | 95548.81 | 1.012612 | 1.753403 | 1874.652 | [8 empty] | 0.0104901 | 0.01022056 | 0.6175362 | 0.6074497 | 0.6079553 | 0.608096 | 0.6074932
1768 | 0:40 | 2424 | 467 | 577 | 484.1412 | 757.1412 | 85.7 | 0.5585726 | 30.6076 | 36.99646 | 104.6686 | 103.7092 | 328.4989 | 164.24945 | 412.3488 | 1.016692 | 372.8117 | 135456.1 | 95890.77 | 1.016236 | 1.759678 | 1762.44 | [8 empty] | 0.01054647 | 0.01027547 | 0.6195803 | 0.6095476 | 0.6076487 | 0.6080218 | 0.6080674
1769 | 0:40 | 2424 | 467 | 577 | 484.2818 | 757.2818 | 85.7 | 0.5033167 | 25.22717 | 170.0904 | 114.737 | 104.095 | 359.299 | 179.6495 | 413.2228 | 1.018847 | 330.1018 | 148470.5 | 95695.13 | 1.014163 | 1.756088 | 1870.715 | [8 empty] | 0.01051421 | 0.01024404 | 0.6184131 | 0.6083497 | 0.6076863 | 0.6079551 | 0.6083246
1770 | 0:40 | 2425 | 468 | 578 | 484.4251 | 757.4251 | 85.7 | 0.4875895 | 24.46729 | 176.3573 | 116.8785 | 103.0027 | 360.2149 | 180.10745 | 412.8363 | 1.017894 | 275.0845 | 148709.8 | 95403.34 | 1.01107 | 1.750734 | 1862.963 | [8 empty] | 0.01046615 | 0.01019723 | 0.6166611 | 0.6065515 | 0.608096 | 0.6080933 | 0.6079553
1771 | 0:40 | 2427 | 470 | 578 | 484.5685 | 757.5685 | 85.7 | 0.5021642 | 26.83095 | 171.4614 | 111.4169 | 104.125 | 362.8698 | 181.4349 | 412.2837 | 1.016531 | 312.7974 | 149605.3 | 95476.27 | 1.011843 | 1.752072 | 1855.179 | [8 empty] | 0.01047816 | 0.01020892 | 0.6171003 | 0.6070022 | 0.6080218 | 0.608181 | 0.6076487
1772 | 0:40 | 2428 | 471 | 578 | 484.7132 | 757.7132 | 85.7 | 0.4942936 | 27.31656 | 170.5099 | 104.2444 | 104.5398 | 361.077 | 180.5385 | 412.502 | 1.01707 | 319.7988 | 148945 | 95569.75 | 1.012834 | 1.753787 | 1887.507 | [8 empty] | 0.01049355 | 0.01022392 | 0.6176619 | 0.6075787 | 0.6079551 | 0.6080204 | 0.6076863
1773 | 0:40 | 2429 | 472 | 578 | 484.8583 | 757.8583 | 85.7 | 0.5614843 | 28.55163 | 39.79184 | 113.4336 | 104.6218 | 327.0705 | 163.53525 | 412.7264 | 1.017623 | 372.8124 | 134990.6 | 95996.48 | 1.017356 | 1.761618 | 1755.996 | [8 empty] | 0.01056391 | 0.01029247 | 0.6202085 | 0.6101924 | 0.6080933 | 0.6083108 | 0.608096
1774 | 0:40 | 2430 | 473 | 578 | 485 | 758 | 85.7 | 0.4983874 | 25.77874 | 172.7769 | 99.45716 | 103.8353 | 360.5604 | 180.2802 | 411.8077 | 1.015358 | 304.7949 | 148481.6 | 95464.69 | 1.011721 | 1.751859 | 1858.771 | [8 empty] | 0.01047625 | 0.01020706 | 0.6170306 | 0.6069307 | 0.608181 | 0.6079303 | 0.6080218
1775 | 0:41 | 2431 | 474 | 579 | 485.1994 | 758.1994 | 85.7 | 0.5533371 | 33.53554 | 39.21622 | 112.1986 | 105.8134 | 330.1833 | 165.09165 | 411.4732 | 1.014533 | 364.4093 | 135861.6 | 95814.37 | 1.015426 | 1.758276 | 1766.627 | [8 empty] | 0.01053386 | 0.0102632 | 0.6191252 | 0.6090805 | 0.6080204 | 0.6078234 | 0.6079551
1776 | 0:41 | 2432 | 475 | 579 | 485.399 | 758.399 | 85.7 | 0.5638664 | 31.73446 | 41.23101 | 104.3644 | 104.0129 | 327.3775 | 163.68875 | 412.3497 | 1.016694 | 365.5102 | 134994 | 95852.98 | 1.015836 | 1.758985 | 1741.821 | [8 empty] | 0.01054023 | 0.0102694 | 0.6193553 | 0.6093167 | 0.6083108 | 0.6075069 | 0.6080933
1777 | 0:41 | 2433 | 476 | 579 | 485.6035 | 758.6035 | 85.7 | 0.4992331 | 25.19804 | 170.5858 | 104.4614 | 104.5128 | 360.7046 | 180.3523 | 413.443 | 1.01939 | 319.699 | 149130.8 | 95502.72 | 1.012124 | 1.752557 | 1871.351 | [8 empty] | 0.01048251 | 0.01021316 | 0.6172593 | 0.6071655 | 0.6079303 | 0.6074581 | 0.608181
1778 | 0:41 | 2435 | 478 | 579 | 486 | 759 | 85.7 | 0.498507 | 25.67253 | 172.3496 | 104.8412 | 104.2597 | 361.6936 | 180.8468 | 412.7215 | 1.017611 | 306.9967 | 149278.7 | 95294.65 | 1.009919 | 1.748739 | 1859.215 | [8 empty] | 0.01044827 | 0.01017981 | 0.6160051 | 0.6058782 | 0.6078234 | 0.607806 | 0.6080204
1779 | 0:41 | 2436 | 479 | 579 | 486.1655 | 759.1655 | 85.7 | 0.546795 | 31.36936 | 37.44689 | 109.7393 | 104.9355 | 328.9272 | 164.4636 | 411.6578 | 1.014988 | 369.0121 | 135405.5 | 95901.24 | 1.016347 | 1.759871 | 1788.65 | [8 empty] | 0.01054819 | 0.01027716 | 0.6196426 | 0.6096116 | 0.6075069 | 0.6080499 | 0.6083108
1780 | 0:41 | 2437 | 480 | 580 | 486.3313 | 759.3313 | 85.7 | 0.503037 | 25.36739 | 170.2396 | 105.3547 | 103.6113 | 360.5753 | 180.28765 | 412.2929 | 1.016554 | 321.7994 | 148662.6 | 95561.62 | 1.012748 | 1.753638 | 1862.193 | [8 empty] | 0.01049221 | 0.01022261 | 0.6176131 | 0.6075286 | 0.6074581 | 0.6076127 | 0.6079303
1781 | 0:41 | 2439 | 482 | 580 | 486.6658 | 759.6658 | 85.7 | 0.501612 | 25.72925 | 174.1664 | 107.1351 | 103.3153 | 359.3955 | 179.69775 | 412.8052 | 1.017817 | 301.1909 | 148360.3 | 95343.75 | 1.010439 | 1.74964 | 1844.199 | [8 empty] | 0.01045635 | 0.01018767 | 0.6163017 | 0.6061826 | 0.607806 | 0.6078495 | 0.6078234
1782 | 0:41 | 2440 | 483 | 580 | 486.849 | 759.849 | 85.7 | 0.5064108 | 26.3175 | 173.1945 | 105.6921 | 103.7745 | 361.7308 | 180.8654 | 411.3929 | 1.014335 | 300.5939 | 148813.5 | 95454.12 | 1.011609 | 1.751665 | 1829.864 | [8 empty] | 0.01047451 | 0.01020537 | 0.616967 | 0.6068654 | 0.6080499 | 0.6083344 | 0.6075069
1783 | 0:41 | 2441 | 484 | 580 | 487 | 760 | 85.7 | 0.5614994 | 31.53027 | 39.17665 | 104.9129 | 105.4628 | 328.7391 | 164.36955 | 411.8299 | 1.015413 | 368.61 | 135384.6 | 95797.08 | 1.015243 | 1.757959 | 1750.32 | [8 empty] | 0.01053101 | 0.01026042 | 0.6190221 | 0.6089747 | 0.6076127 | 0.6086458 | 0.6074581
1784 | 0:41 | 2442 | 485 | 580 | 487.1985 | 760.1985 | 85.7 | 0.5631745 | 29.90542 | 38.81417 | 104.6818 | 103.6665 | 327.464 | 163.732 | 411.8349 | 1.015425 | 372.5121 | 134861.1 | 95899.52 | 1.016329 | 1.759839 | 1750.848 | [8 empty] | 0.01054791 | 0.01027688 | 0.6196323 | 0.6096011 | 0.6078495 | 0.6087661 | 0.607806
1785 | 0:41 | 2443 | 486 | 581 | 487.4006 | 760.4006 | 85.7 | 0.4873605 | 25.89637 | 168.0382 | 110.7133 | 103.9886 | 355.2682 | 177.6341 | 413.1119 | 1.018573 | 333.3999 | 146765.5 | 95570.82 | 1.012845 | 1.753807 | 1923.419 | [8 empty] | 0.01049373 | 0.01022409 | 0.6176683 | 0.6075853 | 0.6083344 | 0.6087891 | 0.6080499
1786 | 0:41 | 2444 | 487 | 581 | 487.6199 | 760.6199 | 85.7 | 0.4941286 | 25.15215 | 171.4604 | 106.6686 | 102.8249 | 357.4215 | 178.71075 | 412.9172 | 1.018093 | 317.2984 | 147585.5 | 95403.34 | 1.01107 | 1.750734 | 1884.164 | [8 empty] | 0.01046615 | 0.01019723 | 0.6166611 | 0.6065515 | 0.6086458 | 0.6090118 | 0.6076127
1787 | 0:41 | 2445 | 488 | 581 | 487.798 | 760.798 | 85.7 | 0.5515302 | 29.92822 | 39.55882 | 114.5542 | 104.5355 | 326.0516 | 163.0258 | 412.0222 | 1.015887 | 370.511 | 134340.5 | 95831.55 | 1.015609 | 1.758592 | 1777.449 | [8 empty] | 0.0105367 | 0.01026596 | 0.6192276 | 0.6091857 | 0.6087661 | 0.6089458 | 0.6078495
1788 | 0:41 | 2446 | 489 | 581 | 488 | 761 | 85.7 | 0.5644615 | 31.14786 | 36.18852 | 106.006 | 105.0703 | 325.8115 | 162.90575 | 412.6647 | 1.017471 | 372.9127 | 134450.9 | 95895.64 | 1.016288 | 1.759768 | 1748.078 | [8 empty] | 0.01054727 | 0.01027626 | 0.6196093 | 0.6095774 | 0.6087891 | 0.6085793 | 0.6083344
1789 | 0:41 | 2447 | 490 | 581 | 488.2007 | 761.2007 | 85.7 | 0.5660803 | 30.79782 | 40.61099 | 117.0178 | 104.2998 | 327.5937 | 163.79685 | 412.6869 | 1.017526 | 366.3084 | 135193.6 | 95808.59 | 1.015365 | 1.75817 | 1736.919 | [8 empty] | 0.01053291 | 0.01026227 | 0.6190907 | 0.6090452 | 0.6090118 | 0.6081596 | 0.6086458
1790 | 0:41 | 2448 | 491 | 581 | 488.4072 | 761.4072 | 85.7 | 0.5630443 | 29.141 | 38.2619 | 108.6441 | 105.2078 | 327.6622 | 163.8311 | 412.7003 | 1.017559 | 374.4133 | 135226.3 | 95934.8 | 1.016703 | 1.760486 | 1753.322 | [8 empty] | 0.01055373 | 0.01028255 | 0.6198421 | 0.6098164 | 0.6089458 | 0.6076923 | 0.6087661
1791 | 0:41 | 2449 | 492 | 581 | 488.5987 | 761.5987 | 85.7 | 0.5547366 | 28.97652 | 42.38817 | 121.1803 | 105.6052 | 325.7163 | 162.85815 | 412.6613 | 1.017462 | 370.0116 | 134410.5 | 95925.98 | 1.016609 | 1.760325 | 1769.506 | [8 empty] | 0.01055227 | 0.01028113 | 0.6197897 | 0.6097626 | 0.6085793 | 0.6076642 | 0.6087891
1792 | 0:41 | 2450 | 493 | 582 | 488.8191 | 761.8191 | 85.7 | 0.5629398 | 30.10844 | 40.81528 | 106.2951 | 104.1197 | 327.5701 | 163.78505 | 412.5149 | 1.017101 | 368.2091 | 135127.5 | 95824.77 | 1.015537 | 1.758467 | 1746.582 | [8 empty] | 0.01053558 | 0.01026487 | 0.6191872 | 0.6091442 | 0.6081596 | 0.6075989 | 0.6090118
1793 | 0:41 | 2451 | 494 | 582 | 489 | 762 | 85.7 | 0.483229 | 25.92163 | 174.5771 | 106.4181 | 105.0217 | 361.1196 | 180.5598 | 412.6847 | 1.01752 | 285.2898 | 149028.5 | 95328.71 | 1.010279 | 1.749364 | 1886.871 | [8 empty] | 0.01045387 | 0.01018526 | 0.6162109 | 0.6060894 | 0.6076923 | 0.607601 | 0.6089458
1794 | 0:41 | 2452 | 495 | 582 | 489.1675 | 762.1675 | 85.7 | 0.4896604 | 25.26571 | 171.9968 | 105.6801 | 103.2202 | 360.0789 | 180.03945 | 412.1542 | 1.016212 | 315.4987 | 148408 | 95414.41 | 1.011188 | 1.750937 | 1896.754 | [8 empty] | 0.01046797 | 0.010199 | 0.6167278 | 0.60662 | 0.6076642 | 0.608065 | 0.6085793
1795 | 0:41 | 2453 | 496 | 582 | 489.3349 | 762.3349 | 85.7 | 0.4924726 | 25.70536 | 170.4764 | 106.6836 | 104.106 | 360.7863 | 180.39315 | 412.1031 | 1.016086 | 320.7986 | 148681.1 | 95417.57 | 1.011221 | 1.750995 | 1893.05 | [8 empty] | 0.01046849 | 0.01019951 | 0.6167469 | 0.6066395 | 0.6075989 | 0.6084653 | 0.6081596
1796 | 0:41 | 2454 | 497 | 582 | 489.5006 | 762.5006 | 85.7 | 0.4925364 | 25.34723 | 172.3894 | 104.7774 | 103.8149 | 360.7979 | 180.39895 | 412.8748 | 1.017989 | 315.8952 | 148964.4 | 95277.84 | 1.00974 | 1.748431 | 1886.792 | [8 empty] | 0.01044551 | 0.01017711 | 0.6159035 | 0.6057739 | 0.607601 | 0.6085938 | 0.6076923
1797 | 0:41 | 2455 | 498 | 583 | 489.6682 | 762.6682 | 85.7 | 0.5494522 | 30.59277 | 39.78348 | 113.3122 | 104.8056 | 327.9074 | 163.9537 | 411.6589 | 1.014991 | 369.8114 | 134986 | 95902.63 | 1.016362 | 1.759896 | 1782.594 | [8 empty] | 0.01054842 | 0.01027738 | 0.6196508 | 0.6096201 | 0.608065 | 0.6088634 | 0.6076642
1798 | 0:41 | 2456 | 499 | 583 | 489.835 | 762.835 | 85.7 | 0.5633507 | 28.74486 | 40.05408 | 106.2263 | 105.2903 | 323.7277 | 161.86385 | 411.6228 | 1.014902 | 372.1119 | 133253.7 | 95851.13 | 1.015816 | 1.758951 | 1749.669 | [8 empty] | 0.01053993 | 0.0102691 | 0.6193443 | 0.6093054 | 0.6084653 | 0.6086907 | 0.6075989
1799 | 0:41 | 2457 | 500 | 583 | 490 | 763 | 85.7 | 0.5608608 | 32.44481 | 39.65383 | 115.081 | 105.5224 | 329.6254 | 164.8127 | 412.5086 | 1.017086 | 364.9103 | 135973.3 | 95827.2 | 1.015562 | 1.758512 | 1748.411 | [8 empty] | 0.01053598 | 0.01026526 | 0.6192017 | 0.609159 | 0.6085938 | 0.6088037 | 0.607601
1800 | 0:41 | 2458 | 501 | 583 | 490.1665 | 763.1665 | 85.7 | 0.5596021 | 30.56626 | 39.82124 | 108.6641 | 104.4934 | 329.4622 | 164.7311 | 412.5987 | 1.017308 | 370.0115 | 135935.6 | 95856.27 | 1.01587 | 1.759045 | 1756.834 | [8 empty] | 0.01054077 | 0.01026993 | 0.6193749 | 0.6093368 | 0.6088634 | 0.6085413 | 0.608065
1801 | 0:41 | 2459 | 502 | 583 | 490.3322 | 763.3322 | 85.7 | 0.5450454 | 33.75857 | 38.27382 | 121.453 | 106.0389 | 328.9297 | 164.46485 | 411.2305 | 1.013935 | 365.91 | 135265.9 | 95870.26 | 1.016019 | 1.759302 | 1789.875 | [8 empty] | 0.01054308 | 0.01027218 | 0.6194582 | 0.6094223 | 0.6086907 | 0.6080882 | 0.6084653
1802 | 0:41 | 2460 | 503 | 583 | 490.5002 | 763.5002 | 85.7 | 0.5020194 | 24.15634 | 172.5211 | 108.3754 | 104.4679 | 356.4818 | 178.2409 | 414.5703 | 1.022169 | 311.8979 | 147786.8 | 95563.35 | 1.012766 | 1.75367 | 1855.428 | [8 empty] | 0.01049249 | 0.01022289 | 0.6176235 | 0.6075393 | 0.6088037 | 0.6080906 | 0.6085938
1803 | 0:41 | 2461 | 504 | 584 | 490.666 | 763.666 | 85.7 | 0.489578 | 24.81972 | 172.6145 | 112.4591 | 103.0352 | 360.8902 | 180.4451 | 412.3481 | 1.01669 | 312.6971 | 148812.4 | 95583.11 | 1.012976 | 1.754033 | 1895.616 | [8 empty] | 0.01049575 | 0.01022606 | 0.6177421 | 0.607661 | 0.6085413 | 0.6084275 | 0.6088634
1804 | 0:41 | 2462 | 505 | 584 | 490.8351 | 763.8351 | 85.7 | 0.4876551 | 26.2515 | 170.5303 | 104.5081 | 104.5544 | 362.4852 | 181.2426 | 413.2552 | 1.018927 | 319.0004 | 149798.9 | 95705.09 | 1.014268 | 1.756271 | 1909.175 | [8 empty] | 0.01051585 | 0.01024564 | 0.6184727 | 0.6084108 | 0.6080882 | 0.6083747 | 0.6086907
1805 | 0:41 | 2463 | 506 | 584 | 491 | 764 | 85.7 | 0.5567161 | 31.3477 | 38.63469 | 109.3206 | 104.5042 | 327.7914 | 163.8957 | 412.9436 | 1.018158 | 370.3127 | 135359.3 | 95980.77 | 1.01719 | 1.76133 | 1765.229 | [8 empty] | 0.01056132 | 0.01028994 | 0.6201152 | 0.6100967 | 0.6080906 | 0.6086031 | 0.6088037
1806 | 0:41 | 2464 | 507 | 584 | 491.2008 | 764.2008 | 85.7 | 0.504046 | 23.87961 | 170.3701 | 120.7987 | 104.0228 | 354.6104 | 177.3052 | 413.7761 | 1.020211 | 332.1001 | 146729.3 | 95528.08 | 1.012392 | 1.753023 | 1869.14 | [8 empty] | 0.01048669 | 0.01021723 | 0.6174117 | 0.6073219 | 0.6084275 | 0.6081654 | 0.6085413
1807 | 0:41 | 2468 | 511 | 584 | 492 | 765 | 85.7 | 0.4861566 | 25.11693 | 172.3978 | 103.0834 | 103.9952 | 360.5076 | 180.2538 | 413.3987 | 1.019281 | 311.0961 | 149033.4 | 95341.02 | 1.01041 | 1.74959 | 1903.135 | [8 empty] | 0.0104559 | 0.01018724 | 0.6162852 | 0.6061657 | 0.6083747 | 0.608044 | 0.6080882
1808 | 0:41 | 2469 | 512 | 585 | 492.2015 | 765.2015 | 85.7 | 0.5453291 | 30.05142 | 39.55887 | 110.9658 | 104.2929 | 328.3254 | 164.1627 | 412.8659 | 1.017967 | 370.1119 | 135554.4 | 95872.95 | 1.016047 | 1.759351 | 1793.356 | [8 empty] | 0.01054353 | 0.01027261 | 0.6194742 | 0.6094388 | 0.6086031 | 0.608569 | 0.6080906
1809 | 0:41 | 2470 | 513 | 585 | 492.4007 | 765.4007 | 85.7 | 0.5554793 | 29.08107 | 40.52538 | 117.7484 | 103.0937 | 326.964 | 163.482 | 412.056 | 1.01597 | 371.5124 | 134727.5 | 95948.15 | 1.016844 | 1.760731 | 1769.297 | [8 empty] | 0.01055593 | 0.0102847 | 0.6199215 | 0.6098978 | 0.6081654 | 0.608269 | 0.6084275
1810 | 0:41 | 2471 | 514 | 585 | 492.5997 | 765.5997 | 85.7 | 0.4884925 | 24.935 | 173.4713 | 103.9514 | 103.0768 | 361.4848 | 180.7424 | 413.346 | 1.019151 | 301.3951 | 149418.3 | 95523.16 | 1.01234 | 1.752932 | 1887.334 | [8 empty] | 0.01048588 | 0.01021644 | 0.6173822 | 0.6072916 | 0.608044 | 0.6082251 | 0.6083747
1811 | 0:41 | 2472 | 515 | 585 | 492.7992 | 765.7992 | 85.7 | 0.5555379 | 29.53031 | 39.83736 | 107.271 | 104.9743 | 328.4091 | 164.20455 | 412.6798 | 1.017508 | 371.8129 | 135527.8 | 95966.41 | 1.017038 | 1.761066 | 1769.583 | [8 empty] | 0.01055895 | 0.01028764 | 0.62003 | 0.6100092 | 0.608569 | 0.6083576 | 0.6086031
1812 | 0:41 | 2473 | 516 | 585 | 493 | 766 | 85.7 | 0.4972938 | 25.2962 | 173.7466 | 106.8839 | 103.4579 | 362.0219 | 181.01095 | 413.0817 | 1.018499 | 298.5932 | 149544.6 | 95481.27 | 1.011896 | 1.752164 | 1856.122 | [8 empty] | 0.01047898 | 0.01020972 | 0.6171303 | 0.6070331 | 0.608269 | 0.6078232 | 0.6081654
1813 | 0:41 | 2474 | 517 | 586 | 493.1429 | 766.1429 | 85.7 | 0.4996155 | 26.09989 | 173.89 | 107.4156 | 104.2153 | 358.4283 | 179.21415 | 412.3725 | 1.01675 | 297.6913 | 147806 | 95390.47 | 1.010934 | 1.750497 | 1847.245 | [8 empty] | 0.01046404 | 0.01019516 | 0.6165835 | 0.6064719 | 0.6082251 | 0.6081927 | 0.608044
1814 | 0:41 | 2475 | 518 | 586 | 493.2873 | 766.2873 | 85.7 | 0.5523856 | 28.58676 | 38.5914 | 106.9533 | 105.2161 | 323.493 | 161.7465 | 412.0712 | 1.016007 | 374.8119 | 133302.2 | 95938.83 | 1.016745 | 1.76056 | 1780.357 | [8 empty] | 0.0105544 | 0.0102832 | 0.6198661 | 0.609841 | 0.6083576 | 0.6081504 | 0.608569
1815 | 0:41 | 2476 | 519 | 586 | 493.4291 | 766.4291 | 85.7 | 0.492847 | 25.43812 | 172.7848 | 103.8866 | 104.2507 | 357.5351 | 178.76755 | 413.1361 | 1.018633 | 305.8945 | 147710.7 | 95530.77 | 1.012421 | 1.753072 | 1877.883 | [8 empty] | 0.01048713 | 0.01021766 | 0.6174279 | 0.6073385 | 0.6078232 | 0.6077657 | 0.608269
1816 | 0:41 | 2477 | 520 | 587 | 493.5731 | 766.5731 | 85.7 | 0.5601564 | 30.51056 | 38.7057 | 106.0396 | 106.7206 | 328.0419 | 164.02095 | 412.0147 | 1.015868 | 371.3113 | 135158.1 | 95897.75 | 1.01631 | 1.759806 | 1757.061 | [8 empty] | 0.01054762 | 0.0102766 | 0.6196218 | 0.6095903 | 0.6081927 | 0.6080383 | 0.6082251
1817 | 0:41 | 2478 | 521 | 587 | 493.7139 | 766.7139 | 85.7 | 0.5078604 | 25.08163 | 170.0145 | 110.9021 | 104.5671 | 359.9549 | 179.97745 | 413.2313 | 1.018868 | 324.1006 | 148744.7 | 95673.95 | 1.013938 | 1.7557 | 1850.761 | [8 empty] | 0.01051072 | 0.01024064 | 0.6182864 | 0.6082196 | 0.6081504 | 0.6077099 | 0.6083576
1818 | 0:41 | 2479 | 522 | 587 | 493.8575 | 766.8575 | 85.7 | 0.5058511 | 24.73391 | 172.5282 | 116.377 | 105.4703 | 358.4095 | 179.20475 | 413.09 | 1.018519 | 316.8973 | 148055.4 | 95357.56 | 1.010585 | 1.749894 | 1847.085 | [8 empty] | 0.01045862 | 0.01018989 | 0.616385 | 0.6062681 | 0.6077657 | 0.6079822 | 0.6078232
1819 | 0:41 | 2480 | 523 | 587 | 494 | 767 | 85.7 | 0.5549339 | 29.81138 | 39.87716 | 106.5479 | 106.7516 | 323.4042 | 161.7021 | 412.8232 | 1.017862 | 370.5107 | 133508.7 | 95902.58 | 1.016361 | 1.759895 | 1769.337 | [8 empty] | 0.01054841 | 0.01027737 | 0.6196506 | 0.6096198 | 0.6080383 | 0.6080701 | 0.6081927
1820 | 0:41 | 2481 | 524 | 587 | 494.1675 | 767.1675 | 85.7 | 0.5038211 | 24.16528 | 173.9672 | 111.2969 | 103.713 | 357.5614 | 178.7807 | 413.7863 | 1.020236 | 298.7914 | 147954 | 95342.6 | 1.010427 | 1.749619 | 1835.024 | [8 empty] | 0.01045616 | 0.01018749 | 0.6162948 | 0.6061755 | 0.6077099 | 0.6076105 | 0.6081504
1821 | 0:41 | 2482 | 525 | 587 | 494.334 | 767.334 | 85.7 | 0.4956832 | 25.34428 | 170.7128 | 106.0888 | 105.5785 | 359.323 | 179.6615 | 412.5014 | 1.017068 | 322.7992 | 148221.3 | 95499.96 | 1.012094 | 1.752507 | 1885.541 | [8 empty] | 0.01048206 | 0.01021272 | 0.6172427 | 0.6071484 | 0.6079822 | 0.6080864 | 0.6077657
1822 | 0:41 | 2483 | 526 | 587 | 494.5009 | 767.5009 | 85.7 | 0.559016 | 31.87837 | 37.79133 | 106.2009 | 105.0689 | 329.3017 | 164.65085 | 412.392 | 1.016798 | 370.1105 | 135801.4 | 95841.43 | 1.015713 | 1.758773 | 1758.279 | [8 empty] | 0.01053833 | 0.01026754 | 0.6192865 | 0.6092461 | 0.6080701 | 0.6080565 | 0.6080383
1823 | 0:41 | 2484 | 527 | 587 | 494.6699 | 767.6699 | 85.7 | 0.5063482 | 29.95601 | 169.6667 | 102.8824 | 103.4817 | 362.7566 | 181.3783 | 413.1016 | 1.018548 | 315.2974 | 149855.3 | 95523.15 | 1.01234 | 1.752932 | 1845.31 | [8 empty] | 0.01048587 | 0.01021644 | 0.6173821 | 0.6072915 | 0.6076105 | 0.607736 | 0.6077099
1824 | 0:41 | 2485 | 528 | 588 | 494.8388 | 767.8388 | 85.7 | 0.5495843 | 32.11489 | 37.3649 | 116.47 | 104.4267 | 328.8932 | 164.4466 | 412.8026 | 1.017811 | 370.1111 | 135768 | 95985.6 | 1.017241 | 1.761419 | 1783.165 | [8 empty] | 0.01056211 | 0.01029072 | 0.6201439 | 0.6101261 | 0.6080864 | 0.6081175 | 0.6079822
1825 | 0:41 | 2486 | 529 | 588 | 495 | 768 | 85.7 | 0.4884683 | 25.33191 | 171.711 | 102.8632 | 104.7676 | 359.6085 | 179.80425 | 413.7234 | 1.020081 | 315.4988 | 148778.5 | 95456.98 | 1.011639 | 1.751718 | 1900.967 | [8 empty] | 0.01047498 | 0.01020583 | 0.6169842 | 0.6068831 | 0.6080565 | 0.6081394 | 0.6080701
1826 | 0:41 | 2487 | 530 | 588 | 495.2505 | 768.2505 | 85.7 | 0.4903107 | 24.87711 | 172.0843 | 106.4497 | 104.3306 | 356.3645 | 178.18225 | 413.0125 | 1.018328 | 314.9984 | 147183 | 95379.29 | 1.010816 | 1.750292 | 1893.866 | [8 empty] | 0.0104622 | 0.01019337 | 0.6165161 | 0.6064027 | 0.607736 | 0.6081838 | 0.6076105
1827 | 0:41 | 2488 | 531 | 588 | 495.4999 | 768.4999 | 85.7 | 0.5516633 | 31.18126 | 39.59203 | 110.7545 | 104.9328 | 328.6738 | 164.3369 | 412.7453 | 1.01767 | 368.611 | 135658.6 | 95884.15 | 1.016166 | 1.759557 | 1775.595 | [8 empty] | 0.01054537 | 0.01027441 | 0.6195409 | 0.6095072 | 0.6081175 | 0.6081896 | 0.6080864
1828 | 0:41 | 2489 | 532 | 588 | 495.7532 | 768.7532 | 85.7 | 0.4929418 | 24.79521 | 170.6431 | 124.6248 | 104.0955 | 359.4965 | 179.74825 | 413.4885 | 1.019502 | 318.2989 | 148647.7 | 95466.05 | 1.011735 | 1.751884 | 1889.453 | [8 empty] | 0.01047647 | 0.01020728 | 0.6170388 | 0.6069391 | 0.6081394 | 0.6082877 | 0.6080565
1829 | 0:42 | 2490 | 533 | 589 | 496 | 769 | 85.7 | 0.4920368 | 25.93302 | 172.7604 | 104.829 | 103.8549 | 360.864 | 180.432 | 411.7144 | 1.015128 | 303.994 | 148572.9 | 95476.26 | 1.011843 | 1.752072 | 1878.122 | [8 empty] | 0.01047815 | 0.01020892 | 0.6171002 | 0.6070022 | 0.6081838 | 0.6087158 | 0.607736
1830 | 0:42 | 2491 | 534 | 589 | 496.2492 | 769.2492 | 85.7 | 0.549977 | 31.60545 | 38.86016 | 107.3196 | 105.2761 | 327.2809 | 163.64045 | 412.689 | 1.017531 | 369.1112 | 135065.2 | 95958.64 | 1.016955 | 1.760924 | 1780.958 | [8 empty] | 0.01055766 | 0.01028639 | 0.6199838 | 0.6099618 | 0.6081896 | 0.6086457 | 0.6081175
1831 | 0:42 | 2492 | 535 | 589 | 496.5296 | 769.5296 | 85.7 | 0.5432006 | 32.99116 | 39.66356 | 118.9877 | 102.7696 | 328.3457 | 164.17285 | 413.2061 | 1.018806 | 367.0111 | 135674.4 | 96010.77 | 1.017508 | 1.76188 | 1796.858 | [8 empty] | 0.01056627 | 0.01029477 | 0.6202933 | 0.6102794 | 0.6082877 | 0.6083113 | 0.6081394
1832 | 0:42 | 2493 | 536 | 589 | 496.7505 | 769.7505 | 85.7 | 0.5025781 | 25.62122 | 170.6205 | 104.7512 | 103.3568 | 360.7303 | 180.36515 | 412.8312 | 1.017881 | 322.2995 | 148920.8 | 95507.43 | 1.012174 | 1.752644 | 1863.663 | [8 empty] | 0.01048329 | 0.01021392 | 0.6172876 | 0.6071945 | 0.6087158 | 0.6082099 | 0.6081838
1833 | 0:42 | 2494 | 537 | 589 | 497 | 770 | 85.7 | 0.5038035 | 25.47438 | 172.8904 | 104.4269 | 104.9819 | 358.869 | 179.4345 | 413.002 | 1.018302 | 311.3963 | 148213.6 | 95385.84 | 1.010885 | 1.750412 | 1848.031 | [8 empty] | 0.01046327 | 0.01019442 | 0.6165556 | 0.6064432 | 0.6086457 | 0.6084927 | 0.6081896
1834 | 0:42 | 2495 | 538 | 589 | 496.5164 | 769.5164 | 85.7 | 0.5612489 | 30.17837 | 40.31068 | 103.5805 | 105.5417 | 328.1456 | 164.0728 | 411.6558 | 1.014983 | 370.6121 | 135083 | 95996.64 | 1.017358 | 1.761621 | 1754.377 | [8 empty] | 0.01056394 | 0.0102925 | 0.6202094 | 0.6101934 | 0.6083113 | 0.6086913 | 0.6082877
1835 | 0:42 | 2496 | 539 | 589 | 496 | 769 | 85.7 | 0.5524589 | 30.38799 | 40.35776 | 118.6056 | 105.4606 | 322.7033 | 161.35165 | 412.8357 | 1.017892 | 369.4121 | 133223.4 | 95954.38 | 1.01691 | 1.760846 | 1774.885 | [8 empty] | 0.01055696 | 0.0102857 | 0.6199585 | 0.6099358 | 0.6082099 | 0.6085844 | 0.6087158
1836 | 0:42 | 2497 | 540 | 589 | 497 | 770 | 85.7 | 0.490532 | 27.16424 | 174.2745 | 113.4887 | 105.9098 | 361.5095 | 180.75475 | 412.2194 | 1.016373 | 289.4908 | 149021.2 | 95396.86 | 1.011002 | 1.750615 | 1867.791 | [8 empty] | 0.01046509 | 0.01019619 | 0.6166221 | 0.6065114 | 0.6084927 | 0.6080053 | 0.6086457
1837 | 0:42 | 2498 | 541 | 590 | 497 | 770 | 85.7 | 0.5032702 | 26.01249 | 169.446 | 113.593 | 104.662 | 360.8427 | 180.42135 | 413.0586 | 1.018442 | 326.7003 | 149049.2 | 95576.7 | 1.012908 | 1.753915 | 1866.502 | [8 empty] | 0.01049469 | 0.01022503 | 0.6177036 | 0.6076215 | 0.6086913 | 0.6084675 | 0.6083113
1838 | 0:42 | 2499 | 542 | 590 | 497.3279 | 770.3279 | 85.7 | 0.5532484 | 30.33923 | 39.17018 | 108.6145 | 104.4142 | 326.7067 | 163.35335 | 412.678 | 1.017504 | 370.8107 | 134824.7 | 95894.38 | 1.016274 | 1.759745 | 1773.839 | [8 empty] | 0.01054706 | 0.01027605 | 0.6196018 | 0.6095697 | 0.6085844 | 0.6086671 | 0.6082099
1839 | 0:42 | 2500 | 543 | 590 | 497.6638 | 770.6638 | 85.7 | 0.5558905 | 30.95069 | 38.84972 | 119.3939 | 104.1479 | 326.6489 | 163.32445 | 411.7749 | 1.015277 | 369.3107 | 134505.8 | 95829.63 | 1.015588 | 1.758556 | 1765.199 | [8 empty] | 0.01053638 | 0.01026565 | 0.6192162 | 0.6091739 | 0.6080053 | 0.6086175 | 0.6084927
1840 | 0:42 | 2501 | 544 | 590 | 498 | 771 | 85.7 | 0.4890932 | 27.03035 | 168.9114 | 107.1671 | 102.7884 | 360.1051 | 180.05255 | 412.7682 | 1.017726 | 323.9995 | 148639.9 | 95611.12 | 1.013272 | 1.754547 | 1908.719 | [8 empty] | 0.01050036 | 0.01023056 | 0.61791 | 0.6078334 | 0.6084675 | 0.6086555 | 0.6086913
1841 | 0:42 | 2502 | 545 | 590 | 498.1979 | 771.1979 | 85.7 | 0.5616916 | 29.93219 | 41.30298 | 106.7522 | 106.5597 | 327.3916 | 163.6958 | 412.6869 | 1.017526 | 368.811 | 135110.2 | 95874.02 | 1.016059 | 1.759371 | 1750.603 | [8 empty] | 0.0105437 | 0.01027278 | 0.6194806 | 0.6094453 | 0.6086671 | 0.6088911 | 0.6085844
1842 | 0:42 | 2504 | 547 | 590 | 498.5979 | 771.5979 | 85.7 | 0.4994417 | 24.67212 | 172.7035 | 101.5312 | 103.5522 | 360.1628 | 180.0814 | 413.6215 | 1.01983 | 310.1959 | 148971 | 95295.21 | 1.009924 | 1.748749 | 1859.514 | [8 empty] | 0.01044836 | 0.01017989 | 0.6160085 | 0.6058817 | 0.6086175 | 0.608446 | 0.6080053
1843 | 0:42 | 2505 | 548 | 591 | 498.7981 | 771.7981 | 85.7 | 0.5608948 | 31.52389 | 39.44134 | 106.4062 | 104.4065 | 330.044 | 165.022 | 412.4688 | 1.016988 | 368.7116 | 136132.9 | 95923.42 | 1.016582 | 1.760278 | 1752.822 | [8 empty] | 0.01055185 | 0.01028072 | 0.6197745 | 0.609747 | 0.6086555 | 0.609032 | 0.6084675
1844 | 0:42 | 2506 | 549 | 591 | 499 | 772 | 85.7 | 0.5651985 | 33.56765 | 38.79023 | 115.2565 | 104.3881 | 330.74 | 165.37 | 412.316 | 1.016611 | 364.6096 | 136369.4 | 95804.23 | 1.015319 | 1.75809 | 1737.327 | [8 empty] | 0.01053219 | 0.01026157 | 0.6190647 | 0.6090185 | 0.6088911 | 0.6086198 | 0.6086671
1845 | 0:42 | 2507 | 550 | 591 | 499.1667 | 772.1667 | 85.7 | 0.5627046 | 34.99889 | 39.79988 | 109.5952 | 104.8636 | 329.5944 | 164.7972 | 412.7076 | 1.017577 | 362.8087 | 136026.1 | 95837.63 | 1.015673 | 1.758703 | 1741.851 | [8 empty] | 0.0105377 | 0.01026693 | 0.6192638 | 0.6092228 | 0.608446 | 0.608755 | 0.6086175
1846 | 0:42 | 2508 | 551 | 592 | 499.3326 | 772.3326 | 85.7 | 0.5647111 | 30.46225 | 38.97724 | 105.7752 | 102.8596 | 323.4122 | 161.7061 | 411.4397 | 1.01445 | 370.9108 | 133064.6 | 95873.15 | 1.016049 | 1.759355 | 1745.307 | [8 empty] | 0.01054356 | 0.01027264 | 0.6194754 | 0.60944 | 0.609032 | 0.6084688 | 0.6086555
1847 | 0:42 | 2509 | 552 | 592 | 499.4998 | 772.4998 | 85.7 | 0.5576878 | 32.79029 | 37.77855 | 106.4874 | 105.3526 | 329.1583 | 164.57915 | 413.0849 | 1.018507 | 368.8106 | 135970.3 | 95880.06 | 1.016123 | 1.759482 | 1760.566 | [8 empty] | 0.0105447 | 0.01027375 | 0.6195165 | 0.6094822 | 0.6086198 | 0.6084876 | 0.6088911
1848 | 0:42 | 2510 | 553 | 592 | 499.6771 | 772.6771 | 85.7 | 0.4940753 | 24.99594 | 172.2234 | 103.7245 | 103.8579 | 360.0256 | 180.0128 | 413.1849 | 1.018753 | 310.5974 | 148757.1 | 95367.52 | 1.010691 | 1.750076 | 1877.338 | [8 empty] | 0.01046026 | 0.01019148 | 0.6164451 | 0.6063298 | 0.608755 | 0.6085361 | 0.608446
1849 | 0:42 | 2511 | 554 | 592 | 499.8339 | 772.8339 | 85.7 | 0.5497843 | 33.92402 | 36.79831 | 110.3009 | 101.9502 | 332.2336 | 166.1168 | 412.094 | 1.016064 | 367.0105 | 136911.5 | 95962.21 | 1.016993 | 1.760989 | 1779.378 | [8 empty] | 0.01055825 | 0.01028696 | 0.620005 | 0.6099836 | 0.6084688 | 0.6089055 | 0.609032
1850 | 0:42 | 2512 | 555 | 592 | 500 | 773 | 85.7 | 0.4930429 | 24.57822 | 171.0775 | 104.0243 | 103.6741 | 360.1946 | 180.0973 | 413.1878 | 1.018761 | 325.5967 | 148828 | 95453.55 | 1.011603 | 1.751655 | 1896.326 | [8 empty] | 0.01047442 | 0.01020528 | 0.6169636 | 0.6068619 | 0.6084876 | 0.6085019 | 0.6086198
1851 | 0:42 | 2513 | 556 | 592 | 500.1683 | 773.1683 | 85.7 | 0.5567253 | 30.83305 | 38.89892 | 116.2013 | 105.3657 | 329.491 | 164.7455 | 412.543 | 1.017171 | 371.0128 | 135929.2 | 95959.16 | 1.016961 | 1.760933 | 1765.75 | [8 empty] | 0.01055775 | 0.01028647 | 0.6199869 | 0.609965 | 0.6085361 | 0.6088555 | 0.608755
1852 | 0:42 | 2514 | 557 | 592 | 500.3333 | 773.3333 | 85.7 | 0.508333 | 25.9506 | 171.0811 | 105.3729 | 103.4736 | 361.1838 | 180.5919 | 412.1658 | 1.016241 | 319.2985 | 148867.6 | 95511.42 | 1.012216 | 1.752717 | 1843.244 | [8 empty] | 0.01048394 | 0.01021456 | 0.6173116 | 0.6072191 | 0.6089055 | 0.6083946 | 0.6084688
1853 | 0:42 | 2515 | 558 | 593 | 500.5 | 773.5 | 85.7 | 0.5592464 | 30.36158 | 40.68518 | 115.1722 | 105.7018 | 326.0817 | 163.04085 | 413.02 | 1.018347 | 368.812 | 134678.3 | 95894.74 | 1.016278 | 1.759751 | 1756.795 | [8 empty] | 0.01054712 | 0.01027611 | 0.6196039 | 0.6095719 | 0.6085019 | 0.6087911 | 0.6084876
1854 | 0:42 | 2516 | 559 | 593 | 500.6696 | 773.6696 | 85.7 | 0.5622262 | 30.05483 | 37.52646 | 105.2942 | 104.1201 | 328.6194 | 164.3097 | 412.5522 | 1.017193 | 373.3117 | 135572.6 | 95935.6 | 1.016711 | 1.760501 | 1754.232 | [8 empty] | 0.01055386 | 0.01028268 | 0.6198469 | 0.6098213 | 0.6088555 | 0.608826 | 0.6085361
1855 | 0:42 | 2517 | 560 | 593 | 500.8333 | 773.8333 | 85.7 | 0.5533688 | 33.92753 | 39.51338 | 107.4493 | 104.8996 | 329.2636 | 164.6318 | 412.5215 | 1.017118 | 363.509 | 135828.3 | 95787.48 | 1.015141 | 1.757783 | 1765.45 | [8 empty] | 0.01052943 | 0.01025888 | 0.6189648 | 0.6089159 | 0.6083946 | 0.6084155 | 0.6089055
1856 | 0:42 | 2518 | 561 | 593 | 501 | 774 | 85.7 | 0.4975734 | 25.47877 | 170.5842 | 117.1231 | 104.9815 | 360.6438 | 180.3219 | 412.6649 | 1.017471 | 321.1981 | 148825 | 95501.53 | 1.012111 | 1.752535 | 1878.016 | [8 empty] | 0.01048232 | 0.01021297 | 0.6172522 | 0.6071581 | 0.6087911 | 0.6080873 | 0.6085019
1857 | 0:42 | 2519 | 562 | 593 | 501.2053 | 774.2053 | 85.7 | 0.5594159 | 31.62127 | 41.06689 | 109.1719 | 102.7465 | 328.6883 | 164.34415 | 412.8929 | 1.018033 | 365.0103 | 135713.1 | 95856.37 | 1.015872 | 1.759047 | 1752.295 | [8 empty] | 0.01054079 | 0.01026995 | 0.6193755 | 0.6093374 | 0.608826 | 0.6081434 | 0.6088555
1858 | 0:42 | 2520 | 563 | 593 | 501.4022 | 774.4022 | 85.7 | 0.4999196 | 24.78991 | 172.1827 | 108.1763 | 102.8404 | 358.9237 | 179.46185 | 413.0124 | 1.018328 | 316.2978 | 148239.9 | 95433.6 | 1.011391 | 1.751289 | 1865.259 | [8 empty] | 0.01047113 | 0.01020208 | 0.6168434 | 0.6067386 | 0.6084155 | 0.6081909 | 0.6083946
1859 | 0:42 | 2521 | 564 | 594 | 501.6044 | 774.6044 | 85.7 | 0.552214 | 30.4277 | 38.33751 | 110.2783 | 105.6329 | 324.0166 | 162.0083 | 412.1785 | 1.016272 | 372.5135 | 133552.7 | 95963.95 | 1.017012 | 1.761021 | 1778.679 | [8 empty] | 0.01055854 | 0.01028724 | 0.6200154 | 0.6099942 | 0.6080873 | 0.6086299 | 0.6087911
1860 | 0:42 | 2522 | 565 | 594 | 501.8005 | 774.8005 | 85.7 | 0.5545505 | 29.96078 | 39.62929 | 111.7546 | 105.3817 | 323.2102 | 161.6051 | 412.7204 | 1.017608 | 372.4127 | 133395.5 | 95934.75 | 1.016702 | 1.760485 | 1772.441 | [8 empty] | 0.01055372 | 0.01028254 | 0.6198419 | 0.6098161 | 0.6081434 | 0.6085763 | 0.608826
1861 | 0:42 | 2523 | 566 | 594 | 502 | 775 | 85.7 | 0.498781 | 24.84196 | 174.4816 | 104.9017 | 104.3426 | 359.6096 | 179.8048 | 412.8398 | 1.017903 | 297.7927 | 148461.2 | 95467.53 | 1.011751 | 1.751912 | 1850.565 | [8 empty] | 0.01047672 | 0.01020752 | 0.6170477 | 0.6069483 | 0.6081909 | 0.6086023 | 0.6084155
1862 | 0:42 | 2524 | 567 | 594 | 502.1435 | 775.1435 | 85.7 | 0.4873656 | 24.74867 | 174.5016 | 112.6009 | 104.2376 | 357.2773 | 178.63865 | 412.2625 | 1.016479 | 296.792 | 147292 | 95414.16 | 1.011185 | 1.750932 | 1885.49 | [8 empty] | 0.01046793 | 0.01019896 | 0.6167263 | 0.6066184 | 0.6086299 | 0.6089247 | 0.6080873
1863 | 0:42 | 2526 | 569 | 594 | 502.4277 | 775.4277 | 85.7 | 0.5055164 | 29.75951 | 168.9358 | 104.0014 | 104.9827 | 362.2271 | 181.11355 | 412.4055 | 1.016832 | 314.6973 | 149384.5 | 95565.25 | 1.012786 | 1.753705 | 1847.565 | [8 empty] | 0.01049281 | 0.0102232 | 0.6176349 | 0.607551 | 0.6085763 | 0.609299 | 0.6081434
1864 | 0:42 | 2527 | 570 | 594 | 502.5713 | 775.5713 | 85.7 | 0.5657505 | 30.38067 | 40.32187 | 108.7484 | 104.7177 | 325.9471 | 162.97355 | 412.1147 | 1.016115 | 369.0102 | 134327.6 | 95910.79 | 1.016448 | 1.760046 | 1741.151 | [8 empty] | 0.01054977 | 0.01027869 | 0.6196994 | 0.6096699 | 0.6086023 | 0.6095991 | 0.6081909
1865 | 0:42 | 2528 | 571 | 595 | 502.7165 | 775.7165 | 85.7 | 0.5648824 | 33.12808 | 37.50753 | 115.2278 | 105.4789 | 329.613 | 164.8065 | 412.6069 | 1.017328 | 368.611 | 136000.6 | 95933.94 | 1.016694 | 1.760471 | 1743.026 | [8 empty] | 0.01055359 | 0.01028241 | 0.619837 | 0.6098112 | 0.6089247 | 0.6092347 | 0.6086299
1866 | 0:42 | 2529 | 572 | 595 | 502.8576 | 775.8576 | 85.7 | 0.5622903 | 29.36713 | 39.99066 | 108.1694 | 105.2505 | 327.3039 | 163.65195 | 412.2462 | 1.016439 | 371.3109 | 134929.8 | 95902.45 | 1.01636 | 1.759893 | 1751.836 | [8 empty] | 0.01054839 | 0.01027735 | 0.6196498 | 0.609619 | 0.609299 | 0.6090119 | 0.6085763
1867 | 0:42 | 2530 | 573 | 595 | 503 | 776 | 85.7 | 0.5637143 | 31.37482 | 38.98652 | 107.998 | 103.7154 | 329.2314 | 164.6157 | 412.3849 | 1.016781 | 369.912 | 135770.1 | 95964.7 | 1.01702 | 1.761035 | 1747.396 | [8 empty] | 0.01055866 | 0.01028736 | 0.6200198 | 0.6099988 | 0.6095991 | 0.6086588 | 0.6086023
1868 | 0:42 | 2531 | 574 | 595 | 503.1659 | 776.1659 | 85.7 | 0.5652192 | 28.82688 | 41.52427 | 116.2029 | 105.8371 | 322.209 | 161.1045 | 412.5964 | 1.017302 | 370.5114 | 132942.3 | 95834.7 | 1.015642 | 1.758649 | 1743.397 | [8 empty] | 0.01053722 | 0.01026646 | 0.6192464 | 0.6092049 | 0.6092347 | 0.6085919 | 0.6089247
1869 | 0:42 | 2532 | 575 | 595 | 503.3322 | 776.3322 | 85.7 | 0.5531865 | 32.68039 | 39.57471 | 108.053 | 105.0399 | 328.5085 | 164.25425 | 412.7456 | 1.01767 | 367.0113 | 135590.4 | 95840.17 | 1.0157 | 1.75875 | 1769.799 | [8 empty] | 0.01053812 | 0.01026734 | 0.619279 | 0.6092384 | 0.6090119 | 0.608384 | 0.609299
1870 | 0:42 | 2533 | 576 | 595 | 503.4999 | 776.4999 | 85.7 | 0.5601993 | 31.48758 | 38.71429 | 116.338 | 104.4177 | 329.5851 | 164.79255 | 412.8415 | 1.017907 | 369.3114 | 136066.4 | 95907.8 | 1.016417 | 1.759991 | 1755.028 | [8 empty] | 0.01054927 | 0.01027821 | 0.6196816 | 0.6096516 | 0.6086588 | 0.6080555 | 0.6095991
1871 | 0:42 | 2534 | 577 | 596 | 503.666 | 776.666 | 85.7 | 0.5001215 | 25.00733 | 174.2037 | 105.2297 | 104.2066 | 359.9525 | 179.97625 | 413.5927 | 1.019759 | 298.993 | 148873.7 | 95495.17 | 1.012044 | 1.752419 | 1847.828 | [8 empty] | 0.01048127 | 0.01021195 | 0.6172139 | 0.6071189 | 0.6085919 | 0.607637 | 0.6092347
1872 | 0:42 | 2536 | 579 | 596 | 504 | 777 | 85.7 | 0.5015262 | 25.41834 | 171.3374 | 113.4759 | 104.5425 | 359.3281 | 179.66405 | 413.2789 | 1.018985 | 318.8991 | 148502.8 | 95679.23 | 1.013994 | 1.755796 | 1864.884 | [8 empty] | 0.01051159 | 0.01024149 | 0.618318 | 0.608252 | 0.608384 | 0.6078815 | 0.6090119
1873 | 0:42 | 2537 | 580 | 596 | 504.2089 | 777.2089 | 85.7 | 0.4999477 | 25.20756 | 172.0546 | 103.6459 | 105.1921 | 360.7699 | 180.38495 | 413.0478 | 1.018415 | 314.198 | 149015.2 | 95499.67 | 1.012091 | 1.752501 | 1863.608 | [8 empty] | 0.01048201 | 0.01021267 | 0.617241 | 0.6071467 | 0.6080555 | 0.6081253 | 0.6086588
1874 | 0:42 | 2538 | 581 | 596 | 504.4029 | 777.4029 | 85.7 | 0.5602738 | 32.40339 | 39.15137 | 109.384 | 108.3206 | 327.9276 | 163.9638 | 412.8247 | 1.017865 | 367.1104 | 135376.6 | 95887.98 | 1.016207 | 1.759627 | 1752.499 | [8 empty] | 0.01054601 | 0.01027503 | 0.6195637 | 0.6095306 | 0.607637 | 0.6084835 | 0.6085919
1875 | 0:42 | 2539 | 582 | 597 | 504.6008 | 777.6008 | 85.7 | 0.5069724 | 24.96399 | 170.7419 | 111.0905 | 104.1657 | 358.9273 | 179.46365 | 413.4937 | 1.019515 | 321.3984 | 148414.2 | 95597.55 | 1.013129 | 1.754298 | 1850.122 | [8 empty] | 0.01049813 | 0.01022838 | 0.6178287 | 0.6077499 | 0.6078815 | 0.6080444 | 0.608384
1876 | 0:42 | 2540 | 583 | 597 | 504.7979 | 777.7979 | 85.7 | 0.4990126 | 24.04098 | 171.3708 | 116.4721 | 104.4969 | 356.5785 | 178.28925 | 414.8576 | 1.022878 | 315.6996 | 147929.3 | 95465.99 | 1.011734 | 1.751883 | 1867.739 | [8 empty] | 0.01047646 | 0.01020727 | 0.6170384 | 0.6069387 | 0.6081253 | 0.6079581 | 0.6080555
1877 | 0:42 | 2541 | 584 | 597 | 505 | 778 | 85.7 | 0.4918992 | 25.57054 | 171.4542 | 104.1893 | 103.4671 | 360.6299 | 180.31495 | 413.2889 | 1.01901 | 310.998 | 149044.4 | 95430.95 | 1.011363 | 1.75124 | 1885.193 | [8 empty] | 0.0104707 | 0.01020165 | 0.6168275 | 0.6067222 | 0.6084835 | 0.6079943 | 0.607637
1878 | 0:42 | 2543 | 586 | 597 | 505.3315 | 778.3315 | 85.7 | 0.494521 | 25.21205 | 169.5305 | 106.1475 | 103.0635 | 362.2805 | 181.14025 | 413.4066 | 1.0193 | 328.3025 | 149769.2 | 95773.57 | 1.014994 | 1.757528 | 1896.96 | [8 empty] | 0.01052714 | 0.01025664 | 0.6188818 | 0.6088307 | 0.6080444 | 0.608407 | 0.6078815
1879 | 0:42 | 2544 | 587 | 598 | 505.4992 | 778.4992 | 85.7 | 0.5690663 | 30.63057 | 41.08813 | 105.3146 | 104.8636 | 329.0499 | 164.52495 | 412.8105 | 1.01783 | 367.9113 | 135835.3 | 95958.07 | 1.016949 | 1.760913 | 1732.393 | [8 empty] | 0.01055757 | 0.01028629 | 0.6199804 | 0.6099583 | 0.6079581 | 0.6084686 | 0.6081253
1880 | 0:42 | 2545 | 588 | 598 | 505.6656 | 778.6656 | 85.7 | 0.5559208 | 29.17414 | 40.04613 | 105.649 | 105.18 | 326.7921 | 163.39605 | 412.6663 | 1.017475 | 371.4129 | 134856.1 | 95908.16 | 1.01642 | 1.759998 | 1767.797 | [8 empty] | 0.01054933 | 0.01027827 | 0.6196837 | 0.6096538 | 0.6079943 | 0.6084269 | 0.6084835
1881 | 0:42 | 2547 | 590 | 598 | 506 | 779 | 85.7 | 0.4927465 | 27.81314 | 171.5805 | 104.2378 | 103.8231 | 362.4477 | 181.22385 | 412.3271 | 1.016638 | 306.9959 | 149447 | 95388.13 | 1.010909 | 1.750455 | 1878.131 | [8 empty] | 0.01046365 | 0.01019479 | 0.6165694 | 0.6064574 | 0.608407 | 0.6080231 | 0.6080444
1882 | 0:42 | 2548 | 591 | 598 | 506.1692 | 779.1692 | 85.7 | 0.5010059 | 23.26535 | 173.928 | 102.2668 | 103.7425 | 358.7235 | 179.36175 | 413.895 | 1.020504 | 302.8952 | 148473.8 | 95499.48 | 1.012089 | 1.752498 | 1849.031 | [8 empty] | 0.01048198 | 0.01021264 | 0.6172398 | 0.6071455 | 0.6084686 | 0.6084614 | 0.6079581
1883 | 0:43 | 2550 | 593 | 598 | 506.4992 | 779.4992 | 85.7 | 0.5038951 | 25.45468 | 171.2231 | 105.0345 | 102.5076 | 357.4241 | 178.71205 | 413.4515 | 1.019411 | 318.3994 | 147777.5 | 95507.02 | 1.012169 | 1.752636 | 1855.731 | [8 empty] | 0.01048322 | 0.01021385 | 0.6172852 | 0.607192 | 0.6084269 | 0.6087399 | 0.6079943
1884 | 0:43 | 2551 | 594 | 599 | 506.6667 | 779.6667 | 85.7 | 0.5560694 | 28.84747 | 40.10657 | 120.9207 | 105.741 | 323.8308 | 161.9154 | 412.8299 | 1.017878 | 372.012 | 133687 | 95901.16 | 1.016346 | 1.759869 | 1767.972 | [8 empty] | 0.01054818 | 0.01027714 | 0.6196421 | 0.6096111 | 0.6080231 | 0.6089849 | 0.608407
1885 | 0:43 | 2552 | 595 | 599 | 506.833 | 779.833 | 85.7 | 0.551853 | 29.89214 | 39.85773 | 108.1772 | 105.4638 | 330.5519 | 165.27595 | 412.9791 | 1.018246 | 370.5116 | 136511 | 95844.03 | 1.015741 | 1.758821 | 1776.718 | [8 empty] | 0.01053876 | 0.01026796 | 0.619302 | 0.609262 | 0.6084614 | 0.6088842 | 0.6084686
1886 | 0:43 | 2553 | 596 | 599 | 507 | 780 | 85.7 | 0.5636511 | 32.21108 | 36.4523 | 107.2344 | 106.2787 | 329.1099 | 164.55495 | 413.0229 | 1.018354 | 372.0117 | 135929.9 | 95910.19 | 1.016442 | 1.760035 | 1749.259 | [8 empty] | 0.01054967 | 0.0102786 | 0.6196958 | 0.6096662 | 0.6087399 | 0.6088835 | 0.6084269
1887 | 0:43 | 2554 | 597 | 599 | 507.2504 | 780.2504 | 85.7 | 0.5026417 | 26.68997 | 171.0523 | 111.4555 | 105.0023 | 358.2216 | 179.1108 | 412.153 | 1.016209 | 318.5965 | 147642.1 | 95447.98 | 1.011543 | 1.751553 | 1859.285 | [8 empty] | 0.0104735 | 0.01020438 | 0.61693 | 0.6068275 | 0.6089849 | 0.6087921 | 0.6080231
1888 | 0:43 | 2555 | 598 | 599 | 507.4891 | 780.4891 | 85.7 | 0.5591401 | 28.89218 | 40.09144 | 105.0488 | 105.0078 | 327.2916 | 163.6458 | 412.2146 | 1.016361 | 371.612 | 134914.4 | 95887.19 | 1.016198 | 1.759613 | 1759.804 | [8 empty] | 0.01054587 | 0.0102749 | 0.619559 | 0.6095258 | 0.6088842 | 0.6088013 | 0.6084614
1889 | 0:43 | 2556 | 599 | 600 | 507.735 | 780.735 | 85.7 | 0.5535327 | 30.81291 | 40.60722 | 106.1201 | 105.8409 | 327.532 | 163.766 | 412.0696 | 1.016004 | 367.6099 | 134966 | 95816.66 | 1.015451 | 1.758318 | 1769.349 | [8 empty] | 0.01053424 | 0.01026356 | 0.6191388 | 0.6090946 | 0.6088835 | 0.6086687 | 0.6087399
1890 | 0:43 | 2557 | 600 | 600 | 508 | 781 | 85.7 | 0.5645196 | 30.66115 | 40.01154 | 105.6717 | 105.7261 | 326.4987 | 163.24935 | 411.6083 | 1.014866 | 368.5106 | 134389.5 | 95786.09 | 1.015127 | 1.757757 | 1742.749 | [8 empty] | 0.0105292 | 0.01025865 | 0.6189565 | 0.6089074 | 0.6087921 | 0.6085132 | 0.6089849
1891 | 0:43 | 2558 | 601 | 600 | 508.135 | 781.135 | 85.7 | 0.558252 | 32.25624 | 40.99938 | 109.1551 | 105.894 | 328.0766 | 164.0383 | 412.6362 | 1.017401 | 364.8093 | 135376.3 | 95785.83 | 1.015124 | 1.757753 | 1754.475 | [8 empty] | 0.01052916 | 0.01025861 | 0.6189549 | 0.6089058 | 0.6088013 | 0.6086116 | 0.6088842
1892 | 0:43 | 2559 | 602 | 600 | 508.2791 | 781.2791 | 85.7 | 0.5589035 | 29.45959 | 38.25488 | 107.3218 | 105.625 | 323.7944 | 161.8972 | 412.0575 | 1.015974 | 373.6119 | 133421.9 | 95843.2 | 1.015732 | 1.758805 | 1762.073 | [8 empty] | 0.01053862 | 0.01026783 | 0.619297 | 0.6092569 | 0.6086687 | 0.6086355 | 0.6088835
1893 | 0:43 | 2560 | 603 | 600 | 508.4226 | 781.4226 | 85.7 | 0.5623872 | 35.85451 | 37.6544 | 103.3678 | 105.1142 | 330.4381 | 165.21905 | 412.7818 | 1.01776 | 361.9084 | 136398.9 | 95805.53 | 1.015333 | 1.758114 | 1741.498 | [8 empty] | 0.01053241 | 0.01026178 | 0.6190725 | 0.6090264 | 0.6085132 | 0.6083011 | 0.6087921
1894 | 0:43 | 2561 | 604 | 600 | 508.5846 | 781.5846 | 85.7 | 0.5032074 | 26.12026 | 170.5364 | 112.8125 | 103.2709 | 360.5957 | 180.29785 | 410.9193 | 1.013167 | 320.4984 | 148175.7 | 95458.45 | 1.011654 | 1.751745 | 1859.539 | [8 empty] | 0.01047522 | 0.01020606 | 0.616993 | 0.6068922 | 0.6086116 | 0.6084166 | 0.6088013
1895 | 0:43 | 2562 | 605 | 601 | 508.7111 | 781.7111 | 85.7 | 0.5555425 | 31.62067 | 39.39291 | 108.7354 | 103.4947 | 328.5417 | 164.27085 | 412.3857 | 1.016783 | 367.3081 | 135485.9 | 95735.54 | 1.014591 | 1.75683 | 1763.385 | [8 empty] | 0.01052087 | 0.01025053 | 0.6186547 | 0.6085976 | 0.6086355 | 0.6088496 | 0.6086687
1896 | 0:43 | 2563 | 606 | 601 | 508.8581 | 781.8581 | 85.7 | 0.4209407 | 24.31985 | 177.4983 | 116.3222 | 116.0111 | 431.788 | 215.894 | 413.5986 | 1.019773 | 257.9828 | 178586.9 | 95639.2 | 1.01357 | 1.755062 | 2099.547 | [8 empty] | 0.01050499 | 0.01023506 | 0.6180783 | 0.6080061 | 0.6083011 | 0.6086073 | 0.6085132
1897 | 0:43 | 2564 | 607 | 601 | 509 | 782 | 85.7 | 0.5649318 | 31.6755 | 35.58218 | 103.8567 | 104.0823 | 330.6299 | 165.31495 | 411.3831 | 1.014311 | 373.0118 | 136015.5 | 95898.73 | 1.01632 | 1.759824 | 1747.055 | [8 empty] | 0.01054778 | 0.01027675 | 0.6196276 | 0.6095963 | 0.6084166 | 0.6087527 | 0.6086116
1898 | 0:43 | 2565 | 608 | 601 | 509.334 | 782.334 | 85.7 | 0.5715046 | 34.58119 | 40.35249 | 107.4116 | 105.1861 | 329.5135 | 164.75675 | 412.9782 | 1.018244 | 361.4082 | 136081.9 | 95813.18 | 1.015414 | 1.758255 | 1719.043 | [8 empty] | 0.01053367 | 0.01026301 | 0.6191181 | 0.6090733 | 0.6088496 | 0.6087161 | 0.6086355
1899 | 0:43 | 2566 | 609 | 601 | 509.6674 | 782.6674 | 85.7 | 0.4940895 | 25.3954 | 171.4065 | 103.5074 | 101.8926 | 359.5755 | 179.78775 | 412.8108 | 1.017831 | 319.598 | 148436.6 | 95462.25 | 1.011695 | 1.751815 | 1887.071 | [8 empty] | 0.01047585 | 0.01020667 | 0.6170159 | 0.6069156 | 0.6086073 | 0.6086482 | 0.6083011
1900 | 0:43 | 2567 | 610 | 601 | 510 | 783 | 85.7 | 0.5635403 | 30.44283 | 37.77551 | 105.6599 | 104.2684 | 323.8075 | 161.90375 | 412.3872 | 1.016787 | 373.4125 | 133534.1 | 95937.89 | 1.016735 | 1.760543 | 1751.129 | [8 empty] | 0.01055424 | 0.01028305 | 0.6198605 | 0.6098353 | 0.6087527 | 0.6087439 | 0.6084166
1901 | 0:43 | 2568 | 611 | 601 | 510.1677 | 783.1677 | 85.7 | 0.5528939 | 30.45185 | 39.63597 | 118.4115 | 106.1017 | 323.926 | 161.963 | 412.3034 | 1.01658 | 371.4123 | 133555.8 | 95952.33 | 1.016889 | 1.760808 | 1775.764 | [8 empty] | 0.01055662 | 0.01028537 | 0.6199463 | 0.6099233 | 0.6087161 | 0.6083911 | 0.6088496
1902 | 0:43 | 2569 | 612 | 601 | 510.3329 | 783.3329 | 85.7 | 0.5517572 | 27.68616 | 41.9925 | 109.9818 | 104.656 | 320.6218 | 160.3109 | 411.4408 | 1.014453 | 367.9061 | 131916.9 | 95459.91 | 1.01167 | 1.751772 | 1771.535 | [8 empty] | 0.01047546 | 0.0102063 | 0.6170018 | 0.6069012 | 0.6086482 | 0.6084309 | 0.6086073
1903 | 0:43 | 2570 | 613 | 602 | 510.4989 | 783.4989 | 85.7 | 0.5607023 | 31.44268 | 41.14324 | 117.8217 | 105.9565 | 327.2357 | 163.61785 | 411.8891 | 1.015559 | 366.7101 | 134784.8 | 95805.12 | 1.015328 | 1.758107 | 1750.442 | [8 empty] | 0.01053234 | 0.01026171 | 0.61907 | 0.6090239 | 0.6087439 | 0.6083821 | 0.6087527
1904 | 0:43 | 2571 | 614 | 602 | 510.6659 | 783.6659 | 85.7 | 0.5668631 | 29.80875 | 40.3424 | 115.1818 | 105.8547 | 322.9586 | 161.4793 | 412.1255 | 1.016141 | 369.5085 | 133099.5 | 95856.84 | 1.015877 | 1.759056 | 1738.571 | [8 empty] | 0.01054087 | 0.01027002 | 0.6193783 | 0.6093403 | 0.6083911 | 0.6084722 | 0.6087161
1905 | 0:43 | 2572 | 615 | 602 | 510.8325 | 783.8325 | 85.7 | 0.4967438 | 25.60908 | 171.8024 | 104.063 | 103.9012 | 360.8335 | 180.41675 | 413.7565 | 1.020163 | 311.0972 | 149297.2 | 95735.59 | 1.014592 | 1.756831 | 1872.425 | [8 empty] | 0.01052087 | 0.01025054 | 0.618655 | 0.6085979 | 0.6084309 | 0.6086197 | 0.6086482
1906 | 0:43 | 2573 | 616 | 602 | 511 | 784 | 85.7 | 0.5008537 | 24.82597 | 172.6715 | 104.8783 | 105.0679 | 360.7626 | 180.3813 | 413.4283 | 1.019354 | 306.2953 | 149149.5 | 95570.88 | 1.012846 | 1.753808 | 1853.479 | [8 empty] | 0.01049374 | 0.0102241 | 0.6176687 | 0.6075856 | 0.6083821 | 0.6088086 | 0.6087439
1907 | 0:43 | 2574 | 617 | 602 | 511.1424 | 784.1424 | 85.7 | 0.4918457 | 25.21015 | 169.9209 | 109.1943 | 104.0585 | 359.8221 | 179.91105 | 414.5352 | 1.022083 | 325.6012 | 149158.9 | 95535.15 | 1.012467 | 1.753152 | 1900.827 | [8 empty] | 0.01048785 | 0.01021837 | 0.6174542 | 0.6073655 | 0.6084722 | 0.6091078 | 0.6083911
1908 | 0:43 | 2575 | 618 | 602 | 511.2847 | 784.2847 | 85.7 | 0.5613676 | 31.77145 | 36.52441 | 111.9871 | 103.6651 | 331.2794 | 165.6397 | 412.5933 | 1.017295 | 371.2122 | 136683.7 | 95997.98 | 1.017372 | 1.761646 | 1754.695 | [8 empty] | 0.01056416 | 0.01029271 | 0.6202174 | 0.6102015 | 0.6086197 | 0.6091535 | 0.6084309
1909 | 0:43 | 2576 | 619 | 602 | 511.4272 | 784.4272 | 85.7 | 0.4925555 | 24.8642 | 173.9654 | 104.2012 | 104.1349 | 359.5064 | 179.7532 | 412.604 | 1.017321 | 302.7929 | 148333.8 | 95404.64 | 1.011084 | 1.750757 | 1874.673 | [8 empty] | 0.01046637 | 0.01019743 | 0.616669 | 0.6065595 | 0.6088086 | 0.6091384 | 0.6083821
1910 | 0:43 | 2577 | 620 | 603 | 511.5716 | 784.5716 | 85.7 | 0.5628452 | 31.01817 | 40.48391 | 106.6864 | 104.9989 | 326.5325 | 163.26625 | 412.6226 | 1.017367 | 368.3105 | 134734.7 | 95908.36 | 1.016423 | 1.760001 | 1747.517 | [8 empty] | 0.01054937 | 0.0102783 | 0.6196849 | 0.6096551 | 0.6091078 | 0.6095231 | 0.6084722
1911 | 0:43 | 2578 | 621 | 603 | 511.7153 | 784.7153 | 85.7 | 0.5649377 | 31.29286 | 36.95871 | 106.958 | 105.5978 | 329.1846 | 164.5923 | 412.2556 | 1.016462 | 373.4118 | 135708.2 | 96026.13 | 1.017671 | 1.762162 | 1748.353 | [8 empty] | 0.0105688 | 0.01029724 | 0.6203844 | 0.6103729 | 0.6091535 | 0.6092317 | 0.6086197
1912 | 0:43 | 2579 | 622 | 603 | 511.8575 | 784.8575 | 85.7 | 0.5555423 | 28.533 | 41.86826 | 111.3747 | 105.7136 | 327.7798 | 163.8899 | 412.9019 | 1.018056 | 370.2112 | 135340.9 | 95951.78 | 1.016883 | 1.760798 | 1767.864 | [8 empty] | 0.01055653 | 0.01028528 | 0.6199431 | 0.60992 | 0.6091384 | 0.6088303 | 0.6088086
1913 | 0:43 | 2580 | 623 | 603 | 512 | 785 | 85.7 | 0.5658694 | 34.06383 | 37.48974 | 104.8168 | 105.3082 | 330.752 | 165.376 | 412.3832 | 1.016777 | 367.21 | 136396.6 | 95912.48 | 1.016466 | 1.760077 | 1739.075 | [8 empty] | 0.01055005 | 0.01027896 | 0.6197094 | 0.6096802 | 0.6095231 | 0.6084802 | 0.6091078
1914 | 0:43 | 2581 | 624 | 604 | 512.2001 | 785.2001 | 85.7 | 0.5035145 | 25.03173 | 171.1221 | 103.0753 | 104.0126 | 360.9966 | 180.4983 | 413.0713 | 1.018473 | 322.0985 | 149117.3 | 95587.01 | 1.013017 | 1.754104 | 1861.236 | [8 empty] | 0.01049639 | 0.01022669 | 0.6177655 | 0.607685 | 0.6092317 | 0.6081794 | 0.6091535
1915 | 0:43 | 2582 | 625 | 604 | 512.4004 | 785.4004 | 85.7 | 0.5652645 | 33.17266 | 38.85098 | 102.2749 | 104.316 | 329.4562 | 164.7281 | 412.1586 | 1.016223 | 367.1104 | 135788.2 | 95980.68 | 1.017189 | 1.761328 | 1740.931 | [8 empty] | 0.0105613 | 0.01028993 | 0.6201147 | 0.6100961 | 0.6088303 | 0.6080221 | 0.6091384
1916 | 0:43 | 2583 | 626 | 604 | 512.6003 | 785.6003 | 85.7 | 0.5603711 | 33.65199 | 38.31385 | 117.9124 | 104.6699 | 331.1846 | 165.5923 | 411.7601 | 1.01524 | 365.5086 | 136368.6 | 95842.48 | 1.015724 | 1.758792 | 1750.328 | [8 empty] | 0.0105385 | 0.01026771 | 0.6192927 | 0.6092525 | 0.6084802 | 0.6080123 | 0.6095231
1917 | 0:43 | 2584 | 627 | 604 | 512.8041 | 785.8041 | 85.7 | 0.4990157 | 25.50245 | 173.0135 | 112.9612 | 102.9301 | 362.2395 | 181.11975 | 412.4624 | 1.016972 | 306.1957 | 149410.2 | 95575.62 | 1.012896 | 1.753895 | 1859.116 | [8 empty] | 0.01049452 | 0.01022486 | 0.6176971 | 0.6076148 | 0.6081794 | 0.6080946 | 0.6092317
1918 | 0:43 | 2585 | 628 | 604 | 513 | 786 | 85.7 | 0.4929875 | 24.41196 | 174.0803 | 103.2903 | 104.1604 | 360.2266 | 180.1133 | 413.2928 | 1.019019 | 300.0955 | 148879.1 | 95567.28 | 1.012808 | 1.753742 | 1871.937 | [8 empty] | 0.01049314 | 0.01022352 | 0.6176471 | 0.6075635 | 0.6080221 | 0.6084082 | 0.6088303
1919 | 0:43 | 2586 | 629 | 605 | 513.1668 | 786.1668 | 85.7 | 0.5030175 | 25.34947 | 171.3673 | 104.6057 | 104.366 | 359.4495 | 179.72475 | 413.1451 | 1.018655 | 322.3991 | 148504.8 | 95551.98 | 1.012646 | 1.753461 | 1862.775 | [8 empty] | 0.01049062 | 0.01022107 | 0.6175553 | 0.6074692 | 0.6080123 | 0.608332 | 0.6084802
1920 | 0:43 | 2588 | 631 | 605 | 513.4999 | 786.4999 | 85.7 | 0.4921832 | 25.69873 | 169.8341 | 104.0102 | 104.1418 | 360.9068 | 180.4534 | 412.4706 | 1.016992 | 326.599 | 148863.4 | 95569.07 | 1.012827 | 1.753775 | 1901.023 | [8 empty] | 0.01049344 | 0.01022381 | 0.6176578 | 0.6075745 | 0.6080946 | 0.6082366 | 0.6081794
1921 | 0:43 | 2589 | 632 | 605 | 513.6662 | 786.6662 | 85.7 | 0.4981996 | 26.1685 | 171.6164 | 105.0577 | 103.3385 | 358.8412 | 179.4206 | 412.2876 | 1.016541 | 311.4963 | 147945.8 | 95408.59 | 1.011126 | 1.75083 | 1865.601 | [8 empty] | 0.01046702 | 0.01019807 | 0.6166928 | 0.606584 | 0.6084082 | 0.6085326 | 0.6080221
1922 | 0:43 | 2590 | 633 | 605 | 513.843 | 786.843 | 85.7 | 0.5675519 | 30.82516 | 39.95961 | 107.6449 | 105.2085 | 329.2354 | 164.6177 | 412.9339 | 1.018135 | 369.7117 | 135952.4 | 95969.38 | 1.017069 | 1.761121 | 1737.915 | [8 empty] | 0.01055944 | 0.01028811 | 0.6200476 | 0.6100273 | 0.608332 | 0.6086401 | 0.6080123
1923 | 0:43 | 2591 | 634 | 605 | 514 | 787 | 85.7 | 0.563907 | 29.9716 | 40.68755 | 103.5566 | 105.416 | 327.13 | 163.565 | 412.7457 | 1.017671 | 369.7114 | 135021.5 | 95936.82 | 1.016724 | 1.760523 | 1746.525 | [8 empty] | 0.01055406 | 0.01028288 | 0.6198542 | 0.6098287 | 0.6082366 | 0.6083437 | 0.6080946
1924 | 0:43 | 2592 | 635 | 605 | 514.2507 | 787.2507 | 85.7 | 0.5691816 | 31.38072 | 37.88843 | 106.0385 | 103.1436 | 330.5814 | 165.2907 | 412.6501 | 1.017435 | 372.012 | 136414.4 | 95933.74 | 1.016692 | 1.760467 | 1736.045 | [8 empty] | 0.01055356 | 0.01028238 | 0.6198358 | 0.6098099 | 0.6085326 | 0.6083516 | 0.6084082
1925 | 0:43 | 2593 | 636 | 606 | 514.4985 | 787.4985 | 85.7 | 0.500281 | 25.37254 | 170.9358 | 104.1652 | 104.597 | 359.9773 | 179.98865 | 413.0682 | 1.018466 | 316.498 | 148695.2 | 95480.84 | 1.011892 | 1.752156 | 1864.723 | [8 empty] | 0.01047891 | 0.01020965 | 0.6171278 | 0.6070304 | 0.6086401 | 0.6078843 | 0.608332
1926 | 0:43 | 2594 | 637 | 606 | 514.7527 | 787.7527 | 85.7 | 0.4866835 | 27.4872 | 171.632 | 110.1526 | 104.2834 | 361.1556 | 180.5778 | 412.4262 | 1.016883 | 310.996 | 148950 | 95443.79 | 1.011499 | 1.751476 | 1902.168 | [8 empty] | 0.01047281 | 0.01020371 | 0.6169048 | 0.6068016 | 0.6083437 | 0.607927 | 0.6082366
1927 | 0:43 | 2595 | 638 | 606 | 515 | 788 | 85.7 | 0.5602068 | 31.10368 | 39.52051 | 105.6741 | 105.2791 | 327.9014 | 163.9507 | 412.6397 | 1.017409 | 369.1107 | 135305.1 | 95906.93 | 1.016407 | 1.759975 | 1754.802 | [8 empty] | 0.01054913 | 0.01027807 | 0.6196764 | 0.6096463 | 0.6083516 | 0.6083983 | 0.6085326
1928 | 0:43 | 2597 | 640 | 607 | 515.285 | 788.285 | 85.7 | 0.5032496 | 24.82863 | 170.0131 | 100.7157 | 103.8602 | 359.9781 | 179.98905 | 413.2953 | 1.019026 | 324.7003 | 148777.3 | 95530.38 | 1.012417 | 1.753065 | 1864.192 | [8 empty] | 0.01048707 | 0.0102176 | 0.6174255 | 0.6073361 | 0.6078843 | 0.6083308 | 0.6086401
1929 | 0:43 | 2598 | 641 | 607 | 515.429 | 788.429 | 85.7 | 0.4935613 | 25.79407 | 171.3896 | 112.5331 | 104.4566 | 362.2468 | 181.1234 | 412.924 | 1.01811 | 315.3974 | 149580.4 | 95630.58 | 1.013479 | 1.754904 | 1885.931 | [8 empty] | 0.01050357 | 0.01023368 | 0.6180267 | 0.6079531 | 0.607927 | 0.6086926 | 0.6083437
1930 | 0:43 | 2599 | 642 | 607 | 515.5705 | 788.5705 | 85.7 | 0.5657343 | 31.0596 | 37.71764 | 108.141 | 106.6199 | 326.866 | 163.433 | 411.8102 | 1.015364 | 371.8117 | 134606.8 | 95945.82 | 1.01682 | 1.760689 | 1744.242 | [8 empty] | 0.01055555 | 0.01028432 | 0.6199076 | 0.6098836 | 0.6083983 | 0.6085098 | 0.6083516
1931 | 0:43 | 2600 | 643 | 607 | 515.7133 | 788.7133 | 85.7 | 0.4896212 | 24.26069 | 172.2431 | 119.4692 | 104.0467 | 356.626 | 178.313 | 414.5674 | 1.022162 | 310.7979 | 147845.5 | 95401.29 | 1.011049 | 1.750696 | 1892.071 | [8 empty] | 0.01046582 | 0.0101969 | 0.6166488 | 0.6065388 | 0.6083308 | 0.6083086 | 0.6078843
1932 | 0:43 | 2601 | 644 | 607 | 515.857 | 788.857 | 85.7 | 0.5039252 | 27.35748 | 172.3144 | 103.7034 | 104.4079 | 360.7793 | 180.38965 | 412.4939 | 1.01705 | 306.7953 | 148819.2 | 95529.27 | 1.012405 | 1.753045 | 1844.214 | [8 empty] | 0.01048688 | 0.01021742 | 0.6174189 | 0.6073292 | 0.6086926 | 0.6084238 | 0.607927
1933 | 0:43 | 2602 | 645 | 607 | 516 | 789 | 85.7 | 0.5608886 | 30.27628 | 39.50423 | 110.0211 | 106.1383 | 328.0753 | 164.03765 | 412.9738 | 1.018233 | 371.613 | 135486.5 | 95981.46 | 1.017197 | 1.761343 | 1756.158 | [8 empty] | 0.01056143 | 0.01029006 | 0.6201193 | 0.6101009 | 0.6085098 | 0.6085614 | 0.6083983
1934 | 0:43 | 2603 | 646 | 607 | 516.1996 | 789.1996 | 85.7 | 0.5654778 | 30.60401 | 39.01901 | 104.9545 | 104.3502 | 329.3104 | 164.6552 | 411.3079 | 1.014125 | 370.7107 | 135448 | 95829.65 | 1.015588 | 1.758557 | 1742.932 | [8 empty] | 0.01053638 | 0.01026565 | 0.6192163 | 0.609174 | 0.6083086 | 0.6080355 | 0.6083308
1935 | 0:43 | 2604 | 647 | 607 | 516.3999 | 789.3999 | 85.7 | 0.5706816 | 29.08409 | 41.5672 | 117.2694 | 105.0703 | 327.4371 | 163.71855 | 412.4763 | 1.017006 | 369.8117 | 135060 | 95943.29 | 1.016793 | 1.760642 | 1730.327 | [8 empty] | 0.01055513 | 0.01028392 | 0.6198926 | 0.6098682 | 0.6084238 | 0.6078181 | 0.6086926
1936 | 0:43 | 2606 | 649 | 608 | 516.7986 | 789.7986 | 85.7 | 0.4974108 | 25.88524 | 174.356 | 113.5252 | 104.0165 | 359.6657 | 179.83285 | 412.9462 | 1.018165 | 293.8908 | 148522.6 | 95423.15 | 1.01128 | 1.751097 | 1850.579 | [8 empty] | 0.01046941 | 0.0102004 | 0.6167805 | 0.606674 | 0.6085614 | 0.6074639 | 0.6085098
1937 | 0:43 | 2607 | 650 | 608 | 517 | 790 | 85.7 | 0.510439 | 24.18543 | 167.6886 | 110.3573 | 103.0763 | 355.317 | 177.6585 | 415.3454 | 1.02408 | 339.1039 | 147579.3 | 95715.52 | 1.014379 | 1.756462 | 1858.382 | [8 empty] | 0.01051757 | 0.01024732 | 0.618535 | 0.6084748 | 0.6080355 | 0.6079252 | 0.6083086
1938 | 0:43 | 2609 | 652 | 608 | 517.2845 | 790.2845 | 85.7 | 0.5026506 | 25.11871 | 171.0166 | 100.1865 | 102.705 | 360.4263 | 180.21315 | 413.9389 | 1.020613 | 322.5991 | 149194.4 | 95531.95 | 1.012433 | 1.753094 | 1863.938 | [8 empty] | 0.01048732 | 0.01021785 | 0.617435 | 0.6073458 | 0.6078181 | 0.6078297 | 0.6084238
1939 | 0:44 | 2610 | 653 | 609 | 517.4275 | 790.4275 | 85.7 | 0.4951513 | 26.05835 | 172.7165 | 104.7568 | 103.8098 | 361.122 | 180.561 | 412.7927 | 1.017786 | 307.3967 | 149068.5 | 95685.74 | 1.014063 | 1.755916 | 1873.339 | [8 empty] | 0.01051266 | 0.01024254 | 0.6183569 | 0.608292 | 0.6074639 | 0.6078994 | 0.6085614
1940 | 0:44 | 2611 | 654 | 609 | 517.5723 | 790.5723 | 85.7 | 0.4927011 | 25.34802 | 172.6733 | 103.6515 | 102.6382 | 355.6067 | 177.80335 | 412.4632 | 1.016974 | 311.9962 | 146674.6 | 95381.99 | 1.010844 | 1.750342 | 1883.226 | [8 empty] | 0.01046264 | 0.0101938 | 0.6165324 | 0.6064194 | 0.6079252 | 0.6077368 | 0.6080355
1941 | 0:44 | 2612 | 655 | 609 | 517.7152 | 790.7152 | 85.7 | 0.4950413 | 26.95902 | 170.2898 | 101.5725 | 104.8049 | 361.2557 | 180.62785 | 412.5274 | 1.017132 | 318.8983 | 149027.9 | 95581.76 | 1.012961 | 1.754008 | 1884.337 | [8 empty] | 0.01049553 | 0.01022585 | 0.617734 | 0.6076526 | 0.6078297 | 0.608204 | 0.6078181
1942 | 0:44 | 2613 | 656 | 609 | 517.8578 | 790.8578 | 85.7 | 0.5026986 | 24.97793 | 170.651 | 106.0598 | 105.7232 | 359.6259 | 179.81295 | 412.1489 | 1.016199 | 322.7001 | 148219.4 | 95538.87 | 1.012507 | 1.753221 | 1863.947 | [8 empty] | 0.01048846 | 0.01021896 | 0.6174765 | 0.6073884 | 0.6078994 | 0.6080587 | 0.6074639
1943 | 0:44 | 2614 | 657 | 609 | 518 | 791 | 85.7 | 0.5634156 | 29.90904 | 39.82217 | 108.4042 | 104.2552 | 329.0074 | 164.5037 | 413.052 | 1.018426 | 371.3116 | 135897.2 | 95949.07 | 1.016854 | 1.760748 | 1749.414 | [8 empty] | 0.01055608 | 0.01028485 | 0.619927 | 0.6099035 | 0.6077368 | 0.6084465 | 0.6079252
1944 | 0:44 | 2615 | 658 | 610 | 518.2021 | 791.2021 | 85.7 | 0.4979239 | 25.38101 | 171.1287 | 101.9735 | 104.7598 | 360.7438 | 180.3719 | 413.1205 | 1.018595 | 322.6986 | 149030.7 | 95606.72 | 1.013226 | 1.754466 | 1879.277 | [8 empty] | 0.01049964 | 0.01022985 | 0.6178837 | 0.6078063 | 0.608204 | 0.6084066 | 0.6078297
1945 | 0:44 | 2616 | 659 | 610 | 518.4031 | 791.4031 | 85.7 | 0.5118047 | 28.56883 | 169.3792 | 105.4267 | 104.7149 | 361.6714 | 180.8357 | 412.7906 | 1.017781 | 323.3986 | 149294.5 | 95611.13 | 1.013273 | 1.754547 | 1837.796 | [8 empty] | 0.01050036 | 0.01023056 | 0.6179101 | 0.6078334 | 0.6080587 | 0.6086773 | 0.6078994
1946 | 0:44 | 2617 | 660 | 610 | 518.6005 | 791.6005 | 85.7 | 0.4961582 | 24.56452 | 170.9262 | 112.5922 | 104.1063 | 355.6623 | 177.83115 | 413.1506 | 1.018669 | 320.4984 | 146942.1 | 95500.88 | 1.012104 | 1.752524 | 1881.752 | [8 empty] | 0.01048221 | 0.01021287 | 0.6172483 | 0.6071541 | 0.6084465 | 0.6086612 | 0.6077368
1947 | 0:44 | 2619 | 662 | 610 | 519 | 792 | 85.7 | 0.5559295 | 31.18565 | 37.50802 | 115.0583 | 105.6563 | 328.5589 | 164.27945 | 411.7607 | 1.015242 | 370.5111 | 135287.6 | 95914.05 | 1.016483 | 1.760106 | 1766.916 | [8 empty] | 0.01055031 | 0.01027922 | 0.6197188 | 0.6096898 | 0.6084066 | 0.6087143 | 0.608204
1948 | 0:44 | 2620 | 663 | 610 | 519.1677 | 792.1677 | 85.7 | 0.4928015 | 25.54593 | 174.1711 | 104.4364 | 105.5434 | 361.6685 | 180.83425 | 412.9634 | 1.018207 | 291.3911 | 149355.9 | 95416.91 | 1.011214 | 1.750983 | 1862.588 | [8 empty] | 0.01046839 | 0.0101994 | 0.6167429 | 0.6066354 | 0.6086773 | 0.6087852 | 0.6080587
1949 | 0:44 | 2622 | 665 | 611 | 519.5001 | 792.5001 | 85.7 | 0.5615237 | 32.25455 | 37.07278 | 107.508 | 103.8262 | 328.8088 | 164.4044 | 412.5414 | 1.017167 | 369.5105 | 135647.2 | 95981.76 | 1.0172 | 1.761348 | 1752.492 | [8 empty] | 0.01056148 | 0.0102901 | 0.6201211 | 0.6101027 | 0.6086612 | 0.6086119 | 0.6084465
1950 | 0:44 | 2623 | 666 | 611 | 519.6683 | 792.6683 | 85.7 | 0.558287 | 30.38502 | 39.50547 | 106.2728 | 104.3414 | 328.9207 | 164.46035 | 412.8328 | 1.017885 | 370.8119 | 135789.3 | 95903.35 | 1.016369 | 1.759909 | 1761.243 | [8 empty] | 0.01054854 | 0.0102775 | 0.6196551 | 0.6096245 | 0.6087143 | 0.6080876 | 0.6084066
1951 | 0:44 | 2624 | 667 | 611 | 519.8359 | 792.8359 | 85.7 | 0.5592272 | 33.11046 | 36.45321 | 106.8922 | 105.8403 | 329.3033 | 164.65165 | 412.4783 | 1.017011 | 368.7104 | 135830.5 | 95915.88 | 1.016502 | 1.760139 | 1756.894 | [8 empty] | 0.01055061 | 0.01027951 | 0.6197297 | 0.609701 | 0.6087852 | 0.6077605 | 0.6086773
1952 | 0:44 | 2625 | 668 | 611 | 520 | 793 | 85.7 | 0.493953 | 26.31042 | 172.5081 | 107.3043 | 105.2214 | 360.1444 | 180.0722 | 412.6585 | 1.017456 | 306.696 | 148616.7 | 95592.81 | 1.013078 | 1.754211 | 1875.674 | [8 empty] | 0.01049735 | 0.01022762 | 0.6178003 | 0.6077207 | 0.6086119 | 0.6077927 | 0.6086612
1953 | 0:44 | 2626 | 669 | 611 | 520.2519 | 793.2519 | 85.7 | 0.5008916 | 25.83635 | 170.1458 | 108.6189 | 103.959 | 360.3832 | 180.1916 | 413.004 | 1.018307 | 322.8985 | 148839.7 | 95561.18 | 1.012743 | 1.75363 | 1869.886 | [8 empty] | 0.01049214 | 0.01022254 | 0.6176105 | 0.6075259 | 0.6080876 | 0.6076359 | 0.6087143
1954 | 0:44 | 2628 | 671 | 611 | 520.7499 | 793.7499 | 85.7 | 0.5511359 | 30.40996 | 36.90968 | 106.4877 | 105.3184 | 324.6075 | 162.30375 | 412.7696 | 1.017729 | 373.2127 | 133988.1 | 95995.52 | 1.017346 | 1.761601 | 1782.361 | [8 empty] | 0.01056375 | 0.01029232 | 0.6202028 | 0.6101866 | 0.6077605 | 0.6079967 | 0.6087852
1955 | 0:44 | 2629 | 672 | 612 | 521 | 794 | 85.7 | 0.4970111 | 26.68352 | 175.3261 | 111.4189 | 103.5804 | 361.2191 | 180.60955 | 412.6036 | 1.01732 | 276.0874 | 149040.3 | 95221.2 | 1.00914 | 1.747391 | 1832.378 | [8 empty] | 0.0104362 | 0.01016804 | 0.6155607 | 0.6054221 | 0.6077927 | 0.6079923 | 0.6086119
1956 | 0:44 | 2630 | 673 | 612 | 521.1421 | 794.1421 | 85.7 | 0.4966993 | 25.95213 | 172.0038 | 103.2195 | 103.6445 | 358.7672 | 179.3836 | 412.3545 | 1.016706 | 312.2969 | 147939.3 | 95384.13 | 1.010867 | 1.750381 | 1870.896 | [8 empty] | 0.01046299 | 0.01019415 | 0.6165453 | 0.6064326 | 0.6076359 | 0.6085485 | 0.6080876
1957 | 0:44 | 2631 | 674 | 612 | 521.2849 | 794.2849 | 85.7 | 0.499343 | 25.33165 | 171.9476 | 110.8288 | 104.3579 | 359.0974 | 179.5487 | 412.4879 | 1.017035 | 315.9951 | 148123.4 | 95530.16 | 1.012414 | 1.753061 | 1867.529 | [8 empty] | 0.01048703 | 0.01021757 | 0.6174242 | 0.6073347 | 0.6079967 | 0.6090489 | 0.6077605
1958 | 0:44 | 2632 | 675 | 612 | 521.4281 | 794.4281 | 85.7 | 0.5671843 | 30.16918 | 39.89114 | 109.5818 | 104.4131 | 328.6436 | 164.3218 | 412.5784 | 1.017258 | 370.6129 | 135591.3 | 95952.77 | 1.016893 | 1.760816 | 1739.585 | [8 empty] | 0.0105567 | 0.01028544 | 0.6199489 | 0.609926 | 0.6079923 | 0.6091231 | 0.6077927
1959 | 0:44 | 2633 | 676 | 612 | 521.5705 | 794.5705 | 85.7 | 0.4947319 | 25.08738 | 172.6286 | 118.9518 | 104.0071 | 360.5394 | 180.2697 | 413.4352 | 1.019371 | 311.6962 | 149059.7 | 95414.98 | 1.011194 | 1.750947 | 1876.746 | [8 empty] | 0.01046807 | 0.01019909 | 0.6167313 | 0.6066235 | 0.6085485 | 0.6091665 | 0.6076359
1960 | 0:44 | 2634 | 677 | 613 | 521.7278 | 794.7278 | 85.7 | 0.5497535 | 31.32489 | 36.1092 | 106.7635 | 105.1506 | 331.5377 | 165.76885 | 413.0002 | 1.018298 | 373.2128 | 136925.1 | 95973.31 | 1.017111 | 1.761193 | 1785.741 | [8 empty] | 0.01056009 | 0.01028874 | 0.6200709 | 0.6100512 | 0.6090489 | 0.6094433 | 0.6079967
1961 | 0:44 | 2636 | 679 | 613 | 522 | 795 | 85.7 | 0.5565017 | 29.69399 | 39.15112 | 104.1021 | 105.221 | 327.6686 | 163.8343 | 412.8599 | 1.017952 | 371.9126 | 135281.2 | 95990.51 | 1.017293 | 1.761509 | 1767.438 | [8 empty] | 0.01056292 | 0.01029151 | 0.620173 | 0.610156 | 0.6091231 | 0.6090738 | 0.6079923
1962 | 0:44 | 2637 | 680 | 613 | 522.2492 | 795.2492 | 85.7 | 0.56701 | 34.26641 | 39.20784 | 107.3252 | 103.7119 | 328.6 | 164.3 | 412.6248 | 1.017372 | 363.6092 | 135588.5 | 95852.79 | 1.015834 | 1.758981 | 1732.288 | [8 empty] | 0.0105402 | 0.01026937 | 0.6193542 | 0.6093156 | 0.6091665 | 0.6090789 | 0.6085485
1963 | 0:44 | 2638 | 681 | 613 | 522.4993 | 795.4993 | 85.7 | 0.5635559 | 29.99611 | 38.93162 | 116.1939 | 103.877 | 329.4748 | 164.7374 | 412.415 | 1.016855 | 372.0113 | 135880.4 | 95954.32 | 1.01691 | 1.760845 | 1749.808 | [8 empty] | 0.01055695 | 0.01028569 | 0.6199581 | 0.6099355 | 0.6094433 | 0.6088149 | 0.6090489
1964 | 0:44 | 2639 | 682 | 613 | 522.747 | 795.747 | 85.7 | 0.4975483 | 26.7853 | 169.3706 | 104.4622 | 103.8616 | 360.5547 | 180.27735 | 412.9949 | 1.018285 | 323.1994 | 148907.3 | 95614.44 | 1.013308 | 1.754607 | 1881.016 | [8 empty] | 0.01050091 | 0.01023109 | 0.6179299 | 0.6078538 | 0.6090738 | 0.6083833 | 0.6091231
1965 | 0:44 | 2640 | 683 | 613 | 523 | 796 | 85.7 | 0.5569841 | 30.12205 | 39.5064 | 107.9143 | 104.8093 | 329.1656 | 164.5828 | 412.3893 | 1.016792 | 371.5117 | 135744.4 | 96002.59 | 1.017421 | 1.76173 | 1765.916 | [8 empty] | 0.01056492 | 0.01029345 | 0.6202447 | 0.6102296 | 0.6090789 | 0.60824 | 0.6091665
1966 | 0:44 | 2641 | 684 | 614 | 523.1285 | 796.1285 | 85.7 | 0.5068882 | 25.97995 | 169.9964 | 116.3128 | 103.6908 | 356.9084 | 178.4542 | 412.9128 | 1.018083 | 322.3995 | 147372 | 95729.59 | 1.014528 | 1.756721 | 1852.433 | [8 empty] | 0.01051989 | 0.01024958 | 0.6186191 | 0.6085611 | 0.6088149 | 0.6077309 | 0.6094433
1967 | 0:44 | 2642 | 685 | 614 | 523.2509 | 796.2509 | 85.7 | 0.4896865 | 25.26654 | 170.0817 | 107.2664 | 104.0157 | 357.6091 | 178.80455 | 412.0726 | 1.016011 | 320.699 | 147360.9 | 95551.34 | 1.012639 | 1.75345 | 1903.004 | [8 empty] | 0.01049052 | 0.01022096 | 0.6175514 | 0.6074653 | 0.6083833 | 0.6079098 | 0.6090738
1968 | 0:44 | 2643 | 686 | 614 | 523.3759 | 796.3759 | 85.7 | 0.5578208 | 31.53186 | 37.21424 | 107.2483 | 105.2675 | 330.549 | 165.2745 | 412.6291 | 1.017383 | 372.5122 | 136394.1 | 95996.37 | 1.017355 | 1.761616 | 1764.779 | [8 empty] | 0.01056389 | 0.01029245 | 0.6202078 | 0.6101917 | 0.60824 | 0.6082338 | 0.6090789
1969 | 0:44 | 2644 | 687 | 614 | 523.5001 | 796.5001 | 85.7 | 0.4985288 | 26.29148 | 173.4128 | 116.7812 | 104.0464 | 361.8576 | 180.9288 | 413.1476 | 1.018661 | 303.4934 | 149500.6 | 95551.7 | 1.012643 | 1.753456 | 1857.736 | [8 empty] | 0.01049058 | 0.01022102 | 0.6175536 | 0.6074675 | 0.6077309 | 0.6076616 | 0.6088149
1970 | 0:44 | 2645 | 688 | 614 | 523.6271 | 796.6271 | 85.7 | 0.4957034 | 25.58579 | 174.9813 | 112.5978 | 104.9405 | 357.7015 | 178.85075 | 412.6157 | 1.01735 | 291.8901 | 147593.3 | 95461.98 | 1.011692 | 1.75181 | 1854.258 | [8 empty] | 0.0104758 | 0.01020663 | 0.6170143 | 0.606914 | 0.6079098 | 0.608009 | 0.6083833
1971 | 0:44 | 2646 | 689 | 614 | 523.7529 | 796.7529 | 85.7 | 0.4883823 | 25.71667 | 171.7636 | 105.1475 | 103.8012 | 360.325 | 180.1625 | 412.8996 | 1.01805 | 314.3979 | 148778 | 95451.7 | 1.011583 | 1.751621 | 1900.101 | [8 empty] | 0.01047411 | 0.01020498 | 0.6169524 | 0.6068505 | 0.6082338 | 0.6084183 | 0.60824
1972 | 0:44 | 2647 | 690 | 615 | 523.8739 | 796.8739 | 85.7 | 0.4966903 | 24.30622 | 174.6439 | 113.3066 | 103.8173 | 359.5036 | 179.7518 | 413.0222 | 1.018352 | 294.5923 | 148483 | 95421.88 | 1.011267 | 1.751074 | 1853.528 | [8 empty] | 0.0104692 | 0.0102002 | 0.6167728 | 0.6066662 | 0.6076616 | 0.6083048 | 0.6077309
1973 | 0:44 | 2648 | 691 | 615 | 524 | 797 | 85.7 | 0.5580929 | 30.15282 | 40.20412 | 117.3028 | 105.0957 | 326.9931 | 163.49655 | 412.7424 | 1.017662 | 370.3112 | 134963.9 | 95934.32 | 1.016698 | 1.760478 | 1761.45 | [8 empty] | 0.01055365 | 0.01028248 | 0.6198393 | 0.6098135 | 0.608009 | 0.6084539 | 0.6079098
1974 | 0:44 | 2649 | 692 | 615 | 524.2576 | 797.2576 | 85.7 | 0.5638484 | 31.25992 | 39.34589 | 114.3725 | 105.3168 | 330.1186 | 165.0593 | 412.5069 | 1.017082 | 368.8096 | 136176.2 | 95921.16 | 1.016558 | 1.760236 | 1745.654 | [8 empty] | 0.01055148 | 0.01028036 | 0.6197611 | 0.6097332 | 0.6084183 | 0.6084577 | 0.6082338
1975 | 0:44 | 2652 | 695 | 615 | 524.7752 | 797.7752 | 85.7 | 0.4965967 | 25.67879 | 172.403 | 116.9418 | 102.8415 | 359.828 | 179.914 | 412.9272 | 1.018118 | 307.6962 | 148582.8 | 95344.36 | 1.010445 | 1.749651 | 1866.292 | [8 empty] | 0.01045645 | 0.01018777 | 0.6163054 | 0.6061864 | 0.6083048 | 0.6084272 | 0.6076616
1976 | 0:44 | 2652 | 695 | 616 | 525 | 798 | 85.7 | 0.5559739 | 30.05094 | 40.13088 | 104.3723 | 105.1141 | 327.6085 | 163.80425 | 413.0285 | 1.018368 | 371.3123 | 135311.6 | 95948.38 | 1.016847 | 1.760736 | 1767.855 | [8 empty] | 0.01055597 | 0.01028474 | 0.6199229 | 0.6098992 | 0.6084539 | 0.6084695 | 0.608009
1977 | 0:44 | 2653 | 696 | 616 | 525.1656 | 798.1656 | 85.7 | 0.549339 | 31.40203 | 38.79585 | 108.8272 | 104.8963 | 329.0874 | 164.5437 | 413.417 | 1.019326 | 370.3112 | 136050.3 | 95928.66 | 1.016638 | 1.760374 | 1783.576 | [8 empty] | 0.01055272 | 0.01028157 | 0.6198056 | 0.609779 | 0.6084577 | 0.6082485 | 0.6084183
1978 | 0:44 | 2654 | 697 | 616 | 525.3337 | 798.3337 | 85.7 | 0.4879062 | 25.54384 | 175.6315 | 112.8476 | 104.4562 | 361.3335 | 180.66675 | 412.7303 | 1.017633 | 282.6874 | 149133.3 | 95323.32 | 1.010222 | 1.749265 | 1868.87 | [8 empty] | 0.01045299 | 0.0101844 | 0.6161783 | 0.606056 | 0.6084272 | 0.6078979 | 0.6083048
1979 | 0:44 | 2655 | 698 | 616 | 525.5001 | 798.5001 | 85.7 | 0.502147 | 29.17289 | 174.0914 | 103.2205 | 104.0696 | 362.7839 | 181.39195 | 412.4917 | 1.017044 | 292.0914 | 149645.4 | 95591.05 | 1.01306 | 1.754178 | 1835.453 | [8 empty] | 0.01049706 | 0.01022734 | 0.6177897 | 0.6077098 | 0.6084695 | 0.608011 | 0.6084539
1980 | 0:44 | 2656 | 699 | 616 | 525.6661 | 798.6661 | 85.7 | 0.5560698 | 31.16825 | 37.85645 | 107.0722 | 104.1283 | 329.3514 | 164.6757 | 412.7441 | 1.017667 | 371.0114 | 135937.8 | 95938.72 | 1.016744 | 1.760558 | 1767.243 | [8 empty] | 0.01055438 | 0.01028318 | 0.6198654 | 0.6098403 | 0.6082485 | 0.607883 | 0.6084577
1981 | 0:44 | 2658 | 701 | 616 | 525.8512 | 798.8512 | 85.7 | 0.5619143 | 29.56684 | 40.97404 | 113.8911 | 103.9334 | 327.4877 | 163.74385 | 412.8169 | 1.017846 | 369.8102 | 135192.4 | 95886.22 | 1.016188 | 1.759595 | 1751.142 | [8 empty] | 0.01054571 | 0.01027474 | 0.6195532 | 0.6095198 | 0.6078979 | 0.6079348 | 0.6084272
1982 | 0:44 | 2658 | 701 | 616 | 526 | 799 | 85.7 | 0.4052757 | 24.83184 | 178.3507 | 116.2018 | 102.0199 | 436.3176 | 218.1588 | 413.5438 | 1.019638 | 219.8715 | 180436.4 | 95392.18 | 1.010952 | 1.750529 | 2130.146 | [8 empty] | 0.01046432 | 0.01019544 | 0.6165939 | 0.6064825 | 0.608011 | 0.6079858 | 0.6084695
1983 | 0:44 | 2659 | 702 | 617 | 526.2021 | 799.2021 | 85.7 | 0.5072138 | 25.13901 | 168.0211 | 101.4622 | 102.4939 | 360.3223 | 180.16115 | 413.3099 | 1.019062 | 332.603 | 148924.8 | 95695.51 | 1.014167 | 1.756095 | 1861.382 | [8 empty] | 0.01051427 | 0.01024411 | 0.6184154 | 0.608352 | 0.607883 | 0.608171 | 0.6082485
1984 | 0:44 | 2661 | 704 | 617 | 526.4071 | 799.4071 | 85.7 | 0.496566 | 24.88008 | 171.7526 | 107.9841 | 104.0688 | 359.4672 | 179.7336 | 413.9931 | 1.020746 | 314.4983 | 148816.9 | 95528.54 | 1.012397 | 1.753031 | 1874.696 | [8 empty] | 0.01048676 | 0.01021731 | 0.6174145 | 0.6073247 | 0.6079348 | 0.6082968 | 0.6078979
1985 | 0:44 | 2662 | 705 | 617 | 526.8016 | 799.8016 | 85.7 | 0.4968739 | 26.64656 | 170.7151 | 106.2142 | 104.4169 | 361.1086 | 180.5543 | 412.5211 | 1.017117 | 315.5977 | 148964.9 | 95451.31 | 1.011579 | 1.751614 | 1874.198 | [8 empty] | 0.01047405 | 0.01020492 | 0.6169501 | 0.6068481 | 0.6079858 | 0.6082566 | 0.608011
1986 | 0:44 | 2663 | 706 | 618 | 527 | 800 | 85.7 | 0.4853491 | 24.98913 | 174.6247 | 104.4695 | 103.0215 | 358.3891 | 179.19455 | 412.7067 | 1.017574 | 294.0906 | 147909.6 | 95445.69 | 1.011519 | 1.751511 | 1889.653 | [8 empty] | 0.01047312 | 0.01020402 | 0.6169162 | 0.6068133 | 0.608171 | 0.6084543 | 0.607883
1987 | 0:44 | 2664 | 707 | 618 | 527.1678 | 800.1678 | 85.7 | 0.5633727 | 32.13292 | 38.56094 | 106.9488 | 103.797 | 330.0183 | 165.00915 | 412.8197 | 1.017853 | 368.5111 | 136238.1 | 95998.27 | 1.017375 | 1.761651 | 1747.072 | [8 empty] | 0.01056421 | 0.01029276 | 0.6202191 | 0.6102033 | 0.6082968 | 0.6086626 | 0.6079348
1988 | 0:44 | 2666 | 709 | 618 | 527.3421 | 800.3421 | 85.7 | 0.562327 | 31.23812 | 38.2734 | 107.315 | 102.3349 | 329.2082 | 164.6041 | 411.5449 | 1.01471 | 370.3115 | 135484 | 95944.72 | 1.016808 | 1.760668 | 1751.05 | [8 empty] | 0.01055537 | 0.01028415 | 0.6199011 | 0.6098769 | 0.6082566 | 0.608535 | 0.6079858
1989 | 0:44 | 2666 | 709 | 618 | 527.4994 | 800.4994 | 85.7 | 0.4838677 | 25.29961 | 168.3671 | 108.6585 | 102.6617 | 358.9787 | 179.48935 | 413.2404 | 1.01889 | 331.0011 | 148344.5 | 95602.28 | 1.013179 | 1.754384 | 1932.761 | [8 empty] | 0.01049891 | 0.01022914 | 0.6178571 | 0.607779 | 0.6084543 | 0.6082691 | 0.608171
1990 | 0:44 | 2667 | 710 | 618 | 527.6652 | 800.6652 | 85.7 | 0.5595658 | 34.30126 | 39.92124 | 110.9434 | 105.2164 | 327.136 | 163.568 | 412.4289 | 1.016889 | 362.7093 | 134920.4 | 95839.17 | 1.015689 | 1.758731 | 1749.498 | [8 empty] | 0.01053795 | 0.01026718 | 0.619273 | 0.6092323 | 0.6086626 | 0.6083614 | 0.6082968
1991 | 0:44 | 2670 | 713 | 618 | 528 | 801 | 85.7 | 0.4911974 | 25.64457 | 173.6386 | 105.9607 | 104.3131 | 362.1969 | 181.09845 | 412.5706 | 1.017239 | 299.194 | 149431.8 | 95482.91 | 1.011914 | 1.752194 | 1876.067 | [8 empty] | 0.01047925 | 0.01020999 | 0.6171402 | 0.6070432 | 0.608535 | 0.6084728 | 0.6082566
1992 | 0:45 | 2671 | 714 | 619 | 528.1697 | 801.1697 | 85.7 | 0.5028791 | 25.49875 | 169.1153 | 102.5472 | 105.2983 | 359.9354 | 179.9677 | 413.7634 | 1.02018 | 328.4023 | 148928.1 | 95675.95 | 1.013959 | 1.755736 | 1870.201 | [8 empty] | 0.01051104 | 0.01024096 | 0.6182983 | 0.6082319 | 0.6082691 | 0.608835 | 0.6084543
1993 | 0:45 | 2672 | 715 | 619 | 528.3339 | 801.3339 | 85.7 | 0.4984705 | 25.23233 | 171.844 | 106.1301 | 104.1867 | 361.6905 | 180.84525 | 413.2498 | 1.018913 | 315.3983 | 149468.5 | 95682.45 | 1.014028 | 1.755856 | 1870.886 | [8 empty] | 0.01051212 | 0.01024201 | 0.6183372 | 0.6082718 | 0.6083614 | 0.6087709 | 0.6086626
1994 | 0:45 | 2673 | 716 | 619 | 528.4999 | 801.4999 | 85.7 | 0.5595281 | 28.50947 | 44.63664 | 108.3866 | 104.7173 | 326.6307 | 163.31535 | 412.358 | 1.016715 | 366.909 | 134688.8 | 95851.87 | 1.015824 | 1.758965 | 1753.883 | [8 empty] | 0.01054005 | 0.01026922 | 0.6193487 | 0.6093099 | 0.6084728 | 0.608562 | 0.608535
1995 | 0:45 | 2674 | 717 | 619 | 528.6663 | 801.6663 | 85.7 | 0.4959952 | 25.98665 | 171.5301 | 116.1284 | 105.0549 | 355.9642 | 177.9821 | 412.6979 | 1.017553 | 313.2984 | 146905.7 | 95640.75 | 1.013586 | 1.75509 | 1876.208 | [8 empty] | 0.01050524 | 0.01023531 | 0.6180876 | 0.6080156 | 0.608835 | 0.6086046 | 0.6082691
1996 | 0:45 | 2676 | 719 | 619 | 529 | 802 | 85.7 | 0.4977272 | 26.2516 | 170.4672 | 104.5185 | 102.2956 | 361.1361 | 180.56805 | 413.0015 | 1.018301 | 319.0997 | 149149.7 | 95707.41 | 1.014293 | 1.756314 | 1877.114 | [8 empty] | 0.01051623 | 0.01024602 | 0.6184865 | 0.608425 | 0.6087709 | 0.6084943 | 0.6083614
1997 | 0:45 | 2678 | 721 | 620 | 529.3983 | 802.3983 | 85.7 | 0.5576106 | 30.10389 | 39.77266 | 114.275 | 105.6376 | 326.8493 | 163.42465 | 411.8997 | 1.015585 | 370.2113 | 134629.1 | 95966.95 | 1.017043 | 1.761076 | 1762.79 | [8 empty] | 0.01055904 | 0.01028772 | 0.6200332 | 0.6100125 | 0.608562 | 0.608304 | 0.6084728
1998 | 0:45 | 2679 | 722 | 620 | 529.5986 | 802.5986 | 85.7 | 0.5660601 | 32.60003 | 39.59885 | 117.5098 | 105.5237 | 328.8124 | 164.4062 | 412.918 | 1.018095 | 366.8099 | 135772.6 | 95895.84 | 1.01629 | 1.759771 | 1738.094 | [8 empty] | 0.0105473 | 0.01027629 | 0.6196105 | 0.6095786 | 0.6086046 | 0.6083423 | 0.608835
1999 | 0:45 | 2680 | 723 | 620 | 529.7947 | 802.7947 | 85.7 | 0.4947296 | 25.75118 | 169.6932 | 114.4929 | 104.558 | 361.313 | 180.6565 | 412.3494 | 1.016693 | 322.4004 | 148987.2 | 95602.95 | 1.013186 | 1.754397 | 1888.999 | [8 empty] | 0.01049902 | 0.01022925 | 0.6178611 | 0.6077831 | 0.6084943 | 0.6081687 | 0.6087709
2000 | 0:45 | 2681 | 724 | 620 | 530 | 803 | 85.7 | 0.487664 | 26.12257 | 170.7442 | 106.5969 | 104.8457 | 359.2998 | 179.6499 | 412.9379 | 1.018144 | 316.199 | 148368.5 | 95445.04 | 1.011512 | 1.751499 | 1904.182 | [8 empty] | 0.01047302 | 0.01020391 | 0.6169123 | 0.6068093 | 0.608304 | 0.6078095 | 0.608562
2001 | 0:45 | 2682 | 725 | 621 | 530.139 | 803.139 | 85.7 | 0.5523422 | 28.92731 | 41.02041 | 114.5772 | 105.5293 | 323.325 | 161.6625 | 412.372 | 1.016749 | 370.5109 | 133330.2 | 95900.62 | 1.016341 | 1.759859 | 1775.886 | [8 empty] | 0.01054809 | 0.01027706 | 0.6196389 | 0.6096078 | 0.6083423 | 0.6079106 | 0.6086046
2002 | 0:45 | 2683 | 726 | 621 | 530.2816 | 803.2816 | 85.7 | 0.5021707 | 25.07225 | 170.8155 | 115.0185 | 103.8277 | 358.0026 | 179.0013 | 413.0398 | 1.018396 | 322.4991 | 147869.3 | 95515.38 | 1.012258 | 1.75279 | 1865.177 | [8 empty] | 0.0104846 | 0.01021519 | 0.6173354 | 0.6072436 | 0.6081687 | 0.6079652 | 0.6084943
2003 | 0:45 | 2684 | 727 | 621 | 530.4255 | 803.4255 | 85.7 | 0.4911475 | 23.53773 | 171.6047 | 107.2268 | 105.0553 | 360.7585 | 180.37925 | 414.4858 | 1.021961 | 317.7985 | 149529.3 | 95491.03 | 1.012 | 1.752343 | 1894.899 | [8 empty] | 0.01048059 | 0.01021129 | 0.617189 | 0.6070933 | 0.6078095 | 0.6083641 | 0.608304
2004 | 0:45 | 2685 | 728 | 621 | 530.5692 | 803.5692 | 85.7 | 0.5588388 | 30.25752 | 40.9212 | 115.2143 | 104.9724 | 327.8857 | 163.94285 | 412.7555 | 1.017695 | 369.311 | 135336.6 | 96010.95 | 1.01751 | 1.761884 | 1759.147 | [8 empty] | 0.0105663 | 0.0102948 | 0.6202943 | 0.6102805 | 0.6079106 | 0.6082909 | 0.6083423
2005 | 0:45 | 2686 | 729 | 621 | 530.7122 | 803.7122 | 85.7 | 0.4896185 | 24.59648 | 169.6076 | 105.1357 | 104.3517 | 360.0103 | 180.00515 | 414.4182 | 1.021794 | 330.8014 | 149194.8 | 95697.3 | 1.014186 | 1.756128 | 1914.534 | [8 empty] | 0.01051456 | 0.01024439 | 0.6184261 | 0.608363 | 0.6079652 | 0.6080121 | 0.6081687
2006 | 0:45 | 2687 | 730 | 621 | 530.8569 | 803.8569 | 85.7 | 0.4889862 | 25.44381 | 176.3734 | 102.6293 | 103.4429 | 360.3675 | 180.18375 | 413.3023 | 1.019043 | 268.7845 | 148940.7 | 95196.59 | 1.008879 | 1.74694 | 1850.411 | [8 empty] | 0.01043215 | 0.0101641 | 0.6154116 | 0.6052691 | 0.6083641 | 0.6082598 | 0.6078095
2007 | 0:45 | 2688 | 731 | 621 | 531 | 804 | 85.7 | 0.4972927 | 25.57858 | 173.3982 | 102.4918 | 103.5356 | 361.2195 | 180.60975 | 412.4731 | 1.016998 | 304.0941 | 148993.3 | 95559.77 | 1.012728 | 1.753604 | 1862.266 | [8 empty] | 0.01049191 | 0.01022232 | 0.617602 | 0.6075172 | 0.6082909 | 0.6086985 | 0.6079106
2008 | 0:45 | 2689 | 732 | 621 | 531.1995 | 804.1995 | 85.7 | 0.5594233 | 30.22936 | 39.62231 | 116.4535 | 104.5256 | 329.6182 | 164.8091 | 412.8292 | 1.017876 | 370.2112 | 136076 | 95963.19 | 1.017004 | 1.761007 | 1758.25 | [8 empty] | 0.01055842 | 0.01028712 | 0.6200108 | 0.6099895 | 0.6080121 | 0.6087392 | 0.6079652
2009 | 0:45 | 2691 | 734 | 622 | 531.5988 | 804.5988 | 85.7 | 0.5684976 | 30.82307 | 40.79692 | 105.1753 | 104.1092 | 327.7047 | 163.85235 | 412.9553 | 1.018187 | 368.211 | 135327.4 | 95970.77 | 1.017084 | 1.761146 | 1734.149 | [8 empty] | 0.01055967 | 0.01028834 | 0.6200559 | 0.6100358 | 0.6082598 | 0.6085248 | 0.6083641
2010 | 0:45 | 2692 | 735 | 622 | 531.7997 | 804.7997 | 85.7 | 0.4914353 | 25.11164 | 174.3952 | 114.2888 | 103.029 | 360.6692 | 180.3346 | 413.2505 | 1.018915 | 288.0908 | 149046.7 | 95408.16 | 1.011121 | 1.750822 | 1863.583 | [8 empty] | 0.01046695 | 0.010198 | 0.6166902 | 0.6065813 | 0.6086985 | 0.6084969 | 0.6082909
2011 | 0:45 | 2693 | 736 | 622 | 532 | 805 | 85.7 | 0.5059633 | 26.80852 | 168.5606 | 106.2649 | 104.8289 | 360.8423 | 180.42115 | 413.1123 | 1.018574 | 326.4008 | 149068.4 | 95691.71 | 1.014127 | 1.756025 | 1858.928 | [8 empty] | 0.01051364 | 0.01024349 | 0.6183926 | 0.6083287 | 0.6087392 | 0.6089809 | 0.6080121
2012 | 0:45 | 2694 | 737 | 623 | 532.197 | 805.197 | 85.7 | 0.5473743 | 30.16294 | 37.55096 | 111.0309 | 105.1846 | 327.3624 | 163.6812 | 412.3177 | 1.016615 | 372.6113 | 134977.3 | 95980.77 | 1.01719 | 1.76133 | 1791.334 | [8 empty] | 0.01056132 | 0.01028994 | 0.6201152 | 0.6100967 | 0.6085248 | 0.6088444 | 0.6082598
2013 | 0:45 | 2695 | 738 | 623 | 532.3979 | 805.3979 | 85.7 | 0.4998162 | 24.88716 | 171.0014 | 117.9299 | 104.1029 | 359.9501 | 179.97505 | 414.1804 | 1.021208 | 318.5977 | 149084.3 | 95693.61 | 1.014147 | 1.75606 | 1869.988 | [8 empty] | 0.01051396 | 0.0102438 | 0.618404 | 0.6083403 | 0.6084969 | 0.6085879 | 0.6086985
2014 | 0:45 | 2696 | 739 | 623 | 532.598 | 805.598 | 85.7 | 0.4951141 | 24.91809 | 168.9979 | 104.2552 | 103.356 | 359.7335 | 179.86675 | 414.1822 | 1.021212 | 327.7004 | 148995.2 | 95606.09 | 1.013219 | 1.754454 | 1893.108 | [8 empty] | 0.01049953 | 0.01022975 | 0.6178799 | 0.6078024 | 0.6089809 | 0.6085399 | 0.6087392
2015 | 0:45 | 2697 | 740 | 623 | 532.8004 | 805.8004 | 85.7 | 0.504217 | 27.51691 | 168.7829 | 116.8857 | 104.1449 | 361.249 | 180.6245 | 412.3083 | 1.016592 | 323.901 | 148945.9 | 95717.76 | 1.014403 | 1.756503 | 1861.945 | [8 empty] | 0.01051794 | 0.01024768 | 0.6185484 | 0.6084885 | 0.6088444 | 0.6088253 | 0.6085248
2016 | 0:45 | 2698 | 741 | 623 | 533 | 806 | 85.7 | 0.5667592 | 29.99495 | 41.26299 | 117.1384 | 105.2891 | 326.948 | 163.474 | 412.7979 | 1.017799 | 368.8101 | 134963.5 | 95938.74 | 1.016744 | 1.760559 | 1738.709 | [8 empty] | 0.01055438 | 0.01028319 | 0.6198656 | 0.6098404 | 0.6085879 | 0.6087505 | 0.6084969
2017 | 0:45 | 2700 | 743 | 623 | 533.285 | 806.285 | 85.7 | 0.5547993 | 30.1128 | 39.48446 | 112.3121 | 104.0565 | 328.509 | 164.2545 | 412.987 | 1.018265 | 370.9126 | 135669.9 | 95959.91 | 1.016969 | 1.760947 | 1770.497 | [8 empty] | 0.01055787 | 0.01028659 | 0.6199914 | 0.6099696 | 0.6085399 | 0.6088162 | 0.6089809
2018 | 0:45 | 2701 | 744 | 624 | 533.4281 | 806.4281 | 85.7 | 0.4979438 | 25.02751 | 170.5414 | 103.1786 | 104.0836 | 360.682 | 180.341 | 413.2606 | 1.01894 | 320.599 | 149055.7 | 95536.31 | 1.01248 | 1.753174 | 1876.543 | [8 empty] | 0.01048804 | 0.01021855 | 0.6174612 | 0.6073726 | 0.6088253 | 0.6085249 | 0.6088444
2019 | 0:45 | 2702 | 745 | 624 | 533.5721 | 806.5721 | 85.7 | 0.5041913 | 24.68106 | 173.3905 | 103.9203 | 103.1121 | 360.8876 | 180.4438 | 413.8351 | 1.020357 | 306.5963 | 149347.9 | 95687.27 | 1.014079 | 1.755944 | 1844.474 | [8 empty] | 0.01051291 | 0.01024278 | 0.6183661 | 0.6083014 | 0.6087505 | 0.6086291 | 0.6085879
2020 | 0:45 | 2704 | 747 | 624 | 533.8582 | 806.8582 | 85.7 | 0.4986965 | 25.36024 | 169.5683 | 111.5172 | 105.0178 | 362.0432 | 181.0216 | 413.6459 | 1.01989 | 327.3006 | 149757.7 | 95638.88 | 1.013567 | 1.755056 | 1881.729 | [8 empty] | 0.01050494 | 0.01023501 | 0.6180764 | 0.6080041 | 0.6088162 | 0.608736 | 0.6085399
2021 | 0:45 | 2705 | 748 | 624 | 534 | 807 | 85.7 | 0.5688937 | 30.17968 | 41.61478 | 105.2679 | 104.411 | 325.8438 | 162.9219 | 412.4577 | 1.01696 | 367.9107 | 134396.8 | 95932.19 | 1.016675 | 1.760438 | 1732.623 | [8 empty] | 0.0105533 | 0.01028213 | 0.6198266 | 0.6098005 | 0.6085249 | 0.6090301 | 0.6088253
2022 | 0:45 | 2707 | 750 | 624 | 534.6668 | 807.6668 | 85.7 | 0.4861877 | 25.47967 | 171.7391 | 116.2159 | 103.5386 | 361.3481 | 180.67405 | 413.8087 | 1.020291 | 315.6986 | 149529 | 95632.49 | 1.013499 | 1.754939 | 1910.067 | [8 empty] | 0.01050388 | 0.01023399 | 0.6180381 | 0.6079648 | 0.6086291 | 0.6090636 | 0.6087505
2023 | 0:45 | 2708 | 751 | 624 | 535 | 808 | 85.7 | 0.5669964 | 30.93848 | 39.35153 | 116.1464 | 105.1072 | 326.8553 | 163.42765 | 411.925 | 1.015647 | 370.0117 | 134639.9 | 96014.24 | 1.017545 | 1.761944 | 1739.876 | [8 empty] | 0.01056684 | 0.01029533 | 0.6203139 | 0.6103006 | 0.608736 | 0.6089854 | 0.6088162
2024 | 0:45 | 2709 | 752 | 625 | 535.126 | 808.126 | 85.7 | 0.4959481 | 24.72792 | 169.6803 | 104.1984 | 102.8923 | 360.7943 | 180.39715 | 414.0323 | 1.020843 | 328.9001 | 149380.5 | 95626.89 | 1.01344 | 1.754836 | 1891.845 | [8 empty] | 0.01050296 | 0.01023309 | 0.6180046 | 0.6079304 | 0.6090301 | 0.608717 | 0.6085249
2025 | 0:45 | 2710 | 753 | 625 | 535.252 | 808.252 | 85.7 | 0.4894266 | 24.53032 | 168.2646 | 113.3415 | 104.5315 | 360.1122 | 180.0561 | 414.0834 | 1.020969 | 333.1019 | 149116.5 | 95654.86 | 1.013736 | 1.755349 | 1917.104 | [8 empty] | 0.01050757 | 0.01023758 | 0.6181721 | 0.6081023 | 0.6090636 | 0.6087583 | 0.6086291
2026 | 0:45 | 2711 | 754 | 625 | 535.3776 | 808.3776 | 85.7 | 0.4939543 | 25.57041 | 168.9387 | 107.2358 | 104.0972 | 359.9637 | 179.98185 | 413.8415 | 1.020372 | 330.7034 | 148967.9 | 95809.26 | 1.015372 | 1.758183 | 1901.453 | [8 empty] | 0.01053302 | 0.01026238 | 0.6190947 | 0.6090493 | 0.6089854 | 0.6088011 | 0.608736
2027 | 0:45 | 2712 | 755 | 625 | 535.5007 | 808.5007 | 85.7 | 0.5654922 | 30.34567 | 41.76915 | 106.9352 | 104.7864 | 326.5832 | 163.2916 | 412.683 | 1.017516 | 368.012 | 134775.3 | 95975.19 | 1.017131 | 1.761228 | 1741.24 | [8 empty] | 0.0105604 | 0.01028905 | 0.6200821 | 0.6100627 | 0.608717 | 0.6086072 | 0.6090301
2028 | 0:45 | 2713 | 756 | 626 | 535.6255 | 808.6255 | 85.7 | 0.5648067 | 30.13588 | 38.49359 | 109.658 | 105.3203 | 330.2553 | 165.12765 | 412.7916 | 1.017784 | 373.1113 | 136326.6 | 95970.63 | 1.017082 | 1.761144 | 1747.974 | [8 empty] | 0.01055964 | 0.01028831 | 0.620055 | 0.6100349 | 0.6087583 | 0.6080564 | 0.6090636
2029 | 0:45 | 2714 | 757 | 626 | 535.7493 | 808.7493 | 85.7 | 0.4970708 | 25.19134 | 170.9578 | 105.9649 | 104.2905 | 358.3264 | 179.1632 | 412.956 | 1.018189 | 321.0983 | 147973 | 95543.58 | 1.012557 | 1.753307 | 1879.834 | [8 empty] | 0.01048924 | 0.01021972 | 0.6175048 | 0.6074174 | 0.6088011 | 0.6079037 | 0.6089854
2030 | 0:45 | 2715 | 758 | 626 | 535.8761 | 808.8761 | 85.7 | 0.4952685 | 27.19148 | 169.0484 | 111.5792 | 102.6492 | 364.0131 | 182.00655 | 412.5759 | 1.017252 | 326.8 | 150183 | 95706.95 | 1.014288 | 1.756305 | 1892.545 | [8 empty] | 0.01051615 | 0.01024594 | 0.6184838 | 0.6084222 | 0.6086072 | 0.608236 | 0.608717
2031 | 0:45 | 2716 | 759 | 626 | 536 | 809 | 85.7 | 0.5077761 | 27.89797 | 170.0202 | 104.8358 | 104.6284 | 361.1761 | 180.58805 | 412.7797 | 1.017754 | 319.8991 | 149086.2 | 95673.9 | 1.013938 | 1.755699 | 1846.813 | [8 empty] | 0.01051071 | 0.01024064 | 0.6182861 | 0.6082193 | 0.6080564 | 0.6084833 | 0.6087583
2032 | 0:45 | 2718 | 761 | 626 | 536.3995 | 809.3995 | 85.7 | 0.5011665 | 24.67964 | 168.5258 | 116.5863 | 104.5491 | 356.7889 | 178.39445 | 413.8377 | 1.020363 | 336.3017 | 147652.7 | 95703.59 | 1.014252 | 1.756243 | 1883.593 | [8 empty] | 0.0105156 | 0.0102454 | 0.6184637 | 0.6084016 | 0.6079037 | 0.6087342 | 0.6088011
2033 | 0:45 | 2719 | 762 | 626 | 536.5997 | 809.5997 | 85.7 | 0.4994921 | 24.7473 | 170.3506 | 106.5311 | 103.1584 | 357.4424 | 178.7212 | 413.8511 | 1.020396 | 325.8002 | 147928 | 95588.2 | 1.01303 | 1.754126 | 1877.342 | [8 empty] | 0.01049659 | 0.01022688 | 0.6177726 | 0.6076923 | 0.608236 | 0.6084489 | 0.6086072
2034 | 0:45 | 2720 | 763 | 627 | 536.7994 | 809.7994 | 85.7 | 0.4109802 | 25.56667 | 178.1012 | 112.5834 | 116.823 | 436.4805 | 218.24025 | 414.4554 | 1.021886 | 230.3736 | 180901.7 | 95347.73 | 1.010481 | 1.749713 | 2113.694 | [8 empty] | 0.010457 | 0.01018831 | 0.6163257 | 0.6062072 | 0.6084833 | 0.6084768 | 0.6080564
2035 | 0:45 | 2721 | 764 | 627 | 537 | 810 | 85.7 | 0.4980194 | 25.18823 | 169.1672 | 104.8173 | 106.5072 | 359.1096 | 179.5548 | 413.9852 | 1.020727 | 329.7012 | 148666 | 95795.59 | 1.015227 | 1.757932 | 1887.518 | [8 empty] | 0.01053077 | 0.01026018 | 0.6190132 | 0.6089656 | 0.6087342 | 0.6086596 | 0.6079037
2036 | 0:45 | 2722 | 765 | 627 | 537.1688 | 810.1688 | 85.7 | 0.5618144 | 30.96256 | 39.15678 | 106.6944 | 106.5155 | 329.5062 | 164.7531 | 411.0789 | 1.013561 | 369.9101 | 135453 | 95922.9 | 1.016577 | 1.760268 | 1751.752 | [8 empty] | 0.01055177 | 0.01028064 | 0.6197714 | 0.6097438 | 0.6084489 | 0.6083497 | 0.608236
2037 | 0:45 | 2723 | 766 | 627 | 537.3334 | 810.3334 | 85.7 | 0.5515515 | 30.23123 | 40.63806 | 118.5848 | 105.7668 | 328.8232 | 164.4116 | 412.4503 | 1.016942 | 369.9116 | 135623.2 | 95990.05 | 1.017288 | 1.7615 | 1777.958 | [8 empty] | 0.01056285 | 0.01029144 | 0.6201703 | 0.6101532 | 0.6084768 | 0.6081762 | 0.6084833
2038 | 0:45 | 2724 | 767 | 627 | 537.4985 | 810.4985 | 85.7 | 0.5587347 | 31.07711 | 40.55626 | 105.9558 | 106.771 | 327.7687 | 163.88435 | 412.3964 | 1.016809 | 368.2112 | 135170.6 | 95960.91 | 1.016979 | 1.760966 | 1757.944 | [8 empty] | 0.01055804 | 0.01028675 | 0.6199973 | 0.6099756 | 0.6086596 | 0.6079421 | 0.6087342
2039 | 0:45 | 2725 | 768 | 628 | 537.6682 | 810.6682 | 85.7 | 0.4946822 | 24.2739 | 172.3349 | 105.5901 | 104.4928 | 355.7485 | 177.87425 | 414.0271 | 1.02083 | 312.8957 | 147289.5 | 95379.59 | 1.010819 | 1.750298 | 1877.813 | [8 empty] | 0.01046225 | 0.01019342 | 0.6165179 | 0.6064045 | 0.6083497 | 0.6074985 | 0.6084489
2040 | 0:45 | 2726 | 769 | 628 | 537.8482 | 810.8482 | 85.7 | 0.4964656 | 24.99768 | 170.4362 | 116.5244 | 103.6679 | 358.7769 | 179.38845 | 413.463 | 1.019439 | 324.6995 | 148341 | 95619.93 | 1.013366 | 1.754708 | 1885.959 | [8 empty] | 0.01050181 | 0.01023197 | 0.6179629 | 0.6078876 | 0.6081762 | 0.6080907 | 0.6084768
2041 | 0:45 | 2727 | 770 | 628 | 538 | 811 | 85.7 | 0.5022121 | 25.03011 | 171.3636 | 114.8381 | 103.3834 | 361.4341 | 180.71705 | 413.7085 | 1.020044 | 317.9984 | 149528.3 | 95554.84 | 1.012676 | 1.753514 | 1860.868 | [8 empty] | 0.01049109 | 0.01022153 | 0.6175724 | 0.6074868 | 0.6079421 | 0.6079659 | 0.6086596
2042 | 0:45 | 2728 | 771 | 628 | 538.2037 | 811.2037 | 85.7 | 0.5019422 | 25.57869 | 171.6237 | 103.8031 | 104.4107 | 360.2381 | 180.11905 | 413.2448 | 1.018901 | 312.3967 | 148866.5 | 95442.91 | 1.01149 | 1.75146 | 1855.191 | [8 empty] | 0.01047267 | 0.01020357 | 0.6168995 | 0.6067962 | 0.6074985 | 0.6080123 | 0.6083497
2043 | 0:45 | 2729 | 772 | 629 | 538.4255 | 811.4255 | 85.7 | 0.4957077 | 24.52736 | 171.0538 | 103.428 | 103.5397 | 357.6676 | 178.8338 | 412.5282 | 1.017134 | 323.9001 | 147548 | 95724.45 | 1.014473 | 1.756626 | 1888.401 | [8 empty] | 0.01051904 | 0.01024875 | 0.6185884 | 0.6085296 | 0.6080907 | 0.6083722 | 0.6081762
2044 | 0:46 | 2730 | 773 | 628 | 538.5989 | 811.5989 | 85.7 | 0.5095154 | 25.04683 | 170.2949 | 105.7252 | 104.077 | 361.3406 | 180.6703 | 413.5085 | 1.019551 | 324.1011 | 149417.4 | 95722.01 | 1.014448 | 1.756581 | 1846.185 | [8 empty] | 0.01051864 | 0.01024836 | 0.6185738 | 0.6085146 | 0.6079659 | 0.6085694 | 0.6079421
2045 | 0:46 | 2731 | 774 | 628 | 538.8034 | 811.8034 | 85.7 | 0.4890902 | 24.2138 | 172.1754 | 104.3716 | 104.2276 | 360.9015 | 180.45075 | 413.963 | 1.020672 | 314.0969 | 149399.9 | 95454.89 | 1.011617 | 1.75168 | 1897.531 | [8 empty] | 0.01047464 | 0.01020549 | 0.6169716 | 0.6068702 | 0.6080123 | 0.6083266 | 0.6074985
2046 | 0:46 | 2732 | 775 | 629 | 539 | 812 | 85.7 | 0.5574789 | 30.99201 | 39.1428 | 106.3291 | 104.5326 | 328.1646 | 164.0823 | 412.7706 | 1.017732 | 370.6122 | 135456.7 | 96055.23 | 1.017979 | 1.762696 | 1764.161 | [8 empty] | 0.01057361 | 0.01030192 | 0.6205569 | 0.61055 | 0.6083722 | 0.6087396 | 0.6080907
2047 | 0:46 | 2733 | 776 | 629 | 539.1724 | 812.1724 | 85.7 | 0.4982466 | 25.23605 | 174.4741 | 104.3022 | 104.0864 | 360.15 | 180.075 | 413.1978 | 1.018785 | 292.4908 | 148813.2 | 95478.13 | 1.011863 | 1.752106 | 1847.015 | [8 empty] | 0.01047846 | 0.01020922 | 0.6171115 | 0.6070137 | 0.6085694 | 0.6082682 | 0.6079659
2048 | 0:46 | 2736 | 779 | 629 | 539.6663 | 812.6663 | 85.7 | 0.4969644 | 25.70618 | 173.4839 | 105.6788 | 105.1927 | 360.9058 | 180.4529 | 413.5424 | 1.019635 | 300.4954 | 149249.8 | 95607.63 | 1.013235 | 1.754483 | 1860.087 | [8 empty] | 0.01049979 | 0.01023 | 0.6178891 | 0.6078119 | 0.6083266 | 0.6087671 | 0.6080123
2049 | 0:46 | 2738 | 781 | 630 | 540 | 813 | 85.7 | 0.570227 | 31.19151 | 39.12507 | 114.1822 | 104.4936 | 326.9962 | 163.4981 | 412.73 | 1.017632 | 368.2093 | 134961.2 | 95852.81 | 1.015834 | 1.758982 | 1729.167 | [8 empty] | 0.0105402 | 0.01026937 | 0.6193543 | 0.6093157 | 0.6087396 | 0.6090933 | 0.6083722
2050 | 0:46 | 2740 | 783 | 630 | 540.4034 | 813.4034 | 85.7 | 0.5471269 | 30.96576 | 37.95097 | 119.722 | 105.5248 | 324.2053 | 162.10265 | 412.7314 | 1.017635 | 371.8106 | 133809.7 | 95950.16 | 1.016866 | 1.760768 | 1790.949 | [8 empty] | 0.01055626 | 0.01028502 | 0.6199334 | 0.6099101 | 0.6082682 | 0.6092225 | 0.6085694
2051 | 0:46 | 2741 | 784 | 630 | 540.5991 | 813.5991 | 85.7 | 0.5010671 | 25.05716 | 171.0747 | 104.4378 | 104.1048 | 359.9381 | 179.96905 | 412.9339 | 1.018135 | 318.5989 | 148630.7 | 95445.86 | 1.011521 | 1.751514 | 1864.112 | [8 empty] | 0.01047315 | 0.01020404 | 0.6169173 | 0.6068144 | 0.6087671 | 0.6091837 | 0.6083266
2052 | 0:46 | 2743 | 786 | 631 | 541 | 814 | 85.7 | 0.565852 | 30.69135 | 40.12659 | 104.2007 | 104.253 | 326.8667 | 163.43335 | 412.0372 | 1.015924 | 369.9103 | 134681.3 | 95925.75 | 1.016607 | 1.76032 | 1741.912 | [8 empty] | 0.01055224 | 0.0102811 | 0.6197883 | 0.6097612 | 0.6090933 | 0.6093522 | 0.6087396
2053 | 0:46 | 2744 | 787 | 631 | 541.1661 | 814.1661 | 85.7 | 0.4931389 | 24.7752 | 171.8296 | 112.0389 | 103.2455 | 361.7986 | 180.8993 | 413.592 | 1.019757 | 316.2968 | 149637 | 95516.45 | 1.012269 | 1.752809 | 1887.237 | [8 empty] | 0.01048477 | 0.01021537 | 0.6173419 | 0.6072502 | 0.6092225 | 0.608994 | 0.6082682
2054 | 0:46 | 2746 | 789 | 632 | 541.5031 | 814.5031 | 85.7 | 0.5543228 | 31.75236 | 40.30941 | 110.2851 | 103.9776 | 327.5681 | 163.78405 | 412.7346 | 1.017643 | 367.9117 | 135198.7 | 96048.02 | 1.017903 | 1.762564 | 1769.342 | [8 empty] | 0.01057242 | 0.01030076 | 0.6205141 | 0.6105061 | 0.6091837 | 0.6090136 | 0.6087671
2055 | 0:46 | 2747 | 790 | 631 | 541.6643 | 814.6643 | 85.7 | 0.5528938 | 32.14527 | 40.31942 | 109.4923 | 105.0433 | 326.997 | 163.4985 | 412.1942 | 1.016311 | 366.2094 | 134786.3 | 95980.55 | 1.017188 | 1.761326 | 1770.768 | [8 empty] | 0.01056128 | 0.01028991 | 0.6201139 | 0.6100954 | 0.6093522 | 0.6089713 | 0.6090933
2056 | 0:46 | 2748 | 791 | 631 | 541.8303 | 814.8303 | 85.7 | 0.5580198 | 34.17978 | 38.63197 | 108.4515 | 106.131 | 330.4021 | 165.20105 | 412.8842 | 1.018012 | 365.6096 | 136417.8 | 96001 | 1.017404 | 1.761701 | 1757.414 | [8 empty] | 0.01056466 | 0.0102932 | 0.6202353 | 0.6102199 | 0.608994 | 0.6088203 | 0.6092225
2057 | 0:46 | 2749 | 792 | 631 | 542 | 815 | 85.7 | 0.5515935 | 33.22236 | 36.5124 | 109.5868 | 104.8763 | 331.0788 | 165.5394 | 412.7287 | 1.017629 | 368.7097 | 136645.8 | 95905.66 | 1.016394 | 1.759952 | 1776.03 | [8 empty] | 0.01054892 | 0.01027787 | 0.6196689 | 0.6096386 | 0.6090136 | 0.6088302 | 0.6091837
2058 | 0:46 | 2750 | 793 | 631 | 542.1967 | 815.1967 | 85.7 | 0.510708 | 25.95446 | 169.2359 | 113.7972 | 104.6666 | 359.9546 | 179.9773 | 413.3293 | 1.019109 | 324.8 | 148779.8 | 95637.22 | 1.013549 | 1.755026 | 1842.656 | [8 empty] | 0.01050466 | 0.01023475 | 0.6180664 | 0.6079939 | 0.6089713 | 0.6089031 | 0.6093522
2059 | 0:46 | 2751 | 794 | 632 | 542.3958 | 815.3958 | 85.7 | 0.4999634 | 25.06418 | 172.4019 | 116.9209 | 104.0555 | 360.0883 | 180.04415 | 413.3948 | 1.019271 | 314.3982 | 148858.6 | 95517.09 | 1.012276 | 1.752821 | 1863.901 | [8 empty] | 0.01048488 | 0.01021547 | 0.6173457 | 0.6072541 | 0.6088203 | 0.6092235 | 0.608994
2060 | 0:46 | 2752 | 795 | 632 | 542.5975 | 815.5975 | 85.7 | 0.4890191 | 26.11431 | 171.5334 | 106.6549 | 104.1823 | 359.3192 | 179.6596 | 413.5882 | 1.019748 | 312.997 | 148610.2 | 95538.63 | 1.012504 | 1.753216 | 1897.356 | [8 empty] | 0.01048842 | 0.01021892 | 0.6174751 | 0.6073869 | 0.6088302 | 0.6096652 | 0.6090136
2061 | 0:46 | 2753 | 796 | 632 | 542.7963 | 815.7963 | 85.7 | 0.5557017 | 31.48221 | 37.15808 | 108.5969 | 104.5818 | 329.9377 | 164.96885 | 413.114 | 1.018579 | 370.6122 | 136301.9 | 95999.44 | 1.017388 | 1.761673 | 1768.211 | [8 empty] | 0.0105644 | 0.01029295 | 0.620226 | 0.6102104 | 0.6089031 | 0.6097139 | 0.6089713
2062 | 0:46 | 2754 | 797 | 632 | 543 | 816 | 85.7 | 0.5004207 | 24.73078 | 166.9459 | 102.6961 | 104.4422 | 357.4621 | 178.73105 | 413.7285 | 1.020094 | 337.3028 | 147892.2 | 95807.48 | 1.015353 | 1.75815 | 1887.741 | [8 empty] | 0.01053273 | 0.01026209 | 0.6190841 | 0.6090384 | 0.6092235 | 0.6096719 | 0.6088203
2063 | 0:46 | 2757 | 800 | 633 | 543.5998 | 816.5998 | 85.7 | 0.5581625 | 27.08196 | 42.12872 | 105.1512 | 104.7286 | 327.384 | 163.692 | 412.999 | 1.018295 | 372.7128 | 135209.2 | 96012.33 | 1.017524 | 1.761909 | 1764.243 | [8 empty] | 0.01056653 | 0.01029502 | 0.6203025 | 0.6102889 | 0.6096652 | 0.6096921 | 0.6088302
2064 | 0:46 | 2758 | 801 | 633 | 543.8039 | 816.8039 | 85.7 | 0.5612376 | 30.3007 | 38.99021 | 115.3474 | 105.9401 | 326.9698 | 163.4849 | 412.3612 | 1.016723 | 371.2121 | 134829.7 | 95989.33 | 1.017281 | 1.761487 | 1754.953 | [8 empty] | 0.01056273 | 0.01029132 | 0.620166 | 0.6101489 | 0.6097139 | 0.6092701 | 0.6089031
2065 | 0:46 | 2759 | 802 | 633 | 544 | 817 | 85.7 | 0.5685833 | 32.32168 | 38.48421 | 108.4704 | 104.3465 | 329.6426 | 164.8213 | 412.6564 | 1.01745 | 369.2118 | 136029.1 | 96003.76 | 1.017434 | 1.761752 | 1735.178 | [8 empty] | 0.01056511 | 0.01029364 | 0.6202517 | 0.6102367 | 0.6096719 | 0.609023 | 0.6092235
2066 | 0:46 | 2761 | 804 | 633 | 544.334 | 817.334 | 85.7 | 0.5541127 | 31.52077 | 37.14967 | 102.4823 | 106.5189 | 326.7843 | 163.39215 | 412.7813 | 1.017758 | 372.2127 | 134890.4 | 96021.7 | 1.017624 | 1.762081 | 1773.982 | [8 empty] | 0.01056807 | 0.01029653 | 0.6203581 | 0.610346 | 0.6096921 | 0.6089541 | 0.6096652
2067 | 0:46 | 2762 | 805 | 634 | 544.5037 | 817.5037 | 85.7 | 0.4977753 | 25.76162 | 173.0688 | 104.8272 | 103.468 | 360.9596 | 180.4798 | 412.609 | 1.017333 | 302.9955 | 148935.2 | 95593.97 | 1.013091 | 1.754232 | 1859.935 | [8 empty] | 0.01049754 | 0.0102278 | 0.6178072 | 0.6077278 | 0.6092701 | 0.6085555 | 0.6097139
2068 | 0:46 | 2763 | 806 | 634 | 544.6687 | 817.6687 | 85.7 | 0.5665613 | 30.06836 | 40.58669 | 104.5423 | 102.5625 | 327.0282 | 163.5141 | 411.5906 | 1.014823 | 369.7104 | 134601.8 | 95951.25 | 1.016877 | 1.760788 | 1740.177 | [8 empty] | 0.01055644 | 0.0102852 | 0.6199399 | 0.6099167 | 0.609023 | 0.608526 | 0.6096719
2069 | 0:46 | 2764 | 807 | 634 | 544.834 | 817.834 | 85.7 | 0.5652468 | 32.40803 | 35.49341 | 115.0425 | 104.5214 | 328.9343 | 164.46715 | 410.9508 | 1.013245 | 371.0082 | 135175.8 | 95830.59 | 1.015598 | 1.758574 | 1743.797 | [8 empty] | 0.01053654 | 0.0102658 | 0.6192219 | 0.6091798 | 0.6089541 | 0.6084855 | 0.6096921
2070 | 0:46 | 2765 | 808 | 634 | 545 | 818 | 85.7 | 0.4859102 | 25.04395 | 170.6379 | 108.9448 | 103.1611 | 360.9919 | 180.49595 | 412.5237 | 1.017123 | 321.7992 | 148917.7 | 95530.14 | 1.012414 | 1.753061 | 1916.224 | [8 empty] | 0.01048703 | 0.01021756 | 0.6174241 | 0.6073346 | 0.6085555 | 0.6085499 | 0.6092701
2071 | 0:46 | 2766 | 809 | 635 | 545.1665 | 818.1665 | 85.7 | 0.5023679 | 25.97268 | 171.1656 | 106.3858 | 103.6134 | 360.7587 | 180.37935 | 412.3445 | 1.016681 | 318.3971 | 148756.9 | 95706.44 | 1.014283 | 1.756296 | 1862.011 | [8 empty] | 0.01051607 | 0.01024586 | 0.6184807 | 0.6084191 | 0.608526 | 0.6086419 | 0.609023
2072 | 0:46 | 2767 | 810 | 635 | 545.3326 | 818.3326 | 85.7 | 0.5576754 | 31.37 | 38.45541 | 105.9229 | 103.9421 | 329.1272 | 164.5636 | 412.5322 | 1.017144 | 368.8103 | 135775.6 | 95924.68 | 1.016595 | 1.760301 | 1760.921 | [8 empty] | 0.01055206 | 0.01028093 | 0.619782 | 0.6097547 | 0.6084855 | 0.6089274 | 0.6089541
2073 | 0:46 | 2768 | 811 | 635 | 545.5007 | 818.5007 | 85.7 | 0.4994239 | 26.78888 | 170.3228 | 113.0952 | 103.1212 | 361.1062 | 180.5531 | 412.451 | 1.016944 | 322.8972 | 148938.6 | 95566.01 | 1.012794 | 1.753719 | 1874.471 | [8 empty] | 0.01049293 | 0.01022332 | 0.6176395 | 0.6075557 | 0.6085499 | 0.6086282 | 0.6085555
2074 | 0:46 | 2769 | 812 | 635 | 545.6677 | 818.6677 | 85.7 | 0.495358 | 25.3903 | 173.7924 | 105.5879 | 103.9547 | 360.6891 | 180.34455 | 411.4597 | 1.0145 | 298.1927 | 148409 | 95560.42 | 1.012735 | 1.753616 | 1862.456 | [8 empty] | 0.01049201 | 0.01022242 | 0.6176059 | 0.6075212 | 0.6086419 | 0.6085707 | 0.608526
2075 | 0:46 | 2770 | 813 | 635 | 545.8359 | 818.8359 | 85.7 | 0.5507636 | 31.42017 | 39.3462 | 117.6706 | 105.651 | 328.8092 | 164.4046 | 412.7872 | 1.017773 | 369.1093 | 135728.3 | 95904.84 | 1.016385 | 1.759937 | 1778.544 | [8 empty] | 0.01054879 | 0.01027774 | 0.619664 | 0.6096336 | 0.6089274 | 0.6084941 | 0.6084855
2076 | 0:46 | 2771 | 814 | 635 | 546 | 819 | 85.7 | 0.557052 | 29.37554 | 44.53374 | 109.7933 | 104.2278 | 325.3537 | 162.67685 | 412.7263 | 1.017623 | 366.2086 | 134282 | 95904.3 | 1.01638 | 1.759927 | 1759.729 | [8 empty] | 0.0105487 | 0.01027765 | 0.6196608 | 0.6096303 | 0.6086282 | 0.6081332 | 0.6085499
2077 | 0:46 | 2772 | 815 | 635 | 546.1681 | 819.1681 | 85.7 | 0.4913328 | 25.04211 | 173.4821 | 107.0149 | 102.2212 | 361.083 | 180.5415 | 413.7925 | 1.020252 | 304.2953 | 149413.5 | 95634.81 | 1.013523 | 1.754981 | 1881.987 | [8 empty] | 0.01050427 | 0.01023436 | 0.618052 | 0.6079791 | 0.6085707 | 0.6082392 | 0.6086419
2078 | 0:46 | 2773 | 816 | 636 | 546.3337 | 819.3337 | 85.7 | 0.5525279 | 30.75665 | 39.5751 | 108.8142 | 104.7205 | 327.543 | 163.7715 | 412.3411 | 1.016673 | 369.3114 | 135059.4 | 96033.45 | 1.017748 | 1.762297 | 1775.187 | [8 empty] | 0.01057001 | 0.01029842 | 0.6204278 | 0.6104175 | 0.6084941 | 0.6085141 | 0.6089274
2079 | 0:46 | 2775 | 818 | 636 | 546.6661 | 819.6661 | 85.7 | 0.4945043 | 26.37986 | 170.5448 | 100.9393 | 103.752 | 362.0917 | 181.04585 | 412.6252 | 1.017373 | 322.1984 | 149408.2 | 95582.95 | 1.012974 | 1.75403 | 1889.346 | [8 empty] | 0.01049572 | 0.01022604 | 0.6177411 | 0.60766 | 0.6081332 | 0.6080848 | 0.6086282
2080 | 0:46 | 2776 | 819 | 636 | 546.8323 | 819.8323 | 85.7 | 0.4952786 | 25.72144 | 171.5533 | 105.9333 | 103.2646 | 359.8749 | 179.93745 | 412.4774 | 1.017009 | 314.8974 | 148440.3 | 95500.79 | 1.012103 | 1.752522 | 1878.923 | [8 empty] | 0.01048219 | 0.01021285 | 0.6172477 | 0.6071536 | 0.6082392 | 0.6084848 | 0.6085707
2081 | 0:46 | 2777 | 820 | 636 | 547 | 820 | 85.7 | 0.5041711 | 27.93148 | 173.6083 | 105.2643 | 103.8537 | 362.0155 | 181.00775 | 413.0804 | 1.018496 | 290.3911 | 149541.5 | 95473.46 | 1.011814 | 1.75202 | 1826.611 | [8 empty] | 0.01047769 | 0.01020847 | 0.6170834 | 0.6069849 | 0.6085141 | 0.608391 | 0.6084941
2082 | 0:46 | 2778 | 821 | 637 | 547.2 | 820.2 | 85.7 | 0.5050451 | 26.07115 | 171.0211 | 104.5623 | 104.0225 | 360.59 | 180.295 | 412.6688 | 1.017481 | 316.6971 | 148804.2 | 95493.26 | 1.012023 | 1.752384 | 1850.417 | [8 empty] | 0.01048095 | 0.01021165 | 0.6172025 | 0.6071071 | 0.6080848 | 0.6088523 | 0.6081332
2083 | 0:46 | 2779 | 822 | 637 | 547.4018 | 820.4018 | 85.7 | 0.5598553 | 31.45888 | 38.62389 | 103.554 | 103.8212 | 329.5931 | 164.79655 | 412.6712 | 1.017487 | 370.311 | 136013.6 | 96026.09 | 1.01767 | 1.762162 | 1757.734 | [8 empty] | 0.0105688 | 0.01029723 | 0.6203841 | 0.6103727 | 0.6084848 | 0.608847 | 0.6082392
2084 | 0:46 | 2780 | 823 | 637 | 547.601 | 820.601 | 85.7 | 0.5710703 | 31.39248 | 39.534 | 113.4611 | 105.1458 | 327.0702 | 163.5351 | 412.4987 | 1.017062 | 368.9099 | 134916 | 95949.05 | 1.016854 | 1.760748 | 1728.54 | [8 empty] | 0.01055608 | 0.01028484 | 0.6199268 | 0.6099033 | 0.608391 | 0.6088296 | 0.6085141
2085 | 0:46 | 2781 | 824 | 637 | 547.8007 | 820.8007 | 85.7 | 0.4902324 | 25.38254 | 171.4904 | 108.5466 | 103.8477 | 359.0474 | 179.5237 | 413.1849 | 1.018753 | 317.5974 | 148353 | 95542.66 | 1.012547 | 1.75329 | 1898.069 | [8 empty] | 0.01048909 | 0.01021957 | 0.6174993 | 0.6074118 | 0.6088523 | 0.6089107 | 0.6080848
2086 | 0:46 | 2782 | 825 | 637 | 548 | 821 | 85.7 | 0.5537426 | 29.3103 | 39.19741 | 107.4093 | 105.6467 | 325.1109 | 162.55545 | 413.1096 | 1.018568 | 372.8117 | 134306.4 | 96040.5 | 1.017823 | 1.762426 | 1775.655 | [8 empty] | 0.01057118 | 0.01029955 | 0.6204696 | 0.6104604 | 0.608847 | 0.6089395 | 0.6084848
2087 | 0:46 | 2783 | 826 | 637 | 548.1439 | 821.1439 | 85.7 | 0.4999522 | 25.03424 | 172.6319 | 105.394 | 104.7235 | 358.2458 | 179.1229 | 413.8235 | 1.020328 | 308.7958 | 148250.6 | 95394.51 | 1.010977 | 1.750572 | 1857.338 | [8 empty] | 0.0104647 | 0.01019581 | 0.6166079 | 0.6064969 | 0.6088296 | 0.6083491 | 0.608391
2088 | 0:46 | 2784 | 827 | 637 | 548.2857 | 821.2857 | 85.7 | 0.5660173 | 31.08237 | 41.17691 | 105.5847 | 105.8496 | 327.4376 | 163.7188 | 413.0908 | 1.018521 | 367.6107 | 135261.5 | 96000.02 | 1.017394 | 1.761683 | 1739.743 | [8 empty] | 0.01056449 | 0.01029304 | 0.6202295 | 0.610214 | 0.6089107 | 0.6089047 | 0.6088523
2089 | 0:46 | 2785 | 828 | 638 | 548.4286 | 821.4286 | 85.7 | 0.5059032 | 26.31423 | 171.5737 | 103.9499 | 103.6215 | 356.8936 | 178.4468 | 413.144 | 1.018653 | 314.597 | 147448.5 | 95487.27 | 1.01196 | 1.752274 | 1845.667 | [8 empty] | 0.01047997 | 0.01021069 | 0.6171664 | 0.6070701 | 0.6089395 | 0.6084514 | 0.608847
2090 | 0:46 | 2786 | 829 | 638 | 548.5707 | 821.5707 | 85.7 | 0.5583216 | 30.83633 | 37.67544 | 112.5404 | 104.2896 | 330.5001 | 165.25005 | 413.1358 | 1.018632 | 372.312 | 136541.4 | 96006.05 | 1.017458 | 1.761794 | 1763.401 | [8 empty] | 0.01056549 | 0.01029401 | 0.6202653 | 0.6102507 | 0.6083491 | 0.6089823 | 0.6088296
2091 | 0:46 | 2787 | 830 | 638 | 548.7148 | 821.7148 | 85.7 | 0.5487295 | 33.22083 | 38.24149 | 106.5526 | 106.257 | 331.8665 | 165.93325 | 412.8604 | 1.017953 | 367.8098 | 137014.6 | 96042.29 | 1.017842 | 1.762459 | 1783.483 | [8 empty] | 0.01057147 | 0.01029984 | 0.6204802 | 0.6104713 | 0.6089047 | 0.6085852 | 0.6089107
2092 | 0:46 | 2789 | 832 | 638 | 549 | 822 | 85.7 | 0.4983435 | 25.41499 | 171.4204 | 112.1831 | 104.634 | 361.462 | 180.731 | 413.2495 | 1.018913 | 316.5992 | 149374 | 95575.31 | 1.012893 | 1.753889 | 1871.612 | [8 empty] | 0.01049446 | 0.01022481 | 0.6176953 | 0.6076129 | 0.6084514 | 0.6082438 | 0.6089395
2093 | 0:47 | 2790 | 833 | 638 | 549.1975 | 822.1975 | 85.7 | 0.496986 | 26.38982 | 172.7765 | 103.6795 | 103.0969 | 360.1743 | 180.08715 | 413.258 | 1.018934 | 305.6951 | 148844.9 | 95367.24 | 1.010688 | 1.750071 | 1863.257 | [8 empty] | 0.01046021 | 0.01019144 | 0.6164434 | 0.6063281 | 0.6089823 | 0.6080225 | 0.6083491
2094 | 0:47 | 2791 | 834 | 639 | 549.3975 | 822.3975 | 85.7 | 0.544547 | 31.29459 | 40.6088 | 105.9296 | 103.3466 | 328.4201 | 164.21005 | 412.9319 | 1.01813 | 366.7114 | 135615.1 | 96028.3 | 1.017694 | 1.762202 | 1793.154 | [8 empty] | 0.01056916 | 0.01029759 | 0.6203972 | 0.6103861 | 0.6085852 | 0.6081847 | 0.6089047
2095 | 0:47 | 2794 | 837 | 639 | 550 | 823 | 85.7 | 0.5021184 | 24.92524 | 172.0592 | 106.0816 | 104.0114 | 360.8206 | 180.4103 | 413.2657 | 1.018953 | 316.0969 | 149114.8 | 95482.43 | 1.011909 | 1.752185 | 1858.669 | [8 empty] | 0.01047917 | 0.01020991 | 0.6171373 | 0.6070403 | 0.6082438 | 0.6078038 | 0.6084514
2096 | 0:47 | 2795 | 838 | 639 | 550.2006 | 823.2006 | 85.7 | 0.5617325 | 30.12934 | 39.03225 | 107.9264 | 104.3991 | 328.318 | 164.159 | 413.0939 | 1.018529 | 372.4124 | 135626.2 | 96094.22 | 1.018392 | 1.763412 | 1755.689 | [8 empty] | 0.01058005 | 0.01030819 | 0.6207878 | 0.610787 | 0.6080225 | 0.6079458 | 0.6089823
2097 | 0:47 | 2797 | 840 | 640 | 550.5984 | 823.5984 | 85.7 | 0.4984006 | 25.34531 | 169.6247 | 104.9666 | 103.8398 | 359.3984 | 179.6992 | 413.0486 | 1.018417 | 328.0975 | 148449 | 95552.2 | 1.012648 | 1.753465 | 1882.744 | [8 empty] | 0.01049066 | 0.0102211 | 0.6175566 | 0.6074706 | 0.6081847 | 0.6078775 | 0.6085852
2098 | 0:47 | 2798 | 841 | 640 | 550.799 | 823.799 | 85.7 | 0.5031896 | 26.10184 | 169.8492 | 105.0344 | 103.8557 | 360.697 | 180.3485 | 413.1215 | 1.018597 | 322.3994 | 149011.7 | 95651.45 | 1.0137 | 1.755287 | 1863.05 | [8 empty] | 0.01050701 | 0.01023703 | 0.6181517 | 0.6080814 | 0.6078038 | 0.608278 | 0.6082438
2099 | 0:47 | 2799 | 842 | 640 | 551 | 824 | 85.7 | 0.4925127 | 24.59402 | 172.859 | 102.8477 | 103.7601 | 360.6363 | 180.31815 | 413.6877 | 1.019993 | 306.9948 | 149190.8 | 95324.58 | 1.010236 | 1.749288 | 1878.352 | [8 empty] | 0.0104532 | 0.0101846 | 0.6161859 | 0.6060638 | 0.6079458 | 0.6081885 | 0.6080225
2100 | 0:47 | 2800 | 843 | 640 | 551.1649 | 824.1649 | 85.7 | 0.5023594 | 25.91655 | 173.9546 | 113.124 | 102.9943 | 361.2622 | 180.6311 | 413.0175 | 1.018341 | 296.9926 | 149207.6 | 95551.05 | 1.012636 | 1.753444 | 1839.379 | [8 empty] | 0.01049047 | 0.01022092 | 0.6175497 | 0.6074635 | 0.6078775 | 0.6084015 | 0.6081847
2101 | 0:47 | 2801 | 844 | 640 | 551.3333 | 824.3333 | 85.7 | 0.4877923 | 25.73434 | 174.5271 | 106.1246 | 104.0782 | 364.0898 | 182.0449 | 412.7787 | 1.017752 | 298.3903 | 150288.5 | 95592.68 | 1.013077 | 1.754208 | 1887.183 | [8 empty] | 0.01049733 | 0.0102276 | 0.6177995 | 0.6077199 | 0.608278 | 0.6083567 | 0.6078038
2102 | 0:47 | 2803 | 846 | 641 | 551.6658 | 824.6658 | 85.7 | 0.5070938 | 24.89464 | 173.7764 | 102.055 | 104.1991 | 360.7525 | 180.37625 | 412.8926 | 1.018033 | 305.8943 | 148952 | 95643.84 | 1.013619 | 1.755147 | 1834.622 | [8 empty] | 0.01050575 | 0.01023581 | 0.6181061 | 0.6080346 | 0.6081885 | 0.6084559 | 0.6079458
2103 | 0:47 | 2804 | 847 | 641 | 551.8318 | 824.8318 | 85.7 | 0.5692084 | 30.0327 | 40.16715 | 118.486 | 102.8887 | 327.5198 | 163.7599 | 411.629 | 1.014917 | 371.2121 | 134816.7 | 96015.63 | 1.017559 | 1.76197 | 1735.763 | [8 empty] | 0.01056707 | 0.01029555 | 0.6203221 | 0.610309 | 0.6084015 | 0.6084012 | 0.6078775
2104 | 0:47 | 2805 | 848 | 641 | 552 | 825 | 85.7 | 0.5458109 | 31.59891 | 38.63968 | 122.2502 | 105.4506 | 328.4988 | 164.2494 | 412.4483 | 1.016937 | 369.2108 | 135488.8 | 96009.81 | 1.017498 | 1.761863 | 1792.213 | [8 empty] | 0.01056611 | 0.01029461 | 0.6202876 | 0.6102736 | 0.6083567 | 0.6083618 | 0.608278
2105 | 0:47 | 2806 | 849 | 641 | 552.2057 | 825.2057 | 85.7 | 0.4966611 | 26.00675 | 173.2692 | 117.5 | 103.5883 | 360.7908 | 180.3954 | 412.7113 | 1.017586 | 302.1935 | 148902.4 | 95549.67 | 1.012621 | 1.753419 | 1862.265 | [8 empty] | 0.01049024 | 0.0102207 | 0.6175414 | 0.607455 | 0.6084559 | 0.6083649 | 0.6081885
2106 | 0:47 | 2807 | 850 | 641 | 552.4056 | 825.4056 | 85.7 | 0.4917915 | 25.86814 | 170.9376 | 108.1361 | 104.0111 | 358.7495 | 179.37475 | 413.3608 | 1.019187 | 317.8986 | 148293 | 95565.9 | 1.012793 | 1.753717 | 1893.551 | [8 empty] | 0.01049291 | 0.0102233 | 0.6176388 | 0.607555 | 0.6084012 | 0.608506 | 0.6084015
2107 | 0:47 | 2808 | 851 | 642 | 552.6005 | 825.6005 | 85.7 | 0.4929245 | 24.61403 | 172.3934 | 102.8938 | 104.9565 | 360.8956 | 180.4478 | 413.1724 | 1.018723 | 313.3973 | 149112.1 | 95500.2 | 1.012097 | 1.752511 | 1884.887 | [8 empty] | 0.0104821 | 0.01021276 | 0.6172442 | 0.6071499 | 0.6083618 | 0.6084159 | 0.6083567
2108 | 0:47 | 2809 | 852 | 642 | 552.8059 | 825.8059 | 85.7 | 0.4996761 | 25.21344 | 168.5997 | 107.7219 | 104.2231 | 355.8144 | 177.9072 | 413.0337 | 1.018381 | 332.302 | 146963.3 | 95705.7 | 1.014275 | 1.756282 | 1884.225 | [8 empty] | 0.01051595 | 0.01024574 | 0.6184763 | 0.6084145 | 0.6083649 | 0.6084098 | 0.6084559
2109 | 0:47 | 2810 | 853 | 642 | 553 | 826 | 85.7 | 0.5042388 | 24.625 | 172.9423 | 103.2678 | 104.2416 | 359.7169 | 179.85845 | 412.5802 | 1.017262 | 309.1947 | 148412.1 | 95581.59 | 1.012959 | 1.754005 | 1846.078 | [8 empty] | 0.0104955 | 0.01022582 | 0.617733 | 0.6076516 | 0.608506 | 0.6082967 | 0.6084012
2110 | 0:47 | 2811 | 854 | 642 | 553.1448 | 826.1448 | 85.7 | 0.5557742 | 30.33972 | 40.63695 | 111.4461 | 105.575 | 327.3552 | 163.6776 | 412.541 | 1.017166 | 368.5094 | 135047.4 | 95970.28 | 1.017079 | 1.761137 | 1765.714 | [8 empty] | 0.01055959 | 0.01028826 | 0.6200529 | 0.6100328 | 0.6084159 | 0.6083188 | 0.6083618
2111 | 0:47 | 2812 | 855 | 642 | 553.2844 | 826.2844 | 85.7 | 0.5592362 | 30.32078 | 41.73473 | 103.8022 | 103.8271 | 327.9974 | 163.9987 | 412.2925 | 1.016553 | 367.2107 | 135230.9 | 96013.37 | 1.017535 | 1.761928 | 1756.077 | [8 empty] | 0.0105667 | 0.01029519 | 0.6203087 | 0.6102953 | 0.6084098 | 0.6079457 | 0.6083649
2112 | 0:47 | 2813 | 856 | 642 | 553.4268 | 826.4268 | 85.7 | 0.4992424 | 24.74797 | 169.8171 | 110.5744 | 103.1579 | 360.008 | 180.004 | 414.2603 | 1.021405 | 325.8009 | 149137 | 95710.29 | 1.014323 | 1.756366 | 1879.11 | [8 empty] | 0.0105167 | 0.01024648 | 0.6185037 | 0.6084427 | 0.6082967 | 0.6079577 | 0.608506
2113 | 0:47 | 2814 | 857 | 642 | 553.5704 | 826.5704 | 85.7 | 0.4895837 | 25.10352 | 172.0219 | 114.3421 | 103.9914 | 361.6513 | 180.82565 | 412.8972 | 1.018044 | 313.7959 | 149324.8 | 95463.66 | 1.01171 | 1.751841 | 1895.707 | [8 empty] | 0.01047608 | 0.0102069 | 0.6170244 | 0.6069244 | 0.6083188 | 0.6077033 | 0.6084159
2114 | 0:47 | 2815 | 858 | 643 | 553.7122 | 826.7122 | 85.7 | 0.5021954 | 24.66645 | 170.978 | 102.3853 | 104.3536 | 360.5077 | 180.25385 | 411.9562 | 1.015724 | 324.6972 | 148513.4 | 95493.29 | 1.012024 | 1.752384 | 1867.121 | [8 empty] | 0.01048096 | 0.01021165 | 0.6172026 | 0.6071073 | 0.6079457 | 0.6077757 | 0.6084098
2115 | 0:47 | 2816 | 859 | 643 | 553.8569 | 826.8569 | 85.7 | 0.4876847 | 25.73631 | 173.3912 | 109.0681 | 103.982 | 361.288 | 180.644 | 413.0335 | 1.01838 | 301.694 | 149224 | 95576.97 | 1.012911 | 1.75392 | 1890.707 | [8 empty] | 0.01049474 | 0.01022508 | 0.6177052 | 0.6076232 | 0.6079577 | 0.6077838 | 0.6082967
2116 | 0:47 | 2817 | 860 | 643 | 554 | 827 | 85.7 | 0.4988846 | 25.9396 | 173.9682 | 119.7796 | 104.923 | 361.2912 | 180.6456 | 413.1331 | 1.018626 | 300.6924 | 149261.4 | 95606.63 | 1.013225 | 1.754464 | 1854.273 | [8 empty] | 0.01049962 | 0.01022984 | 0.6178831 | 0.6078057 | 0.6077033 | 0.6080283 | 0.6083188
2117 | 0:47 | 2818 | 861 | 643 | 554.1974 | 827.1974 | 85.7 | 0.504294 | 25.51589 | 170.8541 | 105.009 | 104.4796 | 361.825 | 180.9125 | 412.2301 | 1.016399 | 319.6986 | 149155.2 | 95544.2 | 1.012563 | 1.753319 | 1856.113 | [8 empty] | 0.01048934 | 0.01021982 | 0.6175085 | 0.6074213 | 0.6077757 | 0.607956 | 0.6079457
2118 | 0:47 | 2819 | 862 | 643 | 554.3989 | 827.3989 | 85.7 | 0.5530438 | 30.12277 | 42.08043 | 106.8983 | 105.1408 | 325.1092 | 162.5546 | 412.5 | 1.017065 | 367.4112 | 134107.5 | 96027.17 | 1.017682 | 1.762181 | 1771.93 | [8 empty] | 0.01056898 | 0.01029741 | 0.6203905 | 0.6103793 | 0.6077838 | 0.6079596 | 0.6079577
2119 | 0:47 | 2820 | 863 | 643 | 554.6028 | 827.6028 | 85.7 | 0.4864478 | 25.20827 | 172.5131 | 115.8772 | 104.4869 | 361.2098 | 180.6049 | 412.8955 | 1.01804 | 307.2963 | 149141.9 | 95421.22 | 1.01126 | 1.751062 | 1899.051 | [8 empty] | 0.0104691 | 0.01020009 | 0.6167689 | 0.6066621 | 0.6080283 | 0.6077067 | 0.6077033
2120 | 0:47 | 2821 | 864 | 643 | 554.8015 | 827.8015 | 85.7 | 0.5017421 | 25.05333 | 173.9467 | 105.0577 | 104.4968 | 355.3451 | 177.67255 | 413.0473 | 1.018414 | 306.4934 | 146774.3 | 95545.84 | 1.012581 | 1.753349 | 1850.735 | [8 empty] | 0.01048961 | 0.01022008 | 0.6175184 | 0.6074314 | 0.607956 | 0.6080381 | 0.6077757
2121 | 0:47 | 2822 | 865 | 644 | 555 | 828 | 85.7 | 0.4944177 | 25.62649 | 171.34 | 104.2257 | 104.3393 | 360.0522 | 180.0261 | 412.4402 | 1.016917 | 318.6974 | 148500 | 95502.46 | 1.012121 | 1.752553 | 1885.46 | [8 empty] | 0.01048247 | 0.01021312 | 0.6172578 | 0.6071639 | 0.6079596 | 0.6084844 | 0.6077838
2122 | 0:47 | 2823 | 866 | 644 | 555.2001 | 828.2001 | 85.7 | 0.5093512 | 25.13855 | 167.2118 | 108.1056 | 104.2205 | 361.1862 | 180.5931 | 413.8071 | 1.020288 | 337.1038 | 149461.4 | 95855.93 | 1.015867 | 1.759039 | 1860.743 | [8 empty] | 0.01054072 | 0.01026988 | 0.6193729 | 0.6093347 | 0.6077067 | 0.6085185 | 0.6080283
2123 | 0:47 | 2824 | 867 | 644 | 555.3992 | 828.3992 | 85.7 | 0.4882407 | 25.22332 | 171.3376 | 108.3902 | 101.7584 | 359.3987 | 179.69935 | 414.7755 | 1.022675 | 314.0978 | 149069.8 | 95524.4 | 1.012353 | 1.752955 | 1900.865 | [8 empty] | 0.01048608 | 0.01021664 | 0.6173896 | 0.6072992 | 0.6080381 | 0.6082593 | 0.607956
2124 | 0:47 | 2826 | 869 | 645 | 555.7995 | 828.7995 | 85.7 | 0.4966796 | 25.00422 | 171.0006 | 117.0515 | 104.7607 | 360.7813 | 180.39065 | 413.9881 | 1.020734 | 319.7992 | 149359.2 | 95548.28 | 1.012606 | 1.753393 | 1879.801 | [8 empty] | 0.01049001 | 0.01022047 | 0.617533 | 0.6074464 | 0.6084844 | 0.6087185 | 0.6079596
2125 | 0:47 | 2827 | 870 | 645 | 556 | 829 | 85.7 | 0.4934913 | 24.7242 | 172.5866 | 112.2517 | 104.682 | 355.8656 | 177.9328 | 413.019 | 1.018344 | 316.3971 | 146979.3 | 95737.43 | 1.014611 | 1.756864 | 1888.031 | [8 empty] | 0.01052118 | 0.01025084 | 0.618666 | 0.6086092 | 0.6085185 | 0.608834 | 0.6077067
2126 | 0:47 | 2828 | 871 | 645 | 556.166 | 829.166 | 85.7 | 0.5136251 | 26.39339 | 169.795 | 110.9557 | 103.8832 | 361.5393 | 180.76965 | 411.8997 | 1.015585 | 322.8988 | 148917.9 | 95798.26 | 1.015256 | 1.757981 | 1833.405 | [8 empty] | 0.01053121 | 0.01026061 | 0.6190291 | 0.6089819 | 0.6082593 | 0.6089247 | 0.6080381
2127 | 0:47 | 2829 | 872 | 645 | 556.3338 | 829.3338 | 85.7 | 0.5574431 | 30.46243 | 38.44652 | 107.2136 | 104.2961 | 328.3549 | 164.17745 | 412.5574 | 1.017206 | 372.0124 | 135465.2 | 96056.11 | 1.017988 | 1.762713 | 1765.657 | [8 empty] | 0.01057375 | 0.01030206 | 0.6205621 | 0.6105553 | 0.6087185 | 0.6086712 | 0.6084844
2128 | 0:47 | 2830 | 873 | 645 | 556.4996 | 829.4996 | 85.7 | 0.4954274 | 26.11927 | 171.4836 | 106.867 | 104.7117 | 361.6052 | 180.8026 | 413.0028 | 1.018304 | 314.9976 | 149344 | 95541.2 | 1.012531 | 1.753263 | 1878.884 | [8 empty] | 0.01048885 | 0.01021934 | 0.6174905 | 0.6074028 | 0.608834 | 0.6083751 | 0.6085185
2129 | 0:47 | 2831 | 874 | 645 | 556.6728 | 829.6728 | 85.7 | 0.4885983 | 24.83987 | 171.6895 | 115.2668 | 104.5933 | 358.7062 | 179.3531 | 413.6999 | 1.020023 | 319.0978 | 148396.7 | 95560.27 | 1.012734 | 1.753613 | 1905.001 | [8 empty] | 0.01049199 | 0.0102224 | 0.617605 | 0.6075203 | 0.6089247 | 0.6083246 | 0.6082593
2130 | 0:47 | 2833 | 876 | 646 | 557 | 830 | 85.7 | 0.5565563 | 31.01369 | 38.40023 | 109.8567 | 104.9518 | 328.5889 | 164.29445 | 412.4902 | 1.017041 | 371.0106 | 135539.7 | 96049.27 | 1.017916 | 1.762587 | 1766.826 | [8 empty] | 0.01057262 | 0.01030096 | 0.6205215 | 0.6105137 | 0.6086712 | 0.6086907 | 0.6087185
2131 | 0:47 | 2834 | 877 | 646 | 557.1655 | 830.1655 | 85.7 | 0.4984965 | 26.25493 | 169.241 | 117.7712 | 104.1706 | 360.5671 | 180.28355 | 413.2946 | 1.019024 | 324.2002 | 149020.4 | 95679.71 | 1.013999 | 1.755805 | 1879.585 | [8 empty] | 0.01051166 | 0.01024157 | 0.6183208 | 0.608255 | 0.6083751 | 0.6083702 | 0.608834
2132 | 0:47 | 2835 | 878 | 646 | 557.3336 | 830.3336 | 85.7 | 0.5014723 | 24.85076 | 170.0315 | 103.982 | 103.7691 | 359.4484 | 179.7242 | 414.2705 | 1.02143 | 324.4003 | 148908.8 | 95841.05 | 1.015709 | 1.758766 | 1871.858 | [8 empty] | 0.01053826 | 0.01026748 | 0.6192842 | 0.6092438 | 0.6083246 | 0.6086924 | 0.6089247
2133 | 0:47 | 2836 | 879 | 646 | 557.5 | 830.5 | 85.7 | 0.4959763 | 25.92182 | 171.6105 | 109.211 | 104.0822 | 360.1763 | 180.08815 | 413.11 | 1.018569 | 313.0973 | 148792.4 | 95509.55 | 1.012196 | 1.752683 | 1874.995 | [8 empty] | 0.01048364 | 0.01021426 | 0.6173004 | 0.6072076 | 0.6086907 | 0.6087876 | 0.6086712
2134 | 0:47 | 2837 | 880 | 646 | 557.6678 | 830.6678 | 85.7 | 0.5020229 | 25.15849 | 170.229 | 113.5306 | 105.1164 | 360.921 | 180.4605 | 413.5783 | 1.019723 | 324.9 | 149269.1 | 95716.78 | 1.014392 | 1.756486 | 1869.658 | [8 empty] | 0.01051777 | 0.01024752 | 0.6185425 | 0.6084825 | 0.6083702 | 0.6089256 | 0.6083751
2135 | 0:47 | 2838 | 881 | 647 | 557.8333 | 830.8333 | 85.7 | 0.5115619 | 25.28806 | 171.4723 | 114.7465 | 105.2727 | 360.8835 | 180.44175 | 412.9795 | 1.018247 | 321.6959 | 149037.5 | 95483.87 | 1.011924 | 1.752211 | 1835.804 | [8 empty] | 0.01047941 | 0.01021014 | 0.617146 | 0.6070491 | 0.6086924 | 0.6091351 | 0.6083246
2136 | 0:47 | 2839 | 882 | 647 | 558 | 831 | 85.7 | 0.564496 | 29.03114 | 41.95221 | 109.4009 | 106.4679 | 322.5434 | 161.2717 | 412.705 | 1.01757 | 369.8104 | 133115.3 | 95978.58 | 1.017167 | 1.76129 | 1745.487 | [8 empty] | 0.01056096 | 0.01028959 | 0.6201022 | 0.6100834 | 0.6087876 | 0.6095438 | 0.6086907
2137 | 0:47 | 2840 | 883 | 647 | 558.1428 | 831.1428 | 85.7 | 0.496905 | 23.68258 | 169.5409 | 105.9999 | 105.0763 | 356.6045 | 178.30225 | 413.1894 | 1.018765 | 334.0018 | 147345.2 | 95682.19 | 1.014026 | 1.755851 | 1894.388 | [8 empty] | 0.01051207 | 0.01024197 | 0.6183357 | 0.6082702 | 0.6089256 | 0.6095917 | 0.6083702
2138 | 0:47 | 2841 | 884 | 647 | 558.2856 | 831.2856 | 85.7 | 0.565795 | 31.16847 | 39.0727 | 115.8611 | 103.6045 | 330.4261 | 165.21305 | 413.2661 | 1.018954 | 370.6121 | 136553.9 | 96048.71 | 1.01791 | 1.762577 | 1743.631 | [8 empty] | 0.01057253 | 0.01030087 | 0.6205182 | 0.6105103 | 0.6091351 | 0.609862 | 0.6086924
2139 | 0:47 | 2844 | 887 | 648 | 558.7167 | 831.7167 | 85.7 | 0.5512872 | 28.83136 | 40.62848 | 119.154 | 104.9287 | 323.7175 | 161.85875 | 412.5309 | 1.017141 | 371.1103 | 133543.5 | 95950.11 | 1.016865 | 1.760767 | 1779.539 | [8 empty] | 0.01055626 | 0.01028501 | 0.6199331 | 0.6099098 | 0.6095438 | 0.6094796 | 0.6087876
2140 | 0:47 | 2846 | 889 | 648 | 559 | 832 | 85.7 | 0.5013279 | 25.13333 | 170.1277 | 105.7017 | 103.7722 | 361.7732 | 180.8866 | 413.0856 | 1.018509 | 324.1002 | 149443.3 | 95666.48 | 1.013859 | 1.755562 | 1870.593 | [8 empty] | 0.01050948 | 0.01023944 | 0.6182417 | 0.6081737 | 0.6095917 | 0.6091962 | 0.6089256
2141 | 0:47 | 2847 | 890 | 648 | 559.2515 | 832.2515 | 85.7 | 0.5656233 | 30.81792 | 40.05107 | 107.5749 | 105.5703 | 326.9695 | 163.48475 | 413.0801 | 1.018495 | 369.7114 | 135064.6 | 95956.61 | 1.016934 | 1.760887 | 1742.489 | [8 empty] | 0.01055733 | 0.01028606 | 0.6199718 | 0.6099494 | 0.609862 | 0.6089994 | 0.6091351
2142 | 0:47 | 2848 | 891 | 648 | 559.5023 | 832.5023 | 85.7 | 0.5551493 | 28.67588 | 42.31446 | 111.7066 | 105.4681 | 322.1516 | 161.0758 | 412.4563 | 1.016957 | 370.3113 | 132873.5 | 95950.09 | 1.016865 | 1.760767 | 1768.941 | [8 empty] | 0.01055625 | 0.01028501 | 0.619933 | 0.6099097 | 0.6094796 | 0.6086958 | 0.6095438
2143 | 0:47 | 2849 | 892 | 648 | 559.7496 | 832.7496 | 85.7 | 0.5613901 | 30.24145 | 38.84786 | 106.1445 | 105.4168 | 323.377 | 161.6885 | 413.1618 | 1.018696 | 371.8121 | 133607 | 96033.61 | 1.01775 | 1.7623 | 1755.496 | [8 empty] | 0.01057004 | 0.01029844 | 0.6204287 | 0.6104185 | 0.6091962 | 0.6087707 | 0.6095917
2144 | 0:48 | 2850 | 893 | 648 | 560 | 833 | 85.7 | 0.5666178 | 30.28521 | 40.41197 | 108.5997 | 103.704 | 328.669 | 164.3345 | 412.8414 | 1.017907 | 369.2108 | 135688.2 | 95991.55 | 1.017304 | 1.761528 | 1739.828 | [8 empty] | 0.0105631 | 0.01029168 | 0.6201792 | 0.6101624 | 0.6089994 | 0.6087781 | 0.609862
2145 | 0:48 | 2851 | 894 | 649 | 560.1983 | 833.1983 | 85.7 | 0.5019081 | 24.75124 | 170.9211 | 104.6041 | 104.2498 | 360.32 | 180.16 | 413.7825 | 1.020227 | 321.9996 | 149094.1 | 95611.16 | 1.013273 | 1.754547 | 1866.258 | [8 empty] | 0.01050037 | 0.01023056 | 0.6179103 | 0.6078336 | 0.6086958 | 0.6084831 | 0.6094796
2146 | 0:48 | 2852 | 895 | 649 | 560.3981 | 833.3981 | 85.7 | 0.5044622 | 25.68635 | 169.3403 | 105.8486 | 104.1148 | 359.1648 | 179.5824 | 413.1924 | 1.018772 | 327.2998 | 148404.1 | 95626.2 | 1.013432 | 1.754823 | 1863.86 | [8 empty] | 0.01050285 | 0.01023298 | 0.6180004 | 0.6079261 | 0.6087707 | 0.6089192 | 0.6091962
2147 | 0:48 | 2853 | 896 | 649 | 560.5977 | 833.5977 | 85.7 | 0.4864615 | 25.35527 | 172.3952 | 104.6463 | 104.9812 | 359.8975 | 179.94875 | 411.6501 | 1.014969 | 309.0958 | 148151.9 | 95442.87 | 1.011489 | 1.751459 | 1900.986 | [8 empty] | 0.01047266 | 0.01020356 | 0.6168993 | 0.6067959 | 0.6087781 | 0.6092543 | 0.6089994
2148 | 0:48 | 2854 | 897 | 649 | 560.7969 | 833.7969 | 85.7 | 0.5025823 | 25.55933 | 171.3593 | 102.5184 | 104.1817 | 358.552 | 179.276 | 412.446 | 1.016932 | 321.3977 | 147883.4 | 95609.66 | 1.013257 | 1.75452 | 1863.573 | [8 empty] | 0.01050012 | 0.01023032 | 0.6179013 | 0.6078244 | 0.6084831 | 0.6097446 | 0.6086958
2149 | 0:48 | 2855 | 898 | 649 | 561 | 834 | 85.7 | 0.5495964 | 33.11847 | 39.2703 | 110.2876 | 104.5376 | 329.7646 | 164.8823 | 413.075 | 1.018482 | 365.8087 | 136217.5 | 96036.16 | 1.017777 | 1.762346 | 1779.203 | [8 empty] | 0.01057046 | 0.01029885 | 0.6204438 | 0.610434 | 0.6089192 | 0.6101066 | 0.6087707
2150 | 0:48 | 2856 | 899 | 650 | 561.1649 | 834.1649 | 85.7 | 0.5612807 | 29.54085 | 40.78772 | 108.0862 | 104.8918 | 323.3545 | 161.67725 | 413.3629 | 1.019192 | 370.312 | 133662.8 | 96042.12 | 1.01784 | 1.762456 | 1754.327 | [8 empty] | 0.01057144 | 0.01029981 | 0.6204792 | 0.6104702 | 0.6092543 | 0.6097805 | 0.6087781
2151 | 0:48 | 2857 | 900 | 650 | 561.3311 | 834.3311 | 85.7 | 0.4989414 | 26.85533 | 172.9886 | 114.4183 | 103.8245 | 360.0871 | 180.04355 | 412.9447 | 1.018161 | 302.5944 | 148696.1 | 95654.09 | 1.013728 | 1.755335 | 1856.384 | [8 empty] | 0.01050744 | 0.01023745 | 0.6181675 | 0.6080976 | 0.6097446 | 0.6095459 | 0.6084831
2152 | 0:48 | 2859 | 902 | 650 | 561.6651 | 834.6651 | 85.7 | 0.5651977 | 31.05629 | 38.76295 | 116.4931 | 104.8571 | 328.1726 | 164.0863 | 412.8774 | 1.017995 | 371.5116 | 135495 | 96110.55 | 1.018565 | 1.763712 | 1746.424 | [8 empty] | 0.01058274 | 0.01031082 | 0.6208844 | 0.6108862 | 0.6101066 | 0.6095184 | 0.6089192
2153 | 0:48 | 2860 | 903 | 650 | 561.8317 | 834.8317 | 85.7 | 0.5694404 | 30.99601 | 38.80369 | 105.873 | 105.5577 | 327.6578 | 163.8289 | 413.1593 | 1.01869 | 370.0111 | 135374.9 | 96009.51 | 1.017495 | 1.761857 | 1733.962 | [8 empty] | 0.01056606 | 0.01029457 | 0.6202858 | 0.6102718 | 0.6097805 | 0.6093429 | 0.6092543
2154 | 0:48 | 2861 | 904 | 650 | 562 | 835 | 85.7 | 0.5509574 | 29.33903 | 41.02648 | 107.5985 | 104.5924 | 327.1897 | 163.59485 | 412.3288 | 1.016643 | 370.0097 | 134909.7 | 96002.34 | 1.017419 | 1.761726 | 1779.665 | [8 empty] | 0.01056488 | 0.01029341 | 0.6202433 | 0.6102281 | 0.6095459 | 0.6092604 | 0.6097446
2155 | 0:48 | 2862 | 905 | 650 | 562.197 | 835.197 | 85.7 | 0.5687048 | 30.92936 | 39.24839 | 105.2101 | 104.9288 | 328.9702 | 164.4851 | 412.4422 | 1.016922 | 370.4112 | 135681.2 | 96023.75 | 1.017645 | 1.762119 | 1736.228 | [8 empty] | 0.01056841 | 0.01029686 | 0.6203703 | 0.6103584 | 0.6095184 | 0.6092643 | 0.6101066
2156 | 0:48 | 2863 | 906 | 651 | 562.4 | 835.4 | 85.7 | 0.4914007 | 25.88939 | 170.2234 | 107.6786 | 104.8834 | 359.1479 | 179.57395 | 412.817 | 1.017846 | 319.7002 | 148262.3 | 95662.86 | 1.013821 | 1.755496 | 1897.405 | [8 empty] | 0.01050889 | 0.01023886 | 0.61822 | 0.6081515 | 0.6093429 | 0.6088398 | 0.6097805
2157 | 0:48 | 2864 | 907 | 651 | 562.5992 | 835.5992 | 85.7 | 0.507014 | 24.53565 | 170.8548 | 109.0986 | 104.1241 | 355.5631 | 177.78155 | 413.845 | 1.020381 | 322.5993 | 147148 | 95773.1 | 1.014989 | 1.757519 | 1852.6 | [8 empty] | 0.01052706 | 0.01025657 | 0.618879 | 0.6088278 | 0.6092604 | 0.6088769 | 0.6095459
2158 | 0:48 | 2865 | 908 | 651 | 562.7969 | 835.7969 | 85.7 | 0.5077837 | 25.45061 | 172.6192 | 115.0611 | 103.5745 | 360.8627 | 180.43135 | 413.3592 | 1.019183 | 305.2951 | 149165.9 | 95622.82 | 1.013396 | 1.754761 | 1831.778 | [8 empty] | 0.01050229 | 0.01023244 | 0.6179802 | 0.6079053 | 0.6092643 | 0.6089464 | 0.6095184
2159 | 0:48 | 2866 | 909 | 651 | 563 | 836 | 85.7 | 0.5059811 | 25.30518 | 170.1875 | 107.9127 | 104.0255 | 360.8046 | 180.4023 | 414.3749 | 1.021688 | 324.3002 | 149508.4 | 95908.78 | 1.016427 | 1.760009 | 1858.51 | [8 empty] | 0.01054944 | 0.01027837 | 0.6196874 | 0.6096576 | 0.6088398 | 0.608862 | 0.6093429
2160 | 0:48 | 2867 | 910 | 651 | 563.1648 | 836.1648 | 85.7 | 0.5614774 | 29.58703 | 40.05507 | 108.4688 | 104.9229 | 327.569 | 163.7845 | 412.7606 | 1.017707 | 370.3091 | 135207.6 | 95914.79 | 1.016491 | 1.760119 | 1752.921 | [8 empty] | 0.01055043 | 0.01027934 | 0.6197232 | 0.6096943 | 0.6088769 | 0.6089547 | 0.6092604
2161 | 0:48 | 2868 | 911 | 651 | 563.3329 | 836.3329 | 85.7 | 0.5632723 | 32.42483 | 41.57326 | 107.9251 | 104.8728 | 329.0657 | 164.53285 | 413.0491 | 1.018419 | 364.1099 | 135920.3 | 96006.83 | 1.017466 | 1.761808 | 1742.978 | [8 empty] | 0.01056562 | 0.01029414 | 0.6202699 | 0.6102554 | 0.6089464 | 0.6090926 | 0.6092643
2162 | 0:48 | 2869 | 912 | 651 | 563.4984 | 836.4984 | 85.7 | 0.4941959 | 24.61433 | 171.672 | 104.7873 | 105.8389 | 354.913 | 177.4565 | 412.8062 | 1.01782 | 319.3978 | 146510.3 | 95538.62 | 1.012504 | 1.753216 | 1887.16 | [8 empty] | 0.01048842 | 0.01021892 | 0.617475 | 0.6073869 | 0.608862 | 0.6088396 | 0.6088398
2163 | 0:48 | 2870 | 913 | 652 | 563.6664 | 836.6664 | 85.7 | 0.4980668 | 25.2578 | 171.0577 | 101.6389 | 104.5695 | 360.6838 | 180.3419 | 413.8308 | 1.020346 | 318.6994 | 149262.1 | 95705.05 | 1.014268 | 1.75627 | 1875.632 | [8 empty] | 0.01051584 | 0.01024564 | 0.6184724 | 0.6084106 | 0.6089547 | 0.608855 | 0.6088769
2164 | 0:48 | 2871 | 914 | 652 | 563.8346 | 836.8346 | 85.7 | 0.5596324 | 28.15749 | 42.53912 | 115.7813 | 103.5214 | 325.9821 | 162.99105 | 412.2329 | 1.016406 | 369.3065 | 134380.6 | 95852.64 | 1.015832 | 1.758979 | 1756.028 | [8 empty] | 0.01054018 | 0.01026935 | 0.6193533 | 0.6093146 | 0.6090926 | 0.6091763 | 0.6089464
2165 | 0:48 | 2872 | 915 | 652 | 564 | 837 | 85.7 | 0.5007476 | 24.67666 | 171.8489 | 105.2783 | 104.6836 | 356.7505 | 178.37525 | 413.5414 | 1.019632 | 316.0972 | 147531.1 | 95526.91 | 1.01238 | 1.753001 | 1863.253 | [8 empty] | 0.01048649 | 0.01021704 | 0.6174047 | 0.6073147 | 0.6088396 | 0.6093142 | 0.608862
2166 | 0:48 | 2873 | 916 | 652 | 564.1428 | 837.1428 | 85.7 | 0.5684276 | 30.44049 | 40.39562 | 113.9159 | 105.5034 | 327.8185 | 163.90925 | 412.8016 | 1.017808 | 369.6101 | 135324 | 96015.22 | 1.017555 | 1.761962 | 1736.032 | [8 empty] | 0.010567 | 0.01029548 | 0.6203197 | 0.6103065 | 0.608855 | 0.6097982 | 0.6089547
2167 | 0:48 | 2874 | 917 | 652 | 564.2863 | 837.2863 | 85.7 | 0.5594137 | 32.29745 | 37.5544 | 106.5125 | 105.8734 | 331.2091 | 165.60455 | 411.9254 | 1.015648 | 370.8122 | 136433.4 | 96073.26 | 1.01817 | 1.763027 | 1759.671 | [8 empty] | 0.01057659 | 0.01030482 | 0.6206637 | 0.6106596 | 0.6091763 | 0.6093347 | 0.6090926
2168 | 0:48 | 2875 | 918 | 653 | 564.429 | 837.429 | 85.7 | 0.501281 | 25.17214 | 168.6913 | 103.4611 | 104.6329 | 360.2604 | 180.1302 | 413.7299 | 1.020097 | 328.3016 | 149050.5 | 95717.09 | 1.014395 | 1.756491 | 1875.349 | [8 empty] | 0.01051783 | 0.01024757 | 0.6185444 | 0.6084844 | 0.6093142 | 0.6092875 | 0.6088396
2169 | 0:48 | 2876 | 919 | 653 | 564.5716 | 837.5716 | 85.7 | 0.4984359 | 25.14273 | 171.6647 | 105.4466 | 102.8863 | 361.534 | 180.767 | 413.0055 | 1.018311 | 314.1977 | 149315.5 | 95556.13 | 1.01269 | 1.753537 | 1868.766 | [8 empty] | 0.01049131 | 0.01022173 | 0.6175802 | 0.6074948 | 0.6097982 | 0.6092071 | 0.608855
2170 | 0:48 | 2877 | 920 | 653 | 564.7148 | 837.7148 | 85.7 | 0.5683644 | 32.57563 | 37.99547 | 102.1287 | 105.4834 | 330.0467 | 165.02335 | 413.0432 | 1.018404 | 369.3105 | 136323.5 | 96073.27 | 1.01817 | 1.763027 | 1736.297 | [8 empty] | 0.01057659 | 0.01030482 | 0.6206637 | 0.6106597 | 0.6093347 | 0.6092137 | 0.6091763
2171 | 0:48 | 2879 | 922 | 653 | 565 | 838 | 85.7 | 0.5510381 | 30.74524 | 38.91624 | 110.6648 | 105.9359 | 329.2009 | 164.60045 | 412.8135 | 1.017838 | 370.3116 | 135898.6 | 96010.8 | 1.017508 | 1.761881 | 1779.822 | [8 empty] | 0.01056627 | 0.01029477 | 0.6202934 | 0.6102796 | 0.6092875 | 0.6087172 | 0.6093142
2172 | 0:48 | 2880 | 923 | 654 | 565.1989 | 838.1989 | 85.7 | 0.5601233 | 31.29829 | 38.19633 | 116.1034 | 104.8866 | 327.9503 | 163.97515 | 413.0421 | 1.018401 | 372.3116 | 135457.3 | 96080.33 | 1.018245 | 1.763157 | 1759.462 | [8 empty] | 0.01057775 | 0.01030596 | 0.6207055 | 0.6107026 | 0.6092071 | 0.6085133 | 0.6097982
2173 | 0:48 | 2881 | 924 | 654 | 565.401 | 838.401 | 85.7 | 0.5013816 | 26.23158 | 171.8131 | 107.9182 | 104.2458 | 359.9365 | 179.96825 | 413.2171 | 1.018833 | 313.7962 | 148731.9 | 95485.95 | 1.011946 | 1.75225 | 1858.664 | [8 empty] | 0.01047975 | 0.01021047 | 0.6171585 | 0.607062 | 0.6092137 | 0.6084558 | 0.6093347
2174 | 0:48 | 2882 | 925 | 654 | 565.6058 | 838.6058 | 85.7 | 0.5721292 | 30.64001 | 40.12603 | 105.7386 | 104.0863 | 329.6539 | 164.82695 | 412.8163 | 1.017845 | 369.4112 | 136086.5 | 96018.93 | 1.017594 | 1.76203 | 1727.019 | [8 empty] | 0.01056762 | 0.01029608 | 0.6203417 | 0.6103291 | 0.6087172 | 0.6089136 | 0.6092875
2175 | 0:48 | 2883 | 926 | 654 | 565.8038 | 838.8038 | 85.7 | 0.4951642 | 25.29912 | 169.9207 | 115.2268 | 103.4324 | 359.8024 | 179.9012 | 412.6805 | 1.01751 | 326.099 | 148483.4 | 95625.49 | 1.013425 | 1.75481 | 1891.507 | [8 empty] | 0.01050273 | 0.01023286 | 0.6179962 | 0.6079218 | 0.6085133 | 0.6089155 | 0.6092071
2176 | 0:48 | 2884 | 927 | 654 | 566 | 839 | 85.7 | 0.4983443 | 25.92106 | 171.0947 | 107.4186 | 103.9002 | 358.688 | 179.344 | 412.7108 | 1.017584 | 319.0977 | 148034.4 | 95563.65 | 1.012769 | 1.753675 | 1874.013 | [8 empty] | 0.01049254 | 0.01022294 | 0.6176253 | 0.6075411 | 0.6084558 | 0.608935 | 0.6092137
2177 | 0:48 | 2885 | 928 | 654 | 566.2486 | 839.2486 | 85.7 | 0.495821 | 27.53387 | 171.7174 | 119.7937 | 104.3479 | 361.8633 | 180.93165 | 412.4506 | 1.016943 | 310.5964 | 149250.8 | 95505.77 | 1.012156 | 1.752613 | 1872.952 | [8 empty] | 0.01048301 | 0.01021365 | 0.6172777 | 0.6071843 | 0.6089136 | 0.6089816 | 0.6087172
2178 | 0:48 | 2887 | 930 | 655 | 566.7507 | 839.7507 | 85.7 | 0.5080262 | 25.56969 | 169.8917 | 106.208 | 103.534 | 359.5958 | 179.7979 | 412.697 | 1.01755 | 325.799 | 148404.1 | 95777.14 | 1.015032 | 1.757593 | 1852.784 | [8 empty] | 0.01052772 | 0.01025722 | 0.6189031 | 0.6088526 | 0.6089155 | 0.6094427 | 0.6085133
2179 | 0:48 | 2888 | 931 | 655 | 567 | 840 | 85.7 | 0.5665639 | 30.42782 | 40.99253 | 109.4736 | 105.2971 | 326.108 | 163.054 | 412.9808 | 1.01825 | 368.8107 | 134676.4 | 96014.15 | 1.017544 | 1.761943 | 1739.72 | [8 empty] | 0.01056683 | 0.01029531 | 0.6203133 | 0.6103 | 0.608935 | 0.6096427 | 0.6084558
2180 | 0:48 | 2889 | 932 | 655 | 567.1656 | 840.1656 | 85.7 | 0.5565634 | 29.41319 | 41.52037 | 106.214 | 105.8172 | 326.4972 | 163.2486 | 411.8704 | 1.015512 | 369.7109 | 134474.5 | 96008.66 | 1.017486 | 1.761842 | 1765.213 | [8 empty] | 0.01056592 | 0.01029443 | 0.6202808 | 0.6102666 | 0.6089816 | 0.6093681 | 0.6089136
2181 | 0:48 | 2890 | 933 | 655 | 567.3315 | 840.3315 | 85.7 | 0.5531283 | 28.85697 | 39.87794 | 112.7828 | 104.759 | 327.2701 | 163.63505 | 412.66 | 1.017459 | 372.3106 | 135051.3 | 96021.04 | 1.017617 | 1.762069 | 1776.57 | [8 empty] | 0.01056796 | 0.01029642 | 0.6203542 | 0.610342 | 0.6094427 | 0.6090143 | 0.6089155
2182 | 0:48 | 2891 | 934 | 655 | 567.4976 | 840.4976 | 85.7 | 0.5019707 | 24.38672 | 172.9381 | 106.6797 | 104.0544 | 355.0341 | 177.51705 | 413.2391 | 1.018887 | 308.3954 | 146714 | 95647.76 | 1.013661 | 1.755219 | 1852.757 | [8 empty] | 0.0105064 | 0.01023644 | 0.6181296 | 0.6080587 | 0.6096427 | 0.6085958 | 0.608935
2183 | 0:48 | 2892 | 935 | 656 | 567.6652 | 840.6652 | 85.7 | 0.5035508 | 25.97821 | 170.7279 | 112.3324 | 104.746 | 361.6646 | 180.8323 | 412.4727 | 1.016997 | 319.9985 | 149176.8 | 95616.56 | 1.01333 | 1.754646 | 1859.263 | [8 empty] | 0.01050126 | 0.01023143 | 0.6179427 | 0.6078668 | 0.6093681 | 0.6088661 | 0.6089816
2184 | 0:48 | 2893 | 936 | 656 | 567.853 | 840.853 | 85.7 | 0.5483596 | 31.09742 | 41.0111 | 111.9358 | 105.186 | 322.9437 | 161.47185 | 413.0908 | 1.018521 | 368.4111 | 133405.1 | 96032.61 | 1.017739 | 1.762281 | 1784.968 | [8 empty] | 0.01056987 | 0.01029828 | 0.6204228 | 0.6104124 | 0.6090143 | 0.608973 | 0.6094427
2185 | 0:48 | 2894 | 937 | 656 | 568 | 841 | 85.7 | 0.562686 | 30.90324 | 39.9611 | 103.1868 | 104.0865 | 329.6671 | 164.83355 | 412.2537 | 1.016457 | 369.6115 | 135906.5 | 96006.3 | 1.01746 | 1.761798 | 1749.912 | [8 empty] | 0.01056553 | 0.01029405 | 0.6202667 | 0.6102522 | 0.6085958 | 0.6089787 | 0.6096427
2186 | 0:48 | 2895 | 938 | 656 | 568.1669 | 841.1669 | 85.7 | 0.4993182 | 26.37364 | 169.7365 | 101.7805 | 104.7691 | 360.8284 | 180.4142 | 412.7307 | 1.017634 | 325.3984 | 148925 | 95699.73 | 1.014212 | 1.756173 | 1878.385 | [8 empty] | 0.01051496 | 0.01024478 | 0.6184406 | 0.6083779 | 0.6088661 | 0.6086305 | 0.6093681
2187 | 0:48 | 2897 | 940 | 656 | 568.499 | 841.499 | 85.7 | 0.5049214 | 27.8745 | 172.8438 | 113.3878 | 105.0176 | 360.5959 | 180.29795 | 413.1492 | 1.018665 | 302.5937 | 148979.9 | 95604.15 | 1.013199 | 1.754419 | 1837.58 | [8 empty] | 0.01049922 | 0.01022944 | 0.6178683 | 0.6077905 | 0.608973 | 0.608928 | 0.6090143
2188 | 0:48 | 2899 | 942 | 657 | 568.8325 | 841.8325 | 85.7 | 0.5010146 | 25.25101 | 173.8821 | 114.6865 | 103.5174 | 359.6717 | 179.83585 | 412.798 | 1.017799 | 296.8915 | 148471.8 | 95542.7 | 1.012547 | 1.753291 | 1843.35 | [8 empty] | 0.01048909 | 0.01021958 | 0.6174995 | 0.607412 | 0.6089787 | 0.608822 | 0.6085958
2189 | 0:48 | 2900 | 943 | 657 | 569 | 842 | 85.7 | 0.56937 | 32.34544 | 39.65773 | 116.5336 | 105.1907 | 327.2531 | 163.62655 | 412.4743 | 1.017001 | 366.3105 | 134983.5 | 95956.87 | 1.016937 | 1.760891 | 1730.056 | [8 empty] | 0.01055737 | 0.0102861 | 0.6199733 | 0.609951 | 0.6086305 | 0.6092514 | 0.6088661
2190 | 0:48 | 2901 | 944 | 657 | 569.165 | 842.165 | 85.7 | 0.4963885 | 24.86662 | 169.1263 | 107.043 | 104.6336 | 361.71 | 180.855 | 413.2494 | 1.018912 | 330.7008 | 149476.4 | 95738.41 | 1.014621 | 1.756882 | 1893.169 | [8 empty] | 0.01052134 | 0.01025099 | 0.6186718 | 0.6086152 | 0.608928 | 0.6088281 | 0.608973
2191 | 0:48 | 2902 | 945 | 657 | 569.3333 | 842.3333 | 85.7 | 0.5632962 | 30.97909 | 39.4024 | 101.8791 | 104.6672 | 329.346 | 164.673 | 411.8145 | 1.015375 | 370.0112 | 135629.5 | 96039.13 | 1.017808 | 1.762401 | 1749.052 | [8 empty] | 0.01057095 | 0.01029933 | 0.6204614 | 0.610452 | 0.608822 | 0.6090494 | 0.6089787
2192 | 0:48 | 2903 | 946 | 657 | 569.5001 | 842.5001 | 85.7 | 0.5077329 | 26.39189 | 172.9173 | 112.4622 | 103.6412 | 360.6199 | 180.30995 | 412.6149 | 1.017348 | 309.4939 | 148797.1 | 95608.06 | 1.01324 | 1.75449 | 1836.012 | [8 empty] | 0.01049986 | 0.01023007 | 0.6178917 | 0.6078145 | 0.6092514 | 0.6085654 | 0.6086305
2193 | 0:48 | 2904 | 947 | 657 | 569.6671 | 842.6671 | 85.7 | 0.5630205 | 31.66898 | 37.46721 | 114.0224 | 104.3927 | 330.6928 | 165.3464 | 412.2255 | 1.016388 | 371.4113 | 136320 | 96040.52 | 1.017823 | 1.762426 | 1751.138 | [8 empty] | 0.01057118 | 0.01029955 | 0.6204697 | 0.6104605 | 0.6088281 | 0.6089275 | 0.608928
2194 | 0:48 | 2905 | 948 | 658 | 569.8332 | 842.8332 | 85.7 | 0.5035653 | 25.35505 | 171.7793 | 104.2276 | 102.731 | 359.3021 | 179.65105 | 413.1179 | 1.018588 | 313.9968 | 148434.1 | 95483.76 | 1.011923 | 1.752209 | 1852.147 | [8 empty] | 0.01047939 | 0.01021012 | 0.6171453 | 0.6070485 | 0.6090494 | 0.6085202 | 0.608822
2195 | 0:48 | 2906 | 949 | 658 | 570 | 843 | 85.7 | 0.5646721 | 29.1124 | 40.52026 | 108.6204 | 105.8357 | 325.5089 | 162.75445 | 412.6533 | 1.017443 | 372.4115 | 134322.3 | 96033.53 | 1.017749 | 1.762298 | 1748.052 | [8 empty] | 0.01057003 | 0.01029843 | 0.6204282 | 0.610418 | 0.6085654 | 0.6085488 | 0.6092514
2196 | 0:48 | 2907 | 950 | 658 | 570.1672 | 843.1672 | 85.7 | 0.4937674 | 25.45213 | 175.346 | 100.8474 | 103.6153 | 360.9935 | 180.49675 | 412.8063 | 1.01782 | 287.3896 | 149020.4 | 95473.95 | 1.011819 | 1.752029 | 1855.982 | [8 empty] | 0.01047777 | 0.01020855 | 0.6170863 | 0.6069879 | 0.6089275 | 0.6085324 | 0.6088281
2197 | 0:48 | 2908 | 951 | 658 | 570.334 | 843.334 | 85.7 | 0.5609431 | 30.12256 | 38.17533 | 106.5142 | 103.598 | 329.416 | 164.708 | 412.4346 | 1.016903 | 370.11 | 135862.6 | 95991.86 | 1.017307 | 1.761533 | 1754.595 | [8 empty] | 0.01056315 | 0.01029173 | 0.6201811 | 0.6101643 | 0.6085202 | 0.6086023 | 0.6090494
2198 | 0:48 | 2909 | 952 | 658 | 570.5013 | 843.5013 | 85.7 | 0.4910055 | 24.20697 | 172.1336 | 111.1564 | 102.2549 | 360.3563 | 180.17815 | 414.3622 | 1.021656 | 313.9972 | 149318 | 95486.32 | 1.01195 | 1.752256 | 1891.515 | [8 empty] | 0.01047981 | 0.01021053 | 0.6171607 | 0.6070643 | 0.6085488 | 0.6086422 | 0.6085654
2199 | 0:48 | 2910 | 953 | 658 | 570.6677 | 843.6677 | 85.7 | 0.5496954 | 30.06388 | 40.71956 | 109.2678 | 104.9985 | 327.7239 | 163.86195 | 412.0352 | 1.015919 | 370.0105 | 135033.8 | 96022.2 | 1.017629 | 1.76209 | 1783.048 | [8 empty] | 0.01056816 | 0.01029661 | 0.6203611 | 0.610349 | 0.6085324 | 0.609177 | 0.6089275
2200 | 0:49 | 2911 | 954 | 659 | 570.8332 | 843.8332 | 85.7 | 0.5046871 | 25.31177 | 170.955 | 116.5762 | 104.118 | 361.6923 | 180.84615 | 413.4586 | 1.019428 | 319.8978 | 149544.8 | 95574.75 | 1.012887 | 1.753879 | 1855.361 | [8 empty] | 0.01049437 | 0.01022472 | 0.6176919 | 0.6076095 | 0.6086023 | 0.6089023 | 0.6085202
2201 | 0:49 | 2912 | 955 | 659 | 571 | 844 | 85.7 | 0.4957791 | 24.81711 | 172.6508 | 104.2524 | 106.0487 | 357.5067 | 178.75335 | 413.291 | 1.019015 | 311.8969 | 147754.3 | 95516.23 | 1.012267 | 1.752805 | 1874.47 | [8 empty] | 0.01048474 | 0.01021533 | 0.6173405 | 0.6072488 | 0.6086422 | 0.6088771 | 0.6085488
2202 | 0:49 | 2913 | 956 | 659 | 571.2024 | 844.2024 | 85.7 | 0.5554463 | 33.44968 | 38.25937 | 108.0981 | 105.0424 | 331.1104 | 165.5552 | 412.9572 | 1.018192 | 366.0091 | 136734.4 | 96014.63 | 1.017549 | 1.761951 | 1764.361 | [8 empty] | 0.01056691 | 0.01029539 | 0.6203162 | 0.6103029 | 0.609177 | 0.6093696 | 0.6085324
2203 | 0:49 | 2914 | 957 | 659 | 571.3973 | 844.3973 | 85.7 | 0.5062442 | 25.55282 | 171.2589 | 104.1007 | 105.3722 | 362.6593 | 181.32965 | 413.0132 | 1.01833 | 316.4983 | 149783.1 | 95553.34 | 1.01266 | 1.753486 | 1847.067 | [8 empty] | 0.01049085 | 0.01022128 | 0.6175634 | 0.6074776 | 0.6089023 | 0.6094131 | 0.6086023
2204 | 0:49 | 2915 | 958 | 659 | 571.6053 | 844.6053 | 85.7 | 0.5624711 | 31.20858 | 38.3741 | 120.9532 | 104.4108 | 330.1863 | 165.09315 | 412.9115 | 1.018079 | 371.0115 | 136337.7 | 96037.72 | 1.017793 | 1.762375 | 1752.065 | [8 empty] | 0.01057072 | 0.0102991 | 0.6204531 | 0.6104435 | 0.6088771 | 0.6093336 | 0.6086422
2205 | 0:49 | 2916 | 959 | 660 | 571.7997 | 844.7997 | 85.7 | 0.5638089 | 30.10596 | 38.97257 | 107.4369 | 105.4879 | 325.4347 | 162.71735 | 412.7506 | 1.017683 | 372.9124 | 134323.4 | 96097.61 | 1.018428 | 1.763474 | 1751.119 | [8 empty] | 0.01058061 | 0.01030874 | 0.6208078 | 0.6108076 | 0.6093696 | 0.6088631 | 0.609177
2206 | 0:49 | 2917 | 960 | 660 | 572 | 845 | 85.7 | 0.5037762 | 25.50149 | 173.3807 | 102.7908 | 103.7019 | 361.5863 | 180.79315 | 413.1933 | 1.018774 | 303.4953 | 149405 | 95707.6 | 1.014295 | 1.756317 | 1842.803 | [8 empty] | 0.01051626 | 0.01024605 | 0.6184877 | 0.6084262 | 0.6094131 | 0.6088005 | 0.6089023
2207 | 0:49 | 2918 | 961 | 660 | 572.1668 | 845.1668 | 85.7 | 0.5019429 | 25.18052 | 173.5258 | 111.5289 | 104.8074 | 358.0736 | 179.0368 | 412.8884 | 1.018022 | 302.1938 | 147844.4 | 95546.14 | 1.012584 | 1.753354 | 1845.82 | [8 empty] | 0.01048966 | 0.01022013 | 0.6175202 | 0.6074332 | 0.6093336 | 0.6091162 | 0.6088771
2208 | 0:49 | 2919 | 962 | 660 | 572.3337 | 845.3337 | 85.7 | 0.5585936 | 31.29997 | 39.27246 | 106.938 | 106.2697 | 322.452 | 161.226 | 412.9614 | 1.018202 | 370.011 | 133160.2 | 96079.3 | 1.018234 | 1.763138 | 1760.953 | [8 empty] | 0.01057758 | 0.01030579 | 0.6206994 | 0.6106963 | 0.6088631 | 0.6091852 | 0.6093696
2209 | 0:49 | 2920 | 963 | 660 | 572.4984 | 845.4984 | 85.7 | 0.5610785 | 30.72084 | 37.59423 | 106.7576 | 104.0338 | 329.9412 | 164.9706 | 412.7743 | 1.017741 | 372.7118 | 136191.3 | 96064.62 | 1.018079 | 1.762869 | 1757.387 | [8 empty] | 0.01057516 | 0.01030343 | 0.6206125 | 0.6106071 | 0.6088005 | 0.6087492 | 0.6094131
2210 | 0:49 | 2924 | 967 | 661 | 573 | 846 | 85.7 | 0.4969776 | 24.93987 | 172.4298 | 105.0971 | 102.9301 | 361.3705 | 180.68525 | 413.0401 | 1.018396 | 312.4958 | 149260.5 | 95463.14 | 1.011704 | 1.751831 | 1870.867 | [8 empty] | 0.010476 | 0.01020682 | 0.6170213 | 0.6069211 | 0.6091162 | 0.6083703 | 0.6093336
2211 | 0:49 | 2925 | 968 | 661 | 573.1667 | 846.1667 | 85.7 | 0.4986936 | 28.00596 | 170.7758 | 118.5319 | 104.9847 | 363.3548 | 181.6774 | 412.4196 | 1.016867 | 314.2952 | 149854.6 | 95500.27 | 1.012098 | 1.752512 | 1867.606 | [8 empty] | 0.01048211 | 0.01021277 | 0.6172446 | 0.6071504 | 0.6091852 | 0.6084943 | 0.6088631
2212 | 0:49 | 2925 | 968 | 661 | 573.3319 | 846.3319 | 85.7 | 0.5696808 | 31.56684 | 39.23824 | 117.7674 | 103.4177 | 330.1918 | 165.0959 | 412.8907 | 1.018028 | 369.5115 | 136333.1 | 96025.48 | 1.017664 | 1.76215 | 1733.001 | [8 empty] | 0.0105687 | 0.01029714 | 0.6203805 | 0.610369 | 0.6087492 | 0.6089852 | 0.6088005
2213 | 0:49 | 2929 | 972 | 662 | 573.8329 | 846.8329 | 85.7 | 0.5562971 | 31.94833 | 39.07545 | 118.8362 | 106.1876 | 329.2894 | 164.6447 | 413.0425 | 1.018402 | 369.3108 | 136010.5 | 96069.46 | 1.01813 | 1.762957 | 1765.923 | [8 empty] | 0.01057596 | 0.01030421 | 0.6206412 | 0.6106365 | 0.6083703 | 0.608557 | 0.6091162
2214 | 0:49 | 2930 | 973 | 662 | 574 | 847 | 85.7 | 0.5031445 | 24.6785 | 169.7489 | 102.2627 | 103.4843 | 361.4604 | 180.7302 | 413.7873 | 1.020239 | 325.6001 | 149567.7 | 95624.57 | 1.013415 | 1.754793 | 1866.172 | [8 empty] | 0.01050258 | 0.01023272 | 0.6179907 | 0.6079161 | 0.6084943 | 0.6081975 | 0.6091852
2215 | 0:49 | 2931 | 974 | 662 | 574.2021 | 847.2021 | 85.7 | 0.501855 | 25.18476 | 173.4674 | 106.1103 | 104.3321 | 361.7443 | 180.87215 | 413.2428 | 1.018896 | 299.4928 | 149488.2 | 95580.34 | 1.012946 | 1.753982 | 1843.666 | [8 empty] | 0.01049529 | 0.01022562 | 0.6177255 | 0.6076439 | 0.6089852 | 0.6085879 | 0.6087492
2216 | 0:49 | 2932 | 975 | 662 | 574.3986 | 847.3986 | 85.7 | 0.4935223 | 26.52717 | 173.4393 | 113.7065 | 104.5407 | 361.4111 | 180.70555 | 412.9997 | 1.018297 | 299.1924 | 149262.7 | 95630.95 | 1.013483 | 1.75491 | 1869.853 | [8 empty] | 0.01050363 | 0.01023374 | 0.6180289 | 0.6079553 | 0.608557 | 0.6088746 | 0.6083703
2217 | 0:49 | 2933 | 976 | 662 | 574.5979 | 847.5979 | 85.7 | 0.4993388 | 24.94867 | 171.4195 | 107.1842 | 103.6236 | 356.3936 | 178.1968 | 414.3497 | 1.021625 | 316.6989 | 147671.6 | 95603.94 | 1.013196 | 1.754415 | 1868.845 | [8 empty] | 0.01049918 | 0.0102294 | 0.617867 | 0.6077892 | 0.6081975 | 0.6085639 | 0.6084943
2218 | 0:49 | 2934 | 977 | 662 | 574.7999 | 847.7999 | 85.7 | 0.5666813 | 28.052 | 42.62192 | 106.425 | 105.1328 | 322.2631 | 161.13155 | 413.0555 | 1.018434 | 371.3126 | 133112.5 | 96061.28 | 1.018043 | 1.762807 | 1742.274 | [8 empty] | 0.01057461 | 0.01030289 | 0.6205927 | 0.6105868 | 0.6085879 | 0.6083481 | 0.6089852
2219 | 0:49 | 2935 | 978 | 663 | 575 | 848 | 85.7 | 0.4970362 | 25.8035 | 171.3495 | 108.2816 | 104.4264 | 359.9888 | 179.9944 | 412.5814 | 1.017265 | 318.7975 | 148524.7 | 95536.09 | 1.012477 | 1.75317 | 1877.58 | [8 empty] | 0.01048801 | 0.01021852 | 0.6174598 | 0.6073713 | 0.6088746 | 0.6078256 | 0.608557
2220 | 0:49 | 2936 | 979 | 663 | 575.1983 | 848.1983 | 85.7 | 0.4974415 | 25.66938 | 170.7828 | 102.7957 | 103.8484 | 362.4414 | 181.2207 | 413.1281 | 1.018613 | 319.2987 | 149734.8 | 95657.77 | 1.013767 | 1.755403 | 1877.803 | [8 empty] | 0.01050805 | 0.01023805 | 0.6181895 | 0.6081202 | 0.6085639 | 0.6082333 | 0.6081975
2221 | 0:49 | 2937 | 980 | 663 | 575.3981 | 848.3981 | 85.7 | 0.5574218 | 29.8033 | 39.75137 | 108.8187 | 104.9713 | 323.7578 | 161.8789 | 411.5623 | 1.014753 | 371.5109 | 133246.5 | 96071.47 | 1.018151 | 1.762994 | 1765.32 | [8 empty] | 0.01057629 | 0.01030453 | 0.6206531 | 0.6106487 | 0.6083481 | 0.6084597 | 0.6085879
2222 | 0:49 | 2938 | 981 | 663 | 575.5993 | 848.5993 | 85.7 | 0.5682545 | 30.65995 | 40.20537 | 117.1255 | 105.9004 | 326.9106 | 163.4553 | 412.2167 | 1.016366 | 368.3096 | 134758 | 95907.63 | 1.016415 | 1.759988 | 1734.382 | [8 empty] | 0.01054925 | 0.01027818 | 0.6196806 | 0.6096506 | 0.6078256 | 0.6079998 | 0.6088746
2223 | 0:49 | 2939 | 982 | 663 | 575.7997 | 848.7997 | 85.7 | 0.4124776 | 25.46913 | 178.5727 | 112.0478 | 118.5703 | 436.468 | 218.234 | 414.2597 | 1.021403 | 213.1671 | 180811.1 | 95278.89 | 1.009752 | 1.74845 | 2088.973 | [8 empty] | 0.01044568 | 0.01017728 | 0.6159098 | 0.6057804 | 0.6082333 | 0.6077791 | 0.6085639
2224 | 0:49 | 2940 | 983 | 663 | 576 | 849 | 85.7 | 0.4029599 | 25.19462 | 178.5835 | 115.1244 | 115.059 | 436.6499 | 218.32495 | 413.8317 | 1.020348 | 210.7681 | 180699.6 | 95359.29 | 1.010604 | 1.749925 | 2131.69 | [8 empty] | 0.01045891 | 0.01019016 | 0.6163955 | 0.6062788 | 0.6084597 | 0.6084466 | 0.6083481
2225 | 0:49 | 2941 | 984 | 663 | 576.1665 | 849.1665 | 85.7 | 0.4098487 | 24.67131 | 178.166 | 112.4203 | 101.9226 | 436.2773 | 218.13865 | 413.7216 | 1.020077 | 236.1746 | 180497.4 | 95464.41 | 1.011718 | 1.751854 | 2125.85 | [8 empty] | 0.0104762 | 0.01020702 | 0.6170289 | 0.606929 | 0.6079998 | 0.6089926 | 0.6078256
2226 | 0:49 | 2942 | 985 | 664 | 576.3361 | 849.3361 | 85.7 | 0.5478744 | 29.79986 | 39.54848 | 106.0632 | 106.1947 | 327.4862 | 163.7431 | 413.0739 | 1.01848 | 371.3116 | 135276 | 96001.91 | 1.017414 | 1.761718 | 1788.896 | [8 empty] | 0.01056481 | 0.01029334 | 0.6202407 | 0.6102255 | 0.6077791 | 0.6091086 | 0.6082333
2227 | 0:49 | 2943 | 986 | 664 | 576.499 | 849.499 | 85.7 | 0.5673508 | 31.22323 | 39.8806 | 108.5556 | 104.3557 | 329.0125 | 164.50625 | 412.3405 | 1.016671 | 367.8093 | 135665.2 | 95916.55 | 1.016509 | 1.760151 | 1736.121 | [8 empty] | 0.01055072 | 0.01027962 | 0.6197336 | 0.609705 | 0.6084466 | 0.6086518 | 0.6084597
2228 | 0:49 | 2944 | 987 | 664 | 576.6698 | 849.6698 | 85.7 | 0.4870139 | 25.22506 | 174.5834 | 110.3997 | 103.6142 | 360.8036 | 180.4018 | 412.8571 | 1.017945 | 292.2908 | 148960.4 | 95545.5 | 1.012577 | 1.753342 | 1883.23 | [8 empty] | 0.01048956 | 0.01022003 | 0.6175164 | 0.6074293 | 0.6089926 | 0.6085051 | 0.6079998
2229 | 0:49 | 2945 | 988 | 664 | 576.8327 | 849.8327 | 85.7 | 0.507001 | 26.3817 | 171.8408 | 112.5707 | 103.3963 | 361.2442 | 180.6221 | 412.4036 | 1.016827 | 315.0955 | 148978.4 | 95655.38 | 1.013741 | 1.755359 | 1844.195 | [8 empty] | 0.01050766 | 0.01023766 | 0.6181752 | 0.6081055 | 0.6091086 | 0.6085058 | 0.6077791
2230 | 0:49 | 2946 | 989 | 665 | 577 | 850 | 85.7 | 0.5658637 | 30.09459 | 40.05002 | 108.1736 | 105.5882 | 329.5973 | 164.79865 | 413.0516 | 1.018425 | 370.4112 | 136140.7 | 96039.32 | 1.01781 | 1.762404 | 1743.197 | [8 empty] | 0.01057098 | 0.01029936 | 0.6204626 | 0.6104532 | 0.6086518 | 0.6085497 | 0.6084466
2231 | 0:49 | 2947 | 990 | 665 | 577.1648 | 850.1648 | 85.7 | 0.5593196 | 32.17883 | 40.21711 | 107.2244 | 105.1457 | 328.5563 | 164.27815 | 411.8502 | 1.015463 | 365.0089 | 135316 | 95981.41 | 1.017197 | 1.761342 | 1753.437 | [8 empty] | 0.01056142 | 0.01029005 | 0.620119 | 0.6101006 | 0.6085051 | 0.6087766 | 0.6089926
2232 | 0:49 | 2948 | 991 | 665 | 577.3332 | 850.3332 | 85.7 | 0.4935573 | 24.50598 | 173.3049 | 104.5254 | 104.1198 | 355.4322 | 177.7161 | 413.0571 | 1.018438 | 307.0944 | 146813.8 | 95596.17 | 1.013114 | 1.754272 | 1877.358 | [8 empty] | 0.0104979 | 0.01022816 | 0.6178204 | 0.6077414 | 0.6085058 | 0.608337 | 0.6091086
2233 | 0:49 | 2950 | 993 | 665 | 577.6677 | 850.6677 | 85.7 | 0.5015599 | 26.16613 | 172.1993 | 105.0419 | 103.8796 | 362.2578 | 181.1289 | 412.6764 | 1.0175 | 309.696 | 149495.2 | 95480.41 | 1.011887 | 1.752148 | 1853.97 | [8 empty] | 0.01047884 | 0.01020959 | 0.6171252 | 0.6070278 | 0.6085497 | 0.6087424 | 0.6086518
2234 | 0:49 | 2951 | 994 | 665 | 577.835 | 850.835 | 85.7 | 0.4975949 | 25.1498 | 168.6664 | 102.2459 | 102.2055 | 359.2415 | 179.62075 | 413.4204 | 1.019334 | 328.3006 | 148517.7 | 95748.67 | 1.01473 | 1.757071 | 1887.065 | [8 empty] | 0.01052303 | 0.01025264 | 0.6187331 | 0.6086781 | 0.6087766 | 0.6089506 | 0.6085051
2235 | 0:49 | 2952 | 995 | 666 | 578 | 851 | 85.7 | 0.4985582 | 24.67194 | 171.6792 | 116.1319 | 104.1626 | 361.3545 | 180.67725 | 414.3236 | 1.021561 | 314.4979 | 149717.7 | 95546.22 | 1.012585 | 1.753356 | 1868.604 | [8 empty] | 0.01048967 | 0.01022014 | 0.6175207 | 0.6074337 | 0.608337 | 0.6091882 | 0.6085058
2236 | 0:49 | 2953 | 996 | 666 | 578.168 | 851.168 | 85.7 | 0.4950154 | 23.8382 | 170.5249 | 107.7059 | 104.8546 | 360.8177 | 180.40885 | 413.6219 | 1.019831 | 325.6998 | 149242.1 | 95705.5 | 1.014273 | 1.756279 | 1892.233 | [8 empty] | 0.01051591 | 0.01024571 | 0.6184751 | 0.6084133 | 0.6087424 | 0.6092335 | 0.6085497
2237 | 0:49 | 2954 | 997 | 666 | 578.3331 | 851.3331 | 85.7 | 0.5584447 | 30.78735 | 38.26008 | 106.4184 | 103.9946 | 329.6469 | 164.82345 | 413.5773 | 1.019721 | 373.8131 | 136334.5 | 96301.29 | 1.020587 | 1.767212 | 1766.732 | [8 empty] | 0.01061426 | 0.01034153 | 0.6220102 | 0.6120417 | 0.6089506 | 0.6091394 | 0.6087766
2238 | 0:49 | 2955 | 998 | 666 | 578.5007 | 851.5007 | 85.7 | 0.4955502 | 28.30966 | 171.7453 | 102.4108 | 105.2834 | 361.2806 | 180.6403 | 413.0638 | 1.018455 | 308.4948 | 149231.9 | 95479.69 | 1.01188 | 1.752135 | 1871.49 | [8 empty] | 0.01047872 | 0.01020947 | 0.6171208 | 0.6070233 | 0.6091882 | 0.6088609 | 0.608337
2239 | 0:49 | 2956 | 999 | 666 | 578.6672 | 851.6672 | 85.7 | 0.5619099 | 29.7697 | 38.9714 | 108.5913 | 105.3348 | 327.6524 | 163.8262 | 412.1152 | 1.016116 | 373.0125 | 135030.5 | 96060.04 | 1.01803 | 1.762785 | 1755.606 | [8 empty] | 0.0105744 | 0.01030269 | 0.6205854 | 0.6105792 | 0.6092335 | 0.6089781 | 0.6087424
2240 | 0:49 | 2957 | 1000 | 666 | 578.8429 | 851.8429 | 85.7 | 0.4958778 | 24.0694 | 170.0308 | 103.7222 | 107.0285 | 355.9537 | 177.97685 | 415.015 | 1.023266 | 328.0016 | 147726.1 | 95717.2 | 1.014397 | 1.756493 | 1891.906 | [8 empty] | 0.01051784 | 0.01024759 | 0.6185451 | 0.6084851 | 0.6091394 | 0.6086477 | 0.6089506
2241 | 0:49 | 2958 | 1001 | 666 | 579 | 852 | 85.7 | 0.5604934 | 28.77614 | 40.59218 | 106.5558 | 105.2551 | 328.5296 | 164.2648 | 412.4944 | 1.017051 | 371.4117 | 135516.6 | 96020.94 | 1.017616 | 1.762067 | 1757.218 | [8 empty] | 0.01056795 | 0.0102964 | 0.6203536 | 0.6103413 | 0.6088609 | 0.6089849 | 0.6091882
2242 | 0:49 | 2959 | 1002 | 666 | 579.1683 | 852.1683 | 85.7 | 0.5035491 | 25.52814 | 171.3038 | 102.5889 | 103.9912 | 361.2362 | 180.6181 | 412.3697 | 1.016743 | 320.7969 | 148962.9 | 95597.69 | 1.01313 | 1.7543 | 1859.915 | [8 empty] | 0.01049815 | 0.0102284 | 0.6178295 | 0.6077507 | 0.6089781 | 0.60905 | 0.6092335
2243 | 0:49 | 2960 | 1003 | 667 | 579.3322 | 852.3322 | 85.7 | 0.4925425 | 28.31417 | 175.6992 | 105.6989 | 103.3161 | 363.6658 | 181.8329 | 412.687 | 1.017526 | 266.1854 | 150080.2 | 95598.28 | 1.013136 | 1.754311 | 1839.702 | [8 empty] | 0.01049825 | 0.0102285 | 0.6178331 | 0.6077543 | 0.6086477 | 0.6094622 | 0.6091394
2244 | 0:49 | 2961 | 1004 | 667 | 579.4982 | 852.4982 | 85.7 | 0.5516287 | 28.66492 | 39.35225 | 107.6536 | 106.3364 | 325.1313 | 162.56565 | 412.2863 | 1.016538 | 373.1107 | 134047.2 | 95980.05 | 1.017182 | 1.761317 | 1780.887 | [8 empty] | 0.0105612 | 0.01028983 | 0.620111 | 0.6100923 | 0.6089849 | 0.6098608 | 0.6088609
2245 | 0:49 | 2962 | 1005 | 667 | 579.6666 | 852.6666 | 85.7 | 0.5070251 | 27.68161 | 169.8435 | 107.4585 | 104.4692 | 361.5646 | 180.7823 | 412.8411 | 1.017906 | 319.0981 | 149268.7 | 95612.75 | 1.01329 | 1.754576 | 1847.784 | [8 empty] | 0.01050063 | 0.01023082 | 0.6179198 | 0.6078434 | 0.60905 | 0.6094604 | 0.6089781
2246 | 0:49 | 2964 | 1007 | 667 | 580 | 853 | 85.7 | 0.5013189 | 24.92344 | 172.8232 | 117.7307 | 104.5685 | 361.1196 | 180.5598 | 413.3225 | 1.019093 | 309.6963 | 149258.9 | 95681.58 | 1.014019 | 1.75584 | 1856.339 | [8 empty] | 0.01051197 | 0.01024187 | 0.618332 | 0.6082665 | 0.6094622 | 0.6095799 | 0.6086477
2247 | 0:49 | 2965 | 1008 | 667 | 580.1683 | 853.1683 | 85.7 | 0.5427932 | 31.11167 | 38.64118 | 117.5436 | 104.2186 | 328.589 | 164.2945 | 412.3591 | 1.016717 | 370.0131 | 135496.7 | 96103.87 | 1.018495 | 1.763589 | 1801.627 | [8 empty] | 0.01058164 | 0.01030975 | 0.6208449 | 0.6108456 | 0.6098608 | 0.6094539 | 0.6089849
2248 | 0:49 | 2966 | 1009 | 668 | 580.3339 | 853.3339 | 85.7 | 0.5618852 | 30.66697 | 40.73088 | 107.2097 | 104.7961 | 329.4897 | 164.74485 | 413.1143 | 1.018579 | 368.4111 | 136116.9 | 96095.95 | 1.018411 | 1.763444 | 1751.324 | [8 empty] | 0.01058033 | 0.01030847 | 0.620798 | 0.6107975 | 0.6094604 | 0.6093863 | 0.60905
2249 | 0:49 | 2967 | 1010 | 668 | 580.4993 | 853.4993 | 85.7 | 0.5649433 | 29.38744 | 41.21898 | 115.6189 | 105.1007 | 328.5752 | 164.2876 | 412.4713 | 1.016994 | 369.9123 | 135527.8 | 96069.35 | 1.018129 | 1.762955 | 1745.149 | [8 empty] | 0.01057594 | 0.01030419 | 0.6206405 | 0.6106358 | 0.6095799 | 0.6093812 | 0.6094622
2250 | 0:49 | 2968 | 1011 | 668 | 580.6656 | 853.6656 | 85.7 | 0.5639828 | 31.08644 | 39.07401 | 108.8377 | 104.8043 | 329.1178 | 164.5589 | 413.1514 | 1.018671 | 370.111 | 135975.5 | 96054.28 | 1.017969 | 1.762679 | 1747.582 | [8 empty] | 0.01057345 | 0.01030177 | 0.6205512 | 0.6105442 | 0.6094539 | 0.6086836 | 0.6098608
2251 | 0:49 | 2970 | 1013 | 668 | 581 | 854 | 85.7 | 0.5011476 | 24.27761 | 172.6636 | 113.1609 | 102.0968 | 356.5014 | 178.2507 | 413.3181 | 1.019082 | 315.0959 | 147348.5 | 95522.88 | 1.012337 | 1.752927 | 1860.984 | [8 empty] | 0.01048583 | 0.0102164 | 0.6173805 | 0.6072898 | 0.6093863 | 0.6081556 | 0.6094604
2252 | 0:50 | 2971 | 1014 | 668 | 581.1999 | 854.1999 | 85.7 | 0.4967454 | 26.74763 | 169.2605 | 109.7145 | 104.2151 | 361.5593 | 180.77965 | 411.9189 | 1.015632 | 323.8996 | 148933.1 | 95748.99 | 1.014734 | 1.757077 | 1885.332 | [8 empty] | 0.01052308 | 0.01025269 | 0.618735 | 0.6086801 | 0.6093812 | 0.6085468 | 0.6095799
2253 | 0:50 | 2972 | 1015 | 669 | 581.3975 | 854.3975 | 85.7 | 0.4867802 | 26.05339 | 172.4449 | 106.2662 | 103.649 | 362.9849 | 181.49245 | 412.9067 | 1.018068 | 310.1966 | 149878.9 | 95538.18 | 1.012499 | 1.753208 | 1901.839 | [8 empty] | 0.01048835 | 0.01021885 | 0.6174724 | 0.6073842 | 0.6086836 | 0.6087296 | 0.6094539
2254 | 0:50 | 2973 | 1016 | 669 | 581.5995 | 854.5995 | 85.7 | 0.5569336 | 32.28064 | 40.2022 | 106.5001 | 105.8892 | 328.9659 | 164.48295 | 412.958 | 1.018194 | 365.7095 | 135849.1 | 96026.11 | 1.01767 | 1.762162 | 1760.411 | [8 empty] | 0.0105688 | 0.01029724 | 0.6203843 | 0.6103728 | 0.6081556 | 0.6091458 | 0.6093863
2255 | 0:50 | 2974 | 1017 | 669 | 581.7983 | 854.7983 | 85.7 | 0.5625489 | 30.37325 | 38.4564 | 101.8146 | 106.3138 | 329.1502 | 164.5751 | 413.2351 | 1.018877 | 372.6129 | 136016.4 | 96090.03 | 1.018348 | 1.763335 | 1753.852 | [8 empty] | 0.01057936 | 0.01030752 | 0.620763 | 0.6107615 | 0.6085468 | 0.6091728 | 0.6093812
2256 | 0:50 | 2975 | 1018 | 669 | 582 | 855 | 85.7 | 0.4788639 | 24.3249 | 176.6785 | 104.3232 | 104.4941 | 357.2165 | 178.60825 | 413.5785 | 1.019724 | 267.3845 | 147737.1 | 95274.44 | 1.009704 | 1.748368 | 1883.104 | [8 empty] | 0.01044495 | 0.01017657 | 0.6158829 | 0.6057528 | 0.6087296 | 0.6087215 | 0.6086836
2257 | 0:50 | 2976 | 1019 | 670 | 582.1682 | 855.1682 | 85.7 | 0.4892105 | 26.15398 | 175.2493 | 104.318 | 104.842 | 359.4794 | 179.7397 | 412.9588 | 1.018196 | 282.2888 | 148450.2 | 95451.27 | 1.011578 | 1.751613 | 1865.304 | [8 empty] | 0.01047404 | 0.01020491 | 0.6169498 | 0.6068478 | 0.6091458 | 0.609097 | 0.6081556
2258 | 0:50 | 2977 | 1020 | 670 | 582.3342 | 855.3342 | 85.7 | 0.5665991 | 35.81871 | 38.92114 | 117.8811 | 104.4429 | 331.5413 | 165.77065 | 413.1104 | 1.01857 | 362.3086 | 136963.2 | 95969.58 | 1.017071 | 1.761125 | 1732.814 | [8 empty] | 0.01055947 | 0.01028814 | 0.6200488 | 0.6100285 | 0.6091728 | 0.6094417 | 0.6085468
2259 | 0:50 | 2978 | 1021 | 670 | 582.5004 | 855.5004 | 85.7 | 0.5505404 | 34.99025 | 38.38469 | 105.0673 | 103.034 | 330.6847 | 165.34235 | 413.0871 | 1.018512 | 364.0081 | 136601.6 | 95958.27 | 1.016951 | 1.760917 | 1774.407 | [8 empty] | 0.0105576 | 0.01028633 | 0.6199816 | 0.6099596 | 0.6087215 | 0.6095884 | 0.6087296
2260 | 0:50 | 2979 | 1022 | 670 | 582.667 | 855.667 | 85.7 | 0.5553479 | 30.60847 | 39.61027 | 110.1613 | 106.2206 | 327.2331 | 163.61655 | 412.5263 | 1.01713 | 369.9118 | 134992.3 | 96013.81 | 1.01754 | 1.761936 | 1768.506 | [8 empty] | 0.01056677 | 0.01029526 | 0.6203113 | 0.6102979 | 0.609097 | 0.6092536 | 0.6091458
2261 | 0:50 | 2980 | 1023 | 670 | 582.8333 | 855.8333 | 85.7 | 0.5712466 | 34.5909 | 38.04128 | 116.1812 | 104.91 | 329.9649 | 164.98245 | 412.1136 | 1.016112 | 365.6106 | 135983 | 96057.12 | 1.017999 | 1.762731 | 1725.586 | [8 empty] | 0.01057392 | 0.01030222 | 0.6205681 | 0.6105615 | 0.6094417 | 0.6088239 | 0.6091728
2262 | 0:50 | 2981 | 1024 | 670 | 583 | 856 | 85.7 | 0.4996675 | 26.89406 | 170.8575 | 105.2446 | 105.442 | 358.7928 | 179.3964 | 412.4937 | 1.017049 | 316.6975 | 147999.8 | 95573.62 | 1.012875 | 1.753858 | 1867.576 | [8 empty] | 0.01049419 | 0.01022454 | 0.6176851 | 0.6076025 | 0.6095884 | 0.6084635 | 0.6087215
2263 | 0:50 | 2982 | 1025 | 671 | 583.194 | 856.194 | 85.7 | 0.5034828 | 25.39407 | 170.0983 | 104.288 | 102.507 | 359.8983 | 179.94915 | 412.7801 | 1.017755 | 324.0994 | 148558.8 | 95700.3 | 1.014218 | 1.756183 | 1864.246 | [8 empty] | 0.01051506 | 0.01024487 | 0.618444 | 0.6083814 | 0.6092536 | 0.6089358 | 0.609097
2264 | 0:50 | 2983 | 1026 | 671 | 583.3845 | 856.3845 | 85.7 | 0.5093386 | 24.38528 | 168.6161 | 106.3296 | 104.1377 | 360.0464 | 180.0232 | 413.5611 | 1.019681 | 333.8021 | 148901.2 | 95843.74 | 1.015738 | 1.758815 | 1857.382 | [8 empty] | 0.01053871 | 0.01026792 | 0.6193002 | 0.6092602 | 0.6088239 | 0.6092275 | 0.6094417
2265 | 0:50 | 2984 | 1027 | 670 | 583.5745 | 856.5745 | 85.7 | 0.5604989 | 31.12704 | 38.19474 | 110.095 | 104.8992 | 329.7878 | 164.8939 | 412.7854 | 1.017768 | 371.6123 | 136131.6 | 96138.51 | 1.018862 | 1.764225 | 1758.253 | [8 empty] | 0.01058736 | 0.01031532 | 0.6210498 | 0.6110559 | 0.6084635 | 0.6094325 | 0.6095884
2266 | 0:50 | 2985 | 1028 | 671 | 583.7679 | 856.7679 | 85.7 | 0.4879433 | 25.09641 | 171.1907 | 103.6237 | 103.0268 | 361.1022 | 180.5511 | 412.5585 | 1.017209 | 320.597 | 148975.8 | 95575.77 | 1.012898 | 1.753898 | 1908.758 | [8 empty] | 0.01049454 | 0.01022488 | 0.617698 | 0.6076158 | 0.6089358 | 0.6089051 | 0.6092536
2267 | 0:50 | 2986 | 1029 | 671 | 584 | 857 | 85.7 | 0.4945733 | 25.38325 | 172.7388 | 107.6173 | 104.2384 | 359.1648 | 179.5824 | 413.1925 | 1.018772 | 310.496 | 148404.2 | 95522.92 | 1.012338 | 1.752928 | 1876.934 | [8 empty] | 0.01048584 | 0.0102164 | 0.6173807 | 0.6072901 | 0.6092275 | 0.6088957 | 0.6088239
2268 | 0:50 | 2987 | 1030 | 671 | 584.1008 | 857.1008 | 85.7 | 0.501614 | 24.8794 | 173.6873 | 110.2008 | 103.6439 | 359.4795 | 179.73975 | 413.217 | 1.018833 | 297.6936 | 148543 | 95644.44 | 1.013626 | 1.755158 | 1843.127 | [8 empty] | 0.01050585 | 0.01023591 | 0.6181097 | 0.6080383 | 0.6094325 | 0.6087612 | 0.6084635
2269 | 0:50 | 2988 | 1031 | 671 | 584.2305 | 857.2305 | 85.7 | 0.5666642 | 31.34582 | 39.82511 | 106.0951 | 105.6756 | 328.3938 | 164.1969 | 412.9411 | 1.018152 | 369.0116 | 135607.3 | 96114.34 | 1.018605 | 1.763781 | 1740.393 | [8 empty] | 0.01058337 | 0.01031143 | 0.6209068 | 0.6109092 | 0.6089051 | 0.6087251 | 0.6089358
2270 | 0:50 | 2989 | 1032 | 672 | 584.3564 | 857.3564 | 85.7 | 0.557773 | 30.80903 | 39.48405 | 119.3725 | 105.4671 | 322.9545 | 161.47725 | 411.8405 | 1.015439 | 370.1107 | 133005.8 | 96034.33 | 1.017758 | 1.762313 | 1762.773 | [8 empty] | 0.01057016 | 0.01029856 | 0.620433 | 0.6104228 | 0.6088957 | 0.6082884 | 0.6092275
2271 | 0:50 | 2994 | 1037 | 673 | 585 | 858 | 85.7 | 0.5650936 | 29.98263 | 40.30344 | 106.0952 | 105.4895 | 327.9416 | 163.9708 | 412.9814 | 1.018252 | 370.1105 | 135433.8 | 96079.13 | 1.018232 | 1.763135 | 1745.051 | [8 empty] | 0.01057756 | 0.01030577 | 0.6206984 | 0.6106953 | 0.6087612 | 0.6079274 | 0.6094325
2272 | 0:50 | 2996 | 1039 | 673 | 586 | 859 | 85.7 | 0.4961864 | 24.6068 | 171.9596 | 105.2365 | 103.8213 | 360.0573 | 180.02865 | 414.1043 | 1.02102 | 315.597 | 149101.3 | 95535.01 | 1.012466 | 1.75315 | 1877.041 | [8 empty] | 0.01048783 | 0.01021834 | 0.6174534 | 0.6073646 | 0.6087251 | 0.607844 | 0.6089051
2273 | 0:50 | 2997 | 1040 | 673 | 586 | 859 | 85.7 | 0.4911963 | 24.81141 | 171.6759 | 114.0472 | 104.3377 | 362.6127 | 181.30635 | 413.5327 | 1.019611 | 317.9977 | 149952.2 | 95565.07 | 1.012784 | 1.753702 | 1895.552 | [8 empty] | 0.01049278 | 0.01022317 | 0.6176338 | 0.6075499 | 0.6082884 | 0.6079418 | 0.6088957
2274 | 0:50 | 2998 | 1041 | 673 | 586.1984 | 859.1984 | 85.7 | 0.4966784 | 24.50684 | 172.7272 | 110.7977 | 105.2922 | 358.9377 | 179.46885 | 413.3799 | 1.019234 | 311.1946 | 148377.6 | 95370.56 | 1.010723 | 1.750132 | 1869.748 | [8 empty] | 0.01046076 | 0.01019197 | 0.6164635 | 0.6063486 | 0.6079274 | 0.6080393 | 0.6087612
2275 | 0:50 | 2999 | 1042 | 673 | 586.399 | 859.399 | 85.7 | 0.4958185 | 26.03179 | 172.497 | 105.0024 | 103.4216 | 361.8694 | 180.9347 | 412.6123 | 1.017342 | 310.9968 | 149311.8 | 95603.3 | 1.01319 | 1.754403 | 1874.157 | [8 empty] | 0.01049908 | 0.0102293 | 0.6178632 | 0.6077852 | 0.607844 | 0.6086288 | 0.6087251
2276 | 0:50 | 3000 | 1043 | 674 | 586.5988 | 859.5988 | 85.7 | 0.5009137 | 27.15636 | 169.9906 | 104.7949 | 103.8942 | 362.2173 | 181.10865 | 411.203 | 1.013867 | 320.0975 | 148944.8 | 95614.16 | 1.013305 | 1.754602 | 1867.446 | [8 empty] | 0.01050086 | 0.01023105 | 0.6179283 | 0.6078521 | 0.6079418 | 0.608655 | 0.6082884
2277 | 0:50 | 3001 | 1044 | 673 | 586.8002 | 859.8002 | 85.7 | 0.5025224 | 25.00583 | 171.4581 | 110.7117 | 103.8471 | 362.0452 | 181.0226 | 413.423 | 1.019341 | 319.1984 | 149677.8 | 95621.32 | 1.013381 | 1.754734 | 1861.651 | [8 empty] | 0.01050204 | 0.01023219 | 0.6179712 | 0.6078961 | 0.6080393 | 0.6087334 | 0.6079274
2278 | 0:50 | 3002 | 1045 | 674 | 587 | 860 | 85.7 | 0.5491409 | 32.96207 | 38.87567 | 117.3858 | 105.7941 | 329.8457 | 164.92285 | 412.9028 | 1.018058 | 366.5094 | 136194.2 | 95983.2 | 1.017216 | 1.761375 | 1780.686 | [8 empty] | 0.01056172 | 0.01029034 | 0.6201297 | 0.6101115 | 0.6086288 | 0.6086647 | 0.607844
2279 | 0:50 | 3004 | 1047 | 674 | 587.2847 | 860.2847 | 85.7 | 0.4950007 | 25.47645 | 173.7032 | 106.6754 | 104.1983 | 360.984 | 180.492 | 413.2131 | 1.018823 | 297.792 | 149163.3 | 95646.21 | 1.013644 | 1.75519 | 1863.886 | [8 empty] | 0.01050614 | 0.01023619 | 0.6181203 | 0.6080491 | 0.608655 | 0.6086532 | 0.6079418
2280 | 0:50 | 3005 | 1048 | 674 | 587.4272 | 860.4272 | 85.7 | 0.4982421 | 25.41 | 170.2429 | 104.5769 | 103.7686 | 361.327 | 180.6635 | 413.2669 | 1.018956 | 324.7992 | 149324.5 | 95676.02 | 1.01396 | 1.755738 | 1880.948 | [8 empty] | 0.01051106 | 0.01024098 | 0.6182988 | 0.6082323 | 0.6087334 | 0.6086533 | 0.6080393
2281 | 0:50 | 3006 | 1049 | 674 | 587.5693 | 860.5693 | 85.7 | 0.5580642 | 29.48805 | 39.27607 | 114.7969 | 105.0286 | 324.7514 | 162.3757 | 413.0137 | 1.018331 | 373.0106 | 134126.8 | 96042.99 | 1.017849 | 1.762472 | 1765.009 | [8 empty] | 0.01057159 | 0.01029995 | 0.6204843 | 0.6104755 | 0.6086647 | 0.6087044 | 0.6086288
2282 | 0:50 | 3007 | 1050 | 674 | 587.7121 | 860.7121 | 85.7 | 0.5009969 | 25.59525 | 170.5842 | 105.1388 | 103.9221 | 360.8399 | 180.41995 | 413.2632 | 1.018946 | 320.9972 | 149121.9 | 95633.02 | 1.013505 | 1.754948 | 1868.241 | [8 empty] | 0.01050397 | 0.01023407 | 0.6180413 | 0.6079681 | 0.6086532 | 0.6083353 | 0.608655
2283 | 0:50 | 3008 | 1051 | 675 | 587.854 | 860.854 | 85.7 | 0.5076793 | 24.92962 | 169.8635 | 102.7843 | 103.5687 | 358.7899 | 179.39495 | 413.4111 | 1.019311 | 334.6988 | 148327.7 | 95703.5 | 1.014251 | 1.756242 | 1862.14 | [8 empty] | 0.01051559 | 0.01024539 | 0.6184631 | 0.608401 | 0.6086533 | 0.6087384 | 0.6087334
2284 | 0:50 | 3009 | 1052 | 675 | 588 | 861 | 85.7 | 0.497481 | 25.36649 | 171.6082 | 113.864 | 104.2003 | 360.5278 | 180.2639 | 413.9915 | 1.020742 | 315.9969 | 149255.5 | 95543.28 | 1.012553 | 1.753302 | 1873.445 | [8 empty] | 0.01048919 | 0.01021967 | 0.617503 | 0.6074156 | 0.6087044 | 0.6090656 | 0.6086647
2285 | 0:50 | 3010 | 1053 | 675 | 588.2501 | 861.2501 | 85.7 | 0.5658022 | 31.21286 | 39.85276 | 112.0857 | 105.0973 | 329.4144 | 164.7072 | 412.0445 | 1.015942 | 368.3104 | 135733.4 | 95969.9 | 1.017075 | 1.76113 | 1740.749 | [8 empty] | 0.01055952 | 0.0102882 | 0.6200507 | 0.6100305 | 0.6083353 | 0.6090872 | 0.6086532
2286 | 0:50 | 3011 | 1054 | 675 | 588.5007 | 861.5007 | 85.7 | 0.4966763 | 24.23356 | 171.2114 | 113.8891 | 105.0082 | 356.8454 | 178.4227 | 413.4922 | 1.019511 | 324.4976 | 147552.8 | 95646.31 | 1.013645 | 1.755192 | 1885.31 | [8 empty] | 0.01050616 | 0.01023621 | 0.6181209 | 0.6080498 | 0.6087384 | 0.6087212 | 0.6086533
2287 | 0:50 | 3012 | 1055 | 675 | 588.7524 | 861.7524 | 85.7 | 0.4924648 | 26.13213 | 172.9618 | 103.2922 | 103.679 | 361.287 | 180.6435 | 412.7737 | 1.01774 | 300.9953 | 149129.8 | 95734.35 | 1.014578 | 1.756808 | 1875.88 | [8 empty] | 0.01052067 | 0.01025034 | 0.6186476 | 0.6085903 | 0.6090656 | 0.6088024 | 0.6087044
2288 | 0:50 | 3013 | 1056 | 675 | 589 | 862 | 85.7 | 0.4867443 | 25.05767 | 171.6954 | 104.2723 | 104.0691 | 360.4913 | 180.24565 | 413.2592 | 1.018937 | 317.8978 | 148976.4 | 95620.61 | 1.013373 | 1.754721 | 1910.344 | [8 empty] | 0.01050193 | 0.01023208 | 0.6179669 | 0.6078917 | 0.6090872 | 0.6085991 | 0.6083353
2289 | 0:50 | 3014 | 1057 | 676 | 589.1656 | 862.1656 | 85.7 | 0.5720771 | 29.46142 | 39.61996 | 114.6997 | 106.1197 | 323.0438 | 161.5219 | 412.9294 | 1.018123 | 372.9116 | 133394.3 | 96094.65 | 1.018397 | 1.76342 | 1731.178 | [8 empty] | 0.01058012 | 0.01030826 | 0.6207903 | 0.6107896 | 0.6087212 | 0.6085173 | 0.6087384
2290 | 0:50 | 3015 | 1058 | 676 | 589.3343 | 862.3343 | 85.7 | 0.5524927 | 29.69765 | 40.00093 | 104.654 | 104.5778 | 326.8011 | 163.40055 | 413.4087 | 1.019305 | 371.4125 | 135102.4 | 96078.52 | 1.018226 | 1.763124 | 1777.708 | [8 empty] | 0.01057745 | 0.01030567 | 0.6206948 | 0.6106916 | 0.6088024 | 0.6078891 | 0.6090656
2291 | 0:50 | 3016 | 1059 | 676 | 589.4998 | 862.4998 | 85.7 | 0.500969 | 25.67522 | 174.1559 | 106.0156 | 104.651 | 361.3961 | 180.69805 | 412.95 | 1.018174 | 294.5912 | 149238.5 | 95567.89 | 1.012814 | 1.753753 | 1841.394 | [8 empty] | 0.01049324 | 0.01022362 | 0.6176508 | 0.6075672 | 0.6085991 | 0.6074573 | 0.6090872
2292 | 0:50 | 3017 | 1060 | 676 | 589.6654 | 862.6654 | 85.7 | 0.4838832 | 25.28864 | 171.75 | 105.8257 | 104.1057 | 360.0235 | 180.01175 | 414.0315 | 1.020841 | 311.797 | 149061.1 | 95551.86 | 1.012644 | 1.753459 | 1913.083 | [8 empty] | 0.0104906 | 0.01022105 | 0.6175545 | 0.6074685 | 0.6085173 | 0.6074573 | 0.6087212
2293 | 0:50 | 3018 | 1061 | 677 | 589.8343 | 862.8343 | 85.7 | 0.49688 | 25.06266 | 169.4366 | 107.0425 | 104.3182 | 360.3291 | 180.16455 | 413.1622 | 1.018697 | 327.3003 | 148874.4 | 95738.8 | 1.014626 | 1.75689 | 1888.227 | [8 empty] | 0.0105214 | 0.01025106 | 0.6186741 | 0.6086176 | 0.6078891 | 0.6076538 | 0.6088024
2294 | 0:50 | 3019 | 1062 | 677 | 590 | 863 | 85.7 | 0.4924352 | 25.09246 | 172.4907 | 107.6526 | 102.9644 | 362.1218 | 181.0609 | 413.5173 | 1.019573 | 313.7965 | 149743.6 | 95502.99 | 1.012126 | 1.752562 | 1886.871 | [8 empty] | 0.01048256 | 0.01021321 | 0.617261 | 0.6071671 | 0.6074573 | 0.6078741 | 0.6085991
2295 | 0:50 | 3020 | 1063 | 677 | 590.1244 | 863.1244 | 85.7 | 0.5013335 | 25.03399 | 172.2168 | 105.3942 | 104.9442 | 356.4386 | 178.2193 | 412.2534 | 1.016457 | 323.1943 | 146943 | 95527.72 | 1.012389 | 1.753016 | 1868.548 | [8 empty] | 0.01048663 | 0.01021717 | 0.6174096 | 0.6073197 | 0.6074573 | 0.6083909 | 0.6085173
2296 | 0:50 | 3021 | 1064 | 677 | 590.2492 | 863.2492 | 85.7 | 0.4848167 | 24.24562 | 175.4428 | 106.129 | 104.4191 | 358.0616 | 179.0308 | 412.046 | 1.015945 | 285.7876 | 147537.8 | 95377.58 | 1.010797 | 1.750261 | 1882.532 | [8 empty] | 0.01046191 | 0.0101931 | 0.6165058 | 0.6063921 | 0.6076538 | 0.6085806 | 0.6078891
2297 | 0:50 | 3022 | 1065 | 677 | 590.3741 | 863.3741 | 85.7 | 0.500689 | 24.67379 | 171.4194 | 113.8671 | 104.2956 | 356.1759 | 178.08795 | 413.9666 | 1.020681 | 316.2974 | 147444.9 | 95584.38 | 1.012989 | 1.754056 | 1864.099 | [8 empty] | 0.01049596 | 0.01022627 | 0.6177497 | 0.6076688 | 0.6078741 | 0.6092072 | 0.6074573
2298 | 0:50 | 3024 | 1067 | 678 | 590.6274 | 863.6274 | 85.7 | 0.4968121 | 25.46186 | 172.8011 | 113.5245 | 103.5042 | 361.4224 | 180.7112 | 413.7361 | 1.020112 | 309.7962 | 149533.5 | 95567.9 | 1.012814 | 1.753753 | 1869.542 | [8 empty] | 0.01049324 | 0.01022362 | 0.6176508 | 0.6075673 | 0.6083909 | 0.6093687 | 0.6074573
2299 | 0:50 | 3027 | 1070 | 678 | 591 | 864 | 85.7 | 0.4896938 | 25.08875 | 172.3835 | 106.5305 | 103.6892 | 360.6072 | 180.3036 | 413.1805 | 1.018743 | 314.2978 | 148995.9 | 95775.77 | 1.015017 | 1.757568 | 1898.436 | [8 empty] | 0.0105275 | 0.010257 | 0.6188949 | 0.6088442 | 0.6085806 | 0.6098954 | 0.6076538
2300 | 0:50 | 3028 | 1071 | 678 | 591.3331 | 864.3331 | 85.7 | 0.5527579 | 30.41361 | 39.14419 | 116.8435 | 103.5122 | 328.9303 | 164.46515 | 412.7272 | 1.017625 | 371.1099 | 135758.5 | 95991.03 | 1.017299 | 1.761518 | 1776.09 | [8 empty] | 0.01056301 | 0.01029159 | 0.6201761 | 0.6101592 | 0.6092072 | 0.6097795 | 0.6078741
2301 | 0:50 | 3029 | 1072 | 678 | 591.6666 | 864.6666 | 85.7 | 0.5556895 | 31.31077 | 38.52142 | 106.1395 | 105.0315 | 328.726 | 164.363 | 413.0991 | 1.018542 | 371.2114 | 135796.4 | 96093.93 | 1.018389 | 1.763407 | 1769.529 | [8 empty] | 0.01058 | 0.01030815 | 0.6207861 | 0.6107852 | 0.6093687 | 0.6094183 | 0.6083909
2302 | 0:50 | 3030 | 1073 | 678 | 592 | 865 | 85.7 | 0.4989701 | 25.33365 | 170.6767 | 104.9186 | 104.8854 | 360.4178 | 180.2089 | 413.451 | 1.01941 | 323.0003 | 149015.1 | 95743.66 | 1.014677 | 1.756979 | 1877.428 | [8 empty] | 0.0105222 | 0.01025184 | 0.6187032 | 0.6086474 | 0.6098954 | 0.6090708 | 0.6085806
2303 | 0:51 | 3031 | 1074 | 679 | 592.1998 | 865.1998 | 85.7 | 0.5701756 | 30.74714 | 41.111 | 106.694 | 102.6293 | 326.2057 | 163.10285 | 413.1222 | 1.018599 | 368.1111 | 134762.8 | 96092.84 | 1.018378 | 1.763387 | 1730.895 | [8 empty] | 0.01057982 | 0.01030797 | 0.6207796 | 0.6107786 | 0.6097795 | 0.6090894 | 0.6092072
2304 | 0:51 | 3032 | 1075 | 679 | 592.3988 | 865.3988 | 85.7 | 0.4987081 | 25.42704 | 167.9944 | 108.1365 | 105.1664 | 360.5598 | 180.2799 | 413.2961 | 1.019028 | 334.8006 | 149017.9 | 95768.34 | 1.014939 | 1.757432 | 1890.245 | [8 empty] | 0.01052627 | 0.0102558 | 0.6188506 | 0.6087987 | 0.6094183 | 0.6086286 | 0.6093687
2305 | 0:51 | 3033 | 1076 | 679 | 592.6003 | 865.6003 | 85.7 | 0.5530609 | 31.79576 | 37.4147 | 106.7369 | 105.3847 | 330.2058 | 165.1029 | 413.1844 | 1.018752 | 373.1118 | 136435.9 | 96171.22 | 1.019208 | 1.764825 | 1778.64 | [8 empty] | 0.01059277 | 0.01032059 | 0.6212431 | 0.6112543 | 0.6090708 | 0.6086005 | 0.6098954
2306 | 0:51 | 3034 | 1077 | 679 | 592.7985 | 865.7985 | 85.7 | 0.5012074 | 27.84178 | 173.4405 | 111.7934 | 105.8311 | 361.3131 | 180.65655 | 411.8869 | 1.015553 | 295.1918 | 148820.1 | 95643.6 | 1.013617 | 1.755143 | 1841.872 | [8 empty] | 0.01050571 | 0.01023577 | 0.6181047 | 0.6080331 | 0.6090894 | 0.6084508 | 0.6097795
2307 | 0:51 | 3035 | 1078 | 679 | 593 | 866 | 85.7 | 0.4935093 | 25.15635 | 171.3098 | 104.1691 | 104.9709 | 360.0519 | 180.02595 | 414.1595 | 1.021156 | 315.5982 | 149118.9 | 95578.25 | 1.012924 | 1.753943 | 1885.868 | [8 empty] | 0.01049495 | 0.01022528 | 0.6177129 | 0.607631 | 0.6086286 | 0.6083789 | 0.6094183
2308 | 0:51 | 3036 | 1079 | 679 | 593.1409 | 866.1409 | 85.7 | 0.4857426 | 26.20064 | 173.2104 | 111.6235 | 102.8416 | 363.0564 | 181.5282 | 413.3141 | 1.019072 | 297.6935 | 150056.4 | 95695.56 | 1.014167 | 1.756096 | 1894.049 | [8 empty] | 0.01051428 | 0.01024411 | 0.6184157 | 0.6083523 | 0.6086005 | 0.6085141 | 0.6090708
2309 | 0:51 | 3037 | 1080 | 680 | 593.2814 | 866.2814 | 85.7 | 0.4947244 | 24.62691 | 169.0155 | 103.428 | 103.7769 | 361.256 | 180.628 | 414.1982 | 1.021252 | 329.1012 | 149631.6 | 95764.98 | 1.014903 | 1.75737 | 1897.043 | [8 empty] | 0.01052572 | 0.01025526 | 0.6188305 | 0.6087781 | 0.6084508 | 0.6084956 | 0.6090894
2310 | 0:51 | 3038 | 1081 | 680 | 593.4221 | 866.4221 | 85.7 | 0.4971651 | 26.51185 | 172.2541 | 106.2093 | 104.1204 | 359.3387 | 179.66935 | 413.1288 | 1.018615 | 308.5957 | 148453.2 | 95565.52 | 1.012789 | 1.75371 | 1867.214 | [8 empty] | 0.01049285 | 0.01022324 | 0.6176365 | 0.6075526 | 0.6083789 | 0.608859 | 0.6086286
2311 | 0:51 | 3039 | 1082 | 680 | 593.563 | 866.563 | 85.7 | 0.5033143 | 25.50945 | 169.4733 | 104.3767 | 104.3184 | 361.7967 | 180.89835 | 413.6614 | 1.019928 | 329.2003 | 149661.3 | 95736.26 | 1.014599 | 1.756843 | 1870.152 | [8 empty] | 0.01052099 | 0.01025065 | 0.618659 | 0.608602 | 0.6085141 | 0.6089869 | 0.6086005
2312 | 0:51 | 3040 | 1083 | 680 | 593.705 | 866.705 | 85.7 | 0.5599462 | 31.93215 | 37.07495 | 116.3882 | 105.0874 | 330.5862 | 165.2931 | 411.9023 | 1.015591 | 370.8093 | 136169.2 | 95998.81 | 1.017381 | 1.761661 | 1757.81 | [8 empty] | 0.01056429 | 0.01029285 | 0.6202223 | 0.6102066 | 0.6084956 | 0.608951 | 0.6084508
2313 | 0:51 | 3042 | 1085 | 681 | 594 | 867 | 85.7 | 0.4804356 | 26.6767 | 174.5256 | 101.2471 | 104.1564 | 357.8051 | 178.90255 | 413.9991 | 1.020761 | 279.5904 | 148131 | 95561.82 | 1.01275 | 1.753642 | 1892.451 | [8 empty] | 0.01049224 | 0.01022265 | 0.6176143 | 0.6075298 | 0.608859 | 0.6090323 | 0.6083789
2314 | 0:51 | 3043 | 1086 | 681 | 594.185 | 867.185 | 85.7 | 0.4913069 | 24.14688 | 169.9712 | 110.0905 | 103.2728 | 360.3102 | 180.1551 | 413.2571 | 1.018931 | 330.5995 | 148900.8 | 95732.16 | 1.014555 | 1.756768 | 1909.177 | [8 empty] | 0.01052031 | 0.01024999 | 0.6186345 | 0.6085769 | 0.6089869 | 0.6091638 | 0.6085141
2315 | 0:51 | 3044 | 1087 | 681 | 594.3888 | 867.3888 | 85.7 | 0.4932186 | 25.0296 | 173.7821 | 102.1245 | 104.1456 | 359.7075 | 179.85375 | 413.2458 | 1.018904 | 303.4929 | 148647.6 | 95674.55 | 1.013945 | 1.755711 | 1875.479 | [8 empty] | 0.01051081 | 0.01024074 | 0.61829 | 0.6082233 | 0.608951 | 0.6094426 | 0.6084956
2316 | 0:51 | 3045 | 1088 | 681 | 594.5944 | 867.5944 | 85.7 | 0.5568206 | 31.07205 | 37.52459 | 107.3036 | 105.8126 | 329.0283 | 164.51415 | 413.2758 | 1.018978 | 373.1123 | 135979.4 | 96182.35 | 1.019326 | 1.765029 | 1769.231 | [8 empty] | 0.01059461 | 0.01032238 | 0.6213089 | 0.6113218 | 0.6090323 | 0.609807 | 0.608859
2317 | 0:51 | 3046 | 1089 | 681 | 594.7949 | 867.7949 | 85.7 | 0.5043431 | 25.2759 | 172.9708 | 106.6271 | 103.0029 | 360.5884 | 180.2942 | 412.8218 | 1.017858 | 308.1951 | 148858.8 | 95711.14 | 1.014332 | 1.756382 | 1845.801 | [8 empty] | 0.01051684 | 0.01024662 | 0.6185088 | 0.6084479 | 0.6091638 | 0.6097866 | 0.6089869
2318 | 0:51 | 3047 | 1090 | 681 | 595 | 868 | 85.7 | 0.4981811 | 26.05666 | 170.9805 | 111.3386 | 103.7408 | 361.6649 | 180.83245 | 413.6638 | 1.019934 | 321.7992 | 149607.7 | 95695.27 | 1.014164 | 1.756091 | 1878.295 | [8 empty] | 0.01051423 | 0.01024407 | 0.6184139 | 0.6083505 | 0.6094426 | 0.6101834 | 0.608951
2319 | 0:51 | 3048 | 1091 | 681 | 595.1599 | 868.1599 | 85.7 | 0.5641969 | 30.89106 | 38.02596 | 105.9827 | 104.4594 | 325.376 | 162.688 | 413.2135 | 1.018824 | 371.411 | 134449.8 | 96092.41 | 1.018373 | 1.763379 | 1748.632 | [8 empty] | 0.01057975 | 0.0103079 | 0.6207771 | 0.610776 | 0.609807 | 0.6104779 | 0.6090323
2320 | 0:51 | 3049 | 1092 | 681 | 595.2869 | 868.2869 | 85.7 | 0.4970335 | 25.86367 | 173.5713 | 110.518 | 103.9532 | 361.0107 | 180.50535 | 412.7718 | 1.017735 | 300.8933 | 149015 | 95711.47 | 1.014336 | 1.756388 | 1861.115 | [8 empty] | 0.0105169 | 0.01024667 | 0.6185108 | 0.60845 | 0.6097866 | 0.6102924 | 0.6091638
2321 | 0:51 | 3050 | 1093 | 682 | 595.429 | 868.429 | 85.7 | 0.5507647 | 30.23706 | 40.10169 | 106.0939 | 104.2542 | 328.3214 | 164.1607 | 411.5218 | 1.014653 | 371.0114 | 135111.4 | 96051.68 | 1.017941 | 1.762631 | 1781.522 | [8 empty] | 0.01057302 | 0.01030135 | 0.6205358 | 0.6105284 | 0.6101834 | 0.610276 | 0.6094426
2322 | 0:51 | 3051 | 1094 | 682 | 595.5734 | 868.5734 | 85.7 | 0.5582765 | 29.28822 | 41.7234 | 107.2036 | 104.7855 | 326.6446 | 163.3223 | 413.1398 | 1.018642 | 370.112 | 134949.9 | 96092.1 | 1.01837 | 1.763373 | 1761.936 | [8 empty] | 0.0105797 | 0.01030785 | 0.6207752 | 0.6107741 | 0.6104779 | 0.6102707 | 0.609807
2323 | 0:51 | 3052 | 1095 | 682 | 595.7136 | 868.7136 | 85.7 | 0.551871 | 30.06447 | 37.87487 | 106.4366 | 105.792 | 328.1085 | 164.05425 | 413.1296 | 1.018617 | 373.7119 | 135551.3 | 96158.86 | 1.019077 | 1.764598 | 1782.18 | [8 empty] | 0.01059072 | 0.0103186 | 0.6211701 | 0.6111794 | 0.6102924 | 0.6097532 | 0.6097866
2324 | 0:51 | 3053 | 1096 | 682 | 595.8562 | 868.8562 | 85.7 | 0.5647709 | 30.71121 | 38.79419 | 107.6683 | 105.4039 | 327.7726 | 163.8863 | 412.6484 | 1.017431 | 371.6119 | 135254.9 | 96166.52 | 1.019158 | 1.764739 | 1747.964 | [8 empty] | 0.01059199 | 0.01031983 | 0.6212153 | 0.6112258 | 0.610276 | 0.6092825 | 0.6101834
2325 | 0:51 | 3054 | 1097 | 682 | 596 | 869 | 85.7 | 0.5627868 | 30.12748 | 38.34924 | 107.6699 | 105.5841 | 329.9762 | 164.9881 | 412.5826 | 1.017268 | 370.9101 | 136142.5 | 96032.53 | 1.017738 | 1.76228 | 1751.152 | [8 empty] | 0.01056986 | 0.01029827 | 0.6204223 | 0.6104119 | 0.6102707 | 0.6088657 | 0.6104779
2326 | 0:51 | 3055 | 1098 | 683 | 596.2479 | 869.2479 | 85.7 | 0.5048003 | 25.39612 | 168.8432 | 112.9917 | 103.2533 | 361.2201 | 180.61005 | 413.1507 | 1.018669 | 329.4006 | 149238.3 | 95879.31 | 1.016115 | 1.759468 | 1866.963 | [8 empty] | 0.01054457 | 0.01027363 | 0.6195121 | 0.6094776 | 0.6097532 | 0.6084496 | 0.6102924
2327 | 0:51 | 3056 | 1099 | 683 | 596.4983 | 869.4983 | 85.7 | 0.5020574 | 26.02137 | 169.7082 | 106.4838 | 102.9048 | 359.1932 | 179.5966 | 413.2118 | 1.01882 | 325.8986 | 148422.9 | 95692.66 | 1.014137 | 1.756043 | 1870.356 | [8 empty] | 0.0105138 | 0.01024365 | 0.6183983 | 0.6083345 | 0.6092825 | 0.6083065 | 0.610276
2328 | 0:51 | 3057 | 1100 | 683 | 596.7523 | 869.7523 | 85.7 | 0.553829 | 29.66161 | 40.88353 | 120.7704 | 105.8916 | 326.9211 | 163.46055 | 412.8997 | 1.01805 | 370.2108 | 134985.6 | 96045.6 | 1.017877 | 1.76252 | 1772.873 | [8 empty] | 0.01057202 | 0.01030037 | 0.6204998 | 0.6104914 | 0.6088657 | 0.608266 | 0.6102707
2329 | 0:51 | 3058 | 1101 | 683 | 597 | 870 | 85.7 | 0.4908377 | 25.07907 | 171.994 | 103.1553 | 104.1998 | 361.2342 | 180.6171 | 413.5163 | 1.019571 | 310.2972 | 149376.2 | 95500.45 | 1.0121 | 1.752516 | 1888.471 | [8 empty] | 0.01048214 | 0.0102128 | 0.6172457 | 0.6071515 | 0.6084496 | 0.6079604 | 0.6097532
2330 | 0:51 | 3059 | 1102 | 683 | 597.1403 | 870.1403 | 85.7 | 0.4994233 | 24.96379 | 171.0708 | 104.1995 | 104.5423 | 358.8331 | 179.41655 | 413.7203 | 1.020074 | 320.0982 | 148456.5 | 95619.43 | 1.01336 | 1.754699 | 1872.107 | [8 empty] | 0.01050173 | 0.01023189 | 0.6179599 | 0.6078845 | 0.6083065 | 0.6082828 | 0.6092825
2331 | 0:51 | 3060 | 1103 | 684 | 597.2818 | 870.2818 | 85.7 | 0.5032412 | 25.11706 | 172.858 | 104.4622 | 104.8672 | 360.1635 | 180.08175 | 412.8173 | 1.017847 | 308.8961 | 148681.7 | 95688.44 | 1.014092 | 1.755965 | 1849.686 | [8 empty] | 0.0105131 | 0.01024297 | 0.6183731 | 0.6083086 | 0.608266 | 0.608432 | 0.6088657
2332 | 0:51 | 3061 | 1104 | 684 | 597.4217 | 870.4217 | 85.7 | 0.5070109 | 28.17287 | 173.2263 | 102.9416 | 103.5969 | 363.213 | 181.6065 | 412.1151 | 1.016116 | 296.2913 | 149685.6 | 95556.82 | 1.012697 | 1.75355 | 1824.573 | [8 empty] | 0.01049142 | 0.01022184 | 0.6175843 | 0.607499 | 0.6079604 | 0.6086919 | 0.6084496
2333 | 0:51 | 3062 | 1105 | 684 | 597.5634 | 870.5634 | 85.7 | 0.5027025 | 26.69936 | 170.5951 | 105.8971 | 102.8522 | 360.2865 | 180.14325 | 413.5479 | 1.019648 | 318.8984 | 148995.8 | 95715.77 | 1.014381 | 1.756467 | 1861.56 | [8 empty] | 0.01051761 | 0.01024736 | 0.6185365 | 0.6084763 | 0.6082828 | 0.608901 | 0.6083065
2334 | 0:51 | 3063 | 1106 | 684 | 597.7033 | 870.7033 | 85.7 | 0.4971285 | 25.58473 | 171.1236 | 104.3186 | 103.3891 | 359.7128 | 179.8564 | 412.2112 | 1.016353 | 322.7965 | 148277.7 | 95646.41 | 1.013646 | 1.755194 | 1882.19 | [8 empty] | 0.01050618 | 0.01023622 | 0.6181215 | 0.6080504 | 0.608432 | 0.6087364 | 0.608266
2335 | 0:51 | 3065 | 1108 | 684 | 598 | 871 | 85.7 | 0.4923017 | 24.58233 | 173.8704 | 116.3675 | 104.0617 | 355.7171 | 177.85855 | 412.2121 | 1.016355 | 306.5939 | 146630.9 | 95695.65 | 1.014168 | 1.756098 | 1881.682 | [8 empty] | 0.01051429 | 0.01024413 | 0.6184162 | 0.6083529 | 0.6086919 | 0.6091134 | 0.6079604
2336 | 0:51 | 3066 | 1109 | 684 | 598.1516 | 871.1516 | 85.7 | 0.5074924 | 24.6889 | 169.7428 | 105.5256 | 103.4941 | 355.6741 | 177.83705 | 413.9521 | 1.020645 | 329.6011 | 147232 | 95867.86 | 1.015993 | 1.759258 | 1858.916 | [8 empty] | 0.01054269 | 0.01027179 | 0.6194439 | 0.6094077 | 0.608901 | 0.6094587 | 0.6082828
2337 | 0:51 | 3067 | 1110 | 684 | 598.3209 | 871.3209 | 85.7 | 0.4960056 | 24.90973 | 171.4512 | 113.4798 | 104.3689 | 360.1823 | 180.09115 | 414.1793 | 1.021205 | 318.5959 | 149180 | 95789.6 | 1.015164 | 1.757822 | 1882.689 | [8 empty] | 0.01052978 | 0.01025922 | 0.6189774 | 0.6089289 | 0.6087364 | 0.609114 | 0.608432
2338 | 0:51 | 3068 | 1111 | 685 | 598.4896 | 871.4896 | 85.7 | 0.5660476 | 32.07288 | 39.61479 | 114.807 | 105.278 | 329.1467 | 164.57335 | 412.7005 | 1.017559 | 367.2083 | 135839 | 95985.95 | 1.017245 | 1.761425 | 1739.166 | [8 empty] | 0.01056217 | 0.01029078 | 0.620146 | 0.6101283 | 0.6091134 | 0.6088276 | 0.6086919
2339 | 0:51 | 3069 | 1112 | 685 | 598.6636 | 871.6636 | 85.7 | 0.4968791 | 24.65675 | 168.9363 | 116.7402 | 103.1547 | 360.3289 | 180.16445 | 413.8278 | 1.020339 | 330.5005 | 149114.1 | 95795.08 | 1.015222 | 1.757922 | 1891.888 | [8 empty] | 0.01053068 | 0.0102601 | 0.6190101 | 0.6089625 | 0.6094587 | 0.6089396 | 0.608901
2340 | 0:51 | 3071 | 1114 | 685 | 599 | 872 | 85.7 | 0.4904397 | 24.13078 | 172.4253 | 103.9194 | 104.6675 | 355.9344 | 177.9672 | 413.8212 | 1.020322 | 313.697 | 147293.2 | 95528.45 | 1.012396 | 1.753029 | 1893.383 | [8 empty] | 0.01048675 | 0.01021729 | 0.617414 | 0.6073242 | 0.609114 | 0.6091433 | 0.6087364
2341 | 0:51 | 3072 | 1115 | 686 | 599.251 | 872.251 | 85.7 | 0.5578188 | 29.76993 | 37.6936 | 107.469 | 105.5039 | 328.7219 | 164.36095 | 411.86 | 1.015487 | 373.3109 | 135387.4 | 96078.2 | 1.018222 | 1.763118 | 1766.176 | [8 empty] | 0.0105774 | 0.01030562 | 0.6206929 | 0.6106896 | 0.6088276 | 0.6094693 | 0.6091134
2342 | 0:51 | 3074 | 1117 | 686 | 599.7492 | 872.7492 | 85.7 | 0.5563432 | 31.11431 | 37.87251 | 109.3614 | 104.7171 | 326.5629 | 163.28145 | 413.1297 | 1.018617 | 371.8108 | 134912.9 | 96091.41 | 1.018362 | 1.76336 | 1768.467 | [8 empty] | 0.01057958 | 0.01030774 | 0.6207711 | 0.6107699 | 0.6089396 | 0.6090835 | 0.6094587
2343 | 0:51 | 3075 | 1118 | 686 | 600 | 873 | 85.7 | 0.4824207 | 25.23525 | 175.3113 | 108.1302 | 103.2427 | 360.5708 | 180.2854 | 413.6608 | 1.019927 | 283.0884 | 149154 | 95475.05 | 1.01183 | 1.75205 | 1888.583 | [8 empty] | 0.01047796 | 0.01020873 | 0.6170929 | 0.6069947 | 0.6091433 | 0.6087869 | 0.609114
2344 | 0:51 | 3076 | 1119 | 686 | 600.1439 | 873.1439 | 85.7 | 0.4862486 | 24.1552 | 173.1839 | 107.8806 | 103.5582 | 360.2071 | 180.10355 | 413.9428 | 1.020622 | 311.2953 | 149105.2 | 95463.63 | 1.011709 | 1.75184 | 1904.056 | [8 empty] | 0.01047608 | 0.01020689 | 0.6170242 | 0.6069242 | 0.6094693 | 0.6093561 | 0.6088276
2345 | 0:51 | 3077 | 1120 | 686 | 600.2856 | 873.2856 | 85.7 | 0.5529635 | 32.46188 | 36.83674 | 110.9607 | 104.1564 | 330.9227 | 165.46135 | 413.432 | 1.019363 | 370.7113 | 136814 | 96114.81 | 1.01861 | 1.76379 | 1776.075 | [8 empty] | 0.01058345 | 0.01031151 | 0.6209096 | 0.610912 | 0.6090835 | 0.6099771 | 0.6089396
2346 | 0:51 | 3078 | 1121 | 687 | 600.4366 | 873.4366 | 85.7 | 0.5676756 | 35.00705 | 38.32243 | 106.4675 | 104.8105 | 331.1188 | 165.5594 | 413.1888 | 1.018763 | 363.8094 | 136814.6 | 96028.65 | 1.017697 | 1.762209 | 1732.137 | [8 empty] | 0.01056922 | 0.01029765 | 0.6203993 | 0.6103883 | 0.6087869 | 0.6095081 | 0.6091433
2347 | 0:51 | 3079 | 1122 | 687 | 600.5711 | 873.5711 | 85.7 | 0.5054799 | 24.9948 | 169.9353 | 102.2863 | 103.9178 | 361.4588 | 180.7294 | 413.6769 | 1.019967 | 325.8995 | 149527.2 | 95900.38 | 1.016338 | 1.759855 | 1861.563 | [8 empty] | 0.01054805 | 0.01027702 | 0.6196375 | 0.6096063 | 0.6093561 | 0.6095687 | 0.6094693
2348 | 0:51 | 3080 | 1123 | 687 | 600.7148 | 873.7148 | 85.7 | 0.4944431 | 24.56523 | 170.6397 | 111.1504 | 104.0398 | 354.9127 | 177.45635 | 414.5792 | 1.022191 | 320.9999 | 147139.4 | 95636.42 | 1.013541 | 1.755011 | 1888.781 | [8 empty] | 0.01050453 | 0.01023462 | 0.6180617 | 0.607989 | 0.6099771 | 0.6097352 | 0.6090835
2349 | 0:51 | 3082 | 1125 | 687 | 601 | 874 | 85.7 | 0.5013542 | 26.53135 | 173.3799 | 105.2219 | 104.757 | 362.9303 | 181.46515 | 412.9333 | 1.018133 | 301.4937 | 149866 | 95751.2 | 1.014757 | 1.757117 | 1848.59 | [8 empty] | 0.01052345 | 0.01025305 | 0.6187482 | 0.6086936 | 0.6095081 | 0.6096259 | 0.6087869
2350 | 0:51 | 3083 | 1126 | 687 | 601.2503 | 874.2503 | 85.7 | 0.5567201 | 29.6912 | 39.95369 | 118.1482 | 103.8479 | 326.9767 | 163.48835 | 413.1344 | 1.018629 | 371.5109 | 135085.3 | 96125.92 | 1.018728 | 1.763994 | 1767.472 | [8 empty] | 0.01058528 | 0.0103133 | 0.6209753 | 0.6109795 | 0.6095687 | 0.6095817 | 0.6093561
2351 | 0:51 | 3084 | 1127 | 687 | 601.5005 | 874.5005 | 85.7 | 0.5554824 | 29.93151 | 39.26884 | 119.3042 | 106.0874 | 330.0755 | 165.03775 | 412.1568 | 1.016219 | 373.3117 | 136042.8 | 96173.95 | 1.019237 | 1.764875 | 1772.733 | [8 empty] | 0.01059322 | 0.01032103 | 0.6212592 | 0.6112709 | 0.6097352 | 0.6090148 | 0.6099771
2352 | 0:51 | 3085 | 1128 | 687 | 601.7498 | 874.7498 | 85.7 | 0.4910296 | 23.63956 | 173.9357 | 105.4841 | 104.6525 | 360.2184 | 180.1092 | 414.6528 | 1.022373 | 300.3932 | 149365.6 | 95577.91 | 1.01292 | 1.753937 | 1878.59 | [8 empty] | 0.01049489 | 0.01022523 | 0.6177109 | 0.6076289 | 0.6096259 | 0.6085533 | 0.6095081
2353 | 0:51 | 3086 | 1129 | 688 | 602 | 875 | 85.7 | 0.558917 | 29.80816 | 39.80522 | 106.1938 | 106.3217 | 323.6794 | 161.8397 | 412.6927 | 1.01754 | 371.6119 | 133580.1 | 96098.49 | 1.018438 | 1.76349 | 1761.887 | [8 empty] | 0.01058075 | 0.01030888 | 0.6208131 | 0.6108129 | 0.6095817 | 0.6090187 | 0.6095687
2354 | 0:51 | 3087 | 1130 | 688 | 602.1428 | 875.1428 | 85.7 | 0.5624942 | 30.48634 | 38.77396 | 105.4842 | 105.9914 | 327.8547 | 163.92735 | 413.1964 | 1.018782 | 372.3123 | 135468.4 | 96091.71 | 1.018366 | 1.763366 | 1753.698 | [8 empty] | 0.01057963 | 0.01030779 | 0.6207729 | 0.6107717 | 0.6090148 | 0.6090397 | 0.6097352
2355 | 0:51 | 3088 | 1131 | 688 | 602.285 | 875.285 | 85.7 | 0.5031763 | 24.42626 | 171.6101 | 105.0087 | 103.8465 | 361.6513 | 180.82565 | 414.251 | 1.021382 | 315.097 | 149814.4 | 95512.16 | 1.012224 | 1.752731 | 1854.666 | [8 empty] | 0.01048407 | 0.01021468 | 0.6173161 | 0.6072237 | 0.6085533 | 0.6086024 | 0.6096259
2356 | 0:52 | 3090 | 1133 | 688 | 602.5724 | 875.5724 | 85.7 | 0.5022696 | 25.9621 | 170.443 | 103.4455 | 103.9682 | 361.8795 | 180.93975 | 412.8284 | 1.017874 | 321.6993 | 149394.2 | 95700.77 | 1.014223 | 1.756192 | 1865.569 | [8 empty] | 0.01051514 | 0.01024495 | 0.6184468 | 0.6083843 | 0.6090187 | 0.6089659 | 0.6095817
2357 | 0:52 | 3091 | 1134 | 689 | 602.7159 | 875.7159 | 85.7 | 0.4908546 | 24.6416 | 172.5252 | 115.3642 | 105.0321 | 354.9606 | 177.4803 | 413.5253 | 1.019593 | 310.0963 | 146785.2 | 95477.69 | 1.011858 | 1.752098 | 1888.027 | [8 empty] | 0.01047839 | 0.01020915 | 0.6171088 | 0.607011 | 0.6090397 | 0.6093746 | 0.6090148
2358 | 0:52 | 3092 | 1135 | 689 | 602.8576 | 875.8576 | 85.7 | 0.5059909 | 25.8055 | 170.7172 | 104.0139 | 105.1389 | 357.8921 | 178.94605 | 413.5073 | 1.019548 | 319.8997 | 147991 | 95644.8 | 1.013629 | 1.755165 | 1851.967 | [8 empty] | 0.01050591 | 0.01023596 | 0.6181119 | 0.6080405 | 0.6086024 | 0.6095858 | 0.6085533
2359 | 0:52 | 3093 | 1136 | 689 | 603 | 876 | 85.7 | 0.5664679 | 30.32983 | 37.73449 | 104.2265 | 104.5392 | 331.0422 | 165.5211 | 413.146 | 1.018658 | 373.7117 | 136768.8 | 96110.68 | 1.018567 | 1.763714 | 1745.542 | [8 empty] | 0.01058277 | 0.01031084 | 0.6208852 | 0.610887 | 0.6089659 | 0.6094943 | 0.6090187
2360 | 0:52 | 3094 | 1137 | 689 | 603.1686 | 876.1686 | 85.7 | 0.5601214 | 28.85339 | 40.09719 | 113.5085 | 104.892 | 329.461 | 164.7305 | 412.7133 | 1.017591 | 370.9127 | 135972.9 | 96122.66 | 1.018694 | 1.763934 | 1758.373 | [8 empty] | 0.01058474 | 0.01031277 | 0.6209561 | 0.6109597 | 0.6093746 | 0.6090288 | 0.6090397
2361 | 0:52 | 3095 | 1138 | 689 | 603.3345 | 876.3345 | 85.7 | 0.5027562 | 26.01822 | 171.8244 | 113.0035 | 103.8904 | 360.0623 | 180.03115 | 413.2827 | 1.018995 | 313.7967 | 148807.5 | 95591.21 | 1.013061 | 1.754181 | 1855.289 | [8 empty] | 0.01049708 | 0.01022736 | 0.6177907 | 0.6077108 | 0.6095858 | 0.6087512 | 0.6086024
2362 | 0:52 | 3096 | 1139 | 690 | 603.5029 | 876.5029 | 85.7 | 0.5097059 | 25.3312 | 168.8708 | 104.5312 | 103.6564 | 359.8462 | 179.9231 | 413.472 | 1.019461 | 331.2018 | 148786.3 | 95926.84 | 1.016618 | 1.76034 | 1854.344 | [8 empty] | 0.01055242 | 0.01028127 | 0.6197948 | 0.6097678 | 0.6094943 | 0.6089238 | 0.6089659
2363 | 0:52 | 3097 | 1140 | 690 | 603.6666 | 876.6666 | 85.7 | 0.5635141 | 29.34245 | 42.96364 | 105.6292 | 102.4808 | 326.8937 | 163.44685 | 413.3062 | 1.019053 | 368.4116 | 135107.2 | 96169.77 | 1.019193 | 1.764798 | 1747.857 | [8 empty] | 0.01059253 | 0.01032035 | 0.6212345 | 0.6112455 | 0.6090288 | 0.6086725 | 0.6093746
2364 | 0:52 | 3099 | 1142 | 690 | 604 | 877 | 85.7 | 0.4999972 | 25.41055 | 173.2429 | 104.11 | 104.5541 | 361.0609 | 180.53045 | 413.3996 | 1.019283 | 306.2944 | 149262.5 | 95717.91 | 1.014404 | 1.756506 | 1857.32 | [8 empty] | 0.01051796 | 0.0102477 | 0.6185493 | 0.6084895 | 0.6087512 | 0.6082461 | 0.6095858
2365 | 0:52 | 3100 | 1143 | 690 | 604.2035 | 877.2035 | 85.7 | 0.4966338 | 24.43348 | 171.5794 | 108.0794 | 105.3885 | 355.0123 | 177.50615 | 414.0188 | 1.02081 | 319.0986 | 146981.8 | 95540.74 | 1.012527 | 1.753255 | 1879.183 | [8 empty] | 0.01048877 | 0.01021926 | 0.6174878 | 0.6073999 | 0.6089238 | 0.6085719 | 0.6094943
2366 | 0:52 | 3101 | 1144 | 690 | 604.3997 | 877.3997 | 85.7 | 0.4865716 | 24.79641 | 174.7534 | 124.0509 | 103.7395 | 355.3315 | 177.66575 | 413.3553 | 1.019174 | 292.0923 | 146878.1 | 95577.79 | 1.012919 | 1.753935 | 1884.747 | [8 empty] | 0.01049487 | 0.01022521 | 0.6177102 | 0.6076282 | 0.6086725 | 0.6090426 | 0.6090288
2367 | 0:52 | 3102 | 1145 | 691 | 604.6007 | 877.6007 | 85.7 | 0.5141941 | 25.07352 | 170.4158 | 105.0487 | 104.4176 | 358.1928 | 179.0964 | 412.3671 | 1.016737 | 324.8983 | 147706.9 | 95803.91 | 1.015316 | 1.758084 | 1833.777 | [8 empty] | 0.01053214 | 0.01026152 | 0.6190628 | 0.6090165 | 0.6082461 | 0.6091234 | 0.6087512
2368 | 0:52 | 3103 | 1146 | 691 | 604.7995 | 877.7995 | 85.7 | 0.506322 | 25.00786 | 169.2081 | 113.5269 | 103.2758 | 360.3694 | 180.1847 | 413.9741 | 1.020699 | 329.5015 | 149183.6 | 95787.96 | 1.015147 | 1.757792 | 1861.713 | [8 empty] | 0.01052951 | 0.01025895 | 0.6189677 | 0.6089189 | 0.6085719 | 0.6094205 | 0.6089238
2369 | 0:52 | 3104 | 1147 | 691 | 605 | 878 | 85.7 | 0.4964319 | 24.43064 | 173.7529 | 105.8146 | 104.0754 | 360.823 | 180.4115 | 413.3432 | 1.019144 | 300.2926 | 149143.7 | 95639.69 | 1.013575 | 1.755071 | 1861.819 | [8 empty] | 0.01050507 | 0.01023514 | 0.6180812 | 0.6080091 | 0.6090426 | 0.6097082 | 0.6086725
2370 | 0:52 | 3106 | 1149 | 691 | 605.3338 | 878.3338 | 85.7 | 0.5028932 | 24.34157 | 170.3609 | 118.9825 | 103.9098 | 360.8911 | 180.44555 | 413.9861 | 1.020729 | 325.6009 | 149403.9 | 95680.67 | 1.01401 | 1.755823 | 1867.395 | [8 empty] | 0.01051182 | 0.01024172 | 0.6183266 | 0.6082609 | 0.6091234 | 0.6096553 | 0.6082461
2371 | 0:52 | 3108 | 1151 | 692 | 605.6692 | 878.6692 | 85.7 | 0.5644827 | 29.94008 | 41.6619 | 105.762 | 104.9288 | 327.841 | 163.9205 | 412.8453 | 1.017916 | 368.111 | 135347.6 | 96091.41 | 1.018362 | 1.76336 | 1744.628 | [8 empty] | 0.01057958 | 0.01030774 | 0.6207711 | 0.6107699 | 0.6094205 | 0.6100096 | 0.6085719
2372 | 0:52 | 3109 | 1152 | 692 | 605.8333 | 878.8333 | 85.7 | 0.5559841 | 30.17289 | 40.68209 | 109.9657 | 105.523 | 326.3343 | 163.16715 | 413.0442 | 1.018407 | 369.911 | 134790.5 | 96079.02 | 1.018231 | 1.763133 | 1767.379 | [8 empty] | 0.01057754 | 0.01030575 | 0.6206978 | 0.6106946 | 0.6097082 | 0.6100152 | 0.6090426
2373 | 0:52 | 3110 | 1153 | 692 | 606 | 879 | 85.7 | 0.4881936 | 25.4063 | 173.2367 | 111.7687 | 103.0473 | 360.6629 | 180.33145 | 413.5083 | 1.019551 | 302.3934 | 149137.1 | 95669.82 | 1.013895 | 1.755624 | 1890.521 | [8 empty] | 0.01051003 | 0.01023998 | 0.6182617 | 0.6081942 | 0.6096553 | 0.609692 | 0.6091234
2374 | 0:52 | 3111 | 1154 | 692 | 606.3305 | 879.3305 | 85.7 | 0.5627624 | 30.63117 | 39.40524 | 108.4106 | 105.1092 | 327.7856 | 163.8928 | 412.9004 | 1.018052 | 370.8119 | 135342.8 | 96145.14 | 1.018932 | 1.764346 | 1751.923 | [8 empty] | 0.01058846 | 0.01031639 | 0.621089 | 0.6110961 | 0.6100096 | 0.6096481 | 0.6094205
2375 | 0:52 | 3112 | 1155 | 692 | 606.6647 | 879.6647 | 85.7 | 0.559999 | 30.15746 | 40.95557 | 109.3478 | 105.3105 | 328.3913 | 164.19565 | 412.6779 | 1.017503 | 369.0103 | 135519.8 | 96118.22 | 1.018647 | 1.763852 | 1756.742 | [8 empty] | 0.01058401 | 0.01031206 | 0.6209298 | 0.6109327 | 0.6100152 | 0.6091809 | 0.6097082
2376 | 0:52 | 3113 | 1156 | 692 | 607 | 880 | 85.7 | 0.5043092 | 26.59054 | 170.8038 | 102.4485 | 104.6147 | 360.9368 | 180.4684 | 413.2367 | 1.018881 | 319.6974 | 149152.3 | 95579.45 | 1.012937 | 1.753965 | 1856.348 | [8 empty] | 0.01049515 | 0.01022547 | 0.6177201 | 0.6076384 | 0.609692 | 0.6091489 | 0.6096553
2377 | 0:52 | 3114 | 1157 | 692 | 607.1437 | 880.1437 | 85.7 | 0.5694316 | 30.39011 | 41.57644 | 104.2318 | 104.0149 | 328.2141 | 164.10705 | 413.2784 | 1.018984 | 368.9112 | 135643.8 | 96086.63 | 1.018312 | 1.763273 | 1733.431 | [8 empty] | 0.01057879 | 0.01030697 | 0.6207428 | 0.6107409 | 0.6096481 | 0.6096032 | 0.6100096
2378 | 0:52 | 3115 | 1158 | 692 | 607.2875 | 880.2875 | 85.7 | 0.5562842 | 30.50069 | 38.95886 | 107.2139 | 103.1163 | 329.2259 | 164.61295 | 412.2233 | 1.016383 | 371.3103 | 135714.6 | 96097.86 | 1.018431 | 1.763479 | 1768.161 | [8 empty] | 0.01058065 | 0.01030878 | 0.6208093 | 0.6108091 | 0.6091809 | 0.6096561 | 0.6100152
2379 | 0:52 | 3116 | 1159 | 693 | 607.4292 | 880.4292 | 85.7 | 0.491418 | 24.63104 | 170.8073 | 116.4255 | 103.2111 | 360.0257 | 180.01285 | 413.7701 | 1.020196 | 323.4 | 148967.8 | 95708.62 | 1.014306 | 1.756336 | 1901.427 | [8 empty] | 0.01051643 | 0.01024621 | 0.6184938 | 0.6084325 | 0.6091489 | 0.6096683 | 0.609692
2380 | 0:52 | 3117 | 1160 | 693 | 607.5718 | 880.5718 | 85.7 | 0.5037489 | 24.89417 | 173.8392 | 105.3735 | 104.6776 | 357.8849 | 178.94245 | 412.9196 | 1.018099 | 300.893 | 147777.7 | 95619.89 | 1.013365 | 1.754708 | 1839.579 | [8 empty] | 0.01050181 | 0.01023196 | 0.6179626 | 0.6078873 | 0.6096032 | 0.6094997 | 0.6096481
2381 | 0:52 | 3118 | 1161 | 693 | 607.7162 | 880.7162 | 85.7 | 0.5047435 | 23.90038 | 171.9609 | 105.4279 | 104.5259 | 356.6393 | 178.31965 | 413.6504 | 1.019901 | 318.9983 | 147524 | 95609.78 | 1.013258 | 1.754522 | 1854.571 | [8 empty] | 0.01050014 | 0.01023034 | 0.617902 | 0.6078251 | 0.6096561 | 0.6095543 | 0.6091809
2382 | 0:52 | 3119 | 1162 | 693 | 607.8574 | 880.8574 | 85.7 | 0.5634351 | 29.89428 | 40.59431 | 109.4181 | 105.1765 | 326.91 | 163.455 | 412.9929 | 1.01828 | 369.81 | 135011.5 | 96081.35 | 1.018256 | 1.763176 | 1748.814 | [8 empty] | 0.01057792 | 0.01030612 | 0.6207116 | 0.6107088 | 0.6096683 | 0.6095612 | 0.6091489
2383 | 0:52 | 3120 | 1163 | 694 | 608 | 881 | 85.7 | 0.5626733 | 30.08679 | 42.26503 | 107.4906 | 105.446 | 326.9733 | 163.48665 | 412.5608 | 1.017215 | 367.6106 | 134896.4 | 96099.44 | 1.018448 | 1.763508 | 1748.612 | [8 empty] | 0.01058091 | 0.01030903 | 0.6208187 | 0.6108187 | 0.6094997 | 0.6092013 | 0.6096032
2384 | 0:52 | 3121 | 1164 | 694 | 608.168 | 881.168 | 85.7 | 0.5630815 | 31.45641 | 36.99276 | 108.0296 | 105.4622 | 329.9156 | 164.9578 | 413.2884 | 1.019009 | 372.3116 | 136350.3 | 96147.62 | 1.018958 | 1.764392 | 1752.658 | [8 empty] | 0.01058887 | 0.01031679 | 0.6211037 | 0.6111112 | 0.6095543 | 0.6092749 | 0.6096561
2385 | 0:52 | 3122 | 1165 | 694 | 608.3361 | 881.3361 | 85.7 | 0.5530983 | 30.47567 | 39.34666 | 108.3011 | 103.9465 | 323.8866 | 161.9433 | 412.277 | 1.016515 | 370.0113 | 133531 | 96111.9 | 1.01858 | 1.763736 | 1775.011 | [8 empty] | 0.01058297 | 0.01031104 | 0.6208924 | 0.6108944 | 0.6095612 | 0.6090651 | 0.6096683
2386 | 0:52 | 3123 | 1166 | 694 | 608.5022 | 881.5022 | 85.7 | 0.4963406 | 24.81997 | 173.0576 | 104.581 | 104.2529 | 362.8184 | 181.4092 | 414.0937 | 1.020994 | 307.6961 | 150240.8 | 95516.87 | 1.012274 | 1.752817 | 1868.506 | [8 empty] | 0.01048484 | 0.01021543 | 0.6173444 | 0.6072528 | 0.6092013 | 0.6087114 | 0.6094997
2387 | 0:52 | 3124 | 1167 | 694 | 608.6695 | 881.6695 | 85.7 | 0.4924521 | 25.00888 | 171.1136 | 104.2045 | 103.845 | 359.3682 | 179.6841 | 414.3186 | 1.021549 | 317.3996 | 148892.9 | 95682.06 | 1.014024 | 1.755848 | 1891.895 | [8 empty] | 0.01051205 | 0.01024195 | 0.6183349 | 0.6082694 | 0.6092749 | 0.6091257 | 0.6095543
2388 | 0:52 | 3125 | 1168 | 694 | 608.8339 | 881.8339 | 85.7 | 0.484729 | 24.86202 | 171.697 | 104.2758 | 104.5807 | 358.6344 | 179.3172 | 413.6696 | 1.019949 | 314.8984 | 148356.1 | 95617.65 | 1.013342 | 1.754666 | 1913.941 | [8 empty] | 0.01050144 | 0.01023161 | 0.6179492 | 0.6078735 | 0.6090651 | 0.6090855 | 0.6095612
2389 | 0:52 | 3126 | 1169 | 694 | 609 | 882 | 85.7 | 0.4903698 | 25.37549 | 172.3009 | 106.032 | 104.3994 | 362.2238 | 181.1119 | 414.7429 | 1.022595 | 308.3961 | 150229.8 | 95668.99 | 1.013886 | 1.755609 | 1889.469 | [8 empty] | 0.0105099 | 0.01023985 | 0.6182567 | 0.6081891 | 0.6087114 | 0.6095393 | 0.6092013
2390 | 0:52 | 3127 | 1170 | 694 | 609.1676 | 882.1676 | 85.7 | 0.5592366 | 29.97603 | 39.53905 | 108.0242 | 105.6065 | 327.4126 | 163.7063 | 413.5066 | 1.019547 | 372.5128 | 135387.3 | 96184.33 | 1.019347 | 1.765065 | 1762.614 | [8 empty] | 0.01059493 | 0.0103227 | 0.6213205 | 0.6113338 | 0.6091257 | 0.6099447 | 0.6092749
2391 | 0:52 | 3128 | 1171 | 695 | 609.3342 | 882.3342 | 85.7 | 0.5032134 | 24.51497 | 172.2753 | 104.4839 | 105.2609 | 355.9748 | 177.9874 | 415.0584 | 1.023373 | 316.0991 | 147750.3 | 95906.31 | 1.016401 | 1.759964 | 1858.728 | [8 empty] | 0.01054903 | 0.01027797 | 0.6196727 | 0.6096425 | 0.6090855 | 0.6095731 | 0.6090651
2392 | 0:52 | 3129 | 1172 | 695 | 609.5016 | 882.5016 | 85.7 | 0.4954962 | 26.53022 | 170.997 | 111.0583 | 104.4999 | 361.247 | 180.6235 | 413.0179 | 1.018342 | 316.6987 | 149201.5 | 95706.36 | 1.014282 | 1.756294 | 1881.719 | [8 empty] | 0.01051606 | 0.01024585 | 0.6184802 | 0.6084186 | 0.6095393 | 0.6093138 | 0.6087114
2393 | 0:52 | 3130 | 1173 | 695 | 609.6675 | 882.6675 | 85.7 | 0.5603908 | 30.40081 | 39.93287 | 102.8617 | 104.4613 | 329.401 | 164.7005 | 412.6476 | 1.017429 | 369.208 | 135926.5 | 95989.94 | 1.017287 | 1.761498 | 1755.044 | [8 empty] | 0.01056283 | 0.01029142 | 0.6201697 | 0.6101526 | 0.6099447 | 0.6093862 | 0.6091257
2394 | 0:52 | 3131 | 1174 | 696 | 609.8349 | 882.8349 | 85.7 | 0.5015212 | 25.3807 | 171.9276 | 104.338 | 104.1509 | 360.8092 | 180.4046 | 412.8048 | 1.017816 | 315.6957 | 148943.8 | 95636.34 | 1.01354 | 1.755009 | 1861.349 | [8 empty] | 0.01050452 | 0.01023461 | 0.6180612 | 0.6079885 | 0.6095731 | 0.6094651 | 0.6090855
2395 | 0:52 | 3132 | 1175 | 696 | 610 | 883 | 85.7 | 0.5673425 | 29.77184 | 39.33096 | 104.6327 | 104.6715 | 328.1772 | 164.0886 | 413.1371 | 1.018636 | 372.5121 | 135582.2 | 96137.54 | 1.018851 | 1.764207 | 1742.419 | [8 empty] | 0.0105872 | 0.01031517 | 0.6210441 | 0.61105 | 0.6093138 | 0.6096418 | 0.6095393
2396 | 0:52 | 3134 | 1177 | 696 | 610.3987 | 883.3987 | 85.7 | 0.5579865 | 31.59738 | 35.97764 | 104.8996 | 106.4409 | 331.7651 | 165.88255 | 411.8979 | 1.01558 | 373.5109 | 136653.4 | 96133.77 | 1.018811 | 1.764138 | 1766.36 | [8 empty] | 0.01058658 | 0.01031456 | 0.6210218 | 0.6110271 | 0.6093862 | 0.609207 | 0.6099447
2397 | 0:52 | 3136 | 1179 | 696 | 610.7996 | 883.7996 | 85.7 | 0.4979044 | 23.92294 | 170.6537 | 118.3537 | 104.9273 | 361.5534 | 180.7767 | 414.4941 | 1.021981 | 324.3023 | 149861.8 | 95757.51 | 1.014824 | 1.757233 | 1882.169 | [8 empty] | 0.01052449 | 0.01025406 | 0.6187859 | 0.6087323 | 0.6094651 | 0.6088224 | 0.6095731
2398 | 0:52 | 3137 | 1180 | 696 | 611 | 884 | 85.7 | 0.4955757 | 25.16812 | 171.4416 | 106.4273 | 105.3269 | 360.317 | 180.1585 | 412.9861 | 1.018263 | 316.0976 | 148805.9 | 95610.17 | 1.013262 | 1.754529 | 1880.08 | [8 empty] | 0.01050021 | 0.0102304 | 0.6179044 | 0.6078275 | 0.6096418 | 0.6087347 | 0.6093138
2399 | 0:52 | 3138 | 1181 | 697 | 611.1659 | 884.1659 | 85.7 | 0.4935826 | 25.22909 | 170.7525 | 114.3563 | 103.4626 | 361.9618 | 180.9809 | 414.4549 | 1.021885 | 316.0994 | 150016.9 | 95789.08 | 1.015158 | 1.757812 | 1887.866 | [8 empty] | 0.01052969 | 0.01025913 | 0.6189743 | 0.6089257 | 0.609207 | 0.6089505 | 0.6093862
2400 | 0:52 | 3139 | 1182 | 697 | 611.333 | 884.333 | 85.7 | 0.5464773 | 32.62703 | 37.81789 | 119.8118 | 105.7226 | 329.2552 | 164.6276 | 412.5577 | 1.017207 | 366.8103 | 135836.8 | 96080.64 | 1.018248 | 1.763163 | 1788.601 | [8 empty] | 0.0105778 | 0.01030601 | 0.6207074 | 0.6107045 | 0.6088224 | 0.6092889 | 0.6094651
2401 | 0:52 | 3140 | 1183 | 697 | 611.4987 | 884.4987 | 85.7 | 0.490428 | 25.50668 | 172.6506 | 105.141 | 103.1099 | 363.0184 | 181.5092 | 413.0099 | 1.018322 | 305.9955 | 149930.2 | 95838.05 | 1.015677 | 1.758711 | 1888.276 | [8 empty] | 0.01053777 | 0.010267 | 0.6192663 | 0.6092254 | 0.6087347 | 0.609055 | 0.6096418
2402 | 0:52 | 3141 | 1184 | 697 | 611.6649 | 884.6649 | 85.7 | 0.5017092 | 25.07006 | 174.1046 | 114.5732 | 104.0576 | 357.0891 | 178.54455 | 413.5285 | 1.019601 | 297.593 | 147666.5 | 95639.27 | 1.013571 | 1.755063 | 1842.691 | [8 empty] | 0.010505 | 0.01023508 | 0.6180787 | 0.6080065 | 0.6089505 | 0.6093839 | 0.609207
2403 | 0:52 | 3142 | 1185 | 697 | 611.834 | 884.834 | 85.7 | 0.4840182 | 23.92737 | 174.0053 | 115.5147 | 104.0082 | 356.2326 | 178.1163 | 414.5266 | 1.022062 | 295.7927 | 147667.9 | 95692.74 | 1.014137 | 1.756044 | 1897.812 | [8 empty] | 0.01051381 | 0.01024366 | 0.6183988 | 0.608335 | 0.6092889 | 0.609852 | 0.6088224
2404 | 0:52 | 3143 | 1186 | 697 | 612 | 885 | 85.7 | 0.4962641 | 24.55793 | 172.5183 | 106.6452 | 104.8554 | 355.7045 | 177.85225 | 414.4909 | 1.021974 | 314.1976 | 147436.3 | 95657.51 | 1.013764 | 1.755398 | 1876.398 | [8 empty] | 0.01050801 | 0.010238 | 0.618188 | 0.6081186 | 0.609055 | 0.6102303 | 0.6087347
2405 | 0:52 | 3144 | 1187 | 698 | 612.1445 | 885.1445 | 85.7 | 0.5018098 | 26.24604 | 171.9689 | 106.6487 | 105.9169 | 360.46 | 180.23 | 412.8044 | 1.017815 | 307.4974 | 148799.5 | 95856.42 | 1.015872 | 1.759048 | 1854.038 | [8 empty] | 0.0105408 | 0.01026995 | 0.6193758 | 0.6093377 | 0.6093839 | 0.6106222 | 0.6089505
2406 | 0:52 | 3145 | 1188 | 698 | 612.2875 | 885.2875 | 85.7 | 0.559781 | 31.19595 | 37.84537 | 108.4845 | 104.9448 | 329.9798 | 164.9899 | 413.1967 | 1.018783 | 371.71 | 136346.6 | 96177.92 | 1.019279 | 1.764948 | 1760.413 | [8 empty] | 0.01059387 | 0.01032166 | 0.6212827 | 0.6112949 | 0.609852 | 0.6105332 | 0.6092889
2407 | 0:52 | 3146 | 1189 | 698 | 612.4296 | 885.4296 | 85.7 | 0.5009754 | 25.98008 | 169.8376 | 111.5918 | 103.1293 | 359.4501 | 179.72505 | 413.2305 | 1.018866 | 321.2009 | 148535.8 | 95812.13 | 1.015403 | 1.758235 | 1869.96 | [8 empty] | 0.01053349 | 0.01026284 | 0.6191118 | 0.6090668 | 0.6102303 | 0.6100886 | 0.609055
2408 | 0:52 | 3149 | 1192 | 698 | 612.8582 | 885.8582 | 85.7 | 0.5560488 | 30.32927 | 38.36602 | 108.345 | 106.3305 | 329.3423 | 164.67115 | 412.4077 | 1.016837 | 373.2129 | 135823.3 | 96216.36 | 1.019687 | 1.765653 | 1771.517 | [8 empty] | 0.01060023 | 0.01032785 | 0.6215096 | 0.6115279 | 0.6106222 | 0.6103678 | 0.6093839
2409 | 0:52 | 3150 | 1193 | 698 | 613 | 886 | 85.7 | 0.5639877 | 29.48837 | 40.11496 | 108.5364 | 105.0956 | 326.4856 | 163.2428 | 412.7444 | 1.017667 | 371.7125 | 134755.1 | 96176.01 | 1.019259 | 1.764913 | 1750.044 | [8 empty] | 0.01059356 | 0.01032136 | 0.6212714 | 0.6112834 | 0.6105332 | 0.6100045 | 0.609852
2410 | 0:53 | 3151 | 1194 | 699 | 613.2515 | 886.2515 | 85.7 | 0.5466383 | 29.01538 | 40.43901 | 112.9248 | 105.6113 | 327.8621 | 163.93105 | 412.7148 | 1.017594 | 370.7101 | 135313.5 | 96126.47 | 1.018734 | 1.764004 | 1792.421 | [8 empty] | 0.01058537 | 0.01031338 | 0.6209786 | 0.6109828 | 0.6100886 | 0.6095651 | 0.6102303
2411 | 0:53 | 3152 | 1195 | 699 | 613.4983 | 886.4983 | 85.7 | 0.5628603 | 29.90764 | 38.60817 | 105.4186 | 105.7284 | 326.0434 | 163.0217 | 412.8111 | 1.017832 | 373.4101 | 134594.3 | 96106.54 | 1.018523 | 1.763638 | 1754.004 | [8 empty] | 0.01058208 | 0.01031018 | 0.6208607 | 0.6108618 | 0.6103678 | 0.6093514 | 0.6106222
2412 | 0:53 | 3153 | 1196 | 699 | 613.7504 | 886.7504 | 85.7 | 0.488493 | 25.32615 | 170.1399 | 107.9248 | 103.6447 | 361.5982 | 180.7991 | 414.0845 | 1.020972 | 323.0996 | 149732.2 | 95754.62 | 1.014793 | 1.75718 | 1910.957 | [8 empty] | 0.01052401 | 0.0102536 | 0.6187686 | 0.6087146 | 0.6100045 | 0.6088403 | 0.6105332
2413 | 0:53 | 3154 | 1197 | 699 | 614 | 887 | 85.7 | 0.4910452 | 25.18935 | 170.3748 | 111.6712 | 105.1265 | 355.4532 | 177.7266 | 413.5884 | 1.019748 | 323.9981 | 147011.3 | 95668.03 | 1.013876 | 1.755591 | 1902.888 | [8 empty] | 0.01050974 | 0.01023969 | 0.6182509 | 0.6081832 | 0.6095651 | 0.6087177 | 0.6100886
2414 | 0:53 | 3155 | 1198 | 699 | 614.166 | 887.166 | 85.7 | 0.5644703 | 30.98029 | 40.57524 | 106.1963 | 105.7448 | 326.686 | 163.343 | 413.3523 | 1.019166 | 367.5095 | 135036.4 | 96132.73 | 1.0188 | 1.764119 | 1744.353 | [8 empty] | 0.01058641 | 0.01031439 | 0.6210156 | 0.6110208 | 0.6093514 | 0.6086303 | 0.6103678
2415 | 0:53 | 3156 | 1199 | 699 | 614.3318 | 887.3318 | 85.7 | 0.4993116 | 24.41533 | 170.6369 | 106.304 | 103.4067 | 359.7623 | 179.88115 | 414.4346 | 1.021835 | 324.2999 | 149098 | 95798.71 | 1.01526 | 1.757989 | 1878.11 | [8 empty] | 0.01053128 | 0.01026068 | 0.6190318 | 0.6089847 | 0.6088403 | 0.6083131 | 0.6100045
2416 | 0:53 | 3157 | 1200 | 700 | 614.501 | 887.501 | 85.7 | 0.4995466 | 24.60443 | 172.1547 | 105.4278 | 103.8053 | 359.5066 | 179.7533 | 413.1985 | 1.018787 | 317.0945 | 148547.6 | 95672.05 | 1.013918 | 1.755665 | 1869.147 | [8 empty] | 0.0105104 | 0.01024034 | 0.618275 | 0.6082079 | 0.6087177 | 0.6084757 | 0.6095651
2417 | 0:53 | 3158 | 1201 | 700 | 614.6652 | 887.6652 | 85.7 | 0.5024545 | 23.6679 | 168.662 | 105.0586 | 104.6374 | 360.3224 | 180.1612 | 414.631 | 1.022319 | 334.803 | 149400.8 | 95880.8 | 1.01613 | 1.759495 | 1879.556 | [8 empty] | 0.01054482 | 0.01027387 | 0.6195209 | 0.6094867 | 0.6086303 | 0.6085896 | 0.6093514
2418 | 0:53 | 3159 | 1202 | 700 | 614.8344 | 887.8344 | 85.7 | 0.5046273 | 25.74713 | 172.3675 | 112.959 | 104.3014 | 360.2094 | 180.1047 | 413.3205 | 1.019088 | 310.9955 | 148881.9 | 95521.96 | 1.012328 | 1.75291 | 1846.216 | [8 empty] | 0.01048568 | 0.01021625 | 0.617375 | 0.6072842 | 0.6083131 | 0.6084627 | 0.6088403
2419 | 0:53 | 3160 | 1203 | 700 | 615 | 888 | 85.7 | 0.4967611 | 24.79627 | 172.435 | 106.8727 | 103.1723 | 361.1757 | 180.58785 | 414.2442 | 1.021365 | 310.497 | 149614.9 | 95614.91 | 1.013313 | 1.754616 | 1870.786 | [8 empty] | 0.01050099 | 0.01023117 | 0.6179328 | 0.6078567 | 0.6084757 | 0.6085468 | 0.6087177
2420 | 0:53 | 3161 | 1204 | 700 | 615.1239 | 888.1239 | 85.7 | 0.4952147 | 24.6519 | 172.6823 | 104.1388 | 103.2634 | 361.4134 | 180.7067 | 413.6509 | 1.019902 | 310.6955 | 149499 | 95568.5 | 1.012821 | 1.753764 | 1875.477 | [8 empty] | 0.01049334 | 0.01022372 | 0.6176544 | 0.607571 | 0.6085896 | 0.6086515 | 0.6086303
2421 | 0:53 | 3162 | 1205 | 700 | 615.2488 | 888.2488 | 85.7 | 0.4941616 | 25.42662 | 170.6582 | 109.2307 | 103.6742 | 356.5126 | 178.2563 | 414.7489 | 1.02261 | 316.9996 | 147863.2 | 95768.65 | 1.014942 | 1.757437 | 1886.757 | [8 empty] | 0.01052632 | 0.01025585 | 0.6188524 | 0.6088006 | 0.6084627 | 0.6088198 | 0.6083131
2422 | 0:53 | 3164 | 1207 | 701 | 615.3796 | 888.3796 | 85.7 | 0.5681958 | 32.53642 | 38.31627 | 108.1083 | 104.4305 | 329.7143 | 164.85715 | 413.1334 | 1.018626 | 368.3082 | 136216 | 95985.08 | 1.017236 | 1.761409 | 1735.073 | [8 empty] | 0.01056203 | 0.01029064 | 0.6201408 | 0.610123 | 0.6085468 | 0.6087121 | 0.6084757
2423 | 0:53 | 3164 | 1207 | 701 | 615.4971 | 888.4971 | 85.7 | 0.4910055 | 23.69632 | 169.4784 | 106.6916 | 104.1466 | 355.953 | 177.9765 | 414.1065 | 1.021026 | 332.4014 | 147402.5 | 95802.02 | 1.015296 | 1.75805 | 1912.524 | [8 empty] | 0.01053183 | 0.01026121 | 0.6190515 | 0.6090049 | 0.6086515 | 0.6088249 | 0.6085896
2424 | 0:53 | 3165 | 1208 | 701 | 615.6225 | 888.6225 | 85.7 | 0.4979673 | 25.1938 | 170.8918 | 102.5824 | 103.9066 | 360.6746 | 180.3373 | 413.6492 | 1.019898 | 321.2984 | 149192.7 | 95735.67 | 1.014592 | 1.756832 | 1878.791 | [8 empty] | 0.01052089 | 0.01025055 | 0.6186554 | 0.6085984 | 0.6088198 | 0.6087292 | 0.6084627
2425 | 0:53 | 3169 | 1212 | 702 | 616 | 889 | 85.7 | 0.501323 | 25.6176 | 171.3609 | 117.7337 | 102.9284 | 360.4541 | 180.22705 | 414.2496 | 1.021379 | 312.9975 | 149318 | 95617.53 | 1.01334 | 1.754664 | 1859.11 | [8 empty] | 0.01050142 | 0.01023159 | 0.6179485 | 0.6078728 | 0.6087121 | 0.6087207 | 0.6085468
2426 | 0:53 | 3169 | 1212 | 702 | 616.3286 | 889.3286 | 85.7 | 0.4967308 | 26.21901 | 170.8523 | 106.5189 | 104.3288 | 362.0876 | 181.0438 | 413.0169 | 1.018339 | 318.5985 | 149548.3 | 95734.23 | 1.014577 | 1.756806 | 1879.957 | [8 empty] | 0.01052065 | 0.01025032 | 0.6186468 | 0.6085896 | 0.6088249 | 0.6089578 | 0.6086515
2427 | 0:53 | 3171 | 1214 | 702 | 616.668 | 889.668 | 85.7 | 0.4893396 | 23.87259 | 170.7465 | 104.2278 | 103.1734 | 360.1849 | 180.09245 | 414.5535 | 1.022128 | 324.3 | 149315.9 | 95760.27 | 1.014853 | 1.757284 | 1909.457 | [8 empty] | 0.01052494 | 0.01025451 | 0.6188024 | 0.6087492 | 0.6087292 | 0.6089013 | 0.6088198
2428 | 0:53 | 3171 | 1214 | 702 | 617 | 890 | 85.7 | 0.4929115 | 26.45768 | 171.7304 | 104.5418 | 103.479 | 361.2149 | 180.60745 | 413.1566 | 1.018684 | 310.5972 | 149238.3 | 95645.84 | 1.01364 | 1.755184 | 1883.327 | [8 empty] | 0.01050608 | 0.01023613 | 0.6181181 | 0.6080469 | 0.6087207 | 0.6092386 | 0.6087121
2429 | 0:53 | 3172 | 1215 | 702 | 617.1665 | 890.1665 | 85.7 | 0.558667 | 30.25541 | 40.07233 | 105.1488 | 105.3021 | 328.7286 | 164.3643 | 412.7681 | 1.017726 | 370.5119 | 135688.7 | 96114.85 | 1.018611 | 1.76379 | 1761.528 | [8 empty] | 0.01058345 | 0.01031151 | 0.6209099 | 0.6109123 | 0.6089578 | 0.6092594 | 0.6088249
2430 | 0:53 | 3174 | 1217 | 702 | 617.3375 | 890.3375 | 85.7 | 0.4978636 | 25.20917 | 171.0559 | 105.2271 | 104.2002 | 355.8747 | 177.93735 | 414.2356 | 1.021344 | 319.0995 | 147416 | 95692.75 | 1.014138 | 1.756045 | 1876.567 | [8 empty] | 0.01051381 | 0.01024366 | 0.6183989 | 0.6083351 | 0.6089013 | 0.6089136 | 0.6087292
2431 | 0:53 | 3174 | 1217 | 703 | 617.4988 | 890.4988 | 85.7 | 0.4973198 | 24.07374 | 173.7683 | 104.6111 | 105.2007 | 356.7413 | 178.37065 | 414.4631 | 1.021905 | 304.394 | 147856.1 | 95726.05 | 1.01449 | 1.756656 | 1863.836 | [8 empty] | 0.0105193 | 0.01024901 | 0.618598 | 0.6085394 | 0.6092386 | 0.6090258 | 0.6087207
2432 | 0:53 | 3176 | 1219 | 703 | 617.6811 | 890.6811 | 85.7 | 0.4972024 | 25.13478 | 168.8459 | 116.786 | 104.2597 | 361.8812 | 180.9406 | 414.0591 | 1.020909 | 328.3012 | 149840.2 | 95888.29 | 1.01621 | 1.759633 | 1889.433 | [8 empty] | 0.01054606 | 0.01027508 | 0.6195655 | 0.6095325 | 0.6092594 | 0.6091577 | 0.6089578
2433 | 0:53 | 3178 | 1221 | 703 | 618 | 891 | 85.7 | 0.4969707 | 24.38758 | 171.9 | 106.7875 | 104.7454 | 359.6322 | 179.8161 | 414.8412 | 1.022837 | 315.4986 | 149190.2 | 95669.76 | 1.013894 | 1.755623 | 1875.577 | [8 empty] | 0.01051002 | 0.01023997 | 0.6182613 | 0.6081939 | 0.6089136 | 0.6090573 | 0.6089013
2434 | 0:53 | 3179 | 1222 | 703 | 618.1664 | 891.1664 | 85.7 | 0.567417 | 31.56683 | 39.46963 | 106.4711 | 104.462 | 327.9466 | 163.9733 | 412.5851 | 1.017275 | 369.1105 | 135305.9 | 96147.49 | 1.018957 | 1.764389 | 1738.909 | [8 empty] | 0.01058885 | 0.01031677 | 0.6211029 | 0.6111104 | 0.6090258 | 0.6095145 | 0.6092386
2435 | 0:53 | 3180 | 1223 | 703 | 618.3349 | 891.3349 | 85.7 | 0.4984407 | 25.41876 | 173.2991 | 107.596 | 103.4046 | 360.6842 | 180.3421 | 413.3992 | 1.019282 | 301.0939 | 149106.6 | 95669.51 | 1.013891 | 1.755618 | 1856.57 | [8 empty] | 0.01050998 | 0.01023993 | 0.6182598 | 0.6081923 | 0.6091577 | 0.6095034 | 0.6092594
2436 | 0:53 | 3182 | 1225 | 703 | 618.6675 | 891.6675 | 85.7 | 0.5015281 | 26.56505 | 170.4421 | 106.1098 | 104.8848 | 360.6603 | 180.33015 | 413.2358 | 1.018879 | 320.798 | 149037.8 | 95718.29 | 1.014408 | 1.756513 | 1867.092 | [8 empty] | 0.01051802 | 0.01024776 | 0.6185516 | 0.6084918 | 0.6090573 | 0.6094996 | 0.6089136
2437 | 0:53 | 3183 | 1226 | 704 | 618.8337 | 891.8337 | 85.7 | 0.4977342 | 24.77508 | 172.9578 | 105.0505 | 102.3644 | 355.0253 | 177.51265 | 414.4143 | 1.021785 | 306.9962 | 147127.5 | 95820.86 | 1.015495 | 1.758395 | 1865.911 | [8 empty] | 0.01053493 | 0.01026424 | 0.6191639 | 0.6091203 | 0.6095145 | 0.6094961 | 0.6090258
2438 | 0:53 | 3184 | 1227 | 704 | 619 | 892 | 85.7 | 0.508212 | 26.02907 | 170.7668 | 115.6985 | 104.4818 | 357.6975 | 178.84875 | 413.1923 | 1.018772 | 322.5966 | 147797.8 | 95876.86 | 1.016089 | 1.759423 | 1849.818 | [8 empty] | 0.01054417 | 0.01027324 | 0.6194975 | 0.6094627 | 0.6095034 | 0.6093469 | 0.6091577
2439 | 0:53 | 3185 | 1228 | 704 | 619.1991 | 892.1991 | 85.7 | 0.502498 | 25.34281 | 171.5898 | 108.0942 | 103.2461 | 359.6955 | 179.84775 | 414.2324 | 1.021336 | 313.4978 | 148997.5 | 95773.44 | 1.014993 | 1.757525 | 1857.252 | [8 empty] | 0.01052711 | 0.01025662 | 0.618881 | 0.6088299 | 0.6094996 | 0.6091617 | 0.6090573
2440 | 0:53 | 3186 | 1229 | 704 | 619.4021 | 892.4021 | 85.7 | 0.5648128 | 30.20622 | 38.28389 | 114.166 | 105.022 | 324.3056 | 162.1528 | 413.0266 | 1.018363 | 373.1118 | 133946.8 | 96194.28 | 1.019453 | 1.765248 | 1749.561 | [8 empty] | 0.01059658 | 0.0103243 | 0.6213793 | 0.6113941 | 0.6094961 | 0.6091158 | 0.6095145
2441 | 0:53 | 3187 | 1230 | 705 | 619.6027 | 892.6027 | 85.7 | 0.5629528 | 31.24732 | 37.86347 | 108.7847 | 105.1388 | 329.3543 | 164.67715 | 412.9302 | 1.018125 | 371.0112 | 136000.4 | 96134.69 | 1.018821 | 1.764155 | 1751.58 | [8 empty] | 0.01058673 | 0.01031471 | 0.6210272 | 0.6110327 | 0.6093469 | 0.6086836 | 0.6095034
2442 | 0:53 | 3188 | 1231 | 705 | 619.7985 | 892.7985 | 85.7 | 0.4916014 | 24.18289 | 173.5831 | 103.7022 | 103.7234 | 357.037 | 178.5185 | 414.2012 | 1.021259 | 304.592 | 147885.2 | 95665.17 | 1.013845 | 1.755538 | 1881.672 | [8 empty] | 0.01050927 | 0.01023923 | 0.6182338 | 0.6081657 | 0.6091617 | 0.6084314 | 0.6094996
2443 | 0:53 | 3189 | 1232 | 705 | 620 | 893 | 85.7 | 0.4997942 | 25.70846 | 173.706 | 104.4302 | 103.2985 | 360.5074 | 180.2537 | 413.1483 | 1.018663 | 298.7926 | 148943 | 95714.26 | 1.014365 | 1.756439 | 1850.419 | [8 empty] | 0.01051736 | 0.01024712 | 0.6185275 | 0.6084671 | 0.6091158 | 0.6089052 | 0.6094961
2444 | 0:53 | 3190 | 1233 | 705 | 620.1642 | 893.1642 | 85.7 | 0.5028531 | 25.04803 | 171.5197 | 112.9221 | 103.697 | 360.3145 | 180.15725 | 414.7443 | 1.022598 | 314.7989 | 149438.4 | 95650.59 | 1.013691 | 1.755271 | 1856.473 | [8 empty] | 0.01050687 | 0.01023689 | 0.6181465 | 0.6080761 | 0.6086836 | 0.6093292 | 0.6093469
2445 | 0:53 | 3191 | 1234 | 705 | 620.3288 | 893.3288 | 85.7 | 0.4166382 | 25.11413 | 177.8741 | 101.1852 | 115.1494 | 436.1007 | 218.05035 | 412.7316 | 1.017636 | 240.5763 | 179992.6 | 95665.27 | 1.013846 | 1.75554 | 2101.412 | [8 empty] | 0.01050929 | 0.01023925 | 0.6182344 | 0.6081663 | 0.6084314 | 0.6097895 | 0.6091617
2446 | 0:53 | 3192 | 1235 | 705 | 620.4962 | 893.4962 | 85.7 | 0.4847132 | 25.40853 | 173.4616 | 100.0699 | 104.5409 | 355.7001 | 177.85005 | 412.5423 | 1.017169 | 299.6935 | 146741.3 | 95721.07 | 1.014438 | 1.756564 | 1899.653 | [8 empty] | 0.01051848 | 0.01024821 | 0.6185682 | 0.6085089 | 0.6089052 | 0.6096806 | 0.6091158
2447 | 0:53 | 3193 | 1236 | 706 | 620.6625 | 893.6625 | 85.7 | 0.5008595 | 25.04894 | 170.0957 | 103.2184 | 105.0949 | 360.1479 | 180.07395 | 413.784 | 1.020231 | 326.798 | 149023.4 | 95698.25 | 1.014196 | 1.756145 | 1874.994 | [8 empty] | 0.01051472 | 0.01024455 | 0.6184317 | 0.6083688 | 0.6093292 | 0.6097146 | 0.6086836
2448 | 0:53 | 3194 | 1237 | 706 | 620.8275 | 893.8275 | 85.7 | 0.5005926 | 25.29276 | 169.6384 | 107.003 | 104.2743 | 361.1657 | 180.58285 | 414.2877 | 1.021473 | 331.3987 | 149626.5 | 95844.81 | 1.015749 | 1.758835 | 1881.606 | [8 empty] | 0.01053888 | 0.01026809 | 0.6193066 | 0.6092668 | 0.6097895 | 0.6098424 | 0.6084314
2449 | 0:53 | 3195 | 1238 | 706 | 621 | 894 | 85.7 | 0.5588995 | 31.95226 | 38.37707 | 106.3529 | 104.7981 | 330.0822 | 165.0411 | 413.8878 | 1.020487 | 370.8119 | 136617 | 96208.93 | 1.019608 | 1.765517 | 1761.93 | [8 empty] | 0.010599 | 0.01032666 | 0.6214658 | 0.6114829 | 0.6096806 | 0.6100386 | 0.6089052
2450 | 0:53 | 3196 | 1239 | 706 | 621.1961 | 894.1961 | 85.7 | 0.5593855 | 29.07305 | 39.42558 | 110.3319 | 105.5511 | 325.3145 | 162.65725 | 413.2639 | 1.018948 | 374.5125 | 134440.7 | 96200.98 | 1.019524 | 1.765371 | 1764.364 | [8 empty] | 0.01059768 | 0.01032538 | 0.6214189 | 0.6114347 | 0.6097146 | 0.6096164 | 0.6093292
2451 | 0:53 | 3197 | 1240 | 706 | 621.395 | 894.395 | 85.7 | 0.5584775 | 31.87662 | 39.30436 | 107.4785 | 103.9205 | 329.4147 | 164.70735 | 413.2812 | 1.018991 | 368.5108 | 136140.9 | 96178.41 | 1.019284 | 1.764957 | 1760.459 | [8 empty] | 0.01059395 | 0.01032174 | 0.6212856 | 0.6112979 | 0.6098424 | 0.6092132 | 0.6097895
2452 | 0:53 | 3198 | 1241 | 706 | 621.598 | 894.598 | 85.7 | 0.4980744 | 25.26904 | 172.5914 | 104.5644 | 104.3852 | 360.5623 | 180.28115 | 413.2187 | 1.018837 | 312.295 | 148991.1 | 95541.49 | 1.012535 | 1.753269 | 1867.873 | [8 empty] | 0.01048889 | 0.01021938 | 0.6174923 | 0.6074046 | 0.6100386 | 0.6089158 | 0.6096806
2453 | 0:53 | 3200 | 1243 | 707 | 622 | 895 | 85.7 | 0.4866024 | 25.28001 | 170.5201 | 109.6529 | 103.8003 | 360.1593 | 180.07965 | 413.1253 | 1.018606 | 322.6983 | 148790.9 | 95759.82 | 1.014848 | 1.757275 | 1916.768 | [8 empty] | 0.01052487 | 0.01025443 | 0.6187997 | 0.6087465 | 0.6096164 | 0.6094777 | 0.6097146
2454 | 0:53 | 3201 | 1244 | 707 | 622.1656 | 895.1656 | 85.7 | 0.4861308 | 27.28907 | 173.4859 | 106.2476 | 103.9869 | 360.6473 | 180.32365 | 412.3639 | 1.016729 | 298.7932 | 148717.9 | 95844.23 | 1.015743 | 1.758824 | 1895.113 | [8 empty] | 0.01053879 | 0.01026799 | 0.6193032 | 0.6092632 | 0.6092132 | 0.6094311 | 0.6098424
2455 | 0:53 | 3202 | 1245 | 707 | 622.3354 | 895.3354 | 85.7 | 0.5633575 | 30.40147 | 39.72953 | 109.088 | 105.7539 | 325.8346 | 162.9173 | 412.7058 | 1.017572 | 370.4096 | 134473.8 | 96070.13 | 1.018137 | 1.76297 | 1749.523 | [8 empty] | 0.01057607 | 0.01030432 | 0.6206451 | 0.6106406 | 0.6089158 | 0.6097352 | 0.6100386
2456 | 0:53 | 3204 | 1247 | 707 | 622.6655 | 895.6655 | 85.7 | 0.4955608 | 25.63196 | 173.6395 | 104.9351 | 103.5571 | 360.3153 | 180.15765 | 413.1819 | 1.018746 | 299.8934 | 148875.8 | 95724.08 | 1.01447 | 1.756619 | 1864.855 | [8 empty] | 0.01051898 | 0.01024869 | 0.6185862 | 0.6085273 | 0.6094777 | 0.6095446 | 0.6096164
2457 | 0:53 | 3205 | 1248 | 708 | 622.8326 | 895.8326 | 85.7 | 0.4991768 | 24.99306 | 171.0884 | 105.4742 | 103.8395 | 360.3991 | 180.19955 | 413.7957 | 1.020259 | 317.7981 | 149131.6 | 95738 | 1.014617 | 1.756875 | 1871.536 | [8 empty] | 0.01052127 | 0.01025093 | 0.6186694 | 0.6086127 | 0.6094311 | 0.6094111 | 0.6092132
2458 | 0:53 | 3206 | 1249 | 708 | 623 | 896 | 85.7 | 0.4898359 | 27.90697 | 172.1048 | 104.8924 | 103.7481 | 361.3804 | 180.6902 | 413.1441 | 1.018653 | 305.3943 | 149302.2 | 95836.43 | 1.01566 | 1.758681 | 1889.574 | [8 empty] | 0.0105375 | 0.01026674 | 0.6192567 | 0.6092155 | 0.6097352 | 0.6098069 | 0.6089158
2459 | 0:53 | 3207 | 1250 | 708 | 623.1679 | 896.1679 | 85.7 | 0.5578973 | 29.64669 | 40.53036 | 110.4323 | 105.5079 | 329.347 | 164.6735 | 413.4398 | 1.019382 | 370.912 | 136165.2 | 96185.06 | 1.019355 | 1.765079 | 1764.356 | [8 empty] | 0.01059505 | 0.01032281 | 0.6213249 | 0.6113382 | 0.6095446 | 0.6100748 | 0.6094777
2460 | 0:53 | 3209 | 1252 | 708 | 623.5005 | 896.5005 | 85.7 | 0.4988969 | 25.97375 | 173.269 | 114.0377 | 103.1564 | 361.5445 | 180.77225 | 413.0117 | 1.018326 | 303.0931 | 149322.1 | 95706.64 | 1.014285 | 1.756299 | 1857.448 | [8 empty] | 0.0105161 | 0.01024589 | 0.6184819 | 0.6084203 | 0.6094111 | 0.6095267 | 0.6094311
2461 | 0:54 | 3210 | 1253 | 709 | 623.6675 | 896.6675 | 85.7 | 0.5700118 | 32.19262 | 36.47379 | 108.3443 | 104.0746 | 331.0799 | 165.53995 | 413.1357 | 1.018632 | 372.0121 | 136780.9 | 96193.88 | 1.019448 | 1.765241 | 1735.904 | [8 empty] | 0.01059651 | 0.01032423 | 0.6213769 | 0.6113917 | 0.6098069 | 0.609452 | 0.6097352
2462 | 0:54 | 3211 | 1254 | 709 | 623.8339 | 896.8339 | 85.7 | 0.4990655 | 24.91153 | 167.5889 | 104.9265 | 103.407 | 360.636 | 180.318 | 413.5019 | 1.019535 | 338.3009 | 149123.7 | 95851.28 | 1.015818 | 1.758954 | 1893.304 | [8 empty] | 0.01053995 | 0.01026913 | 0.6193452 | 0.6093063 | 0.6100748 | 0.6091058 | 0.6095446
2463 | 0:54 | 3212 | 1255 | 709 | 624 | 897 | 85.7 | 0.5033346 | 26.11807 | 172.2932 | 101.8804 | 103.6591 | 358.8938 | 179.4469 | 413.5736 | 1.019712 | 309.1961 | 148429 | 95572.07 | 1.012859 | 1.75383 | 1848.763 | [8 empty] | 0.01049393 | 0.01022429 | 0.6176758 | 0.607593 | 0.6095267 | 0.6089182 | 0.6094111
2464 | 0:54 | 3213 | 1256 | 709 | 624.1669 | 897.1669 | 85.7 | 0.5582636 | 30.22976 | 40.97596 | 116.3925 | 104.7157 | 327.0202 | 163.5101 | 413.3903 | 1.01926 | 369.4116 | 135187 | 96192.55 | 1.019434 | 1.765216 | 1761.995 | [8 empty] | 0.01059629 | 0.01032402 | 0.6213691 | 0.6113836 | 0.609452 | 0.609398 | 0.6098069
2465 | 0:54 | 3214 | 1257 | 709 | 624.3324 | 897.3324 | 85.7 | 0.5659429 | 29.77406 | 42.18265 | 107.7152 | 105.4667 | 325.9255 | 162.96275 | 413.064 | 1.018455 | 368.2108 | 134628.1 | 96144.23 | 1.018922 | 1.76433 | 1741.553 | [8 empty] | 0.01058831 | 0.01031624 | 0.6210836 | 0.6110906 | 0.6091058 | 0.6093858 | 0.6100748
2466 | 0:54 | 3215 | 1258 | 709 | 624.5001 | 897.5001 | 85.7 | 0.5003439 | 24.33352 | 173.488 | 105.2351 | 104.2903 | 362.2652 | 181.1326 | 413.9005 | 1.020518 | 314.9931 | 149941.7 | 95557.15 | 1.0127 | 1.753556 | 1863.642 | [8 empty] | 0.01049147 | 0.0102219 | 0.6175863 | 0.6075011 | 0.6089182 | 0.609235 | 0.6095267
2467 | 0:54 | 3216 | 1259 | 710 | 624.6678 | 897.6678 | 85.7 | 0.492499 | 25.41442 | 172.006 | 105.7572 | 103.7109 | 361.0204 | 180.5102 | 413.8645 | 1.020429 | 309.7974 | 149413.5 | 95621.53 | 1.013383 | 1.754738 | 1883.644 | [8 empty] | 0.01050208 | 0.01023223 | 0.6179724 | 0.6078974 | 0.609398 | 0.6093822 | 0.609452
2468 | 0:54 | 3217 | 1260 | 710 | 624.8346 | 897.8346 | 85.7 | 0.5037992 | 25.1025 | 170.3064 | 112.8776 | 104.2482 | 360.838 | 180.419 | 413.9862 | 1.020729 | 323.4991 | 149382 | 95796.1 | 1.015233 | 1.757941 | 1863.448 | [8 empty] | 0.01053085 | 0.01026026 | 0.6190162 | 0.6089687 | 0.6093858 | 0.6095305 | 0.6091058
2469 | 0:54 | 3218 | 1261 | 710 | 625 | 898 | 85.7 | 0.4197578 | 24.87613 | 177.8552 | 113.5202 | 101.4303 | 436.674 | 218.337 | 414.2507 | 1.021381 | 244.8774 | 180892.5 | 95637.05 | 1.013547 | 1.755022 | 2091.611 | [8 empty] | 0.01050464 | 0.01023472 | 0.6180654 | 0.6079928 | 0.609235 | 0.609897 | 0.6089182
2470 | 0:54 | 3219 | 1262 | 710 | 625.2538 | 898.2538 | 85.7 | 0.5552333 | 31.04787 | 38.00394 | 106.5627 | 104.7389 | 329.8675 | 164.93375 | 412.3268 | 1.016638 | 370.1102 | 136013.2 | 96121.38 | 1.01868 | 1.76391 | 1769.776 | [8 empty] | 0.01058453 | 0.01031256 | 0.6209485 | 0.6109519 | 0.6093822 | 0.6100994 | 0.609398
2471 | 0:54 | 3220 | 1263 | 710 | 625.5002 | 898.5002 | 85.7 | 0.5670803 | 30.99346 | 40.64069 | 107.6958 | 104.7919 | 328.2957 | 164.14785 | 412.5981 | 1.017307 | 368.3109 | 135454.2 | 96178.48 | 1.019285 | 1.764958 | 1739.143 | [8 empty] | 0.01059397 | 0.01032176 | 0.621286 | 0.6112983 | 0.6095305 | 0.6101013 | 0.6093858
2472 | 0:54 | 3222 | 1265 | 711 | 626 | 899 | 85.7 | 0.5002987 | 25.89094 | 168.7784 | 103.9355 | 104.2157 | 360.4599 | 180.22995 | 413.1794 | 1.01874 | 329.4011 | 148934.6 | 95970.59 | 1.017082 | 1.761143 | 1881.536 | [8 empty] | 0.01055964 | 0.01028831 | 0.6200548 | 0.6100347 | 0.609897 | 0.609734 | 0.609235
2473 | 0:54 | 3223 | 1266 | 711 | 626.1416 | 899.1416 | 85.7 | 0.4906544 | 25.16781 | 171.4366 | 108.8042 | 103.9931 | 356.5345 | 178.26725 | 413.5359 | 1.019619 | 318.4983 | 147439.8 | 95724.76 | 1.014477 | 1.756632 | 1899.114 | [8 empty] | 0.01051909 | 0.0102488 | 0.6185902 | 0.6085315 | 0.6100994 | 0.6095038 | 0.6093822
2474 | 0:54 | 3224 | 1267 | 711 | 626.2869 | 899.2869 | 85.7 | 0.5037445 | 25.32857 | 171.1227 | 113.2154 | 104.8423 | 361.5096 | 180.7548 | 413.2562 | 1.018929 | 321.298 | 149396.1 | 95790.65 | 1.015175 | 1.757841 | 1861.37 | [8 empty] | 0.01052995 | 0.01025939 | 0.6189837 | 0.6089353 | 0.6101013 | 0.6099687 | 0.6095305
2475 | 0:54 | 3225 | 1268 | 711 | 626.4281 | 899.4281 | 85.7 | 0.5585922 | 29.96215 | 39.63821 | 108.639 | 105.2529 | 328.5369 | 164.26845 | 412.882 | 1.018007 | 371.312 | 135646.9 | 96217.49 | 1.019699 | 1.765674 | 1763.257 | [8 empty] | 0.01060041 | 0.01032804 | 0.6215163 | 0.6115347 | 0.609734 | 0.6098414 | 0.609897
2476 | 0:54 | 3226 | 1269 | 711 | 626.5718 | 899.5718 | 85.7 | 0.5001069 | 24.94588 | 168.8163 | 102.9421 | 103.325 | 359.9625 | 179.98125 | 413.9603 | 1.020665 | 332.7 | 149010.2 | 95868.15 | 1.015996 | 1.759263 | 1884.602 | [8 empty] | 0.01054273 | 0.01027184 | 0.6194456 | 0.6094094 | 0.6095038 | 0.6094073 | 0.6100994
2477 | 0:54 | 3228 | 1271 | 711 | 626.8581 | 899.8581 | 85.7 | 0.5521516 | 30.26748 | 40.03704 | 112.0068 | 104.484 | 326.9741 | 163.48705 | 411.7766 | 1.015281 | 370.2104 | 134640.3 | 96123.54 | 1.018703 | 1.76395 | 1777.704 | [8 empty] | 0.01058489 | 0.01031291 | 0.6209613 | 0.610965 | 0.6099687 | 0.6093493 | 0.6101013
2478 | 0:54 | 3229 | 1272 | 712 | 627 | 900 | 85.7 | 0.4975759 | 24.82802 | 173.681 | 104.4256 | 104.5046 | 359.6148 | 179.8074 | 413.3436 | 1.019145 | 301.0933 | 148644.5 | 95756.71 | 1.014815 | 1.757218 | 1859.982 | [8 empty] | 0.01052436 | 0.01025393 | 0.6187811 | 0.6087274 | 0.6098414 | 0.6088915 | 0.609734
2479 | 0:54 | 3230 | 1273 | 712 | 627.2538 | 900.2538 | 85.7 | 0.4980595 | 24.86093 | 173.8239 | 115.038 | 103.1481 | 361.3255 | 180.66275 | 414.2358 | 1.021345 | 297.9937 | 149673.9 | 95707.16 | 1.01429 | 1.756309 | 1854.966 | [8 empty] | 0.01051619 | 0.01024598 | 0.618485 | 0.6084235 | 0.6094073 | 0.6088927 | 0.6095038
2480 | 0:54 | 3231 | 1274 | 712 | 627.5018 | 900.5018 | 85.7 | 0.5623733 | 29.60215 | 39.22999 | 105.6981 | 105.461 | 327.8545 | 163.92725 | 412.9406 | 1.018151 | 373.0118 | 135384.4 | 96258.88 | 1.020137 | 1.766434 | 1755.895 | [8 empty] | 0.01060725 | 0.0103347 | 0.6217604 | 0.6117852 | 0.6093493 | 0.6093464 | 0.6099687
2481 | 0:54 | 3232 | 1275 | 712 | 627.7464 | 900.7464 | 85.7 | 0.4945502 | 25.24261 | 171.9946 | 104.6878 | 103.9643 | 360.5723 | 180.28615 | 413.5413 | 1.019632 | 313.9962 | 149111.6 | 95645.42 | 1.013636 | 1.755176 | 1881.511 | [8 empty] | 0.01050601 | 0.01023606 | 0.6181156 | 0.6080443 | 0.6088915 | 0.6088159 | 0.6098414
2482 | 0:54 | 3233 | 1276 | 712 | 628 | 901 | 85.7 | 0.4966302 | 25.38197 | 172.0508 | 113.4967 | 104.7453 | 358.0321 | 179.01605 | 413.8929 | 1.020499 | 313.7975 | 148186.9 | 95719.05 | 1.014416 | 1.756527 | 1875.348 | [8 empty] | 0.01051815 | 0.01024789 | 0.6185561 | 0.6084965 | 0.6088927 | 0.6090052 | 0.6094073
2483 | 0:54 | 3234 | 1277 | 713 | 627 | 900 | 85.7 | 0.5025277 | 25.95347 | 170.0996 | 104.7124 | 104.5461 | 360.7957 | 180.39785 | 412.8568 | 1.017944 | 321.1993 | 148957 | 95801.77 | 1.015293 | 1.758045 | 1865.091 | [8 empty] | 0.01053179 | 0.01026117 | 0.61905 | 0.6090034 | 0.6093464 | 0.6093642 | 0.6093493
2484 | 0:54 | 3235 | 1278 | 713 | 628 | 901 | 85.7 | 0.4831153 | 24.7415 | 175.053 | 105.4477 | 104.576 | 361.4189 | 180.70945 | 413.062 | 1.01845 | 285.4905 | 149288.5 | 95599.22 | 1.013146 | 1.754328 | 1889.719 | [8 empty] | 0.0104984 | 0.01022865 | 0.6178387 | 0.6077601 | 0.6088159 | 0.6096625 | 0.6088915
2485 | 0:54 | 3236 | 1279 | 713 | 628.1984 | 901.1984 | 85.7 | 0.5029706 | 25.46614 | 171.155 | 114.585 | 104.0401 | 359.7179 | 179.85895 | 414.1517 | 1.021137 | 317.9973 | 148977.8 | 95758.14 | 1.014831 | 1.757245 | 1860.178 | [8 empty] | 0.01052459 | 0.01025416 | 0.6187897 | 0.6087362 | 0.6090052 | 0.6097699 | 0.6088927
2486 | 0:54 | 3237 | 1280 | 713 | 628.3978 | 901.3978 | 85.7 | 0.5617623 | 30.45622 | 39.63002 | 111.9978 | 105.7119 | 324.1685 | 162.08425 | 413.451 | 1.01941 | 372.0123 | 134027.8 | 96228.16 | 1.019812 | 1.76587 | 1756.179 | [8 empty] | 0.01060218 | 0.01032975 | 0.6215792 | 0.6115993 | 0.6093642 | 0.6098029 | 0.6093464
2487 | 0:54 | 3239 | 1282 | 713 | 628.7998 | 901.7998 | 85.7 | 0.4986123 | 24.04844 | 171.8316 | 105.9104 | 103.6465 | 359.9975 | 179.99875 | 414.5377 | 1.022089 | 317.5987 | 149232.5 | 95649.88 | 1.013683 | 1.755258 | 1872.38 | [8 empty] | 0.01050675 | 0.01023678 | 0.6181423 | 0.6080717 | 0.6096625 | 0.6093486 | 0.6088159
2488 | 0:54 | 3240 | 1283 | 713 | 629 | 902 | 85.7 | 0.4991955 | 23.83167 | 173.2632 | 108.3277 | 104.4518 | 357.4303 | 178.71515 | 414.543 | 1.022102 | 311.0963 | 148170.2 | 95861.53 | 1.015926 | 1.759142 | 1865.778 | [8 empty] | 0.01054164 | 0.01027078 | 0.6194062 | 0.609369 | 0.6097699 | 0.609511 | 0.6090052
2489 | 0:54 | 3241 | 1284 | 713 | 629.1657 | 902.1657 | 85.7 | 0.5578833 | 29.22716 | 43.26184 | 108.9588 | 104.8883 | 327.3517 | 163.67585 | 413.2493 | 1.018912 | 367.3087 | 135277.9 | 96130.84 | 1.01878 | 1.764084 | 1760.395 | [8 empty] | 0.0105861 | 0.01031409 | 0.6210044 | 0.6110094 | 0.6098029 | 0.6097987 | 0.6093642
2490 | 0:54 | 3242 | 1285 | 714 | 629.3339 | 902.3339 | 85.7 | 0.5544234 | 30.35924 | 38.33829 | 118.3402 | 105.5537 | 328.9802 | 164.4901 | 413.4012 | 1.019287 | 371.0114 | 136000.8 | 96144.48 | 1.018925 | 1.764334 | 1772.891 | [8 empty] | 0.01058835 | 0.01031628 | 0.6210851 | 0.6110921 | 0.6093486 | 0.6095688 | 0.6096625
2491 | 0:54 | 3243 | 1286 | 714 | 629.5 | 902.5 | 85.7 | 0.5012998 | 25.55917 | 171.7836 | 106.1486 | 103.6479 | 359.6843 | 179.84215 | 413.0978 | 1.018539 | 318.8978 | 148584.8 | 95721.52 | 1.014442 | 1.756572 | 1865.922 | [8 empty] | 0.01051856 | 0.01024828 | 0.6185709 | 0.6085116 | 0.609511 | 0.6095772 | 0.6097699
2492 | 0:54 | 3244 | 1287 | 714 | 629.6647 | 902.6647 | 85.7 | 0.5102222 | 25.22224 | 169.9777 | 105.1578 | 102.1866 | 357.5914 | 178.7957 | 414.0704 | 1.020937 | 326.7003 | 148068 | 95795.87 | 1.01523 | 1.757937 | 1847.262 | [8 empty] | 0.01053081 | 0.01026022 | 0.6190149 | 0.6089673 | 0.6097987 | 0.6094813 | 0.6098029
2493 | 0:54 | 3245 | 1288 | 715 | 629.8326 | 902.8326 | 85.7 | 0.4999572 | 25.2024 | 172.3227 | 106.0402 | 104.1484 | 361.1578 | 180.5789 | 412.8745 | 1.017988 | 316.7969 | 149112.8 | 95706.45 | 1.014283 | 1.756296 | 1867.854 | [8 empty] | 0.01051607 | 0.01024586 | 0.6184808 | 0.6084191 | 0.6095688 | 0.6095213 | 0.6093486
2494 | 0:54 | 3246 | 1289 | 715 | 630 | 903 | 85.7 | 0.483118 | 25.48223 | 173.4648 | 105.5129 | 103.7106 | 361.5784 | 180.7892 | 413.2737 | 1.018972 | 302.9946 | 149430.8 | 95835.31 | 1.015648 | 1.758661 | 1909.194 | [8 empty] | 0.01053732 | 0.01026656 | 0.61925 | 0.6092087 | 0.6095772 | 0.6096057 | 0.609511
2495 | 0:54 | 3247 | 1290 | 715 | 630.1676 | 903.1676 | 85.7 | 0.5651284 | 31.06043 | 40.90655 | 108.0806 | 106.9184 | 327.3512 | 163.6756 | 412.0609 | 1.015982 | 368.5112 | 134888.6 | 96192.42 | 1.019433 | 1.765214 | 1744.178 | [8 empty] | 0.01059627 | 0.010324 | 0.6213683 | 0.6113828 | 0.6094813 | 0.6095023 | 0.6097987
2496 | 0:54 | 3248 | 1291 | 715 | 630.3365 | 903.3365 | 85.7 | 0.4929299 | 25.20872 | 173.2643 | 106.2686 | 104.2883 | 360.8988 | 180.4494 | 413.1389 | 1.01864 | 305.6959 | 149101.4 | 95866.55 | 1.015979 | 1.759234 | 1880.18 | [8 empty] | 0.01054247 | 0.01027158 | 0.6194361 | 0.6093997 | 0.6095213 | 0.6094895 | 0.6095688
2497 | 0:54 | 3249 | 1292 | 715 | 630.5004 | 903.5004 | 85.7 | 0.5681068 | 35.02343 | 37.81876 | 113.8998 | 106.3467 | 330.1151 | 165.05755 | 412.9611 | 1.018202 | 364.5102 | 136324.7 | 96154.19 | 1.019028 | 1.764512 | 1732.693 | [8 empty] | 0.01058995 | 0.01031785 | 0.6211425 | 0.611151 | 0.6096057 | 0.609365 | 0.6095772
2498 | 0:54 | 3250 | 1293 | 715 | 630.6663 | 903.6663 | 85.7 | 0.5007602 | 24.72806 | 171.6899 | 106.3589 | 102.5628 | 361.1156 | 180.5578 | 413.5606 | 1.01968 | 315.196 | 149343.2 | 95612.3 | 1.013285 | 1.754568 | 1863.004 | [8 empty] | 0.01050056 | 0.01023075 | 0.6179171 | 0.6078406 | 0.6095023 | 0.6091469 | 0.6094813
2499 | 0:54 | 3251 | 1294 | 715 | 630.8318 | 903.8318 | 85.7 | 0.5031188 | 26.67545 | 169.9317 | 104.9759 | 103.8584 | 359.7959 | 179.89795 | 412.3076 | 1.01659 | 321.6996 | 148346.6 | 95841.57 | 1.015715 | 1.758776 | 1864.097 | [8 empty] | 0.01053835 | 0.01026757 | 0.6192873 | 0.6092469 | 0.6094895 | 0.6095095 | 0.6095213
2500 | 0:54 | 3252 | 1295 | 715 | 631 | 904 | 85.7 | 0.5041349 | 25.20855 | 172.9866 | 102.5055 | 103.4177 | 356.4157 | 178.20785 | 413.4519 | 1.019412 | 305.6939 | 147360.8 | 95802.87 | 1.015305 | 1.758065 | 1844.672 | [8 empty] | 0.01053197 | 0.01026135 | 0.6190566 | 0.6090102 | 0.609365 | 0.609458 | 0.6096057
2501 | 0:54 | 3253 | 1296 | 715 | 631.1418 | 904.1418 | 85.7 | 0.4960673 | 23.68779 | 173.8388 | 117.1519 | 103.4643 | 356.4366 | 178.2183 | 414.6932 | 1.022472 | 302.994 | 147811.8 | 95717.18 | 1.014396 | 1.756493 | 1866.301 | [8 empty] | 0.01051784 | 0.01024758 | 0.6185449 | 0.608485 | 0.6091469 | 0.6093798 | 0.6095023
2502 | 0:54 | 3254 | 1297 | 716 | 631.2861 | 904.2861 | 85.7 | 0.5705518 | 30.60263 | 39.13981 | 108.652 | 104.6481 | 329.6563 | 164.82815 | 413.047 | 1.018413 | 370.511 | 136163.6 | 96177.59 | 1.019276 | 1.764942 | 1732.996 | [8 empty] | 0.01059382 | 0.01032161 | 0.6212807 | 0.6112929 | 0.6095095 | 0.6094425 | 0.6094895
2503 | 0:54 | 3255 | 1298 | 716 | 631.4284 | 904.4284 | 85.7 | 0.4920307 | 25.50141 | 174.4133 | 105.1756 | 103.4633 | 361.902 | 180.951 | 413.5959 | 1.019767 | 291.3915 | 149681.2 | 95724.24 | 1.014471 | 1.756622 | 1867.582 | [8 empty] | 0.010519 | 0.01024872 | 0.6185871 | 0.6085283 | 0.609458 | 0.6092585 | 0.609365
2504 | 0:54 | 3256 | 1299 | 716 | 631.5736 | 904.5736 | 85.7 | 0.5094419 | 25.17332 | 169.2582 | 113.3817 | 103.9064 | 357.2516 | 178.6258 | 414.1967 | 1.021248 | 331.0007 | 147972.5 | 95903.3 | 1.016369 | 1.759908 | 1854.745 | [8 empty] | 0.01054853 | 0.01027749 | 0.6196548 | 0.6096242 | 0.6093798 | 0.6096849 | 0.6091469
2505 | 0:54 | 3257 | 1300 | 716 | 631.7134 | 904.7134 | 85.7 | 0.5604995 | 30.14152 | 39.66737 | 108.5344 | 105.0775 | 327.9273 | 163.96365 | 412.5677 | 1.017232 | 370.1074 | 135292.2 | 96027.14 | 1.017681 | 1.762181 | 1755.943 | [8 empty] | 0.01056897 | 0.0102974 | 0.6203904 | 0.6103791 | 0.6094425 | 0.6092767 | 0.6095095
2506 | 0:54 | 3259 | 1302 | 716 | 632 | 905 | 85.7 | 0.5039772 | 25.67794 | 170.7941 | 105.1818 | 103.8696 | 361.3054 | 180.6527 | 413.8285 | 1.02034 | 318.9998 | 149518.5 | 95782.63 | 1.01509 | 1.757694 | 1858.297 | [8 empty] | 0.01052863 | 0.0102581 | 0.6189359 | 0.6088862 | 0.6092585 | 0.6091174 | 0.609458
2507 | 0:54 | 3260 | 1303 | 717 | 632.2479 | 905.2479 | 85.7 | 0.5060948 | 26.69678 | 171.1083 | 107.6552 | 104.6486 | 362.4858 | 181.2429 | 412.5482 | 1.017184 | 315.6965 | 149542.9 | 95713.59 | 1.014358 | 1.756427 | 1848 | [8 empty] | 0.01051725 | 0.01024701 | 0.6185235 | 0.608463 | 0.6096849 | 0.6090099 | 0.6093798
2508 | 0:54 | 3261 | 1304 | 717 | 632.4976 | 905.4976 | 85.7 | 0.4929959 | 24.68219 | 173.0846 | 106.6348 | 103.4256 | 357.0637 | 178.53185 | 412.7676 | 1.017725 | 305.2938 | 147384.3 | 95788.79 | 1.015155 | 1.757807 | 1878.929 | [8 empty] | 0.01052965 | 0.01025909 | 0.6189726 | 0.6089239 | 0.6092767 | 0.60898 | 0.6094425
2509 | 0:54 | 3262 | 1305 | 717 | 632.7466 | 905.7466 | 85.7 | 0.499294 | 25.55763 | 170.0101 | 105.6876 | 102.2692 | 354.9066 | 177.4533 | 412.9799 | 1.018248 | 324 | 146569.3 | 95965.71 | 1.01703 | 1.761054 | 1879.219 | [8 empty] | 0.01055883 | 0.01028752 | 0.6200258 | 0.6100049 | 0.6091174 | 0.6089257 | 0.6092585
2510 | 0:54 | 3263 | 1306 | 717 | 633 | 906 | 85.7 | 0.562089 | 30.9658 | 38.66122 | 107.7889 | 105.2576 | 330.2018 | 165.1009 | 413.312 | 1.019067 | 370.6117 | 136476.3 | 96213.91 | 1.019661 | 1.765608 | 1753.872 | [8 empty] | 0.01059982 | 0.01032746 | 0.6214952 | 0.611513 | 0.6090099 | 0.6087628 | 0.6096849
2511 | 0:54 | 3264 | 1307 | 718 | 633.198 | 906.198 | 85.7 | 0.4082159 | 25.69043 | 178.6126 | 109.6883 | 117.2618 | 436.8285 | 218.41425 | 414.3969 | 1.021742 | 202.1665 | 181020.4 | 95438.16 | 1.011439 | 1.751373 | 2099.139 | [8 empty] | 0.01047188 | 0.01020281 | 0.6168709 | 0.6067668 | 0.60898 | 0.6087403 | 0.6092767
2512 | 0:54 | 3265 | 1308 | 718 | 633.3989 | 906.3989 | 85.7 | 0.4909073 | 25.66431 | 170.688 | 110.8314 | 104.5764 | 357.5776 | 178.7888 | 413.2864 | 1.019004 | 321.3998 | 147782 | 95844.34 | 1.015744 | 1.758826 | 1902.188 | [8 empty] | 0.01053881 | 0.01026801 | 0.6193038 | 0.6092639 | 0.6089257 | 0.6094805 | 0.6091174
2513 | 0:54 | 3266 | 1309 | 718 | 633.5975 | 906.5975 | 85.7 | 0.4980159 | 26.06937 | 171.979 | 105.7497 | 103.3395 | 359.9315 | 179.96575 | 413.4438 | 1.019392 | 312.4963 | 148811.4 | 95659.94 | 1.01379 | 1.755442 | 1869.221 | [8 empty] | 0.01050841 | 0.01023839 | 0.6182025 | 0.6081335 | 0.6087628 | 0.6093384 | 0.6090099
2514 | 0:54 | 3267 | 1310 | 718 | 633.8097 | 906.8097 | 85.7 | 0.498816 | 25.28881 | 171.4546 | 105.5953 | 103.9958 | 359.3846 | 179.6923 | 413.2801 | 1.018988 | 317.2964 | 148526.5 | 95679.5 | 1.013997 | 1.755801 | 1871.683 | [8 empty] | 0.01051163 | 0.01024153 | 0.6183196 | 0.6082537 | 0.6087403 | 0.6095837 | 0.60898
2515 | 0:54 | 3268 | 1311 | 718 | 634 | 907 | 85.7 | 0.4948925 | 24.45626 | 173.979 | 114.4794 | 105.0528 | 356.8511 | 178.42555 | 414.3152 | 1.02154 | 299.2931 | 147848.8 | 95726.79 | 1.014498 | 1.756669 | 1866.39 | [8 empty] | 0.01051942 | 0.01024913 | 0.6186024 | 0.6085439 | 0.6094805 | 0.6097121 | 0.6089257
2516 | 0:54 | 3269 | 1312 | 718 | 634.2 | 907.2 | 85.7 | 0.5020211 | 25.19888 | 171.093 | 105.7457 | 102.3841 | 357.0753 | 178.53765 | 414.147 | 1.021126 | 317.8988 | 147881.7 | 95779.14 | 1.015053 | 1.75763 | 1863.165 | [8 empty] | 0.01052805 | 0.01025754 | 0.618915 | 0.6088648 | 0.6093384 | 0.6101413 | 0.6087628
2517 | 0:54 | 3270 | 1313 | 718 | 634.3982 | 907.3982 | 85.7 | 0.5621914 | 32.1978 | 38.59729 | 108.0157 | 103.8301 | 329.6347 | 164.81735 | 413.3189 | 1.019084 | 369.6116 | 136244.3 | 96187.86 | 1.019385 | 1.76513 | 1752.432 | [8 empty] | 0.01059552 | 0.01032327 | 0.6213414 | 0.6113552 | 0.6095837 | 0.6101139 | 0.6087403
2518 | 0:55 | 3271 | 1314 | 719 | 634.5984 | 907.5984 | 85.7 | 0.5576028 | 28.67507 | 41.45132 | 109.0202 | 105.7293 | 324.0959 | 162.04795 | 413.258 | 1.018934 | 372.8125 | 133935.2 | 96285.84 | 1.020423 | 1.766928 | 1767.723 | [8 empty] | 0.01061171 | 0.01033904 | 0.6219192 | 0.6119483 | 0.6097121 | 0.6096898 | 0.6094805
2519 | 0:55 | 3272 | 1315 | 719 | 634.8 | 907.8 | 85.7 | 0.4985012 | 26.30249 | 172.8423 | 114.9572 | 103.9377 | 362.4301 | 181.21505 | 413.7255 | 1.020086 | 306.7952 | 149946.6 | 95682.04 | 1.014024 | 1.755848 | 1862.184 | [8 empty] | 0.01051205 | 0.01024194 | 0.6183348 | 0.6082693 | 0.6101413 | 0.6093569 | 0.6093384
2520 | 0:55 | 3273 | 1316 | 719 | 635 | 908 | 85.7 | 0.5073112 | 25.54478 | 170.7474 | 105.5723 | 103.4903 | 361.7174 | 180.8587 | 412.9413 | 1.018153 | 319.7985 | 149368 | 95940.44 | 1.016763 | 1.76059 | 1850.238 | [8 empty] | 0.01055466 | 0.01028346 | 0.6198757 | 0.6098508 | 0.6101139 | 0.6093961 | 0.6095837
2521 | 0:55 | 3275 | 1318 | 719 | 635.3356 | 908.3356 | 85.7 | 0.4943282 | 25.06642 | 173.5161 | 115.3304 | 104.227 | 361.6199 | 180.80995 | 414.255 | 1.021392 | 298.2938 | 149802.9 | 95826.05 | 1.01555 | 1.758491 | 1867.993 | [8 empty] | 0.01053579 | 0.01026507 | 0.6191948 | 0.609152 | 0.6096898 | 0.6092386 | 0.6097121
2522 | 0:55 | 3276 | 1319 | 720 | 635.4985 | 908.4985 | 85.7 | 0.5666898 | 28.9306 | 41.18086 | 104.2374 | 104.7398 | 322.7849 | 161.39245 | 413.3688 | 1.019207 | 371.0112 | 133429.2 | 96219.83 | 1.019723 | 1.765717 | 1743.083 | [8 empty] | 0.0106008 | 0.01032841 | 0.6215301 | 0.6115489 | 0.6093569 | 0.6091686 | 0.6101413
2523 | 0:55 | 3277 | 1320 | 720 | 635.665 | 908.665 | 85.7 | 0.4983383 | 25.80797 | 171.2065 | 105.0558 | 103.7417 | 361.4601 | 180.73005 | 413.1853 | 1.018754 | 316.8979 | 149350 | 95747.84 | 1.014721 | 1.757055 | 1873.33 | [8 empty] | 0.01052289 | 0.01025251 | 0.6187281 | 0.608673 | 0.6093961 | 0.6085202 | 0.6101139
2524 | 0:55 | 3279 | 1322 | 720 | 636 | 909 | 85.7 | 0.4876633 | 24.24928 | 172.124 | 105.196 | 103.818 | 356.1144 | 178.0572 | 414.4631 | 1.021905 | 317.8984 | 147596.3 | 95701.13 | 1.014226 | 1.756198 | 1908.013 | [8 empty] | 0.01051519 | 0.01024501 | 0.618449 | 0.6083865 | 0.6092386 | 0.6085038 | 0.6096898
2525 | 0:55 | 3280 | 1323 | 720 | 636.1668 | 909.1668 | 85.7 | 0.504007 | 25.64937 | 171.5574 | 104.5562 | 104.7559 | 362.5182 | 181.2591 | 413.5849 | 1.01974 | 316.8969 | 149932 | 95902.24 | 1.016358 | 1.759889 | 1857.064 | [8 empty] | 0.01054836 | 0.01027732 | 0.6196485 | 0.6096177 | 0.6091686 | 0.6085779 | 0.6093569
2526 | 0:55 | 3281 | 1324 | 720 | 636.3344 | 909.3344 | 85.7 | 0.4825607 | 23.41504 | 171.8632 | 115.6207 | 104.2373 | 360.4794 | 180.2397 | 415.3775 | 1.02416 | 313.8988 | 149735.1 | 95726.8 | 1.014498 | 1.756669 | 1921.043 | [8 empty] | 0.01051943 | 0.01024913 | 0.6186024 | 0.608544 | 0.6085202 | 0.6088286 | 0.6093961
2527 | 0:55 | 3282 | 1325 | 720 | 636.502 | 909.502 | 85.7 | 0.5006651 | 25.32142 | 171.4381 | 103.9606 | 101.6956 | 360.8929 | 180.44645 | 414.0871 | 1.020978 | 316.1985 | 149441.1 | 95760.11 | 1.014851 | 1.757281 | 1865.496 | [8 empty] | 0.01052492 | 0.01025448 | 0.6188014 | 0.6087482 | 0.6085038 | 0.6092558 | 0.6092386
2528 | 0:55 | 3283 | 1326 | 720 | 636.6671 | 909.6671 | 85.7 | 0.4974441 | 25.81884 | 171.6075 | 103.7078 | 103.1173 | 361.3234 | 180.6617 | 413.2342 | 1.018875 | 316.4969 | 149311.2 | 95745.98 | 1.014702 | 1.757021 | 1875.712 | [8 empty] | 0.01052259 | 0.01025221 | 0.618717 | 0.6086616 | 0.6085779 | 0.609317 | 0.6091686
2529 | 0:55 | 3284 | 1327 | 721 | 636.8326 | 909.8326 | 85.7 | 0.410159 | 24.89482 | 178.5604 | 113.7742 | 118.4831 | 436.5519 | 218.27595 | 414.3679 | 1.02167 | 210.0678 | 180893.1 | 95477.53 | 1.011857 | 1.752095 | 2098.443 | [8 empty] | 0.01047836 | 0.01020912 | 0.6171078 | 0.60701 | 0.6088286 | 0.6097525 | 0.6085202
2530 | 0:55 | 3285 | 1328 | 721 | 637 | 910 | 85.7 | 0.4994803 | 24.37129 | 171.6245 | 116.3705 | 102.6983 | 360.3808 | 180.1904 | 414.9887 | 1.023201 | 313.7987 | 149554 | 95729.17 | 1.014524 | 1.756713 | 1866.521 | [8 empty] | 0.01051982 | 0.01024951 | 0.6186166 | 0.6085585 | 0.6092558 | 0.6104177 | 0.6085038
2531 | 0:55 | 3286 | 1329 | 721 | 637.1661 | 910.1661 | 85.7 | 0.508361 | 29.08632 | 173.1625 | 104.9091 | 103.9175 | 363.4442 | 181.7221 | 413.3292 | 1.019109 | 300.4918 | 150222.1 | 95785.68 | 1.015122 | 1.75775 | 1826.539 | [8 empty] | 0.01052913 | 0.01025859 | 0.6189541 | 0.6089049 | 0.609317 | 0.6104834 | 0.6085779
2532 | 0:55 | 3287 | 1330 | 721 | 637.3325 | 910.3325 | 85.7 | 0.5497568 | 29.86963 | 40.30615 | 111.8945 | 105.6177 | 327.1913 | 163.59565 | 412.9865 | 1.018264 | 369.2102 | 135125.6 | 96190.73 | 1.019415 | 1.765183 | 1783.329 | [8 empty] | 0.01059599 | 0.01032373 | 0.6213583 | 0.6113726 | 0.6097525 | 0.6104739 | 0.6088286
2533 | 0:55 | 3289 | 1332 | 722 | 637.6707 | 910.6707 | 85.7 | 0.5676913 | 30.45164 | 40.76748 | 107.735 | 103.9705 | 328.4642 | 164.2321 | 412.0539 | 1.015965 | 367.5117 | 135345 | 96217.44 | 1.019698 | 1.765673 | 1737.146 | [8 empty] | 0.0106004 | 0.01032803 | 0.621516 | 0.6115344 | 0.6104177 | 0.6101565 | 0.6092558
2534 | 0:55 | 3291 | 1334 | 722 | 638 | 911 | 85.7 | 0.5035908 | 25.16037 | 171.047 | 104.6328 | 104.0222 | 361.3775 | 180.68875 | 414.549 | 1.022117 | 318.2989 | 149808.7 | 95830.07 | 1.015593 | 1.758564 | 1859.158 | [8 empty] | 0.01053645 | 0.01026572 | 0.6192188 | 0.6091766 | 0.6104834 | 0.610216 | 0.609317
2535 | 0:55 | 3293 | 1336 | 722 | 638.3353 | 911.3353 | 85.7 | 0.5555581 | 30.93886 | 36.08277 | 108.9534 | 103.6849 | 332.4798 | 166.2399 | 413.5764 | 1.019719 | 375.2116 | 137505.8 | 96246.48 | 1.020006 | 1.766206 | 1774.969 | [8 empty] | 0.0106052 | 0.0103327 | 0.6216873 | 0.6117102 | 0.6104739 | 0.6101704 | 0.6097525
2536 | 0:55 | 3294 | 1337 | 722 | 638.4973 | 911.4973 | 85.7 | 0.5615526 | 31.6191 | 37.88722 | 115.2266 | 105.2429 | 331.0139 | 165.50695 | 413.6084 | 1.019798 | 371.0106 | 136910.1 | 96239.28 | 1.01993 | 1.766074 | 1755.774 | [8 empty] | 0.01060401 | 0.01033154 | 0.6216448 | 0.6116666 | 0.6101565 | 0.6102984 | 0.6104177
2537 | 0:55 | 3295 | 1338 | 723 | 638.6683 | 911.6683 | 85.7 | 0.419401 | 25.68826 | 177.8291 | 113.8567 | 118.6976 | 437.1044 | 218.5522 | 414.2407 | 1.021357 | 242.6786 | 181066.4 | 95804.2 | 1.015319 | 1.75809 | 2092.598 | [8 empty] | 0.01053219 | 0.01026156 | 0.6190645 | 0.6090183 | 0.610216 | 0.6102738 | 0.6104834
2538 | 0:55 | 3296 | 1339 | 723 | 638.8316 | 911.8316 | 85.7 | 0.4918052 | 26.0435 | 173.5603 | 105.5174 | 103.7084 | 362.5119 | 181.25595 | 413.1018 | 1.018549 | 302.3938 | 149754.3 | 95774.84 | 1.015008 | 1.757551 | 1879.724 | [8 empty] | 0.01052735 | 0.01025685 | 0.6188894 | 0.6088385 | 0.6101704 | 0.6105507 | 0.6104739
2539 | 0:55 | 3297 | 1340 | 723 | 639 | 912 | 85.7 | 0.4957802 | 25.0295 | 171.4015 | 111.1515 | 104.2606 | 360.6159 | 180.30795 | 413.858 | 1.020413 | 319.898 | 149243.8 | 95825.85 | 1.015548 | 1.758487 | 1884.998 | [8 empty] | 0.01053576 | 0.01026504 | 0.6191936 | 0.6091508 | 0.6102984 | 0.6105751 | 0.6101565
2540 | 0:55 | 3299 | 1342 | 723 | 639.3437 | 912.3437 | 85.7 | 0.5636187 | 29.19951 | 40.72136 | 116.1051 | 105.1014 | 322.9331 | 161.46655 | 413.1613 | 1.018695 | 371.8132 | 133423.5 | 96286.32 | 1.020428 | 1.766937 | 1751.838 | [8 empty] | 0.01061179 | 0.01033912 | 0.6219221 | 0.6119512 | 0.6102738 | 0.6108942 | 0.610216
2541 | 0:55 | 3300 | 1343 | 724 | 639.4968 | 912.4968 | 85.7 | 0.4880521 | 24.99953 | 174.6714 | 104.0678 | 103.5284 | 361.6581 | 180.82905 | 413.7048 | 1.020035 | 293.0922 | 149619.7 | 95777.88 | 1.01504 | 1.757607 | 1882.577 | [8 empty] | 0.01052785 | 0.01025733 | 0.6189075 | 0.6088571 | 0.6105507 | 0.6108746 | 0.6101704
2542 | 0:55 | 3301 | 1344 | 724 | 639.6648 | 912.6648 | 85.7 | 0.5718089 | 30.69763 | 36.71098 | 107.2241 | 104.821 | 329.2397 | 164.61985 | 413.3565 | 1.019177 | 375.6136 | 136093.4 | 96394.8 | 1.021578 | 1.768928 | 1736.638 | [8 empty] | 0.01062973 | 0.0103566 | 0.6225601 | 0.612606 | 0.6105751 | 0.6109144 | 0.6102984
2543 | 0:55 | 3302 | 1345 | 724 | 639.832 | 912.832 | 85.7 | 0.5629171 | 31.12278 | 39.65575 | 109.6045 | 106.115 | 328.9503 | 164.47515 | 413.5995 | 1.019776 | 370.5115 | 136053.7 | 96210.89 | 1.019629 | 1.765553 | 1751.715 | [8 empty] | 0.01059932 | 0.01032697 | 0.6214773 | 0.6114947 | 0.6108942 | 0.6103613 | 0.6102738
2544 | 0:55 | 3303 | 1346 | 724 | 640 | 913 | 85.7 | 0.5573878 | 30.65145 | 37.94226 | 107.8746 | 106.2157 | 324.3904 | 162.1952 | 412.6846 | 1.01752 | 372.5104 | 133870.9 | 96122.18 | 1.018689 | 1.763925 | 1766.772 | [8 empty] | 0.01058467 | 0.01031269 | 0.6209532 | 0.6109568 | 0.6108746 | 0.6100855 | 0.6105507
2545 | 0:55 | 3305 | 1348 | 724 | 640.4991 | 913.4991 | 85.7 | 0.5058542 | 28.98815 | 172.7146 | 106.6245 | 104.2181 | 362.7838 | 181.3919 | 412.9342 | 1.018135 | 296.4932 | 149805.8 | 95802.72 | 1.015303 | 1.758063 | 1830.239 | [8 empty] | 0.01053194 | 0.01026133 | 0.6190557 | 0.6090092 | 0.6109144 | 0.6101115 | 0.6105751
2546 | 0:55 | 3306 | 1349 | 724 | 640.7534 | 913.7534 | 85.7 | 0.5628276 | 30.34521 | 38.53828 | 105.6962 | 104.9699 | 328.5671 | 164.28355 | 413.2808 | 1.01899 | 371.7124 | 135790.5 | 96192.61 | 1.019435 | 1.765217 | 1753.004 | [8 empty] | 0.0105963 | 0.01032403 | 0.6213694 | 0.611384 | 0.6103613 | 0.6103124 | 0.6108942
2547 | 0:55 | 3307 | 1350 | 724 | 641 | 914 | 85.7 | 0.5646834 | 33.28531 | 35.16726 | 108.4487 | 103.4101 | 331.6345 | 165.81725 | 413.0765 | 1.018486 | 372.4112 | 136990.4 | 96263.67 | 1.020188 | 1.766521 | 1749.672 | [8 empty] | 0.01060804 | 0.01033547 | 0.6217886 | 0.6118142 | 0.6100855 | 0.6098529 | 0.6108746
2548 | 0:55 | 3308 | 1351 | 725 | 641.1653 | 914.1653 | 85.7 | 0.4984893 | 26.00439 | 173.6289 | 109.9256 | 103.0875 | 362.147 | 181.0735 | 413.5391 | 1.019627 | 301.4939 | 149761.9 | 95823.36 | 1.015522 | 1.758441 | 1858.068 | [8 empty] | 0.01053535 | 0.01026464 | 0.6191788 | 0.6091356 | 0.6101115 | 0.6093812 | 0.6109144
2549 | 0:55 | 3309 | 1352 | 725 | 641.3336 | 914.3336 | 85.7 | 0.5041911 | 28.34895 | 174.4485 | 105.4356 | 103.1291 | 361.5916 | 180.7958 | 412.9854 | 1.018262 | 288.6885 | 149332 | 95757.91 | 1.014828 | 1.75724 | 1827.134 | [8 empty] | 0.01052455 | 0.01025413 | 0.6187883 | 0.6087348 | 0.6103124 | 0.6097016 | 0.6103613
2550 | 0:55 | 3310 | 1353 | 725 | 641.4996 | 914.4996 | 85.7 | 0.4969027 | 24.69231 | 172.6574 | 116.4482 | 104.6543 | 360.2686 | 180.1343 | 413.7561 | 1.020162 | 311.7958 | 149063.3 | 95893.42 | 1.016264 | 1.759727 | 1873.911 | [8 empty] | 0.0105469 | 0.0102759 | 0.6195961 | 0.6095638 | 0.6098529 | 0.6097144 | 0.6100855
2551 | 0:55 | 3311 | 1354 | 725 | 641.6665 | 914.6665 | 85.7 | 0.5608774 | 31.6738 | 37.58616 | 107.7155 | 105.1238 | 328.5629 | 164.28145 | 413.1167 | 1.018585 | 371.2102 | 135734.8 | 96152.16 | 1.019006 | 1.764475 | 1757.013 | [8 empty] | 0.01058962 | 0.01031752 | 0.6211305 | 0.6111387 | 0.6093812 | 0.6100052 | 0.6101115
2552 | 0:55 | 3312 | 1355 | 726 | 641.8327 | 914.8327 | 85.7 | 0.5022886 | 25.67565 | 171.7208 | 105.3163 | 103.7222 | 361.9602 | 180.9801 | 413.4547 | 1.019419 | 315.7981 | 149654.2 | 96033.2 | 1.017746 | 1.762292 | 1862.289 | [8 empty] | 0.01056997 | 0.01029838 | 0.6204263 | 0.610416 | 0.6097016 | 0.6095688 | 0.6103124
2553 | 0:55 | 3313 | 1356 | 726 | 642 | 915 | 85.7 | 0.4960593 | 24.49235 | 172.3258 | 104.4556 | 103.2034 | 356.7843 | 178.39215 | 414.5311 | 1.022073 | 312.4969 | 147898.2 | 95665.39 | 1.013848 | 1.755542 | 1875.406 | [8 empty] | 0.0105093 | 0.01023927 | 0.6182351 | 0.608167 | 0.6097144 | 0.6093833 | 0.6098529
2554 | 0:55 | 3314 | 1357 | 726 | 642.1647 | 915.1647 | 85.7 | 0.5032125 | 24.7875 | 172.2911 | 104.6672 | 104.143 | 359.8164 | 179.9082 | 413.9297 | 1.02059 | 317.6952 | 148938.7 | 95721.69 | 1.014444 | 1.756576 | 1858.841 | [8 empty] | 0.01051858 | 0.01024831 | 0.6185719 | 0.6085127 | 0.6100052 | 0.6094647 | 0.6093812
2555 | 0:55 | 3315 | 1358 | 726 | 642.333 | 915.333 | 85.7 | 0.5588211 | 35.35915 | 37.84761 | 112.544 | 105.4576 | 333.398 | 166.699 | 413.5326 | 1.019611 | 363.0095 | 137871 | 96191.69 | 1.019425 | 1.765201 | 1754.198 | [8 empty] | 0.01059615 | 0.01032388 | 0.621364 | 0.6113784 | 0.6095688 | 0.6093424 | 0.6097016
2556 | 0:55 | 3316 | 1359 | 726 | 642.5009 | 915.5009 | 85.7 | 0.4948732 | 26.32899 | 170.9279 | 110.0709 | 103.6319 | 361.0885 | 180.54425 | 412.8596 | 1.017951 | 318.8979 | 149078.8 | 95772.56 | 1.014983 | 1.757509 | 1886.431 | [8 empty] | 0.01052697 | 0.01025648 | 0.6188758 | 0.6088245 | 0.6093833 | 0.6090671 | 0.6097144
2557 | 0:55 | 3317 | 1360 | 726 | 642.6694 | 915.6694 | 85.7 | 0.5509225 | 31.14509 | 37.77729 | 114.4847 | 104.612 | 330.1406 | 165.0703 | 412.9529 | 1.018181 | 372.8111 | 136332.5 | 96228.16 | 1.019812 | 1.76587 | 1784.212 | [8 empty] | 0.01060218 | 0.01032975 | 0.6215792 | 0.6115993 | 0.6094647 | 0.6090374 | 0.6100052
2558 | 0:55 | 3318 | 1361 | 726 | 642.843 | 915.843 | 85.7 | 0.499573 | 25.76023 | 172.4441 | 104.2039 | 105.434 | 361.368 | 180.684 | 413.8416 | 1.020373 | 306.896 | 149549.1 | 95651.83 | 1.013704 | 1.755294 | 1858.703 | [8 empty] | 0.01050707 | 0.01023709 | 0.618154 | 0.6080837 | 0.6093424 | 0.608682 | 0.6095688
2559 | 0:55 | 3319 | 1362 | 727 | 643 | 916 | 85.7 | 0.4978068 | 25.03791 | 170.3387 | 106.9874 | 103.8052 | 356.3903 | 178.19515 | 413.5247 | 1.019591 | 323.8992 | 147376.2 | 95820.39 | 1.01549 | 1.758387 | 1882.583 | [8 empty] | 0.01053486 | 0.01026416 | 0.6191611 | 0.6091174 | 0.6090671 | 0.6091739 | 0.6093833
2560 | 0:55 | 3320 | 1363 | 727 | 643.1996 | 916.1996 | 85.7 | 0.4931409 | 24.25698 | 171.6884 | 106.3772 | 104.3629 | 355.2761 | 177.63805 | 414.3611 | 1.021653 | 315.3974 | 147212.6 | 95758.27 | 1.014832 | 1.757247 | 1888.319 | [8 empty] | 0.01052461 | 0.01025418 | 0.6187904 | 0.608737 | 0.6090374 | 0.609079 | 0.6094647
2561 | 0:55 | 3321 | 1364 | 727 | 643.3983 | 916.3983 | 85.7 | 0.4939984 | 24.9423 | 172.6266 | 107.2295 | 103.6166 | 357.6497 | 178.82485 | 413.6455 | 1.019889 | 307.4962 | 147940.2 | 95582.39 | 1.012968 | 1.754019 | 1876.245 | [8 empty] | 0.01049563 | 0.01022595 | 0.6177378 | 0.6076565 | 0.608682 | 0.6091353 | 0.6093424
2562 | 0:55 | 3323 | 1366 | 727 | 643.7987 | 916.7987 | 85.7 | 0.4998915 | 24.30602 | 172.8082 | 110.0354 | 104.6125 | 355.6245 | 177.81225 | 413.291 | 1.019015 | 308.8971 | 146976.4 | 95874.97 | 1.016069 | 1.759388 | 1861.523 | [8 empty] | 0.01054386 | 0.01027294 | 0.6194862 | 0.6094511 | 0.6091739 | 0.6094485 | 0.6090671
2563 | 0:55 | 3324 | 1367 | 728 | 644 | 917 | 85.7 | 0.4954083 | 25.99291 | 172.3218 | 104.6328 | 103.3102 | 362.3491 | 181.17455 | 413.4566 | 1.019423 | 310.9964 | 149815.6 | 95738.65 | 1.014624 | 1.756887 | 1876.559 | [8 empty] | 0.01052138 | 0.01025103 | 0.6186732 | 0.6086167 | 0.609079 | 0.6094284 | 0.6090374
2564 | 0:55 | 3325 | 1368 | 728 | 644.1439 | 917.1439 | 85.7 | 0.4926755 | 24.9196 | 171.2596 | 112.5071 | 103.691 | 354.1368 | 177.0684 | 414.225 | 1.021318 | 321.0994 | 146692.3 | 95819.46 | 1.01548 | 1.75837 | 1896.01 | [8 empty] | 0.0105347 | 0.01026401 | 0.6191555 | 0.6091117 | 0.6091353 | 0.6094487 | 0.608682
2565 | 0:55 | 3326 | 1369 | 728 | 644.2861 | 917.2861 | 85.7 | 0.5525422 | 32.8675 | 40.71206 | 111.9769 | 105.3002 | 326.5031 | 163.25155 | 413.3184 | 1.019083 | 365.3104 | 134949.7 | 96216.17 | 1.019685 | 1.76565 | 1772.487 | [8 empty] | 0.01060019 | 0.01032782 | 0.6215085 | 0.6115267 | 0.6094485 | 0.6092788 | 0.6091739
2566 | 0:55 | 3327 | 1370 | 728 | 644.4282 | 917.4282 | 85.7 | 0.4916992 | 24.79963 | 171.8464 | 106.5523 | 102.7575 | 355.1013 | 177.55065 | 413.842 | 1.020374 | 314.0968 | 146955.8 | 95712.01 | 1.014342 | 1.756398 | 1891.249 | [8 empty] | 0.01051699 | 0.01024675 | 0.618514 | 0.6084533 | 0.6094284 | 0.6089434 | 0.609079
2567 | 0:55 | 3328 | 1371 | 728 | 644.5724 | 917.5724 | 85.7 | 0.4841289 | 24.76949 | 173.4501 | 109.9452 | 103.8712 | 359.3508 | 179.6754 | 413.9804 | 1.020715 | 304.6946 | 148764.2 | 95822.61 | 1.015514 | 1.758428 | 1907.434 | [8 empty] | 0.01053522 | 0.01026452 | 0.6191743 | 0.609131 | 0.6094487 | 0.6094055 | 0.6091353
2568 | 0:55 | 3329 | 1372 | 729 | 644.7137 | 917.7137 | 85.7 | 0.5027627 | 25.32555 | 172.0443 | 116.876 | 104.4999 | 361.2139 | 180.60695 | 413.711 | 1.020051 | 314.9984 | 149438.2 | 95940.18 | 1.01676 | 1.760585 | 1859.282 | [8 empty] | 0.01055462 | 0.01028342 | 0.6198741 | 0.6098492 | 0.6092788 | 0.6097739 | 0.6094485
2569 | 0:56 | 3330 | 1373 | 729 | 644.8579 | 917.8579 | 85.7 | 0.4926058 | 24.97963 | 172.7842 | 106.1866 | 104.0405 | 357.2379 | 178.61895 | 413.269 | 1.018961 | 309.2958 | 147635.4 | 95851.96 | 1.015825 | 1.758966 | 1884.696 | [8 empty] | 0.01054006 | 0.01026924 | 0.6193492 | 0.6093105 | 0.6089434 | 0.6097273 | 0.6094284
2570 | 0:56 | 3331 | 1374 | 729 | 645 | 918 | 85.7 | 0.5009241 | 24.57998 | 172.8698 | 102.9409 | 104.3999 | 359.8985 | 179.94925 | 414.1045 | 1.021021 | 306.095 | 149035.6 | 95761.76 | 1.014869 | 1.757311 | 1854.605 | [8 empty] | 0.01052519 | 0.01025474 | 0.6188113 | 0.6087584 | 0.6094055 | 0.6097979 | 0.6094487
2571 | 0:56 | 3332 | 1375 | 729 | 645.2014 | 918.2014 | 85.7 | 0.500421 | 25.38801 | 172.369 | 105.1381 | 104.1624 | 361.7965 | 180.89825 | 413.8389 | 1.020366 | 308.2971 | 149725.5 | 95625.65 | 1.013426 | 1.754813 | 1857.262 | [8 empty] | 0.01050276 | 0.01023289 | 0.6179971 | 0.6079227 | 0.6097739 | 0.6098793 | 0.6092788
2572 | 0:56 | 3333 | 1376 | 729 | 645.3994 | 918.3994 | 85.7 | 0.4974337 | 25.48333 | 171.0198 | 103.3419 | 103.3326 | 362.2772 | 181.1386 | 413.8767 | 1.020459 | 316.9001 | 149938.1 | 95830.43 | 1.015597 | 1.758571 | 1876.835 | [8 empty] | 0.01053651 | 0.01026578 | 0.6192209 | 0.6091788 | 0.6097273 | 0.6098592 | 0.6089434
2573 | 0:56 | 3334 | 1377 | 729 | 645.5991 | 918.5991 | 85.7 | 0.5672147 | 31.26529 | 38.7946 | 105.7104 | 105.6831 | 328.6055 | 164.30275 | 413.668 | 1.019945 | 370.1113 | 135933.6 | 96242.83 | 1.019967 | 1.766139 | 1741.077 | [8 empty] | 0.0106046 | 0.01033212 | 0.6216658 | 0.6116881 | 0.6097979 | 0.6099031 | 0.6094055
2574 | 0:56 | 3335 | 1378 | 729 | 645.7997 | 918.7997 | 85.7 | 0.5492344 | 31.07424 | 39.56422 | 104.2925 | 104.0329 | 327.5591 | 163.77955 | 413.2361 | 1.01888 | 370.2121 | 135359.2 | 96246.38 | 1.020005 | 1.766204 | 1786.085 | [8 empty] | 0.01060519 | 0.01033269 | 0.6216867 | 0.6117096 | 0.6098793 | 0.6095375 | 0.6097739
2575 | 0:56 | 3336 | 1379 | 729 | 646 | 919 | 85.7 | 0.5040987 | 26.12234 | 172.6211 | 101.7168 | 103.3409 | 362.5684 | 181.2842 | 413.1102 | 1.018569 | 310.0955 | 149780.7 | 95886.7 | 1.016193 | 1.759604 | 1849.857 | [8 empty] | 0.01054579 | 0.01027482 | 0.6195561 | 0.6095228 | 0.6098592 | 0.6091796 | 0.6097273
2576 | 0:56 | 3337 | 1380 | 730 | 646.2032 | 919.2032 | 85.7 | 0.5058442 | 25.53875 | 170.0837 | 119.7338 | 102.4942 | 360.6078 | 180.3039 | 414.6185 | 1.022288 | 321.8997 | 149514.7 | 95932.93 | 1.016683 | 1.760452 | 1856.718 | [8 empty] | 0.01055342 | 0.01028225 | 0.619831 | 0.609805 | 0.6099031 | 0.609475 | 0.6097979
2577 | 0:56 | 3338 | 1381 | 730 | 646.4006 | 919.4006 | 85.7 | 0.5014176 | 25.15862 | 170.8053 | 103.4679 | 102.9293 | 358.8335 | 179.41675 | 414.0084 | 1.020784 | 324.7001 | 148560.1 | 95854.79 | 1.015855 | 1.759018 | 1872.438 | [8 empty] | 0.01054053 | 0.01026969 | 0.6193661 | 0.6093278 | 0.6095375 | 0.6093824 | 0.6098793
2578 | 0:56 | 3339 | 1382 | 730 | 646.6017 | 919.6017 | 85.7 | 0.4959044 | 25.26977 | 172.6936 | 114.9961 | 102.6105 | 361.8122 | 180.9061 | 413.6627 | 1.019932 | 310.5962 | 149668.2 | 95602.78 | 1.013184 | 1.754394 | 1873.482 | [8 empty] | 0.01049899 | 0.01022922 | 0.61786 | 0.607782 | 0.6091796 | 0.6096703 | 0.6098592
2579 | 0:56 | 3340 | 1383 | 730 | 646.8016 | 919.8016 | 85.7 | 0.5032353 | 25.09783 | 170.8856 | 103.5769 | 104.6007 | 360.8795 | 180.43975 | 414.2917 | 1.021482 | 321.2005 | 149509.4 | 95880.69 | 1.016129 | 1.759493 | 1863.556 | [8 empty] | 0.0105448 | 0.01027385 | 0.6195203 | 0.6094861 | 0.609475 | 0.6098074 | 0.6099031
2580 | 0:56 | 3341 | 1384 | 730 | 647 | 920 | 85.7 | 0.4923557 | 24.92391 | 171.056 | 113.6985 | 102.044 | 362.6013 | 181.30065 | 413.3515 | 1.019164 | 324.0976 | 149881.8 | 95822.38 | 1.015511 | 1.758423 | 1900.055 | [8 empty] | 0.01053518 | 0.01026448 | 0.6191729 | 0.6091296 | 0.6093824 | 0.6098064 | 0.6095375
2581 | 0:56 | 3342 | 1385 | 730 | 647.1667 | 920.1667 | 85.7 | 0.5011917 | 24.69301 | 172.9011 | 105.0339 | 105.1048 | 357.5569 | 178.77845 | 414.1422 | 1.021114 | 310.9955 | 148079.4 | 95834.51 | 1.01564 | 1.758646 | 1859.267 | [8 empty] | 0.01053719 | 0.01026643 | 0.6192452 | 0.6092038 | 0.6096703 | 0.6098803 | 0.6091796
2582 | 0:56 | 3343 | 1386 | 731 | 647.3345 | 920.3345 | 85.7 | 0.5598575 | 29.67298 | 40.89489 | 107.4524 | 105.653 | 328.4266 | 164.2133 | 412.9951 | 1.018285 | 369.712 | 135638.6 | 96226.71 | 1.019796 | 1.765843 | 1758.578 | [8 empty] | 0.01060194 | 0.01032952 | 0.6215707 | 0.6115905 | 0.6098074 | 0.6099472 | 0.609475
2583 | 0:56 | 3344 | 1387 | 731 | 647.5011 | 920.5011 | 85.7 | 0.4949332 | 24.89486 | 171.0072 | 109.5965 | 104.1964 | 356.0677 | 178.03385 | 414.371 | 1.021678 | 322.0985 | 147544.1 | 95826.84 | 1.015559 | 1.758505 | 1889.885 | [8 empty] | 0.01053592 | 0.0102652 | 0.6191995 | 0.6091568 | 0.6098064 | 0.6096709 | 0.6093824
2584 | 0:56 | 3345 | 1388 | 731 | 647.6663 | 920.6663 | 85.7 | 0.5030725 | 25.60696 | 167.2115 | 106.6719 | 103.6848 | 360.9394 | 180.4697 | 415.9068 | 1.025465 | 337.3051 | 150117.1 | 96185.89 | 1.019364 | 1.765094 | 1882.613 | [8 empty] | 0.01059519 | 0.01032295 | 0.6213298 | 0.6113433 | 0.6098803 | 0.6100658 | 0.6096703
2585 | 0:56 | 3346 | 1389 | 731 | 647.8339 | 920.8339 | 85.7 | 0.5010521 | 27.826 | 171.5739 | 103.2312 | 103.3573 | 362.7821 | 181.39105 | 413.3061 | 1.019052 | 314.0959 | 149940.1 | 95759.01 | 1.01484 | 1.75726 | 1862.188 | [8 empty] | 0.01052474 | 0.0102543 | 0.6187949 | 0.6087415 | 0.6099472 | 0.6098835 | 0.6098074
2586 | 0:56 | 3347 | 1390 | 731 | 648 | 921 | 85.7 | 0.5103262 | 25.79061 | 169.8917 | 106.9033 | 105.796 | 359.4957 | 179.74785 | 413.4982 | 1.019526 | 324.3984 | 148650.8 | 95879.61 | 1.016118 | 1.759474 | 1845.314 | [8 empty] | 0.01054462 | 0.01027368 | 0.6195139 | 0.6094795 | 0.6096709 | 0.6098418 | 0.6098064
2587 | 0:56 | 3348 | 1391 | 731 | 648.2029 | 921.2029 | 85.7 | 0.5098952 | 25.9482 | 168.4457 | 115.2223 | 103.1438 | 360.5913 | 180.29565 | 413.7324 | 1.020103 | 330.2003 | 149188.3 | 95907.03 | 1.016408 | 1.759977 | 1852.619 | [8 empty] | 0.01054915 | 0.01027809 | 0.619677 | 0.6096469 | 0.6100658 | 0.6101866 | 0.6098803
2588 | 0:56 | 3350 | 1393 | 732 | 648.5989 | 921.5989 | 85.7 | 0.5063415 | 24.65299 | 172.5455 | 104.2048 | 103.8298 | 361.1783 | 180.58915 | 413.9197 | 1.020565 | 308.9968 | 149498.8 | 95911.06 | 1.016451 | 1.760051 | 1842.133 | [8 empty] | 0.01054981 | 0.01027874 | 0.619701 | 0.6096715 | 0.6098835 | 0.6104889 | 0.6099472
2589 | 0:56 | 3351 | 1394 | 732 | 648.8004 | 921.8004 | 85.7 | 0.5026185 | 26.65845 | 172.8972 | 105.6415 | 104.71 | 360.9949 | 180.49745 | 413.3433 | 1.019144 | 304.9941 | 149214.8 | 95908.69 | 1.016426 | 1.760007 | 1849.467 | [8 empty] | 0.01054942 | 0.01027836 | 0.6196869 | 0.6096571 | 0.6098418 | 0.6105177 | 0.6096709
2590 | 0:56 | 3352 | 1395 | 732 | 649 | 922 | 85.7 | 0.5628647 | 31.56293 | 39.14934 | 109.0721 | 101.6843 | 328.4142 | 164.2071 | 413.2141 | 1.018825 | 369.7126 | 135705.4 | 96281.3 | 1.020375 | 1.766845 | 1751.55 | [8 empty] | 0.01061096 | 0.01033831 | 0.6218925 | 0.6119208 | 0.6101866 | 0.6104745 | 0.6100658
2591 | 0:56 | 3353 | 1396 | 732 | 649.1559 | 922.1559 | 85.7 | 0.4957189 | 25.47987 | 170.0415 | 107.4296 | 103.1512 | 356.6579 | 178.32895 | 414.5762 | 1.022184 | 321.1013 | 147861.9 | 95975.87 | 1.017138 | 1.76124 | 1887.62 | [8 empty] | 0.01056051 | 0.01028916 | 0.6200861 | 0.6100668 | 0.6104889 | 0.6100773 | 0.6098835
2592 | 0:56 | 3354 | 1397 | 733 | 649.2964 | 922.2964 | 85.7 | 0.4207653 | 24.00928 | 178.1479 | 110.9057 | 113.634 | 436.2903 | 218.14515 | 414.3685 | 1.021672 | 231.3755 | 180785 | 95711.48 | 1.014336 | 1.756388 | 2074.404 | [8 empty] | 0.0105169 | 0.01024667 | 0.6185109 | 0.60845 | 0.6105177 | 0.6098865 | 0.6098418
2593 | 0:56 | 3355 | 1398 | 733 | 649.4269 | 922.4269 | 85.7 | 0.5634668 | 30.9748 | 39.7608 | 117.2852 | 105.7479 | 322.7441 | 161.37205 | 412.9262 | 1.018116 | 369.7124 | 133269.5 | 96276.75 | 1.020327 | 1.766761 | 1750.04 | [8 empty] | 0.01061021 | 0.01033758 | 0.6218657 | 0.6118933 | 0.6104745 | 0.6098995 | 0.6101866
2594 | 0:56 | 3356 | 1399 | 733 | 649.5704 | 922.5704 | 85.7 | 0.5646459 | 30.95321 | 39.22292 | 104.5811 | 105.4127 | 327.1081 | 163.55405 | 413.6238 | 1.019836 | 370.2114 | 135299.7 | 96255.21 | 1.020098 | 1.766366 | 1747.503 | [8 empty] | 0.01060665 | 0.01033411 | 0.6217387 | 0.611763 | 0.6100773 | 0.609365 | 0.6104889
2595 | 0:56 | 3359 | 1402 | 733 | 650 | 923 | 85.7 | 0.5002019 | 24.783 | 172.2307 | 105.4206 | 104.8081 | 361.0666 | 180.5333 | 413.5925 | 1.019758 | 315.2976 | 149334.5 | 95944.05 | 1.016801 | 1.760656 | 1867.519 | [8 empty] | 0.01055526 | 0.01028404 | 0.6198971 | 0.6098728 | 0.6098865 | 0.6090223 | 0.6105177
2596 | 0:56 | 3360 | 1403 | 734 | 650.1977 | 923.1977 | 85.7 | 0.4970157 | 25.42869 | 173.0988 | 110.984 | 102.4663 | 360.0266 | 180.0133 | 412.9218 | 1.018105 | 305.3954 | 148662.8 | 95859.2 | 1.015902 | 1.759099 | 1866.877 | [8 empty] | 0.01054126 | 0.0102704 | 0.6193923 | 0.6093547 | 0.6098995 | 0.6089106 | 0.6104745
2597 | 0:56 | 3361 | 1404 | 734 | 650.3975 | 923.3975 | 85.7 | 0.5008077 | 24.23637 | 171.3424 | 105.1222 | 104.4368 | 361.3077 | 180.65385 | 414.4357 | 1.021837 | 319.9986 | 149738.8 | 95824.11 | 1.01553 | 1.758455 | 1869.373 | [8 empty] | 0.01053547 | 0.01026476 | 0.6191833 | 0.6091401 | 0.609365 | 0.6092742 | 0.6100773
2598 | 0:56 | 3362 | 1405 | 734 | 650.6008 | 923.6008 | 85.7 | 0.5072626 | 25.05067 | 171.9769 | 112.6559 | 103.2335 | 359.609 | 179.8045 | 413.438 | 1.019377 | 316.5974 | 148676 | 95757.34 | 1.014822 | 1.75723 | 1845.723 | [8 empty] | 0.01052446 | 0.01025403 | 0.6187849 | 0.6087313 | 0.6090223 | 0.609168 | 0.6098865
2599 | 0:56 | 3363 | 1406 | 734 | 650.7977 | 923.7977 | 85.7 | 0.4933696 | 24.05353 | 172.4291 | 116.9529 | 102.3811 | 356.2495 | 178.12475 | 414.509 | 1.022018 | 313.3984 | 147668.6 | 95726.3 | 1.014493 | 1.75666 | 1885.328 | [8 empty] | 0.01051934 | 0.01024905 | 0.6185994 | 0.6085409 | 0.6089106 | 0.6092288 | 0.6098995
2600 | 0:56 | 3364 | 1407 | 734 | 651 | 924 | 85.7 | 0.4991375 | 25.90755 | 172.6313 | 103.2005 | 104.3111 | 361.9442 | 180.9721 | 413.2894 | 1.019011 | 307.4963 | 149587.7 | 95662.94 | 1.013822 | 1.755498 | 1860.747 | [8 empty] | 0.0105089 | 0.01023888 | 0.6182205 | 0.608152 | 0.6092742 | 0.6094808 | 0.609365
2601 | 0:56 | 3365 | 1408 | 734 | 651.1672 | 924.1672 | 85.7 | 0.493068 | 25.50323 | 173.6756 | 103.0453 | 103.5284 | 359.6241 | 179.81205 | 413.1354 | 1.018631 | 301.1936 | 148573.4 | 95860.8 | 1.015919 | 1.759128 | 1875.19 | [8 empty] | 0.01054152 | 0.01027066 | 0.6194019 | 0.6093645 | 0.609168 | 0.6100448 | 0.6090223
2602 | 0:56 | 3366 | 1409 | 734 | 651.3324 | 924.3324 | 85.7 | 0.5026512 | 24.95018 | 172.5263 | 105.6708 | 102.1491 | 358.9568 | 179.4784 | 414.1613 | 1.021161 | 308.496 | 148666 | 95816.01 | 1.015444 | 1.758306 | 1852.123 | [8 empty] | 0.01053413 | 0.01026346 | 0.619135 | 0.6090906 | 0.6092288 | 0.6100792 | 0.6089106
2603 | 0:56 | 3367 | 1410 | 734 | 651.4997 | 924.4997 | 85.7 | 0.5657527 | 29.44904 | 40.81565 | 117.7473 | 104.4688 | 324.222 | 162.111 | 413.596 | 1.019767 | 371.5121 | 134096.9 | 96277.89 | 1.020339 | 1.766782 | 1746.271 | [8 empty] | 0.0106104 | 0.01033776 | 0.6218724 | 0.6119002 | 0.6094808 | 0.6104665 | 0.6092742
2604 | 0:56 | 3368 | 1411 | 735 | 651.6654 | 924.6654 | 85.7 | 0.495905 | 24.52548 | 172.3934 | 112.6842 | 103.9003 | 357.7104 | 178.8552 | 414.1656 | 1.021171 | 313.7973 | 148151.3 | 95702.71 | 1.014243 | 1.756227 | 1877.498 | [8 empty] | 0.01051546 | 0.01024526 | 0.6184584 | 0.6083962 | 0.6100448 | 0.6101905 | 0.609168
2605 | 0:56 | 3369 | 1412 | 735 | 651.8323 | 924.8323 | 85.7 | 0.5009582 | 25.21383 | 173.0011 | 102.7209 | 103.9839 | 360.3655 | 180.18275 | 412.9451 | 1.018162 | 306.5943 | 148811.2 | 95826.95 | 1.01556 | 1.758507 | 1855.526 | [8 empty] | 0.01053594 | 0.01026522 | 0.6192002 | 0.6091575 | 0.6100792 | 0.6107021 | 0.6092288
2606 | 0:56 | 3370 | 1413 | 735 | 652 | 925 | 85.7 | 0.5000172 | 26.41935 | 171.4017 | 113.8924 | 103.6066 | 362.2417 | 181.12085 | 413.6851 | 1.019987 | 315.0978 | 149854 | 96014.92 | 1.017552 | 1.761957 | 1868.466 | [8 empty] | 0.01056695 | 0.01029544 | 0.6203179 | 0.6103047 | 0.6104665 | 0.6107254 | 0.6094808
2607 | 0:56 | 3371 | 1414 | 736 | 652.1414 | 925.1414 | 85.7 | 0.5581192 | 30.53654 | 37.60195 | 107.2036 | 104.0382 | 330.0107 | 165.00535 | 413.2753 | 1.018976 | 374.2124 | 136385.3 | 96310.98 | 1.020689 | 1.76739 | 1768.014 | [8 empty] | 0.01061587 | 0.01034309 | 0.6220673 | 0.6121002 | 0.6101905 | 0.6108705 | 0.6100448
2608 | 0:56 | 3372 | 1415 | 736 | 652.2841 | 925.2841 | 85.7 | 0.5034624 | 24.86801 | 172.7949 | 103.6091 | 103.4228 | 361.0738 | 180.5369 | 413.2233 | 1.018848 | 309.4962 | 149204.1 | 95900.17 | 1.016336 | 1.759851 | 1851.312 | [8 empty] | 0.01054802 | 0.01027699 | 0.6196362 | 0.609605 | 0.6107021 | 0.6104539 | 0.6100792
2609 | 0:56 | 3373 | 1416 | 736 | 652.4332 | 925.4332 | 85.7 | 0.5631549 | 32.41916 | 37.48078 | 106.0716 | 103.6916 | 332.0537 | 166.02685 | 413.6988 | 1.020021 | 369.5105 | 137370.2 | 96261.62 | 1.020166 | 1.766484 | 1750.494 | [8 empty] | 0.01060771 | 0.01033514 | 0.6217765 | 0.6118018 | 0.6107254 | 0.610442 | 0.6104665
2610 | 0:56 | 3374 | 1417 | 736 | 652.5754 | 925.5754 | 85.7 | 0.5054165 | 25.32012 | 170.2108 | 105.1997 | 104.3149 | 360.2615 | 180.13075 | 414.5592 | 1.022142 | 323.9009 | 149349.7 | 95959.63 | 1.016966 | 1.760942 | 1860.232 | [8 empty] | 0.01055783 | 0.01028655 | 0.6199897 | 0.6099678 | 0.6108705 | 0.6101903 | 0.6101905
2611 | 0:56 | 3375 | 1418 | 736 | 652.7135 | 925.7135 | 85.7 | 0.5606486 | 29.36311 | 39.17272 | 106.1022 | 104.8506 | 323.5768 | 161.7884 | 412.8874 | 1.01802 | 373.5118 | 133600.8 | 96290.73 | 1.020475 | 1.767018 | 1760.879 | [8 empty] | 0.01061252 | 0.01033983 | 0.621948 | 0.6119778 | 0.6104539 | 0.6102113 | 0.6107021
2612 | 0:56 | 3377 | 1420 | 736 | 653 | 926 | 85.7 | 0.5037408 | 25.38823 | 170.6971 | 105.4918 | 102.6283 | 361.6638 | 180.8319 | 413.9731 | 1.020697 | 322.4985 | 149719.1 | 95853.53 | 1.015841 | 1.758995 | 1863.088 | [8 empty] | 0.01054032 | 0.01026949 | 0.6193586 | 0.6093201 | 0.610442 | 0.610246 | 0.6107254
2613 | 0:56 | 3378 | 1421 | 736 | 653.2523 | 926.2523 | 85.7 | 0.5622838 | 30.43161 | 39.35632 | 116.1411 | 105.5095 | 329.7966 | 164.8983 | 411.128 | 1.013682 | 370.3109 | 135588.6 | 96182.2 | 1.019325 | 1.765026 | 1752.864 | [8 empty] | 0.01059458 | 0.01032235 | 0.621308 | 0.6113209 | 0.6101903 | 0.6106049 | 0.6108705
2614 | 0:56 | 3379 | 1422 | 737 | 653.5039 | 926.5039 | 85.7 | 0.4914163 | 25.29934 | 175.0363 | 104.2897 | 103.9422 | 362.6236 | 181.3118 | 413.739 | 1.02012 | 288.4925 | 150031.5 | 95831.26 | 1.015605 | 1.758586 | 1867.535 | [8 empty] | 0.01053665 | 0.01026591 | 0.6192259 | 0.6091839 | 0.6102113 | 0.6102654 | 0.6104539
2615 | 0:56 | 3380 | 1423 | 737 | 653.7514 | 926.7514 | 85.7 | 0.5033827 | 26.36389 | 170.998 | 104.3132 | 104.4847 | 355.1906 | 177.5953 | 414.4325 | 1.02183 | 318.1998 | 147202.5 | 95886.48 | 1.016191 | 1.7596 | 1860.15 | [8 empty] | 0.01054576 | 0.01027479 | 0.6195548 | 0.6095214 | 0.610246 | 0.6107046 | 0.610442
2616 | 0:56 | 3381 | 1424 | 737 | 654 | 927 | 85.7 | 0.5057816 | 25.20439 | 168.5073 | 112.7781 | 104.4608 | 361.1223 | 180.56115 | 414.3013 | 1.021506 | 333.5015 | 149613.4 | 95971.48 | 1.017091 | 1.761159 | 1868.818 | [8 empty] | 0.01055978 | 0.01028845 | 0.6200601 | 0.6100401 | 0.6106049 | 0.6108015 | 0.6101903
2617 | 0:56 | 3383 | 1426 | 737 | 654.3314 | 927.3314 | 85.7 | 0.5066506 | 24.84276 | 170.449 | 115.5947 | 104.0075 | 358.8853 | 179.44265 | 414.8179 | 1.02278 | 325.6015 | 148872.1 | 95983.77 | 1.017222 | 1.761385 | 1858.383 | [8 empty] | 0.01056181 | 0.01029043 | 0.620133 | 0.610115 | 0.6102654 | 0.610808 | 0.6102113
2618 | 0:56 | 3384 | 1427 | 738 | 654.4987 | 927.4987 | 85.7 | 0.5466453 | 30.65332 | 40.41797 | 108.3322 | 103.9093 | 329.6627 | 164.83135 | 413.758 | 1.020166 | 369.6123 | 136400.6 | 96330.9 | 1.020901 | 1.767755 | 1792.816 | [8 empty] | 0.01061916 | 0.0103463 | 0.6221845 | 0.6122205 | 0.6107046 | 0.6110911 | 0.610246
2619 | 0:56 | 3385 | 1428 | 738 | 654.6682 | 927.6682 | 85.7 | 0.5616 | 30.15559 | 40.86496 | 116.7282 | 105.2477 | 326.6808 | 163.3404 | 412.7587 | 1.017703 | 369.8122 | 134840.3 | 96266.74 | 1.020221 | 1.766578 | 1754.657 | [8 empty] | 0.01060855 | 0.01033597 | 0.6218067 | 0.6118328 | 0.6108015 | 0.6106203 | 0.6106049
2620 | 0:56 | 3386 | 1429 | 738 | 654.8348 | 927.8348 | 85.7 | 0.4951137 | 25.38944 | 170.7782 | 104.5606 | 104.111 | 360.1105 | 180.05525 | 414.2442 | 1.021365 | 318.1988 | 149173.7 | 95792.05 | 1.01519 | 1.757867 | 1885.129 | [8 empty] | 0.01053018 | 0.01025961 | 0.6189921 | 0.6089439 | 0.610808 | 0.6102234 | 0.6102654
2621 | 0:56 | 3387 | 1430 | 738 | 655 | 928 | 85.7 | 0.5658115 | 30.77145 | 40.37009 | 109.1654 | 103.9611 | 328.6241 | 164.31205 | 413.483 | 1.019488 | 369.4125 | 135880.5 | 96337.2 | 1.020967 | 1.767871 | 1744.452 | [8 empty] | 0.0106202 | 0.01034732 | 0.6222215 | 0.6122585 | 0.6110911 | 0.6106426 | 0.6107046
2622 | 0:56 | 3388 | 1431 | 738 | 655.2129 | 928.2129 | 85.7 | 0.4948418 | 28.8957 | 169.4375 | 115.4097 | 102.973 | 363.0503 | 181.52515 | 413.4579 | 1.019427 | 323.7985 | 150106 | 95997.7 | 1.017369 | 1.761641 | 1893.272 | [8 empty] | 0.01056411 | 0.01029267 | 0.6202157 | 0.6101998 | 0.6106203 | 0.6106271 | 0.6108015
2623 | 0:56 | 3389 | 1432 | 738 | 655.3966 | 928.3966 | 85.7 | 0.4939346 | 24.83671 | 173.4241 | 116.0454 | 104.1195 | 357.4364 | 178.7182 | 414.2561 | 1.021395 | 304.1967 | 148070.2 | 95978.93 | 1.01717 | 1.761296 | 1876.399 | [8 empty] | 0.01056101 | 0.01028965 | 0.6201043 | 0.6100855 | 0.6102234 | 0.6105128 | 0.610808
2624 | 0:56 | 3390 | 1433 | 739 | 655.5894 | 928.5894 | 85.7 | 0.5676928 | 30.67571 | 40.27721 | 108.0009 | 105.1953 | 329.9665 | 164.98325 | 413.4997 | 1.01953 | 369.9115 | 136441.1 | 96310.43 | 1.020684 | 1.76738 | 1740.204 | [8 empty] | 0.01061577 | 0.010343 | 0.622064 | 0.6120969 | 0.6106426 | 0.610314 | 0.6110911
2625 | 0:57 | 3391 | 1434 | 739 | 655.7885 | 928.7885 | 85.7 | 0.5044932 | 25.69197 | 171.407 | 104.0455 | 104.4802 | 359.8132 | 179.9066 | 413.1868 | 1.018758 | 315.8978 | 148670 | 95788.94 | 1.015157 | 1.75781 | 1853.671 | [8 empty] | 0.01052967 | 0.01025911 | 0.6189735 | 0.6089249 | 0.6106271 | 0.610115 | 0.6106203
2626 | 0:57 | 3392 | 1435 | 739 | 656 | 929 | 85.7 | 0.4972562 | 26.26966 | 172.0827 | 111.8673 | 103.8645 | 362.1415 | 181.07075 | 413.2935 | 1.019021 | 311.3979 | 149670.7 | 95810.12 | 1.015381 | 1.758198 | 1871.724 | [8 empty] | 0.01053316 | 0.01026251 | 0.6190998 | 0.6090545 | 0.6105128 | 0.6101604 | 0.6102234
2627 | 0:57 | 3393 | 1436 | 739 | 656.1522 | 929.1522 | 85.7 | 0.5577512 | 33.43748 | 38.79388 | 104.7316 | 106.1387 | 330.1826 | 165.0913 | 413.5563 | 1.019669 | 365.1097 | 136549.1 | 96274.27 | 1.0203 | 1.766716 | 1759.565 | [8 empty] | 0.0106098 | 0.01033718 | 0.6218511 | 0.6118783 | 0.610314 | 0.610167 | 0.6106426
2628 | 0:57 | 3394 | 1437 | 739 | 656.3224 | 929.3224 | 85.7 | 0.5671747 | 29.15243 | 41.02662 | 107.2334 | 104.4867 | 323.8695 | 161.93475 | 413.5794 | 1.019726 | 371.9121 | 133945.8 | 96319.16 | 1.020776 | 1.76754 | 1743.518 | [8 empty] | 0.01061722 | 0.01034441 | 0.6221154 | 0.6121496 | 0.610115 | 0.6097663 | 0.6106271
2629 | 0:57 | 3395 | 1438 | 740 | 656.4928 | 929.4928 | 85.7 | 0.4958683 | 25.2586 | 171.3308 | 103.3359 | 103.7519 | 361.455 | 180.7275 | 413.8044 | 1.020281 | 317.8987 | 149571.7 | 95866.56 | 1.01598 | 1.759234 | 1883.053 | [8 empty] | 0.01054247 | 0.01027158 | 0.6194362 | 0.6093997 | 0.6101604 | 0.6097421 | 0.6105128
2630 | 0:57 | 3396 | 1439 | 740 | 656.6597 | 929.6597 | 85.7 | 0.488989 | 26.55715 | 171.994 | 115.6536 | 103.6895 | 362.4483 | 181.22415 | 413.5133 | 1.019563 | 312.5943 | 149877.2 | 95751.27 | 1.014758 | 1.757118 | 1898.813 | [8 empty] | 0.01052346 | 0.01025306 | 0.6187486 | 0.6086941 | 0.610167 | 0.6096375 | 0.610314
2631 | 0:57 | 3397 | 1440 | 740 | 656.8288 | 929.8288 | 85.7 | 0.4978702 | 25.7923 | 168.6822 | 108.2673 | 105.0555 | 362.0336 | 181.0168 | 414.1844 | 1.021218 | 328.5019 | 149948.7 | 96080.55 | 1.018247 | 1.763161 | 1889.102 | [8 empty] | 0.01057779 | 0.01030599 | 0.6207068 | 0.6107039 | 0.6097663 | 0.6098091 | 0.610115
2632 | 0:57 | 3398 | 1441 | 740 | 657 | 930 | 85.7 | 0.5001899 | 27.04316 | 171.4194 | 106.409 | 104.3538 | 362.3205 | 181.16025 | 413.3145 | 1.019073 | 312.7966 | 149752.3 | 95840.84 | 1.015707 | 1.758762 | 1864.22 | [8 empty] | 0.01053823 | 0.01026745 | 0.619283 | 0.6092425 | 0.6097421 | 0.6097799 | 0.6101604
2633 | 0:57 | 3399 | 1442 | 740 | 657.1979 | 930.1979 | 85.7 | 0.4842484 | 25.27907 | 171.9429 | 110.4056 | 103.9293 | 360.4475 | 180.22375 | 413.5787 | 1.019724 | 315.4975 | 149073.4 | 95817.73 | 1.015462 | 1.758338 | 1917.801 | [8 empty] | 0.01053442 | 0.01026374 | 0.6191452 | 0.6091011 | 0.6096375 | 0.6098201 | 0.610167
2634 | 0:57 | 3400 | 1443 | 740 | 657.403 | 930.403 | 85.7 | 0.4979183 | 26.46367 | 174.7622 | 102.2644 | 104.3219 | 360.1504 | 180.0752 | 413.4697 | 1.019456 | 288.8913 | 148911.3 | 95813.22 | 1.015414 | 1.758255 | 1847.168 | [8 empty] | 0.01053367 | 0.01026301 | 0.6191183 | 0.6090735 | 0.6098091 | 0.6095375 | 0.6097663
2635 | 0:57 | 3401 | 1444 | 740 | 657.599 | 930.599 | 85.7 | 0.5677316 | 30.64741 | 40.64122 | 107.3421 | 105.9676 | 328.7469 | 164.37345 | 413.4701 | 1.019457 | 369.5115 | 135927 | 96291.09 | 1.020479 | 1.767025 | 1739.573 | [8 empty] | 0.01061258 | 0.01033989 | 0.6219501 | 0.61198 | 0.6097799 | 0.6095551 | 0.6097421
2636 | 0:57 | 3403 | 1446 | 740 | 658 | 931 | 85.7 | 0.4953774 | 25.30991 | 172.4133 | 101.7899 | 105.7518 | 360.7857 | 180.39285 | 413.0998 | 1.018544 | 309.9967 | 149040.5 | 95746.94 | 1.014712 | 1.757039 | 1875.724 | [8 empty] | 0.01052275 | 0.01025236 | 0.6187228 | 0.6086675 | 0.6098201 | 0.6091951 | 0.6096375
2637 | 0:57 | 3404 | 1447 | 741 | 658.2014 | 931.2014 | 85.7 | 0.499853 | 24.5212 | 169.9002 | 106.7243 | 105.7292 | 355.6534 | 177.8267 | 414.3653 | 1.021664 | 327.3006 | 147370.5 | 95947.73 | 1.01684 | 1.760724 | 1880.635 | [8 empty] | 0.01055586 | 0.01028463 | 0.619919 | 0.6098953 | 0.6095375 | 0.6093968 | 0.6098091
2638 | 0:57 | 3405 | 1448 | 741 | 658.4005 | 931.4005 | 85.7 | 0.5053025 | 25.16994 | 170.4771 | 103.686 | 104.0647 | 361.3882 | 180.6941 | 413.5751 | 1.019716 | 322.399 | 149461.2 | 96046.91 | 1.017891 | 1.762544 | 1859.776 | [8 empty] | 0.01057224 | 0.01030058 | 0.6205076 | 0.6104994 | 0.6095551 | 0.6093151 | 0.6097799
2639 | 0:57 | 3406 | 1449 | 741 | 658.6006 | 931.6006 | 85.7 | 0.4962087 | 25.17946 | 170.955 | 105.68 | 104.1571 | 362.1206 | 181.0603 | 413.9773 | 1.020707 | 319.8999 | 149909.7 | 95886.91 | 1.016195 | 1.759608 | 1884.146 | [8 empty] | 0.01054583 | 0.01027485 | 0.6195573 | 0.6095241 | 0.6091951 | 0.6093898 | 0.6098201
2640 | 0:57 | 3407 | 1450 | 741 | 658.7996 | 931.7996 | 85.7 | 0.4835609 | 24.51688 | 176.1512 | 115.4905 | 103.6564 | 359.3074 | 179.6537 | 413.1204 | 1.018594 | 274.5876 | 148437.2 | 95495.78 | 1.01205 | 1.75243 | 1876.471 | [8 empty] | 0.01048137 | 0.01021205 | 0.6172176 | 0.6071227 | 0.6093968 | 0.6095291 | 0.6095375
2641 | 0:57 | 3408 | 1451 | 742 | 659 | 932 | 85.7 | 0.497619 | 25.37957 | 171.7322 | 106.0315 | 102.8166 | 361.3792 | 180.6896 | 414.3699 | 1.021675 | 314.5992 | 149744.7 | 95833.43 | 1.015628 | 1.758626 | 1873.978 | [8 empty] | 0.01053701 | 0.01026626 | 0.6192388 | 0.6091972 | 0.6093151 | 0.6102986 | 0.6095551
2642 | 0:57 | 3409 | 1452 | 742 | 659.1243 | 932.1243 | 85.7 | 0.4954301 | 25.04618 | 170.1286 | 121.3854 | 103.3437 | 360.1213 | 180.06065 | 415.0228 | 1.023285 | 319.0009 | 149458.6 | 95876.32 | 1.016083 | 1.759413 | 1885.619 | [8 empty] | 0.01054408 | 0.01027315 | 0.6194943 | 0.6094594 | 0.6093898 | 0.6107149 | 0.6091951
2643 | 0:57 | 3410 | 1453 | 742 | 659.25 | 932.25 | 85.7 | 0.5026731 | 26.03889 | 170.619 | 104.112 | 104.4028 | 361.5278 | 180.7639 | 413.4942 | 1.019516 | 322.1997 | 149489.7 | 95977.96 | 1.01716 | 1.761278 | 1867.063 | [8 empty] | 0.01056085 | 0.01028949 | 0.6200985 | 0.6100796 | 0.6095291 | 0.6106908 | 0.6093968
2644 | 0:57 | 3411 | 1454 | 742 | 659.374 | 932.374 | 85.7 | 0.4951733 | 24.84599 | 171.196 | 104.8139 | 104.366 | 361.2853 | 180.64265 | 413.7867 | 1.020237 | 323.6978 | 149495 | 95854.1 | 1.015847 | 1.759005 | 1890.947 | [8 empty] | 0.01054042 | 0.01026958 | 0.619362 | 0.6093236 | 0.6102986 | 0.6105502 | 0.6093151
2645 | 0:57 | 3412 | 1455 | 742 | 659.4984 | 932.4984 | 85.7 | 0.5048746 | 24.95299 | 167.843 | 103.5762 | 103.3778 | 360.2873 | 180.14365 | 414.9629 | 1.023137 | 337.3038 | 149505.9 | 96132.93 | 1.018802 | 1.764122 | 1876.672 | [8 empty] | 0.01058644 | 0.01031442 | 0.6210168 | 0.611022 | 0.6107149 | 0.6106263 | 0.6093898
2646 | 0:57 | 3413 | 1456 | 742 | 659.6238 | 932.6238 | 85.7 | 0.5058408 | 25.07315 | 170.7032 | 102.9654 | 105.0428 | 361.2374 | 180.6187 | 414.1693 | 1.021181 | 323.2991 | 149613.5 | 96046.95 | 1.017891 | 1.762544 | 1859.04 | [8 empty] | 0.01057224 | 0.01030059 | 0.6205078 | 0.6104996 | 0.6106908 | 0.6107457 | 0.6095291
2647 | 0:57 | 3414 | 1457 | 742 | 659.7495 | 932.7495 | 85.7 | 0.5604813 | 27.77941 | 39.69596 | 107.3461 | 105.1253 | 328.1072 | 164.0536 | 413.5242 | 1.01959 | 375.4139 | 135680.3 | 96378.73 | 1.021407 | 1.768633 | 1763.829 | [8 empty] | 0.01062707 | 0.01035401 | 0.6224657 | 0.6125091 | 0.6105502 | 0.6110117 | 0.6102986
2648 | 0:57 | 3416 | 1459 | 743 | 660 | 933 | 85.7 | 0.5648454 | 32.0053 | 38.67987 | 106.6993 | 104.1449 | 328.9688 | 164.4844 | 413.3506 | 1.019162 | 370.1112 | 135979.5 | 96312.74 | 1.020708 | 1.767422 | 1747.328 | [8 empty] | 0.01061616 | 0.01034338 | 0.6220776 | 0.6121108 | 0.6106263 | 0.6105737 | 0.6107149
2649 | 0:57 | 3418 | 1461 | 743 | 660.2014 | 933.2014 | 85.7 | 0.5001566 | 27.66619 | 173.4617 | 106.5222 | 104.4117 | 362.5768 | 181.2884 | 413.1041 | 1.018554 | 297.0916 | 149781.9 | 95848.71 | 1.01579 | 1.758907 | 1848.682 | [8 empty] | 0.01053953 | 0.01026871 | 0.6193299 | 0.6092906 | 0.6107457 | 0.6105874 | 0.6106908
2650 | 0:57 | 3419 | 1462 | 743 | 660.4001 | 933.4001 | 85.7 | 0.5028222 | 26.08161 | 171.9628 | 105.243 | 104.0691 | 362.6676 | 181.3338 | 413.2369 | 1.018882 | 312.5973 | 149867.6 | 95816.83 | 1.015453 | 1.758322 | 1855.706 | [8 empty] | 0.01053427 | 0.01026359 | 0.6191399 | 0.6090956 | 0.6110117 | 0.6105025 | 0.6105502
2651 | 0:57 | 3420 | 1463 | 743 | 660.5983 | 933.5983 | 85.7 | 0.4957761 | 25.9787 | 170.3046 | 119.3499 | 102.9687 | 361.7174 | 180.8587 | 414.3988 | 1.021746 | 320.8005 | 149895.3 | 95941.37 | 1.016772 | 1.760607 | 1886.856 | [8 empty] | 0.01055481 | 0.01028361 | 0.6198812 | 0.6098565 | 0.6105737 | 0.6105693 | 0.6106263
2652 | 0:57 | 3422 | 1465 | 744 | 661 | 934 | 85.7 | 0.5685779 | 30.27008 | 39.96579 | 118.6971 | 104.4115 | 327.5063 | 163.75315 | 413.1237 | 1.018603 | 370.8125 | 135300.6 | 96270.84 | 1.020264 | 1.766653 | 1738.69 | [8 empty] | 0.01060923 | 0.01033663 | 0.6218309 | 0.6118576 | 0.6105874 | 0.6100775 | 0.6107457
2653 | 0:57 | 3423 | 1466 | 744 | 661.1654 | 934.1654 | 85.7 | 0.5667498 | 30.13687 | 39.70566 | 116.5127 | 104.9121 | 328.0656 | 164.0328 | 413.8401 | 1.020369 | 370.5123 | 135766.7 | 96354.32 | 1.021149 | 1.768185 | 1743.397 | [8 empty] | 0.01062303 | 0.01035007 | 0.6223222 | 0.6123619 | 0.6105025 | 0.6096011 | 0.6110117
2654 | 0:57 | 3425 | 1468 | 744 | 661.5005 | 934.5005 | 85.7 | 0.5053079 | 26.08565 | 171.7206 | 106.917 | 104.01 | 361.2866 | 180.6433 | 412.9312 | 1.018128 | 313.2982 | 149186.5 | 95873.62 | 1.016054 | 1.759364 | 1849.271 | [8 empty] | 0.01054364 | 0.01027272 | 0.6194782 | 0.6094429 | 0.6105693 | 0.609227 | 0.6105737
2655 | 0:57 | 3426 | 1469 | 745 | 661.6667 | 934.6667 | 85.7 | 0.5670624 | 32.27838 | 36.50468 | 106.5028 | 103.9541 | 330.3434 | 165.1717 | 413.7849 | 1.020233 | 372.3128 | 136691.1 | 96328.61 | 1.020876 | 1.767713 | 1744.258 | [8 empty] | 0.01061878 | 0.01034593 | 0.622171 | 0.6122067 | 0.6100775 | 0.6096381 | 0.6105874
2656 | 0:57 | 3427 | 1470 | 745 | 661.8333 | 934.8333 | 85.7 | 0.4911089 | 24.51522 | 172.8762 | 110.6261 | 103.9111 | 356.3389 | 178.16945 | 414.5601 | 1.022144 | 313.8977 | 147723.9 | 95751.66 | 1.014762 | 1.757126 | 1893.273 | [8 empty] | 0.01052352 | 0.01025312 | 0.618751 | 0.6086964 | 0.6096011 | 0.6096257 | 0.6105025
2657 | 0:57 | 3428 | 1471 | 745 | 662 | 935 | 85.7 | 0.4988176 | 25.93767 | 170.4372 | 105.6224 | 102.7047 | 359.1245 | 179.56225 | 413.7855 | 1.020234 | 320.8997 | 148600.5 | 95893.28 | 1.016263 | 1.759724 | 1877.017 | [8 empty] | 0.01054688 | 0.01027588 | 0.6195952 | 0.609563 | 0.609227 | 0.610124 | 0.6105693
2658 | 0:57 | 3429 | 1472 | 745 | 662.1667 | 935.1667 | 85.7 | 0.4015225 | 25.27993 | 178.7813 | 110.2193 | 114.8044 | 437.7076 | 218.8538 | 413.763 | 1.020179 | 196.364 | 181107.2 | 95381.16 | 1.010835 | 1.750327 | 2124.383 | [8 empty] | 0.0104625 | 0.01019367 | 0.6165274 | 0.6064143 | 0.6096381 | 0.6105644 | 0.6100775
2659 | 0:57 | 3430 | 1473 | 745 | 662.3327 | 935.3327 | 85.7 | 0.4909624 | 26.23426 | 172.4194 | 107.9439 | 103.2899 | 363.1087 | 181.55435 | 413.9432 | 1.020623 | 308.3958 | 150306.4 | 95723.28 | 1.014461 | 1.756605 | 1888.008 | [8 empty] | 0.01051885 | 0.01024856 | 0.6185814 | 0.6085224 | 0.6096257 | 0.6110482 | 0.6096011
2660 | 0:57 | 3431 | 1474 | 745 | 662.4992 | 935.4992 | 85.7 | 0.4939353 | 25.80877 | 170.4085 | 116.9859 | 103.6688 | 360.4794 | 180.2397 | 414.1845 | 1.021218 | 321.5003 | 149305 | 95922.84 | 1.016576 | 1.760267 | 1893.241 | [8 empty] | 0.01055176 | 0.01028063 | 0.619771 | 0.6097434 | 0.610124 | 0.6115659 | 0.609227
2661 | 0:57 | 3432 | 1475 | 745 | 662.6659 | 935.6659 | 85.7 | 0.5582324 | 30.80648 | 38.73015 | 107.6123 | 105.2242 | 328.0621 | 164.03105 | 413.1957 | 1.01878 | 372.1125 | 135553.8 | 96347.41 | 1.021076 | 1.768058 | 1765.895 | [8 empty] | 0.01062189 | 0.01034896 | 0.6222816 | 0.6123202 | 0.6105644 | 0.6113872 | 0.6096381
2662 | 0:57 | 3433 | 1476 | 746 | 662.8326 | 935.8326 | 85.7 | 0.5661134 | 27.4793 | 42.78506 | 107.4252 | 105.1993 | 322.1142 | 161.0571 | 413.0268 | 1.018364 | 371.213 | 133041.8 | 96314.33 | 1.020725 | 1.767451 | 1745.356 | [8 empty] | 0.01061642 | 0.01034363 | 0.622087 | 0.6121204 | 0.6110482 | 0.6109518 | 0.6096257
2663 | 0:57 | 3434 | 1477 | 746 | 663 | 936 | 85.7 | 0.5523958 | 31.9468 | 37.14721 | 116.7111 | 105.1825 | 329.6253 | 164.81265 | 413.6725 | 1.019956 | 370.9123 | 136356.9 | 96324.85 | 1.020836 | 1.767644 | 1779.256 | [8 empty] | 0.01061816 | 0.01034533 | 0.6221489 | 0.612184 | 0.6115659 | 0.6109361 | 0.610124
2664 | 0:57 | 3435 | 1478 | 746 | 663.2049 | 936.2049 | 85.7 | 0.5662162 | 32.09628 | 35.52042 | 107.7615 | 106.2021 | 330.9367 | 165.46835 | 413.9464 | 1.020631 | 374.4128 | 136990.1 | 96401.39 | 1.021648 | 1.769049 | 1748.927 | [8 empty] | 0.01063082 | 0.01035766 | 0.6225988 | 0.6126458 | 0.6113872 | 0.6105314 | 0.6105644
2665 | 0:57 | 3437 | 1480 | 746 | 663.5997 | 936.5997 | 85.7 | 0.5016659 | 24.66933 | 170.7663 | 116.496 | 103.873 | 356.6331 | 178.31655 | 414.9288 | 1.023053 | 321.801 | 147977.3 | 95932.27 | 1.016676 | 1.76044 | 1869.397 | [8 empty] | 0.01055331 | 0.01028215 | 0.6198271 | 0.609801 | 0.6109518 | 0.6104727 | 0.6110482
2666 | 0:57 | 3438 | 1481 | 746 | 663.8 | 936.8 | 85.7 | 0.5659717 | 31.84233 | 37.93987 | 106.3537 | 105.9598 | 330.2378 | 165.1189 | 413.2572 | 1.018932 | 371.112 | 136473.2 | 96318.7 | 1.020771 | 1.767531 | 1745.63 | [8 empty] | 0.01061714 | 0.01034434 | 0.6221127 | 0.6121468 | 0.6109361 | 0.610826 | 0.6115659
2667 | 0:57 | 3439 | 1482 | 747 | 664 | 937 | 85.7 | 0.4967786 | 25.26146 | 172.4716 | 113.1522 | 104.9739 | 361.9282 | 180.9641 | 413.1209 | 1.018596 | 310.4957 | 149520.1 | 95718.37 | 1.014409 | 1.756515 | 1871.574 | [8 empty] | 0.01051804 | 0.01024778 | 0.6185521 | 0.6084923 | 0.6105314 | 0.6108466 | 0.6113872
2668 | 0:57 | 3440 | 1483 | 747 | 664.1683 | 937.1683 | 85.7 | 0.5026864 | 24.49374 | 174.0949 | 121.033 | 104.1281 | 361.5539 | 180.77695 | 414.1813 | 1.02121 | 299.6947 | 149748.9 | 95845.77 | 1.015759 | 1.758853 | 1843.453 | [8 empty] | 0.01053904 | 0.01026824 | 0.6193123 | 0.6092726 | 0.6104727 | 0.6108674 | 0.6109518
2669 | 0:57 | 3441 | 1484 | 747 | 664.3335 | 937.3335 | 85.7 | 0.5574489 | 31.13929 | 38.71949 | 106.4482 | 105.3891 | 329.3289 | 164.66445 | 413.3939 | 1.019269 | 370.3105 | 136142.5 | 96296.09 | 1.020532 | 1.767116 | 1765.68 | [8 empty] | 0.0106134 | 0.01034069 | 0.6219796 | 0.6120102 | 0.610826 | 0.6113165 | 0.6109361
2670 | 0:57 | 3442 | 1485 | 747 | 664.5001 | 937.5001 | 85.7 | 0.4874574 | 25.45562 | 171.0689 | 104.2384 | 104.672 | 355.9481 | 177.97405 | 413.8964 | 1.020508 | 315.3988 | 147325.6 | 95858.62 | 1.015895 | 1.759088 | 1907.493 | [8 empty] | 0.01054116 | 0.01027031 | 0.6193889 | 0.6093512 | 0.6108466 | 0.6111037 | 0.6105314
2671 | 0:57 | 3443 | 1486 | 747 | 664.6667 | 937.6667 | 85.7 | 0.5696449 | 30.27262 | 39.90595 | 105.8125 | 105.5941 | 323.6866 | 161.8433 | 411.9527 | 1.015715 | 371.312 | 133343.6 | 96333.21 | 1.020925 | 1.767798 | 1737.07 | [8 empty] | 0.01061954 | 0.01034667 | 0.6221981 | 0.6122345 | 0.6108674 | 0.6114693 | 0.6104727
2672 | 0:57 | 3444 | 1487 | 747 | 664.8383 | 937.8383 | 85.7 | 0.5523302 | 30.63148 | 38.76028 | 105.295 | 105.6435 | 330.0308 | 165.0154 | 413.1754 | 1.01873 | 372.7127 | 136360.6 | 96339.84 | 1.020995 | 1.767919 | 1781.333 | [8 empty] | 0.01062064 | 0.01034774 | 0.6222371 | 0.6122745 | 0.6113165 | 0.6114762 | 0.610826
2673 | 0:57 | 3445 | 1488 | 748 | 665 | 938 | 85.7 | 0.5626285 | 29.14273 | 40.59975 | 106.5146 | 105.6411 | 327.48 | 163.74 | 413.4661 | 1.019447 | 371.3132 | 135401.9 | 96342.55 | 1.021024 | 1.767969 | 1754.17 | [8 empty] | 0.01062109 | 0.01034818 | 0.622253 | 0.6122908 | 0.6111037 | 0.6109884 | 0.6108466
2674 | 0:57 | 3446 | 1489 | 748 | 665.2012 | 938.2012 | 85.7 | 0.4957027 | 25.84916 | 172.5081 | 115.4571 | 103.8307 | 359.704 | 179.852 | 414.0263 | 1.020828 | 307.9968 | 148926.9 | 95742.13 | 1.014661 | 1.756951 | 1872.658 | [8 empty] | 0.01052195 | 0.01025159 | 0.618694 | 0.608638 | 0.6114693 | 0.6106574 | 0.6108674
2675 | 0:57 | 3447 | 1490 | 748 | 665.4057 | 938.4057 | 85.7 | 0.5621886 | 30.11275 | 41.23729 | 107.3804 | 104.6496 | 327.7132 | 163.8566 | 413.4738 | 1.019466 | 369.8126 | 135500.8 | 96363.28 | 1.021244 | 1.768349 | 1753.9 | [8 empty] | 0.01062451 | 0.01035152 | 0.6223749 | 0.6124159 | 0.6114762 | 0.6109609 | 0.6113165
2676 | 0:57 | 3448 | 1491 | 748 | 665.5984 | 938.5984 | 85.7 | 0.4984482 | 25.44146 | 168.6974 | 103.9995 | 103.7159 | 360.9388 | 180.4694 | 414.4884 | 1.021967 | 327.7022 | 149605 | 96050.48 | 1.017929 | 1.762609 | 1886.249 | [8 empty] | 0.01057282 | 0.01030116 | 0.6205287 | 0.6105211 | 0.6109884 | 0.6106749 | 0.6111037
2677 | 0:57 | 3449 | 1492 | 748 | 665.7979 | 938.7979 | 85.7 | 0.5581968 | 31.74408 | 39.49223 | 119.0289 | 104.7788 | 328.8839 | 164.44195 | 413.4055 | 1.019297 | 368.5114 | 135962.4 | 96279.55 | 1.020356 | 1.766813 | 1761.891 | [8 empty] | 0.01061067 | 0.01033803 | 0.6218822 | 0.6119102 | 0.6106574 | 0.6108724 | 0.6114693
2678 | 0:58 | 3450 | 1493 | 748 | 666 | 939 | 85.7 | 0.5644716 | 30.70524 | 39.79529 | 108.8666 | 104.6292 | 329.329 | 164.6645 | 413.4354 | 1.019371 | 371.1105 | 136156.3 | 96341.2 | 1.02101 | 1.767944 | 1749.443 | [8 empty] | 0.01062086 | 0.01034796 | 0.6222451 | 0.6122827 | 0.6109609 | 0.6108653 | 0.6114762
2679 | 0:58 | 3451 | 1494 | 748 | 666.1415 | 939.1415 | 85.7 | 0.5021768 | 24.78764 | 171.8645 | 105.6483 | 103.7025 | 361.2792 | 180.6396 | 413.7303 | 1.020098 | 315.1986 | 149472.2 | 95778.36 | 1.015045 | 1.757616 | 1859.98 | [8 empty] | 0.01052793 | 0.01025741 | 0.6189104 | 0.6088601 | 0.6106749 | 0.6105488 | 0.6109884
2680 | 0:58 | 3452 | 1495 | 749 | 666.2835 | 939.2835 | 85.7 | 0.4998875 | 23.8015 | 169.5263 | 108.6031 | 104.3611 | 355.0847 | 177.54235 | 414.8582 | 1.022879 | 328.6021 | 147309.8 | 95960.63 | 1.016976 | 1.76096 | 1881.934 | [8 empty] | 0.01055799 | 0.01028671 | 0.6199956 | 0.6099739 | 0.6108724 | 0.6107794 | 0.6106574
2681 | 0:58 | 3453 | 1496 | 749 | 666.4288 | 939.4288 | 85.7 | 0.5069173 | 26.3772 | 172.0142 | 114.6179 | 104.1237 | 359.1752 | 179.5876 | 413.3566 | 1.019177 | 314.8982 | 148467.4 | 96090.13 | 1.018349 | 1.763337 | 1847.722 | [8 empty] | 0.01057937 | 0.01030754 | 0.6207636 | 0.6107621 | 0.6108653 | 0.6106718 | 0.6109609
2682 | 0:58 | 3454 | 1497 | 749 | 666.5784 | 939.5784 | 85.7 | 0.4899898 | 24.3977 | 168.3426 | 112.1043 | 104.4956 | 356.6556 | 178.3278 | 415.1396 | 1.023573 | 334.603 | 148061.8 | 96032.92 | 1.017743 | 1.762287 | 1919.909 | [8 empty] | 0.01056993 | 0.01029833 | 0.6204246 | 0.6104143 | 0.6105488 | 0.6104908 | 0.6106749
2683 | 0:58 | 3455 | 1498 | 749 | 666.712 | 939.712 | 85.7 | 0.5673534 | 33.09794 | 38.65737 | 107.3879 | 104.3075 | 330.4912 | 165.2456 | 413.5858 | 1.019742 | 367.3105 | 136686.5 | 96278.44 | 1.020345 | 1.766792 | 1738.195 | [8 empty] | 0.01061049 | 0.01033785 | 0.6218756 | 0.6119035 | 0.6107794 | 0.610426 | 0.6108724
2684 | 0:58 | 3457 | 1500 | 750 | 667 | 940 | 85.7 | 0.5687127 | 34.23845 | 39.71256 | 108.9 | 104.3638 | 330.7609 | 165.38045 | 413.3188 | 1.019084 | 364.5089 | 136709.7 | 96271.38 | 1.02027 | 1.766663 | 1732.067 | [8 empty] | 0.01060932 | 0.01033671 | 0.621834 | 0.6118608 | 0.6106718 | 0.6100916 | 0.6108653
2685 | 0:58 | 3458 | 1501 | 750 | 667.1633 | 940.1633 | 85.7 | 0.5058035 | 25.13086 | 169.7968 | 105.976 | 104.2153 | 359.6414 | 179.8207 | 414.4707 | 1.021924 | 324.9016 | 149060.8 | 95975.91 | 1.017138 | 1.761241 | 1860.187 | [8 empty] | 0.01056051 | 0.01028916 | 0.6200864 | 0.6100671 | 0.6104908 | 0.6097647 | 0.6105488
2686 | 0:58 | 3459 | 1502 | 750 | 667.3329 | 940.3329 | 85.7 | 0.4989376 | 24.50133 | 168.7704 | 103.3947 | 103.8102 | 360.8752 | 180.4376 | 414.9983 | 1.023225 | 329.803 | 149762.6 | 96042.8 | 1.017847 | 1.762468 | 1886.758 | [8 empty] | 0.01057156 | 0.01029992 | 0.6204832 | 0.6104744 | 0.610426 | 0.6096318 | 0.6107794
2687 | 0:58 | 3460 | 1503 | 750 | 667.4971 | 940.4971 | 85.7 | 0.4826808 | 25.20842 | 171.5241 | 110.5069 | 102.928 | 354.3449 | 177.17245 | 414.2586 | 1.021401 | 315.9984 | 146790.4 | 95837.23 | 1.015669 | 1.758696 | 1923.669 | [8 empty] | 0.01053763 | 0.01026687 | 0.6192615 | 0.6092204 | 0.6100916 | 0.6094834 | 0.6106718
2688 | 0:58 | 3461 | 1504 | 750 | 667.6646 | 940.6646 | 85.7 | 0.4964969 | 25.89276 | 173.9661 | 111.9718 | 105.316 | 361.4124 | 180.7062 | 413.4281 | 1.019353 | 297.4932 | 149418 | 95882.18 | 1.016145 | 1.759521 | 1860.793 | [8 empty] | 0.01054505 | 0.01027409 | 0.6195292 | 0.6094952 | 0.6097647 | 0.6099167 | 0.6104908
2689 | 0:58 | 3463 | 1506 | 751 | 668 | 941 | 85.7 | 0.5010319 | 24.53263 | 169.9782 | 105.7216 | 103.8974 | 356.5925 | 178.29625 | 415.2295 | 1.023795 | 327.4008 | 148067.7 | 95958.46 | 1.016953 | 1.760921 | 1877.167 | [8 empty] | 0.01055763 | 0.01028636 | 0.6199827 | 0.6099607 | 0.6096318 | 0.6100017 | 0.610426
2690 | 0:58 | 3464 | 1507 | 751 | 668.1969 | 941.1969 | 85.7 | 0.5027876 | 24.83348 | 171.8977 | 113.583 | 104.8177 | 360.1193 | 180.05965 | 413.6608 | 1.019927 | 319.5989 | 148967.2 | 95893.26 | 1.016263 | 1.759724 | 1863.429 | [8 empty] | 0.01054688 | 0.01027587 | 0.6195951 | 0.6095628 | 0.6094834 | 0.6098985 | 0.6100916
2691 | 0:58 | 3465 | 1508 | 751 | 668.3958 | 941.3958 | 85.7 | 0.4996159 | 25.73923 | 171.291 | 104.3539 | 102.5722 | 362.3411 | 181.17055 | 413.3084 | 1.019058 | 320.9979 | 149758.6 | 95894.84 | 1.016279 | 1.759753 | 1874.641 | [8 empty] | 0.01054714 | 0.01027613 | 0.6196045 | 0.6095725 | 0.6099167 | 0.6099466 | 0.6097647
2692 | 0:58 | 3466 | 1509 | 751 | 668.6014 | 941.6014 | 85.7 | 0.4939518 | 25.53271 | 174.7109 | 105.1271 | 103.9556 | 361.4736 | 180.7368 | 413.7723 | 1.020202 | 289.1925 | 149567.8 | 95823.48 | 1.015523 | 1.758444 | 1860.067 | [8 empty] | 0.01053537 | 0.01026466 | 0.6191795 | 0.6091363 | 0.6100017 | 0.6103588 | 0.6096318
2693 | 0:58 | 3467 | 1510 | 751 | 668.7991 | 941.7991 | 85.7 | 0.5023996 | 26.86689 | 173.2172 | 103.3461 | 102.7662 | 361.2418 | 180.6209 | 413.5439 | 1.019639 | 301.3936 | 149389.3 | 95872.51 | 1.016043 | 1.759343 | 1846.249 | [8 empty] | 0.01054345 | 0.01027254 | 0.6194716 | 0.6094361 | 0.6098985 | 0.6104008 | 0.6094834
2694 | 0:58 | 3468 | 1511 | 751 | 669 | 942 | 85.7 | 0.5673396 | 27.75171 | 41.05631 | 107.8011 | 105.3376 | 323.9134 | 161.9567 | 413.6558 | 1.019914 | 373.4112 | 133988.7 | 96336.37 | 1.020959 | 1.767856 | 1744.741 | [8 empty] | 0.01062006 | 0.01034718 | 0.6222167 | 0.6122535 | 0.6099466 | 0.6105183 | 0.6099167
2695 | 0:58 | 3469 | 1512 | 751 | 669.1407 | 942.1407 | 85.7 | 0.5064852 | 26.17883 | 170.3469 | 104.2916 | 103.9337 | 361.559 | 180.7795 | 413.8589 | 1.020415 | 321.1004 | 149634.4 | 95979.65 | 1.017178 | 1.761309 | 1854.35 | [8 empty] | 0.01056113 | 0.01028976 | 0.6201086 | 0.6100899 | 0.6103588 | 0.6103489 | 0.6100017
2696 | 0:58 | 3470 | 1513 | 752 | 669.283 | 942.283 | 85.7 | 0.4953352 | 26.04277 | 171.2525 | 106.6024 | 103.9231 | 362.1683 | 181.08415 | 413.1176 | 1.018588 | 313.5972 | 149618.1 | 95840.2 | 1.0157 | 1.75875 | 1880.221 | [8 empty] | 0.01053812 | 0.01026735 | 0.6192792 | 0.6092386 | 0.6104008 | 0.6107179 | 0.6098985
2697 | 0:58 | 3472 | 1515 | 752 | 669.5801 | 942.5801 | 85.7 | 0.5043502 | 25.86668 | 170.2521 | 105.3878 | 105.0569 | 361.5237 | 180.76185 | 413.8376 | 1.020363 | 321.2992 | 149612.1 | 95948.41 | 1.016847 | 1.760736 | 1860.788 | [8 empty] | 0.01055598 | 0.01028474 | 0.619923 | 0.6098994 | 0.6105183 | 0.6111515 | 0.6099466
2698 | 0:58 | 3473 | 1516 | 752 | 669.7136 | 942.7136 | 85.7 | 0.5655612 | 30.99742 | 38.75422 | 115.6447 | 106.4181 | 329.3448 | 164.6724 | 413.7127 | 1.020055 | 370.8128 | 136254.1 | 96370.27 | 1.021318 | 1.768478 | 1746.697 | [8 empty] | 0.01062567 | 0.01035264 | 0.622416 | 0.6124581 | 0.6103489 | 0.6113503 | 0.6103588
2699 | 0:58 | 3475 | 1518 | 752 | 670 | 943 | 85.7 | 0.5034959 | 25.30863 | 171.2947 | 112.7672 | 103.8745 | 360.6902 | 180.3451 | 414.0406 | 1.020863 | 316.0987 | 149340.4 | 95871.51 | 1.016032 | 1.759325 | 1857.582 | [8 empty] | 0.01054329 | 0.01027238 | 0.6194656 | 0.60943 | 0.6107179 | 0.6112418 | 0.6104008
2700 | 0:58 | 3476 | 1519 | 753 | 670.252 | 943.252 | 85.7 | 0.4943466 | 25.22278 | 169.1586 | 114.6401 | 104.1279 | 360.1166 | 180.0583 | 414.7799 | 1.022686 | 328.8019 | 149369.2 | 96007.34 | 1.017472 | 1.761818 | 1899.926 | [8 empty] | 0.0105657 | 0.01029422 | 0.6202729 | 0.6102585 | 0.6111515 | 0.6116443 | 0.6105183
2701 | 0:58 | 3477 | 1520 | 753 | 670.4995 | 943.4995 | 85.7 | 0.5497175 | 31.36953 | 38.44292 | 113.1322 | 104.5202 | 329.4039 | 164.70195 | 412.7757 | 1.017745 | 370.3094 | 135969.9 | 96140.45 | 1.018882 | 1.76426 | 1784.16 | [8 empty] | 0.01058768 | 0.01031563 | 0.6210613 | 0.6110677 | 0.6113503 | 0.6116466 | 0.6103489
2702 | 0:58 | 3478 | 1521 | 753 | 670.7482 | 943.7482 | 85.7 | 0.5690829 | 29.28491 | 39.55643 | 107.5408 | 105.7728 | 325.9415 | 162.97075 | 413.5919 | 1.019757 | 373.9137 | 134806.8 | 96405.87 | 1.021695 | 1.769131 | 1741.536 | [8 empty] | 0.01063156 | 0.01035838 | 0.6226251 | 0.6126728 | 0.6112418 | 0.611929 | 0.6107179
2703 | 0:58 | 3479 | 1522 | 753 | 671 | 944 | 85.7 | 0.558097 | 30.87245 | 37.17877 | 107.3987 | 103.8154 | 331.7702 | 165.8851 | 413.4426 | 1.019389 | 373.9124 | 137167.9 | 96339.77 | 1.020995 | 1.767918 | 1767.978 | [8 empty] | 0.01062063 | 0.01034773 | 0.6222367 | 0.6122741 | 0.6116443 | 0.6115707 | 0.6111515
2704 | 0:58 | 3480 | 1523 | 753 | 671.2488 | 944.2488 | 85.7 | 0.5000901 | 24.54885 | 167.4934 | 114.5562 | 104.0079 | 360.5748 | 180.2874 | 415.3565 | 1.024108 | 340.6061 | 149767.1 | 96177.27 | 1.019272 | 1.764936 | 1895.06 | [8 empty] | 0.01059377 | 0.01032156 | 0.6212789 | 0.611291 | 0.6116466 | 0.6112434 | 0.6113503
2705 | 0:58 | 3481 | 1524 | 754 | 671.4982 | 944.4982 | 85.7 | 0.5697585 | 32.77695 | 42.00237 | 116.8761 | 106.6504 | 326.87 | 163.435 | 413.6299 | 1.019851 | 363.5094 | 135203.2 | 96244.55 | 1.019985 | 1.766171 | 1728.367 | [8 empty] | 0.01060488 | 0.01033239 | 0.6216759 | 0.6116985 | 0.611929 | 0.6111548 | 0.6112418
2706 | 0:58 | 3482 | 1525 | 754 | 671.7474 | 944.7474 | 85.7 | 0.5688649 | 29.15657 | 42.00263 | 106.3536 | 105.4615 | 329.9954 | 164.9977 | 413.2605 | 1.01894 | 370.2131 | 136374 | 96335.41 | 1.020948 | 1.767838 | 1737.859 | [8 empty] | 0.01061991 | 0.01034703 | 0.622211 | 0.6122477 | 0.6115707 | 0.6109711 | 0.6116443
2707 | 0:58 | 3483 | 1526 | 754 | 672 | 945 | 85.7 | 0.5020077 | 25.84235 | 173.2515 | 115.0215 | 105.6847 | 361.7925 | 180.89625 | 414.0804 | 1.020961 | 303.3955 | 149811.2 | 96009.97 | 1.017499 | 1.761866 | 1850.564 | [8 empty] | 0.01056614 | 0.01029464 | 0.6202885 | 0.6102746 | 0.6112434 | 0.6106189 | 0.6116466
2708 | 0:58 | 3484 | 1527 | 754 | 672.1424 | 945.1424 | 85.7 | 0.5457761 | 31.4107 | 37.82127 | 120.2017 | 104.6523 | 325.4541 | 162.72705 | 414.0736 | 1.020945 | 373.1138 | 134762 | 96467.54 | 1.022349 | 1.770263 | 1799.595 | [8 empty] | 0.01064176 | 0.01036832 | 0.6229869 | 0.6130441 | 0.6111548 | 0.6105427 | 0.611929
2709 | 0:58 | 3485 | 1528 | 754 | 672.2852 | 945.2852 | 85.7 | 0.503196 | 26.20644 | 170.3787 | 104.5231 | 104.5959 | 361.2719 | 180.63595 | 412.7574 | 1.017699 | 322.7002 | 149117.7 | 95991.94 | 1.017308 | 1.761535 | 1866.07 | [8 empty] | 0.01056316 | 0.01029174 | 0.6201815 | 0.6101648 | 0.6109711 | 0.6100145 | 0.6115707
2710 | 0:58 | 3486 | 1529 | 754 | 672.4275 | 945.4275 | 85.7 | 0.5003044 | 25.94676 | 171.0541 | 105.591 | 104.1639 | 360.2885 | 180.14425 | 414.5243 | 1.022056 | 318.1996 | 149348.3 | 95962.13 | 1.016992 | 1.760988 | 1870.249 | [8 empty] | 0.01055824 | 0.01028695 | 0.6200045 | 0.6099831 | 0.6106189 | 0.6099933 | 0.6112434
2711 | 0:58 | 3487 | 1530 | 755 | 672.5781 | 945.5781 | 85.7 | 0.4997582 | 25.97943 | 170.4194 | 101.2712 | 103.2673 | 362.3644 | 181.1822 | 414.3216 | 1.021556 | 322.7 | 150135.4 | 96075.1 | 1.01819 | 1.763061 | 1877.36 | [8 empty] | 0.01057689 | 0.01030512 | 0.6206746 | 0.6106708 | 0.6105427 | 0.6100321 | 0.6111548
2712 | 0:58 | 3488 | 1531 | 755 | 672.7161 | 945.7161 | 85.7 | 0.4990143 | 25.52541 | 169.9138 | 112.7442 | 104.3866 | 360.4838 | 180.2419 | 414.7415 | 1.022591 | 324.401 | 149507.6 | 96032.65 | 1.01774 | 1.762282 | 1881.035 | [8 empty] | 0.01056988 | 0.01029829 | 0.620423 | 0.6104126 | 0.6100145 | 0.6098403 | 0.6109711
2713 | 0:58 | 3489 | 1532 | 755 | 672.8596 | 945.8596 | 85.7 | 0.4909543 | 24.73139 | 173.8649 | 112.0811 | 104.5768 | 356.4126 | 178.2063 | 414.6248 | 1.022304 | 300.0945 | 147777.5 | 95929.23 | 1.016644 | 1.760384 | 1881.431 | [8 empty] | 0.01055281 | 0.01028166 | 0.619809 | 0.6097824 | 0.6099933 | 0.6099182 | 0.6106189
2714 | 0:58 | 3490 | 1533 | 755 | 673 | 946 | 85.7 | 0.5041515 | 25.13795 | 170.9516 | 112.459 | 104.0989 | 359.5759 | 179.78795 | 413.6321 | 1.019856 | 319.4999 | 148732.1 | 95922.44 | 1.016572 | 1.76026 | 1859.387 | [8 empty] | 0.01055169 | 0.01028057 | 0.6197687 | 0.609741 | 0.6100321 | 0.6102583 | 0.6105427
2715 | 0:58 | 3491 | 1534 | 755 | 673.1655 | 946.1655 | 85.7 | 0.4938179 | 26.92447 | 174.3297 | 103.8662 | 103.9338 | 359.8265 | 179.91325 | 413.2231 | 1.018848 | 289.7913 | 148688.6 | 95857.95 | 1.015888 | 1.759076 | 1861.374 | [8 empty] | 0.01054105 | 0.0102702 | 0.6193849 | 0.6093471 | 0.6098403 | 0.6106654 | 0.6100145
2716 | 0:58 | 3492 | 1535 | 755 | 673.3354 | 946.3354 | 85.7 | 0.4935363 | 25.10198 | 170.6112 | 109.7026 | 104.3448 | 361.0876 | 180.5438 | 415.0744 | 1.023412 | 318.401 | 149878.2 | 95967.51 | 1.017049 | 1.761087 | 1891.779 | [8 empty] | 0.01055913 | 0.01028781 | 0.6200365 | 0.6100159 | 0.6099182 | 0.6108143 | 0.6099933
2717 | 0:58 | 3493 | 1536 | 756 | 673.4982 | 946.4982 | 85.7 | 0.495245 | 25.18676 | 173.0328 | 116.1044 | 104.6139 | 355.9823 | 177.99115 | 413.6525 | 1.019906 | 306.7976 | 147253 | 96006.71 | 1.017465 | 1.761806 | 1875.067 | [8 empty] | 0.0105656 | 0.01029412 | 0.6202692 | 0.6102547 | 0.6102583 | 0.6109316 | 0.6100321
2718 | 0:58 | 3494 | 1537 | 756 | 673.6636 | 946.6636 | 85.7 | 0.5012052 | 25.28509 | 171.5284 | 103.8891 | 104.5945 | 361.3321 | 180.66605 | 413.5428 | 1.019636 | 322.1991 | 149426.3 | 95854.88 | 1.015856 | 1.75902 | 1870.593 | [8 empty] | 0.01054054 | 0.01026971 | 0.6193666 | 0.6093283 | 0.6106654 | 0.6107362 | 0.6098403
2719 | 0:58 | 3495 | 1538 | 756 | 673.8315 | 946.8315 | 85.7 | 0.5044638 | 25.32741 | 169.055 | 106.4752 | 103.5344 | 359.4391 | 179.71955 | 414.0826 | 1.020967 | 331.003 | 148837.5 | 96122.38 | 1.018691 | 1.763929 | 1871.54 | [8 empty] | 0.0105847 | 0.01031273 | 0.6209544 | 0.610958 | 0.6108143 | 0.6106754 | 0.6099182
2720 | 0:58 | 3496 | 1539 | 756 | 674 | 947 | 85.7 | 0.5665691 | 30.55981 | 41.79563 | 105.0899 | 104.9067 | 325.3848 | 162.6924 | 413.6295 | 1.01985 | 367.7118 | 134588.8 | 96321.34 | 1.020799 | 1.76758 | 1740.8 | [8 empty] | 0.01061758 | 0.01034476 | 0.6221282 | 0.6121628 | 0.6109316 | 0.6108755 | 0.6102583
2721 | 0:58 | 3497 | 1540 | 756 | 674.2013 | 947.2013 | 85.7 | 0.5607522 | 30.6545 | 39.40004 | 120.7242 | 105.744 | 329.6192 | 164.8096 | 413.6606 | 1.019926 | 371.4139 | 136350.5 | 96392.25 | 1.021551 | 1.768881 | 1759.256 | [8 empty] | 0.01062931 | 0.01035619 | 0.6225451 | 0.6125907 | 0.6107362 | 0.6109246 | 0.6106654
2722 | 0:58 | 3498 | 1541 | 756 | 674.3988 | 947.3988 | 85.7 | 0.4958426 | 25.33256 | 170.6346 | 107.5135 | 104.6901 | 360.7724 | 180.3862 | 414.1885 | 1.021228 | 323.9006 | 149427.8 | 96028.84 | 1.017699 | 1.762212 | 1890.46 | [8 empty] | 0.01056925 | 0.01029768 | 0.6204004 | 0.6103894 | 0.6106754 | 0.6103541 | 0.6108143
2723 | 0:58 | 3499 | 1542 | 757 | 674.5992 | 947.5992 | 85.7 | 0.5048833 | 26.45612 | 167.5833 | 103.156 | 103.9753 | 361.7057 | 180.85285 | 412.8737 | 1.017986 | 332.5037 | 149338.8 | 96102.48 | 1.01848 | 1.763563 | 1871.601 | [8 empty] | 0.01058141 | 0.01030952 | 0.6208367 | 0.6108372 | 0.6108755 | 0.6107077 | 0.6109316
2724 | 0:58 | 3500 | 1543 | 757 | 674.8013 | 947.8013 | 85.7 | 0.4976679 | 24.89574 | 172.7822 | 114.0313 | 103.7957 | 361.9369 | 180.96845 | 414.0083 | 1.020784 | 307.6973 | 149844.9 | 95782.72 | 1.015091 | 1.757696 | 1866.51 | [8 empty] | 0.01052864 | 0.01025811 | 0.6189364 | 0.6088868 | 0.6109246 | 0.6109331 | 0.6107362
2725 | 0:58 | 3501 | 1544 | 757 | 675 | 948 | 85.7 | 0.4950536 | 25.57892 | 174.4268 | 116.7437 | 104.1635 | 363.3036 | 181.6518 | 413.6729 | 1.019957 | 290.6923 | 150288.8 | 95785.32 | 1.015119 | 1.757743 | 1857.758 | [8 empty] | 0.01052907 | 0.01025853 | 0.6189519 | 0.6089027 | 0.6103541 | 0.611074 | 0.6106754
2726 | 0:58 | 3502 | 1545 | 757 | 675.1671 | 948.1671 | 85.7 | 0.5624773 | 31.84569 | 36.49064 | 107.4669 | 105.2031 | 331.2343 | 165.61715 | 412.3135 | 1.016605 | 373.8136 | 136572.4 | 96353.84 | 1.021144 | 1.768176 | 1757.123 | [8 empty] | 0.01062295 | 0.01035 | 0.6223194 | 0.612359 | 0.6107077 | 0.6112116 | 0.6108755
2727 | 0:58 | 3503 | 1546 | 757 | 675.3332 | 948.3332 | 85.7 | 0.5648202 | 31.42514 | 39.26863 | 102.492 | 104.9974 | 324.6261 | 162.31305 | 413.7659 | 1.020186 | 370.0133 | 134319.2 | 96378.27 | 1.021403 | 1.768624 | 1747.76 | [8 empty] | 0.01062699 | 0.01035393 | 0.622463 | 0.6125064 | 0.6109331 | 0.6106987 | 0.6109246
2728 | 0:58 | 3505 | 1548 | 757 | 675.6685 | 948.6685 | 85.7 | 0.4934179 | 25.55886 | 172.1203 | 106.4114 | 104.8044 | 361.6077 | 180.80385 | 413.0799 | 1.018495 | 313.8978 | 149372.9 | 95735.5 | 1.014591 | 1.756829 | 1885.75 | [8 empty] | 0.01052086 | 0.01025053 | 0.6186544 | 0.6085974 | 0.611074 | 0.61069 | 0.6103541
2729 | 0:58 | 3506 | 1549 | 758 | 675.8336 | 948.8336 | 85.7 | 0.5680741 | 30.18807 | 38.18179 | 107.2335 | 104.7831 | 325.1316 | 162.5658 | 413.7805 | 1.020222 | 374.3139 | 134533.1 | 96437.71 | 1.022033 | 1.769715 | 1744.591 | [8 empty] | 0.01063683 | 0.01036351 | 0.622812 | 0.6128646 | 0.6112116 | 0.610753 | 0.6107077
2730 | 0:58 | 3507 | 1550 | 758 | 676 | 949 | 85.7 | 0.5659901 | 30.92493 | 40.21563 | 106.2496 | 104.7224 | 329.0959 | 164.54795 | 413.5008 | 1.019532 | 368.7118 | 136081.4 | 96363.13 | 1.021242 | 1.768347 | 1743.502 | [8 empty] | 0.01062449 | 0.01035149 | 0.622374 | 0.612415 | 0.6106987 | 0.6104287 | 0.6109331
2731 | 0:58 | 3508 | 1551 | 758 | 676.1677 | 949.1677 | 85.7 | 0.5005038 | 26.3077 | 171.0533 | 111.2704 | 103.8802 | 358.6745 | 179.33725 | 413.4239 | 1.019343 | 317.5989 | 148284.6 | 95944.13 | 1.016802 | 1.760658 | 1868.885 | [8 empty] | 0.01055527 | 0.01028405 | 0.6198976 | 0.6098733 | 0.61069 | 0.6099929 | 0.611074
2732 | 0:58 | 3509 | 1552 | 758 | 676.3322 | 949.3322 | 85.7 | 0.5000893 | 25.72222 | 170.5501 | 105.0054 | 104.2747 | 360.395 | 180.1975 | 414.485 | 1.021959 | 318.7003 | 149378.3 | 95942.9 | 1.016789 | 1.760635 | 1871.262 | [8 empty] | 0.01055507 | 0.01028386 | 0.6198903 | 0.6098658 | 0.610753 | 0.609949 | 0.6112116
2733 | 0:58 | 3510 | 1553 | 758 | 676.4983 | 949.4983 | 85.7 | 0.491047 | 25.11908 | 172.486 | 103.2911 | 103.9597 | 362.4759 | 181.23795 | 413.3589 | 1.019182 | 311.5978 | 149832.6 | 95763.38 | 1.014886 | 1.757341 | 1891.269 | [8 empty] | 0.01052546 | 0.01025501 | 0.6188209 | 0.6087683 | 0.6104287 | 0.6100127 | 0.6106987
2734 | 0:59 | 3511 | 1554 | 759 | 676.6693 | 949.6693 | 85.7 | 0.5636877 | 29.24792 | 41.06264 | 108.3304 | 105.9431 | 323.1033 | 161.55165 | 413.524 | 1.01959 | 371.4127 | 133611 | 96368.17 | 1.021296 | 1.768439 | 1751.855 | [8 empty] | 0.01062532 | 0.01035231 | 0.6224036 | 0.6124454 | 0.6099929 | 0.6104549 | 0.61069
2735 | 0:59 | 3512 | 1555 | 759 | 676.8335 | 949.8335 | 85.7 | 0.4961233 | 24.9673 | 172.1059 | 113.0422 | 104.6321 | 358.7534 | 179.3767 | 414.2055 | 1.02127 | 312.3983 | 148597.6 | 95807.55 | 1.015354 | 1.758151 | 1876.267 | [8 empty] | 0.01053274 | 0.0102621 | 0.6190845 | 0.6090388 | 0.609949 | 0.6102443 | 0.610753
2736 | 0:59 | 3513 | 1556 | 759 | 677 | 950 | 85.7 | 0.4990003 | 25.34043 | 172.9418 | 115.817 | 103.4988 | 358.034 | 179.017 | 414.2715 | 1.021433 | 308.797 | 148323.3 | 96062.55 | 1.018057 | 1.762831 | 1865.717 | [8 empty] | 0.01057482 | 0.0103031 | 0.6206002 | 0.6105945 | 0.6100127 | 0.6107669 | 0.6104287
2737 | 0:59 | 3515 | 1558 | 759 | 677.3994 | 950.3994 | 85.7 | 0.4984017 | 25.11903 | 172.2001 | 106.2788 | 104.2781 | 356.4306 | 178.2153 | 414.5005 | 1.021997 | 313.2991 | 147740.7 | 95860.78 | 1.015918 | 1.759128 | 1870.451 | [8 empty] | 0.01054152 | 0.01027065 | 0.6194017 | 0.6093644 | 0.6104549 | 0.6110501 | 0.6099929
2738 | 0:59 | 3516 | 1559 | 760 | 677.6066 | 950.6066 | 85.7 | 0.4992811 | 25.56198 | 172.547 | 107.1558 | 104.3766 | 360.5677 | 180.28385 | 412.8073 | 1.017822 | 312.598 | 148845 | 95893.7 | 1.016267 | 1.759732 | 1867.274 | [8 empty] | 0.01054695 | 0.01027595 | 0.6195977 | 0.6095655 | 0.6102443 | 0.6111602 | 0.609949
2739 | 0:59 | 3517 | 1560 | 760 | 677.8037 | 950.8037 | 85.7 | 0.4876025 | 24.9679 | 173.6786 | 105.2203 | 104.0061 | 362.0688 | 181.0344 | 413.3897 | 1.019258 | 298.0954 | 149675.5 | 96016.16 | 1.017565 | 1.761979 | 1891.023 | [8 empty] | 0.01056716 | 0.01029564 | 0.6203252 | 0.6103122 | 0.6107669 | 0.6116023 | 0.6100127
2740 | 0:59 | 3518 | 1561 | 760 | 678 | 951 | 85.7 | 0.4967926 | 26.63639 | 170.1152 | 116.0971 | 103.4403 | 359.7123 | 179.85615 | 414.9591 | 1.023128 | 317.2004 | 149265.9 | 96271.79 | 1.020274 | 1.76667 | 1882.741 | [8 empty] | 0.01060939 | 0.01033678 | 0.6218365 | 0.6118633 | 0.6110501 | 0.6114569 | 0.6104549
2741 | 0:59 | 3519 | 1562 | 760 | 678.1439 | 951.1439 | 85.7 | 0.4984124 | 25.16195 | 171.3167 | 108.5367 | 104.6977 | 361.697 | 180.8485 | 414.0269 | 1.020829 | 318.1 | 149752.3 | 96124.59 | 1.018714 | 1.763969 | 1877.359 | [8 empty] | 0.01058506 | 0.01031308 | 0.6209675 | 0.6109714 | 0.6111602 | 0.6113042 | 0.6102443
2742 | 0:59 | 3520 | 1563 | 760 | 678.2855 | 951.2855 | 85.7 | 0.55904 | 30.83967 | 38.95245 | 106.1732 | 104.7207 | 328.2602 | 164.1301 | 413.2486 | 1.018911 | 371.313 | 135653.1 | 96409.85 | 1.021737 | 1.769204 | 1763.533 | [8 empty] | 0.01063222 | 0.01035902 | 0.6226485 | 0.6126967 | 0.6116023 | 0.6112172 | 0.6107669
2743 | 0:59 | 3521 | 1564 | 760 | 678.4321 | 951.4321 | 85.7 | 0.5675936 | 30.62084 | 40.06281 | 105.8308 | 104.3392 | 327.6389 | 163.81945 | 412.4716 | 1.016995 | 370.1125 | 135141.8 | 96389.95 | 1.021526 | 1.768839 | 1741.21 | [8 empty] | 0.01062893 | 0.01035582 | 0.6225316 | 0.6125768 | 0.6114569 | 0.6109343 | 0.6110501
2744 | 0:59 | 3522 | 1565 | 760 | 678.5717 | 951.5717 | 85.7 | 0.5026687 | 25.65509 | 170.8731 | 114.7859 | 103.3833 | 362.3942 | 181.1971 | 414.7726 | 1.022668 | 316.9007 | 150311.2 | 95987.16 | 1.017258 | 1.761447 | 1861.851 | [8 empty] | 0.01056237 | 0.01029097 | 0.6201532 | 0.6101356 | 0.6113042 | 0.610622 | 0.6111602
2745 | 0:59 | 3523 | 1566 | 761 | 678.7148 | 951.7148 | 85.7 | 0.5581042 | 29.79912 | 40.41452 | 108.4283 | 104.4975 | 328.1045 | 164.05225 | 413.5776 | 1.019722 | 371.4126 | 135696.7 | 96403.76 | 1.021673 | 1.769092 | 1765.922 | [8 empty] | 0.01063121 | 0.01035804 | 0.6226127 | 0.61266 | 0.6112172 | 0.6109797 | 0.6116023
2746 | 0:59 | 3524 | 1567 | 761 | 678.8564 | 951.8564 | 85.7 | 0.4910272 | 25.14789 | 172.7432 | 107.4205 | 104.0837 | 360.7613 | 180.38065 | 414.4215 | 1.021802 | 308.4983 | 149507.3 | 95849.28 | 1.015796 | 1.758917 | 1888.941 | [8 empty] | 0.01053962 | 0.01026881 | 0.6193333 | 0.6092941 | 0.6109343 | 0.610542 | 0.6114569
2747 | 0:59 | 3525 | 1568 | 761 | 679 | 952 | 85.7 | 0.5028551 | 24.78575 | 169.3928 | 106.9108 | 103.8759 | 360.5215 | 180.26075 | 414.0595 | 1.02091 | 330.7029 | 149277.4 | 96095.52 | 1.018406 | 1.763436 | 1875.953 | [8 empty] | 0.01058026 | 0.0103084 | 0.6207955 | 0.6107949 | 0.610622 | 0.6110169 | 0.6113042
2748 | 0:59 | 3528 | 1571 | 761 | 679.7407 | 952.7407 | 85.7 | 0.5010489 | 25.00202 | 172.814 | 105.9067 | 104.2228 | 361.5381 | 180.76905 | 413.2323 | 1.01887 | 311.2958 | 149399.2 | 96024.35 | 1.017652 | 1.76213 | 1861.542 | [8 empty] | 0.01056851 | 0.01029695 | 0.6203738 | 0.6103621 | 0.6109797 | 0.6108631 | 0.6112172
2749 | 0:59 | 3529 | 1572 | 762 | 680 | 953 | 85.7 | 0.5059087 | 24.92337 | 171.9158 | 108.2474 | 105.0698 | 361.4949 | 180.74745 | 413.5705 | 1.019704 | 315.1989 | 149503.6 | 96082.6 | 1.018269 | 1.763199 | 1851.018 | [8 empty] | 0.01057813 | 0.01030632 | 0.620719 | 0.6107164 | 0.610542 | 0.6107944 | 0.6109343
2750 | 0:59 | 3530 | 1573 | 762 | 680.1375 | 953.1375 | 85.7 | 0.4974438 | 26.13234 | 172.833 | 117.5379 | 103.8666 | 361.5045 | 180.75225 | 413.833 | 1.020351 | 301.4962 | 149602.5 | 96029.13 | 1.017702 | 1.762217 | 1863.016 | [8 empty] | 0.0105693 | 0.01029772 | 0.6204022 | 0.6103912 | 0.6110169 | 0.6107733 | 0.610622
2751 | 0:59 | 3531 | 1574 | 762 | 680.2804 | 953.2804 | 85.7 | 0.5580425 | 32.33189 | 37.1386 | 105.5148 | 103.4283 | 331.4839 | 165.74195 | 413.4332 | 1.019366 | 371.7127 | 137046.5 | 96400.26 | 1.021636 | 1.769028 | 1766.352 | [8 empty] | 0.01063063 | 0.01035748 | 0.6225922 | 0.6126389 | 0.6108631 | 0.6107283 | 0.6109797
2752 | 0:59 | 3532 | 1575 | 762 | 680.4259 | 953.4259 | 85.7 | 0.5024114 | 25.86558 | 174.2178 | 104.0072 | 104.4955 | 361.0322 | 180.5161 | 413.9844 | 1.020725 | 299.4929 | 149461.7 | 95898.77 | 1.016321 | 1.759825 | 1844.523 | [8 empty] | 0.01054779 | 0.01027676 | 0.6196279 | 0.6095965 | 0.6107944 | 0.6103078 | 0.610542
2753 | 0:59 | 3533 | 1576 | 762 | 680.5674 | 953.5674 | 85.7 | 0.5625488 | 29.56996 | 40.06638 | 105.5432 | 104.9161 | 327.7515 | 163.87575 | 413.2547 | 1.018926 | 371.6132 | 135444.8 | 96396.85 | 1.021599 | 1.768965 | 1755.056 | [8 empty] | 0.01063007 | 0.01035693 | 0.6225721 | 0.6126184 | 0.6107733 | 0.610252 | 0.6110169
2754 | 0:59 | 3534 | 1577 | 763 | 680.7104 | 953.7104 | 85.7 | 0.5039091 | 25.37606 | 171.5965 | 105.327 | 103.2209 | 361.9526 | 180.9763 | 413.3974 | 1.019277 | 315.4998 | 149630.3 | 95918.68 | 1.016532 | 1.760191 | 1856.098 | [8 empty] | 0.01055107 | 0.01027996 | 0.6197463 | 0.609718 | 0.6107283 | 0.6099901 | 0.6108631
2755 | 0:59 | 3535 | 1578 | 763 | 680.8568 | 953.8568 | 85.7 | 0.4931472 | 26.42504 | 171.2806 | 103.8369 | 103.9028 | 362.9095 | 181.45475 | 413.8169 | 1.020312 | 317.399 | 150178.1 | 95945.5 | 1.016816 | 1.760683 | 1891.837 | [8 empty] | 0.0105555 | 0.01028427 | 0.6199057 | 0.6098817 | 0.6103078 | 0.6104328 | 0.6107944
2756 | 0:59 | 3536 | 1579 | 763 | 681 | 954 | 85.7 | 0.5015168 | 24.98815 | 169.1758 | 99.90086 | 104.2427 | 356.4018 | 178.2009 | 415.0074 | 1.023247 | 330.3023 | 147909.4 | 96058.3 | 1.018012 | 1.762753 | 1879.375 | [8 empty] | 0.01057412 | 0.01030241 | 0.6205751 | 0.6105686 | 0.610252 | 0.6107798 | 0.6107733
2757 | 0:59 | 3537 | 1580 | 763 | 681.1658 | 954.1658 | 85.7 | 0.4965988 | 25.4556 | 172.0137 | 113.6452 | 104.0139 | 356.3283 | 178.16415 | 414.3363 | 1.021592 | 316.9989 | 147639.8 | 95977.41 | 1.017154 | 1.761268 | 1880.754 | [8 empty] | 0.01056076 | 0.0102894 | 0.6200953 | 0.6100762 | 0.6099901 | 0.6104455 | 0.6107283
2758 | 0:59 | 3538 | 1581 | 763 | 681.3345 | 954.3345 | 85.7 | 0.4987371 | 24.81678 | 172.0581 | 113.1159 | 104.306 | 362.2546 | 181.1273 | 413.7894 | 1.020244 | 317.2994 | 149897.1 | 95914.98 | 1.016493 | 1.760123 | 1873.844 | [8 empty] | 0.01055046 | 0.01027937 | 0.6197243 | 0.6096955 | 0.6104328 | 0.6108469 | 0.6103078
2759 | 0:59 | 3539 | 1582 | 763 | 681.5004 | 954.5004 | 85.7 | 0.5008615 | 25.96717 | 172.1927 | 102.4275 | 103.294 | 362.9742 | 181.4871 | 413.9286 | 1.020587 | 307.498 | 150245.4 | 95834.8 | 1.015643 | 1.758651 | 1856.792 | [8 empty] | 0.01053723 | 0.01026648 | 0.619247 | 0.6092055 | 0.6107798 | 0.6112841 | 0.610252
2760 | 0:59 | 3540 | 1583 | 763 | 681.6705 | 954.6705 | 85.7 | 0.50436 | 25.01654 | 170.2868 | 103.355 | 104.2783 | 361.6323 | 180.81615 | 414.4831 | 1.021954 | 325.1015 | 149890.5 | 96093.91 | 1.018389 | 1.763406 | 1865.727 | [8 empty] | 0.01058 | 0.01030814 | 0.6207859 | 0.6107851 | 0.6104455 | 0.6117717 | 0.6099901
2761 | 0:59 | 3542 | 1585 | 764 | 682 | 955 | 85.7 | 0.5654616 | 30.52792 | 38.71782 | 107.0323 | 104.4382 | 329.7764 | 164.8882 | 413.6837 | 1.019983 | 372.3138 | 136423.1 | 96429.77 | 1.021948 | 1.769569 | 1748.865 | [8 empty] | 0.01063551 | 0.01036223 | 0.6227654 | 0.6128167 | 0.6108469 | 0.6115816 | 0.6104328
2762 | 0:59 | 3543 | 1586 | 764 | 682.1701 | 955.1701 | 85.7 | 0.5047324 | 24.93795 | 170.1667 | 105.1371 | 103.6041 | 362.028 | 181.014 | 415.1811 | 1.023675 | 330.2035 | 150307.2 | 96345.82 | 1.021059 | 1.768029 | 1871.71 | [8 empty] | 0.01062163 | 0.0103487 | 0.6222722 | 0.6123106 | 0.6112841 | 0.611276 | 0.6107798
2763 | 0:59 | 3545 | 1588 | 764 | 682.5024 | 955.5024 | 85.7 | 0.4896996 | 25.47178 | 176.1974 | 104.5108 | 104.2679 | 363.8086 | 181.9043 | 414.0694 | 1.020934 | 269.7873 | 150642 | 95675.48 | 1.013955 | 1.755728 | 1853.078 | [8 empty] | 0.01051097 | 0.01024089 | 0.6182955 | 0.608229 | 0.6117717 | 0.6110928 | 0.6104455
2764 | 0:59 | 3546 | 1589 | 764 | 682.6682 | 955.6682 | 85.7 | 0.566456 | 31.19274 | 37.56658 | 107.0915 | 105.2582 | 328.9062 | 164.4531 | 414.024 | 1.020822 | 373.4142 | 136175 | 96441.21 | 1.02207 | 1.769779 | 1747.63 | [8 empty] | 0.0106374 | 0.01036408 | 0.6228325 | 0.6128856 | 0.6115816 | 0.6113625 | 0.6108469
2765 | 0:59 | 3548 | 1591 | 765 | 683 | 956 | 85.7 | 0.564859 | 29.9556 | 40.5629 | 105.4656 | 105.1717 | 328.6341 | 164.31705 | 412.6399 | 1.01741 | 371.1141 | 135607.5 | 96419.65 | 1.021841 | 1.769384 | 1749.062 | [8 empty] | 0.01063384 | 0.0103606 | 0.622706 | 0.6127558 | 0.611276 | 0.6109895 | 0.6112841
2766 | 0:59 | 3550 | 1593 | 765 | 683.403 | 956.403 | 85.7 | 0.5488015 | 34.22358 | 36.81595 | 110.3029 | 106.3547 | 330.868 | 165.434 | 413.7542 | 1.020157 | 367.9123 | 136898 | 96396.93 | 1.0216 | 1.768967 | 1786.01 | [8 empty] | 0.01063008 | 0.01035694 | 0.6225726 | 0.6126189 | 0.6110928 | 0.6104597 | 0.6117717
2767 | 0:59 | 3551 | 1594 | 765 | 683.5997 | 956.5997 | 85.7 | 0.5004696 | 26.7451 | 171.4713 | 104.9797 | 104.3593 | 360.8302 | 180.4151 | 412.782 | 1.01776 | 313.8977 | 148944.2 | 95875.55 | 1.016075 | 1.759399 | 1864.735 | [8 empty] | 0.01054395 | 0.01027303 | 0.6194897 | 0.6094547 | 0.6113625 | 0.6103846 | 0.6115816
2768 | 0:59 | 3553 | 1596 | 766 | 684 | 957 | 85.7 | 0.5053907 | 25.98465 | 172.458 | 118.1379 | 104.3234 | 362.4461 | 181.22305 | 413.7889 | 1.020243 | 309.3979 | 149976.2 | 96076.23 | 1.018202 | 1.763082 | 1846.74 | [8 empty] | 0.01057708 | 0.0103053 | 0.6206813 | 0.6106777 | 0.6109895 | 0.6105404 | 0.611276
2769 | 0:59 | 3554 | 1597 | 766 | 684.1987 | 957.1987 | 85.7 | 0.4950404 | 25.00616 | 171.2383 | 105.2588 | 104.9008 | 361.3056 | 180.6528 | 413.7975 | 1.020264 | 317.2998 | 149507.4 | 96133.91 | 1.018813 | 1.76414 | 1887.256 | [8 empty] | 0.0105866 | 0.01031458 | 0.6210226 | 0.611028 | 0.6104597 | 0.6103878 | 0.6110928
2770 | 0:59 | 3555 | 1598 | 766 | 684.4001 | 957.4001 | 85.7 | 0.485518 | 25.74517 | 172.9918 | 108.6239 | 103.9618 | 360.9962 | 180.4981 | 413.0988 | 1.018541 | 310.3944 | 149127.1 | 95984.1 | 1.017225 | 1.761391 | 1909.894 | [8 empty] | 0.01056187 | 0.01029048 | 0.620135 | 0.610117 | 0.6103846 | 0.6106351 | 0.6113625
2771 | 0:59 | 3556 | 1599 | 766 | 684.6001 | 957.6001 | 85.7 | 0.4934813 | 24.70189 | 171.0076 | 105.4617 | 104.3824 | 356.4557 | 178.22785 | 414.4942 | 1.021982 | 321.8015 | 147748.8 | 96009.94 | 1.017499 | 1.761865 | 1895.702 | [8 empty] | 0.01056613 | 0.01029464 | 0.6202883 | 0.6102744 | 0.6105404 | 0.6110653 | 0.6109895
2772 | 0:59 | 3558 | 1601 | 767 | 685 | 958 | 85.7 | 0.4977633 | 24.79003 | 172.5909 | 106.4808 | 104.9035 | 355.2361 | 177.61805 | 413.926 | 1.020581 | 311.8977 | 147041.5 | 95808.98 | 1.015369 | 1.758177 | 1870.625 | [8 empty] | 0.01053297 | 0.01026233 | 0.619093 | 0.6090476 | 0.6103878 | 0.6110155 | 0.6104597
2773 | 0:59 | 3559 | 1602 | 767 | 685.1433 | 958.1433 | 85.7 | 0.5696582 | 31.00697 | 39.85901 | 103.7387 | 105.6255 | 328.3651 | 164.18255 | 413.5904 | 1.019753 | 368.911 | 135808.7 | 96309.8 | 1.020677 | 1.767368 | 1734.471 | [8 empty] | 0.01061567 | 0.0103429 | 0.6220603 | 0.6120931 | 0.6106351 | 0.6110659 | 0.6103846
2774 | 0:59 | 3560 | 1603 | 767 | 685.2844 | 958.2844 | 85.7 | 0.4937935 | 24.68009 | 173.0814 | 105.8033 | 104.6584 | 354.5351 | 177.26755 | 415.4883 | 1.024433 | 305.698 | 147305.2 | 96054.45 | 1.017971 | 1.762682 | 1878.968 | [8 empty] | 0.01057348 | 0.0103018 | 0.6205522 | 0.6105452 | 0.6110653 | 0.6107461 | 0.6105404
2775 | 0:59 | 3561 | 1604 | 767 | 685.4272 | 958.4272 | 85.7 | 0.5004945 | 24.99453 | 171.8836 | 103.7778 | 103.8731 | 361.7599 | 180.87995 | 414.7943 | 1.022722 | 310.7002 | 150055.9 | 95900.88 | 1.016343 | 1.759864 | 1861.665 | [8 empty] | 0.01054813 | 0.0102771 | 0.6196404 | 0.6096094 | 0.6110155 | 0.6107594 | 0.6103878
2776 | 0:59 | 3562 | 1605 | 767 | 685.5697 | 958.5697 | 85.7 | 0.5649704 | 31.45426 | 38.27368 | 116.4822 | 105.4463 | 329.0137 | 164.50685 | 413.1903 | 1.018767 | 371.6127 | 135945.3 | 96420.21 | 1.021847 | 1.769394 | 1749.292 | [8 empty] | 0.01063393 | 0.01036069 | 0.6227093 | 0.6127592 | 0.6110659 | 0.6107099 | 0.6106351
2777 | 0:59 | 3563 | 1606 | 767 | 685.7131 | 958.7131 | 85.7 | 0.5647659 | 31.16307 | 36.98886 | 107.9819 | 104.8266 | 325.1172 | 162.5586 | 413.9572 | 1.020658 | 374.1153 | 134584.6 | 96481.49 | 1.022496 | 1.770519 | 1752.732 | [8 empty] | 0.01064407 | 0.01037057 | 0.6230687 | 0.613128 | 0.6107461 | 0.6103003 | 0.6110653
2778 | 0:59 | 3564 | 1607 | 767 | 685.8558 | 958.8558 | 85.7 | 0.5042275 | 25.40626 | 171.7186 | 104.3022 | 104.4779 | 360.4584 | 180.2292 | 415.1079 | 1.023495 | 315.3999 | 149629.1 | 95952.76 | 1.016893 | 1.760816 | 1855.299 | [8 empty] | 0.01055669 | 0.01028544 | 0.6199489 | 0.609926 | 0.6107594 | 0.610282 | 0.6110155
2779 | 0:59 | 3565 | 1608 | 768 | 686 | 959 | 85.7 | 0.4929486 | 25.23081 | 171.6474 | 103.5972 | 104.2557 | 360.8361 | 180.41805 | 414.0394 | 1.02086 | 315.4996 | 149400.4 | 95866.72 | 1.015981 | 1.759237 | 1889.926 | [8 empty] | 0.0105425 | 0.01027161 | 0.6194371 | 0.6094007 | 0.6107099 | 0.6103624 | 0.6110659
2780 | 0:59 | 3567 | 1610 | 768 | 686.2847 | 959.2847 | 85.7 | 0.5052402 | 25.76898 | 171.5801 | 114.0791 | 105.9723 | 358.993 | 179.4965 | 413.2704 | 1.018964 | 315.4001 | 148361.2 | 95940.95 | 1.016768 | 1.760599 | 1852.118 | [8 empty] | 0.01055474 | 0.01028354 | 0.6198787 | 0.6098539 | 0.6103003 | 0.6103623 | 0.6107461
2781 | 0:59 | 3568 | 1611 | 768 | 686.4291 | 959.4291 | 85.7 | 0.5014613 | 25.1706 | 170.2514 | 105.5211 | 104.9148 | 361.6638 | 180.8319 | 414.5873 | 1.022211 | 325.6026 | 149941.2 | 96069.77 | 1.018133 | 1.762963 | 1874.94 | [8 empty] | 0.01057601 | 0.01030426 | 0.620643 | 0.6106384 | 0.610282 | 0.6103844 | 0.6107594
2782 | 0:59 | 3569 | 1612 | 768 | 686.5718 | 959.5718 | 85.7 | 0.4995123 | 25.6945 | 172.101 | 112.7935 | 103.8609 | 361.3198 | 180.6599 | 414.5307 | 1.022072 | 310.2992 | 149778.1 | 95844.27 | 1.015743 | 1.758825 | 1863.855 | [8 empty] | 0.01053879 | 0.010268 | 0.6193034 | 0.6092635 | 0.6103624 | 0.6106772 | 0.6107099
2783 | 1:00 | 3570 | 1613 | 768 | 686.7137 | 959.7137 | 85.7 | 0.4900738 | 25.38435 | 173.5697 | 102.7685 | 103.7411 | 360.9201 | 180.46005 | 413.7612 | 1.020174 | 297.8954 | 149334.7 | 95947.08 | 1.016833 | 1.760712 | 1882.221 | [8 empty] | 0.01055576 | 0.01028453 | 0.6199151 | 0.6098913 | 0.6103623 | 0.6107307 | 0.6103003
2784 | 1:00 | 3572 | 1615 | 769 | 687 | 960 | 85.7 | 0.5557404 | 29.78323 | 40.32962 | 106.1824 | 105.3387 | 328.6686 | 164.3343 | 413.3979 | 1.019279 | 372.0147 | 135870.9 | 96460.23 | 1.022271 | 1.770128 | 1772.866 | [8 empty] | 0.01064055 | 0.01036714 | 0.6229441 | 0.6130001 | 0.6103844 | 0.6107167 | 0.610282
2785 | 1:00 | 3573 | 1616 | 769 | 687.2465 | 960.2465 | 85.7 | 0.4929156 | 25.19774 | 174.3383 | 106.2051 | 102.7253 | 364.1039 | 182.05195 | 414.1169 | 1.021051 | 296.1955 | 150781.6 | 96045.18 | 1.017873 | 1.762512 | 1872.192 | [8 empty] | 0.01057195 | 0.0103003 | 0.6204973 | 0.6104888 | 0.6106772 | 0.6107263 | 0.6103624
2786 | 1:00 | 3575 | 1618 | 769 | 687.7482 | 960.7482 | 85.7 | 0.4977088 | 24.23302 | 171.9272 | 104.4722 | 103.9318 | 360.9344 | 180.4672 | 414.9494 | 1.023104 | 316.4986 | 149769.5 | 95866.65 | 1.01598 | 1.759236 | 1875.866 | [8 empty] | 0.01054249 | 0.0102716 | 0.6194367 | 0.6094003 | 0.6107307 | 0.6106403 | 0.6103623
2787 | 1:00 | 3576 | 1619 | 770 | 688 | 961 | 85.7 | 0.4967045 | 26.32401 | 173.6088 | 101.291 | 103.5897 | 360.7819 | 180.39095 | 413.8255 | 1.020333 | 299.7947 | 149300.8 | 95966.23 | 1.017036 | 1.761063 | 1863.126 | [8 empty] | 0.01055892 | 0.01028761 | 0.6200289 | 0.6100081 | 0.6107167 | 0.6108827 | 0.6103844
2788 | 1:00 | 3577 | 1620 | 770 | 688.1993 | 961.1993 | 85.7 | 0.5629097 | 30.59217 | 38.55417 | 105.7559 | 103.6496 | 327.1592 | 163.5796 | 413.1638 | 1.018701 | 372.2134 | 135170.4 | 96408.44 | 1.021722 | 1.769178 | 1754.852 | [8 empty] | 0.01063198 | 0.0103588 | 0.6226402 | 0.6126882 | 0.6107263 | 0.6108223 | 0.6106772
2789 | 1:00 | 3578 | 1621 | 770 | 688.3974 | 961.3974 | 85.7 | 0.4979548 | 25.47915 | 174.6191 | 106.3196 | 104.1985 | 361.3912 | 180.6956 | 414.2178 | 1.0213 | 290.4928 | 149694.7 | 95905.52 | 1.016392 | 1.759949 | 1849.405 | [8 empty] | 0.0105489 | 0.01027785 | 0.619668 | 0.6096377 | 0.6106403 | 0.6105341 | 0.6107307
2790 | 1:00 | 3579 | 1622 | 770 | 688.5988 | 961.5988 | 85.7 | 0.5052 | 26.32376 | 172.1366 | 111.97 | 104.574 | 361.8622 | 180.9311 | 413.5861 | 1.019743 | 312.3982 | 149661.2 | 95931.11 | 1.016664 | 1.760419 | 1849.159 | [8 empty] | 0.01055312 | 0.01028196 | 0.6198202 | 0.6097939 | 0.6108827 | 0.6107515 | 0.6107167
2791 | 1:00 | 3580 | 1623 | 770 | 688.7974 | 961.7974 | 85.7 | 0.5581301 | 31.69407 | 38.88415 | 106.4051 | 104.5462 | 329.3056 | 164.6528 | 413.8511 | 1.020396 | 370.6136 | 136283.5 | 96471.33 | 1.022389 | 1.770332 | 1765.547 | [8 empty] | 0.01064239 | 0.01036893 | 0.6230091 | 0.6130669 | 0.6108223 | 0.611013 | 0.6107263
2792 | 1:00 | 3581 | 1624 | 770 | 689 | 962 | 85.7 | 0.5013621 | 24.76986 | 171.7515 | 104.7053 | 103.6077 | 355.8858 | 177.9429 | 414.8702 | 1.022909 | 315.2999 | 147646.4 | 95946.42 | 1.016826 | 1.7607 | 1863.948 | [8 empty] | 0.01055565 | 0.01028442 | 0.6199112 | 0.6098873 | 0.6105341 | 0.6106098 | 0.6106403
2793 | 1:00 | 3582 | 1625 | 770 | 689.1639 | 962.1639 | 85.7 | 0.5008829 | 25.6942 | 173.261 | 104.4862 | 104.0801 | 361.5622 | 180.7811 | 413.927 | 1.020583 | 308.1967 | 149660.4 | 96145.27 | 1.018933 | 1.764349 | 1859.932 | [8 empty] | 0.01058848 | 0.01031641 | 0.6210898 | 0.6110969 | 0.6107515 | 0.6106492 | 0.6108827
2794 | 1:00 | 3583 | 1626 | 771 | 689.333 | 962.333 | 85.7 | 0.4946993 | 25.54133 | 172.5925 | 108.9813 | 102.4297 | 361.3465 | 180.67325 | 414.1009 | 1.021012 | 311.098 | 149633.9 | 95896.89 | 1.016301 | 1.759791 | 1880.199 | [8 empty] | 0.01054747 | 0.01027646 | 0.6196167 | 0.609585 | 0.611013 | 0.6104072 | 0.6108223
2795 | 1:00 | 3584 | 1627 | 771 | 689.4995 | 962.4995 | 85.7 | 0.5026411 | 24.92401 | 169.9365 | 106.071 | 103.3241 | 360.9426 | 180.4713 | 414.2122 | 1.021286 | 329.0016 | 149506.8 | 96075.12 | 1.01819 | 1.763061 | 1874.745 | [8 empty] | 0.01057689 | 0.01030512 | 0.6206747 | 0.6106709 | 0.6106098 | 0.6105959 | 0.6105341
2796 | 1:00 | 3586 | 1629 | 771 | 689.8328 | 962.8328 | 85.7 | 0.5047648 | 25.22682 | 169.5325 | 102.2267 | 104.7021 | 358.7221 | 179.36105 | 414.4876 | 1.021965 | 328.7028 | 148685.9 | 96155.55 | 1.019042 | 1.764537 | 1868.587 | [8 empty] | 0.01059018 | 0.01031806 | 0.6211505 | 0.6111593 | 0.6106492 | 0.6105572 | 0.6107515
2797 | 1:00 | 3587 | 1630 | 771 | 690 | 963 | 85.7 | 0.5126358 | 24.64937 | 170.3934 | 105.7527 | 103.7311 | 357.2398 | 178.6199 | 414.8185 | 1.022781 | 327.9027 | 148189.7 | 96232.35 | 1.019856 | 1.765947 | 1844.749 | [8 empty] | 0.01060287 | 0.01033043 | 0.621604 | 0.6116247 | 0.6104072 | 0.6105869 | 0.611013
2798 | 1:00 | 3588 | 1631 | 771 | 690.1998 | 963.1998 | 85.7 | 0.5009746 | 26.00934 | 170.3266 | 104.591 | 105.2791 | 361.6473 | 180.82365 | 413.669 | 1.019947 | 320.0016 | 149602.3 | 96005.08 | 1.017448 | 1.761776 | 1870.321 | [8 empty] | 0.01056533 | 0.01029385 | 0.6202595 | 0.6102448 | 0.6105959 | 0.6102872 | 0.6106098
2799 | 1:00 | 3589 | 1632 | 771 | 690.4026 | 963.4026 | 85.7 | 0.4984805 | 26.09242 | 173.6047 | 106.4835 | 104.8458 | 361.7822 | 180.8911 | 412.9664 | 1.018215 | 298.495 | 149403.9 | 95991.64 | 1.017305 | 1.761529 | 1856.463 | [8 empty] | 0.01056311 | 0.01029169 | 0.6201798 | 0.6101629 | 0.6105572 | 0.6102632 | 0.6106492
2800 | 1:00 | 3590 | 1633 | 772 | 690.6004 | 963.6004 | 85.7 | 0.4963387 | 25.14955 | 172.3436 | 103.2377 | 104.7794 | 361.5968 | 180.7984 | 413.9636 | 1.020673 | 310.0999 | 149687.9 | 95867.02 | 1.015984 | 1.759243 | 1873.775 | [8 empty] | 0.01054255 | 0.01027166 | 0.6194389 | 0.6094025 | 0.6105869 | 0.6102145 | 0.6104072
2801 | 1:00 | 3592 | 1635 | 772 | 691 | 964 | 85.7 | 0.5028088 | 25.47001 | 169.2544 | 104.9353 | 102.8893 | 359.799 | 179.8995 | 414.252 | 1.021384 | 329.5032 | 149047.4 | 96113.84 | 1.0186 | 1.763772 | 1875.042 | [8 empty] | 0.01058329 | 0.01031135 | 0.6209039 | 0.6109061 | 0.6102872 | 0.6106726 | 0.6105959
2802 | 1:00 | 3593 | 1636 | 772 | 691.1422 | 964.1422 | 85.7 | 0.4928324 | 26.27381 | 173.1662 | 104.9003 | 103.4237 | 361.8985 | 180.94925 | 413.7348 | 1.020109 | 302.7964 | 149730 | 96030.64 | 1.017718 | 1.762245 | 1878.939 | [8 empty] | 0.01056955 | 0.01029797 | 0.6204111 | 0.6104004 | 0.6102632 | 0.610481 | 0.6105572
2803 | 1:00 | 3594 | 1637 | 772 | 691.2858 | 964.2858 | 85.7 | 0.505796 | 25.56985 | 168.8017 | 106.7037 | 104.2615 | 361.4631 | 180.73155 | 414.75 | 1.022612 | 331.705 | 149916.8 | 96189.73 | 1.019404 | 1.765165 | 1868.723 | [8 empty] | 0.01059583 | 0.01032357 | 0.6213524 | 0.6113665 | 0.6102145 | 0.6105459 | 0.6105869
2804 | 1:00 | 3595 | 1638 | 773 | 691.4314 | 964.4314 | 85.7 | 0.5044308 | 27.86134 | 171.3155 | 113.5831 | 104.2175 | 361.6758 | 180.8379 | 412.7582 | 1.017701 | 313.9968 | 149284.6 | 95887.46 | 1.016201 | 1.759618 | 1852.751 | [8 empty] | 0.01054592 | 0.01027494 | 0.6195606 | 0.6095274 | 0.6106726 | 0.6104163 | 0.6102872
2805 | 1:00 | 3596 | 1639 | 773 | 691.5721 | 964.5721 | 85.7 | 0.493882 | 25.07955 | 171.531 | 118.1339 | 104.6022 | 362.1872 | 181.0936 | 414.6661 | 1.022406 | 315.0009 | 150186.8 | 95977.4 | 1.017154 | 1.761268 | 1887.358 | [8 empty] | 0.01056076 | 0.0102894 | 0.6200952 | 0.6100762 | 0.610481 | 0.6103804 | 0.6102632
2806 | 1:00 | 3597 | 1640 | 773 | 691.7155 | 964.7155 | 85.7 | 0.4972435 | 25.44422 | 171.5275 | 110.8286 | 105.1877 | 362.6842 | 181.3421 | 413.4918 | 1.01951 | 318.9989 | 149966.9 | 95935.72 | 1.016712 | 1.760503 | 1880.387 | [8 empty] | 0.01055388 | 0.0102827 | 0.6198476 | 0.609822 | 0.6105459 | 0.6106629 | 0.6102145
2807 | 1:00 | 3598 | 1641 | 773 | 691.857 | 964.857 | 85.7 | 0.5534988 | 30.72909 | 38.42476 | 114.7433 | 104.5207 | 330.5366 | 165.2683 | 413.7542 | 1.020157 | 372.4132 | 136760.9 | 96395.37 | 1.021584 | 1.768938 | 1778.465 | [8 empty] | 0.01062982 | 0.01035669 | 0.6225634 | 0.6126095 | 0.6104163 | 0.6109649 | 0.6106726
2808 | 1:00 | 3599 | 1642 | 774 | 692 | 965 | 85.7 | 0.5029536 | 25.48429 | 172.3688 | 102.6929 | 103.3366 | 359.8764 | 179.9382 | 413.7061 | 1.020039 | 314.4992 | 148883 | 95893.6 | 1.016266 | 1.75973 | 1857.822 | [8 empty] | 0.01054693 | 0.01027593 | 0.6195971 | 0.6095649 | 0.6103804 | 0.610664 | 0.610481
2809 | 1:00 | 3600 | 1643 | 774 | 692.2001 | 965.2001 | 85.7 | 0.5044814 | 25.15654 | 171.9586 | 102.2006 | 104.0921 | 361.7792 | 180.8896 | 413.5441 | 1.019639 | 318.8984 | 149611.7 | 96105.38 | 1.018511 | 1.763617 | 1859.245 | [8 empty] | 0.01058189 | 0.01030999 | 0.6208538 | 0.6108548 | 0.6106629 | 0.6108125 | 0.6105459
2810 | 1:00 | 3601 | 1644 | 774 | 692.4003 | 965.4003 | 85.7 | 0.4964382 | 25.23822 | 170.1943 | 106.687 | 103.5589 | 360.2595 | 180.12975 | 414.2059 | 1.021271 | 324.202 | 149221.6 | 96040.29 | 1.017821 | 1.762422 | 1888.975 | [8 empty] | 0.01057114 | 0.01029952 | 0.6204683 | 0.6104591 | 0.6109649 | 0.610601 | 0.6104163
2811 | 1:00 | 3603 | 1646 | 774 | 692.8053 | 965.8053 | 85.7 | 0.4902152 | 28.49468 | 172.0127 | 105.5683 | 104.6775 | 363.2651 | 181.63255 | 414.878 | 1.022928 | 305.0965 | 150710.7 | 95846.38 | 1.015766 | 1.758864 | 1888.133 | [8 empty] | 0.01053914 | 0.01026834 | 0.619316 | 0.6092764 | 0.610664 | 0.6104556 | 0.6103804
2812 | 1:00 | 3604 | 1647 | 774 | 693 | 966 | 85.7 | 0.5563005 | 30.85389 | 37.29573 | 102.9407 | 102.6455 | 327.4867 | 163.74335 | 413.5181 | 1.019575 | 371.713 | 135421.7 | 96303.27 | 1.020608 | 1.767248 | 1770.015 | [8 empty] | 0.01061459 | 0.01034185 | 0.6220219 | 0.6120536 | 0.6108125 | 0.610973 | 0.6106629
2813 | 1:00 | 3605 | 1648 | 774 | 693.1694 | 966.1694 | 85.7 | 0.5581768 | 29.7164 | 40.59987 | 109.0053 | 105.0564 | 323.8424 | 161.9212 | 412.9153 | 1.018089 | 369.8111 | 133719.5 | 96283.78 | 1.020401 | 1.76689 | 1763.272 | [8 empty] | 0.01061137 | 0.01033871 | 0.6219071 | 0.6119358 | 0.610601 | 0.6106164 | 0.6109649
2814 | 1:00 | 3607 | 1650 | 775 | 693.4971 | 966.4971 | 85.7 | 0.5013314 | 28.05407 | 168.6215 | 114.8072 | 104.6672 | 359.8968 | 179.9484 | 413.4025 | 1.01929 | 326.3006 | 148782.2 | 96047.55 | 1.017898 | 1.762555 | 1875.86 | [8 empty] | 0.01057234 | 0.01030069 | 0.6205114 | 0.6105033 | 0.6104556 | 0.6107567 | 0.610664
2815 | 1:00 | 3608 | 1651 | 775 | 693.6625 | 966.6625 | 85.7 | 0.4967874 | 24.85179 | 169.6101 | 102.6485 | 104.2253 | 358.7535 | 179.37675 | 415.0909 | 1.023453 | 328.4025 | 148915.3 | 96064.23 | 1.018074 | 1.762862 | 1892.271 | [8 empty] | 0.0105751 | 0.01030337 | 0.6206102 | 0.6106047 | 0.610973 | 0.6111513 | 0.6108125
2816 | 1:00 | 3609 | 1652 | 775 | 693.8299 | 966.8299 | 85.7 | 0.4976304 | 25.57505 | 172.6907 | 112.397 | 103.5053 | 361.6212 | 180.8106 | 414.2061 | 1.021271 | 310.0985 | 149785.7 | 95862.35 | 1.015935 | 1.759157 | 1869.677 | [8 empty] | 0.01054178 | 0.01027091 | 0.6194111 | 0.609374 | 0.6106164 | 0.6111675 | 0.610601
2817 | 1:00 | 3610 | 1653 | 775 | 694 | 967 | 85.7 | 0.4968885 | 25.26652 | 172.8669 | 103.2494 | 105.3062 | 361.5497 | 180.77485 | 414.2541 | 1.02139 | 310.4987 | 149773.5 | 95873.39 | 1.016052 | 1.759359 | 1872.495 | [8 empty] | 0.0105436 | 0.01027268 | 0.6194768 | 0.6094415 | 0.6107567 | 0.6112088 | 0.6104556
2818 | 1:00 | 3611 | 1654 | 775 | 694.1636 | 967.1636 | 85.7 | 0.5611321 | 29.68016 | 41.01033 | 110.0224 | 105.9097 | 327.9995 | 163.99975 | 413.4953 | 1.019519 | 371.5152 | 135626.2 | 96443.27 | 1.022091 | 1.769817 | 1758.785 | [8 empty] | 0.01063775 | 0.01036441 | 0.6228446 | 0.612898 | 0.6111513 | 0.61135 | 0.610973
2819 | 1:00 | 3612 | 1655 | 775 | 694.3336 | 967.3336 | 85.7 | 0.4942496 | 24.87025 | 174.4847 | 103.9478 | 103.2489 | 362.9047 | 181.45235 | 413.4168 | 1.019325 | 291.9938 | 150030.9 | 95892.43 | 1.016254 | 1.759709 | 1862.486 | [8 empty] | 0.01054674 | 0.01027574 | 0.6195902 | 0.6095578 | 0.6111675 | 0.6109652 | 0.6106164
2820 | 1:00 | 3613 | 1656 | 775 | 694.4978 | 967.4978 | 85.7 | 0.5560622 | 31.11259 | 39.31847 | 107.8736 | 105.9363 | 327.4357 | 163.71785 | 414.1874 | 1.021225 | 371.2153 | 135619.7 | 96446.54 | 1.022126 | 1.769877 | 1771.157 | [8 empty] | 0.01063829 | 0.01036494 | 0.6228638 | 0.6129177 | 0.6112088 | 0.6114744 | 0.6107567
2821 | 1:00 | 3614 | 1657 | 776 | 694.6663 | 967.6663 | 85.7 | 0.5530517 | 32.64545 | 38.42628 | 119.1273 | 105.4605 | 329.3683 | 164.68415 | 414.3003 | 1.021504 | 369.915 | 136457.4 | 96504.35 | 1.022739 | 1.770938 | 1777.899 | [8 empty] | 0.01064785 | 0.01037426 | 0.6232026 | 0.6132655 | 0.61135 | 0.6110931 | 0.6111513
2822 | 1:00 | 3616 | 1659 | 776 | 695 | 968 | 85.7 | 0.4985523 | 24.48052 | 172.7487 | 106.2609 | 103.6324 | 357.3286 | 178.6643 | 414.0245 | 1.020824 | 310.3997 | 147942.8 | 96082.89 | 1.018272 | 1.763204 | 1868.883 | [8 empty] | 0.01057818 | 0.01030637 | 0.6207207 | 0.6107181 | 0.6109652 | 0.6110736 | 0.6111675
2823 | 1:00 | 3617 | 1660 | 776 | 695.1979 | 968.1979 | 85.7 | 0.4986841 | 24.98644 | 171.9586 | 115.4331 | 104.9575 | 357.3339 | 178.66695 | 413.7614 | 1.020175 | 319.2993 | 147851 | 95909.63 | 1.016436 | 1.760024 | 1875.965 | [8 empty] | 0.01054958 | 0.01027851 | 0.6196925 | 0.6096628 | 0.6114744 | 0.6110403 | 0.6112088
2824 | 1:00 | 3618 | 1661 | 777 | 695.3986 | 968.3986 | 85.7 | 0.500832 | 24.78981 | 173.558 | 104.9163 | 104.4469 | 360.8295 | 180.41475 | 412.6471 | 1.017427 | 303.7969 | 148895.3 | 96035.48 | 1.01777 | 1.762334 | 1854.804 | [8 empty] | 0.01057035 | 0.01029874 | 0.6204398 | 0.6104298 | 0.6110931 | 0.6112658 | 0.61135
2825 | 1:00 | 3619 | 1662 | 777 | 695.5975 | 968.5975 | 85.7 | 0.505302 | 25.48143 | 171.0218 | 104.9701 | 104.351 | 359.7593 | 179.87965 | 414.0468 | 1.020879 | 321.901 | 148957.2 | 95998.5 | 1.017378 | 1.761655 | 1858.891 | [8 empty] | 0.01056424 | 0.0102928 | 0.6202205 | 0.6102047 | 0.6110736 | 0.6112581 | 0.6109652
2826 | 1:00 | 3620 | 1663 | 777 | 695.8014 | 968.8014 | 85.7 | 0.5666035 | 29.12547 | 38.37052 | 108.6043 | 105.2977 | 323.0702 | 161.5351 | 413.8633 | 1.020426 | 375.1162 | 133706.9 | 96480.53 | 1.022486 | 1.770501 | 1749.255 | [8 empty] | 0.01064391 | 0.01037042 | 0.6230631 | 0.6131223 | 0.6110403 | 0.6112569 | 0.6114744
2827 | 1:00 | 3621 | 1664 | 777 | 696 | 969 | 85.7 | 0.4970922 | 24.54947 | 172.1178 | 119.6957 | 103.6519 | 363.044 | 181.522 | 414.6726 | 1.022422 | 320.5017 | 150544.4 | 96005.71 | 1.017454 | 1.761788 | 1882.935 | [8 empty] | 0.01056543 | 0.01029396 | 0.6202632 | 0.6102486 | 0.6112658 | 0.6106961 | 0.6110931
2828 | 1:00 | 3622 | 1665 | 777 | 696.1633 | 969.1633 | 85.7 | 0.5618302 | 31.9299 | 39.19524 | 118.3945 | 105.875 | 327.5244 | 163.7622 | 414.3235 | 1.021561 | 369.5142 | 135701 | 96481.64 | 1.022498 | 1.770521 | 1755.336 | [8 empty] | 0.01064409 | 0.0103706 | 0.6230696 | 0.6131289 | 0.6112581 | 0.6106671 | 0.6110736
2829 | 1:00 | 3623 | 1666 | 777 | 696.3293 | 969.3293 | 85.7 | 0.5043724 | 25.54586 | 170.7773 | 117.6274 | 103.8832 | 360.6143 | 180.30715 | 414.58 | 1.022193 | 320.6018 | 149503.5 | 96044.54 | 1.017866 | 1.7625 | 1860.794 | [8 empty] | 0.01057184 | 0.0103002 | 0.6204935 | 0.610485 | 0.6112569 | 0.6101545 | 0.6110403
2830 | 1:00 | 3624 | 1667 | 777 | 696.4958 | 969.4958 | 85.7 | 0.5030817 | 24.74766 | 170.9161 | 102.0686 | 104.4201 | 362.1978 | 181.0989 | 414.2762 | 1.021444 | 324.1998 | 150049.9 | 96169.05 | 1.019185 | 1.764785 | 1869.344 | [8 empty] | 0.01059241 | 0.01032024 | 0.6212303 | 0.6112412 | 0.6106961 | 0.6102554 | 0.6112658
2831 | 1:00 | 3625 | 1668 | 778 | 696.6614 | 969.6614 | 85.7 | 0.4929904 | 26.39252 | 174.6345 | 103.3556 | 104.0194 | 362.5593 | 181.27965 | 413.491 | 1.019508 | 289.7946 | 149915 | 96026.6 | 1.017676 | 1.762171 | 1865.399 | [8 empty] | 0.01056888 | 0.01029732 | 0.6203872 | 0.6103758 | 0.6106671 | 0.610139 | 0.6112581
2832 | 1:00 | 3626 | 1669 | 778 | 696.8305 | 969.8305 | 85.7 | 0.4854183 | 25.05385 | 171.6602 | 104.1487 | 104.1421 | 359.9153 | 179.95765 | 414.4307 | 1.021825 | 317.7014 | 149159.9 | 95997.19 | 1.017364 | 1.761631 | 1917.639 | [8 empty] | 0.01056403 | 0.01029259 | 0.6202127 | 0.6101967 | 0.6101545 | 0.610519 | 0.6112569
2833 | 1:00 | 3627 | 1670 | 778 | 697 | 970 | 85.7 | 0.5035905 | 25.24416 | 172.2649 | 104.3522 | 105.0859 | 361.4918 | 180.7459 | 413.9842 | 1.020724 | 314.5985 | 149651.9 | 95833.28 | 1.015627 | 1.758623 | 1855.485 | [8 empty] | 0.01053698 | 0.01026624 | 0.6192379 | 0.6091962 | 0.6102554 | 0.610677 | 0.6106961
2834 | 1:00 | 3628 | 1671 | 778 | 697.1621 | 970.1621 | 85.7 | 0.4894002 | 28.06375 | 170.8092 | 104.8144 | 104.8124 | 363.3766 | 181.6883 | 413.533 | 1.019612 | 317.4993 | 150268.2 | 95972.48 | 1.017102 | 1.761178 | 1904.215 | [8 empty] | 0.01055995 | 0.01028861 | 0.620066 | 0.6100462 | 0.610139 | 0.6107895 | 0.6106671
2835 | 1:00 | 3630 | 1673 | 779 | 697.4977 | 970.4977 | 85.7 | 0.5035863 | 25.58621 | 172.3118 | 104.5152 | 104.6765 | 359.6698 | 179.8349 | 413.6823 | 1.01998 | 312.7996 | 148789 | 95889.6 | 1.016224 | 1.759657 | 1854.151 | [8 empty] | 0.01054627 | 0.01027529 | 0.6195733 | 0.6095405 | 0.610519 | 0.6108452 | 0.6101545
2836 | 1:01 | 3631 | 1674 | 779 | 697.6655 | 970.6655 | 85.7 | 0.4994341 | 25.40113 | 170.3971 | 102.8353 | 104.2854 | 361.6991 | 180.84955 | 413.9798 | 1.020713 | 324.0037 | 149736.1 | 96160.81 | 1.019098 | 1.764634 | 1880.366 | [8 empty] | 0.01059105 | 0.01031891 | 0.6211816 | 0.6111912 | 0.610677 | 0.611361 | 0.6102554
2837 | 1:01 | 3632 | 1675 | 779 | 697.8355 | 970.8355 | 85.7 | 0.500805 | 26.47454 | 173.7701 | 105.0291 | 103.7096 | 360.6486 | 180.3243 | 413.2533 | 1.018922 | 297.7954 | 149039.2 | 96034.86 | 1.017763 | 1.762323 | 1848.881 | [8 empty] | 0.01057025 | 0.01029864 | 0.6204361 | 0.6104261 | 0.6107895 | 0.611219 | 0.610139
2838 | 1:01 | 3633 | 1676 | 779 | 698 | 971 | 85.7 | 0.5632372 | 30.25337 | 41.06374 | 106.0466 | 105.4198 | 328.1682 | 164.0841 | 414.201 | 1.021259 | 369.6147 | 135927.6 | 96466.15 | 1.022334 | 1.770237 | 1751.863 | [8 empty] | 0.01064153 | 0.0103681 | 0.6229788 | 0.6130358 | 0.6108452 | 0.6111456 | 0.610519
2839 | 1:01 | 3634 | 1677 | 779 | 698.1442 | 971.1442 | 85.7 | 0.4967677 | 26.3155 | 171.0106 | 105.5299 | 103.2755 | 359.6691 | 179.83455 | 414.0582 | 1.020907 | 318.6003 | 148923.9 | 96179.22 | 1.019293 | 1.764972 | 1883.467 | [8 empty] | 0.01059409 | 0.01032187 | 0.6212904 | 0.6113028 | 0.611361 | 0.6111979 | 0.610677
2840 | 1:01 | 3635 | 1678 | 779 | 698.2863 | 971.2863 | 85.7 | 0.5043756 | 25.24945 | 171.9482 | 104.0985 | 104.07 | 360.5612 | 180.2806 | 414.5296 | 1.022069 | 313.4004 | 149463.3 | 95962.26 | 1.016994 | 1.76099 | 1852.923 | [8 empty] | 0.01055826 | 0.01028697 | 0.6200053 | 0.6099839 | 0.611219 | 0.6111795 | 0.6107895
2841 | 1:01 | 3638 | 1681 | 780 | 698.7131 | 971.7131 | 85.7 | 0.4999847 | 25.35818 | 173.5162 | 112.6785 | 104.548 | 362.1715 | 181.08575 | 413.4955 | 1.019519 | 308.9977 | 149756.3 | 96036.55 | 1.017781 | 1.762354 | 1862.642 | [8 empty] | 0.01057052 | 0.01029892 | 0.6204461 | 0.6104363 | 0.6111456 | 0.6112925 | 0.6108452
2842 | 1:01 | 3640 | 1683 | 780 | 699 | 972 | 85.7 | 0.5689912 | 31.02756 | 40.26091 | 103.599 | 105.014 | 327.4904 | 163.7452 | 414.1645 | 1.021169 | 370.1163 | 135634.9 | 96485.32 | 1.022537 | 1.770589 | 1738.522 | [8 empty] | 0.0106447 | 0.01037119 | 0.6230911 | 0.6131511 | 0.6111979 | 0.6112585 | 0.611361
2843 | 1:01 | 3641 | 1684 | 780 | 699.1974 | 972.1974 | 85.7 | 0.503352 | 25.13901 | 170.7466 | 106.5857 | 103.2592 | 361.1363 | 180.56815 | 412.9079 | 1.01807 | 326.0016 | 149116 | 95997.19 | 1.017364 | 1.761631 | 1868.936 | [8 empty] | 0.01056403 | 0.01029259 | 0.6202127 | 0.6101967 | 0.6111795 | 0.6108845 | 0.611219
2844 | 1:01 | 3642 | 1685 | 781 | 699.4019 | 972.4019 | 85.7 | 0.4988371 | 23.41632 | 172.639 | 105.9934 | 104.6319 | 357.2734 | 178.6367 | 415.1124 | 1.023506 | 312.9025 | 148308.6 | 95950.55 | 1.01687 | 1.760775 | 1869.424 | [8 empty] | 0.01055633 | 0.01028509 | 0.6199357 | 0.6099125 | 0.6112925 | 0.6108682 | 0.6111456
2845 | 1:01 | 3643 | 1686 | 781 | 699.5994 | 972.5994 | 85.7 | 0.5710285 | 29.54994 | 41.95309 | 107.9248 | 104.0874 | 327.6597 | 163.82985 | 413.3338 | 1.019121 | 370.9166 | 135432.8 | 96527.06 | 1.022979 | 1.771355 | 1734.735 | [8 empty] | 0.01065161 | 0.01037792 | 0.6233356 | 0.613402 | 0.6112585 | 0.6110275 | 0.6111979
2846 | 1:01 | 3645 | 1688 | 781 | 700 | 973 | 85.7 | 0.496253 | 28.16941 | 168.5655 | 106.6696 | 103.7364 | 363.0961 | 181.54805 | 413.722 | 1.020078 | 322.902 | 150220.8 | 96157.95 | 1.019068 | 1.764581 | 1889.218 | [8 empty] | 0.01059057 | 0.01031845 | 0.6211647 | 0.6111738 | 0.6108845 | 0.610935 | 0.6111795
2847 | 1:01 | 3646 | 1689 | 781 | 700.1649 | 973.1649 | 85.7 | 0.5018013 | 24.63496 | 171.1482 | 106.3493 | 103.3029 | 356.9328 | 178.4664 | 414.549 | 1.022117 | 323.3036 | 147966.1 | 96092.3 | 1.018372 | 1.763377 | 1871.772 | [8 empty] | 0.01057973 | 0.01030789 | 0.6207764 | 0.6107753 | 0.6108682 | 0.6109409 | 0.6112925
2848 | 1:01 | 3647 | 1690 | 781 | 700.3303 | 973.3303 | 85.7 | 0.5017079 | 25.15027 | 171.3411 | 111.0629 | 103.4249 | 361.7285 | 180.86425 | 414.1812 | 1.02121 | 317.6014 | 149821.2 | 95997.43 | 1.017366 | 1.761636 | 1865.594 | [8 empty] | 0.01056407 | 0.01029262 | 0.6202141 | 0.6101982 | 0.6110275 | 0.6109774 | 0.6112585
2849 | 1:01 | 3648 | 1691 | 782 | 700.4948 | 973.4948 | 85.7 | 0.5043889 | 25.54301 | 171.4132 | 105.3814 | 102.8745 | 362.3854 | 181.1927 | 413.7342 | 1.020108 | 319.3015 | 149931.3 | 96052.46 | 1.01795 | 1.762646 | 1859.507 | [8 empty] | 0.01057315 | 0.01030148 | 0.6205404 | 0.6105331 | 0.610935 | 0.6110231 | 0.6108845
2850 | 1:01 | 3649 | 1692 | 782 | 700.6605 | 973.6605 | 85.7 | 0.4999449 | 24.39816 | 172.0785 | 105.6091 | 103.675 | 361.1662 | 180.5831 | 414.807 | 1.022753 | 315.7012 | 149814.3 | 95978.41 | 1.017165 | 1.761287 | 1868.999 | [8 empty] | 0.01056093 | 0.01028956 | 0.6201012 | 0.6100823 | 0.6109409 | 0.6110833 | 0.6108682
2851 | 1:01 | 3651 | 1694 | 782 | 701 | 974 | 85.7 | 0.4985537 | 24.93789 | 172.5569 | 105.5835 | 103.4162 | 360.7562 | 180.3781 | 414.6703 | 1.022416 | 306.3992 | 149594.9 | 96133.89 | 1.018813 | 1.76414 | 1865.292 | [8 empty] | 0.0105866 | 0.01031458 | 0.6210225 | 0.6110279 | 0.6109774 | 0.6111161 | 0.6110275
2852 | 1:01 | 3652 | 1695 | 782 | 701.192 | 974.192 | 85.7 | 0.5509043 | 32.23724 | 38.31643 | 105.4948 | 104.8555 | 330.9248 | 165.4624 | 413.4411 | 1.019385 | 370.6151 | 136817.9 | 96419.42 | 1.021839 | 1.76938 | 1783.465 | [8 empty] | 0.0106338 | 0.01036057 | 0.6227046 | 0.6127544 | 0.6110231 | 0.6109652 | 0.610935
2853 | 1:01 | 3656 | 1699 | 783 | 702 | 975 | 85.7 | 0.5090526 | 27.30535 | 171.8397 | 105.1749 | 103.5608 | 361.9547 | 180.97735 | 413.5549 | 1.019666 | 310.6991 | 149688.1 | 96164.72 | 1.019139 | 1.764706 | 1837.685 | [8 empty] | 0.01059169 | 0.01031954 | 0.6212047 | 0.6112149 | 0.6110833 | 0.6107969 | 0.6109409
2854 | 1:01 | 3657 | 1700 | 783 | 702.1674 | 975.1674 | 85.7 | 0.5005386 | 26.23719 | 173.0333 | 106.4799 | 104.7046 | 361.5223 | 180.76115 | 413.9307 | 1.020592 | 302.2979 | 149645.2 | 96134.44 | 1.018818 | 1.76415 | 1855.013 | [8 empty] | 0.01058669 | 0.01031467 | 0.6210257 | 0.6110312 | 0.6111161 | 0.6110796 | 0.6109774
2855 | 1:01 | 3658 | 1701 | 783 | 702.3328 | 975.3328 | 85.7 | 0.4950316 | 24.93986 | 171.3043 | 117.3913 | 104.3785 | 361.7959 | 180.89795 | 414.5678 | 1.022163 | 319.7028 | 149988.9 | 96049.93 | 1.017923 | 1.762599 | 1889.001 | [8 empty] | 0.01057273 | 0.01030107 | 0.6205255 | 0.6105177 | 0.6109652 | 0.611333 | 0.6110231
2856 | 1:01 | 3659 | 1702 | 783 | 702.4997 | 975.4997 | 85.7 | 0.4982698 | 26.6199 | 170.041 | 108.5058 | 103.7411 | 362.8213 | 181.41065 | 414.2818 | 1.021458 | 322.3028 | 150310.3 | 96121.79 | 1.018684 | 1.763918 | 1881.985 | [8 empty] | 0.0105846 | 0.01031263 | 0.6209509 | 0.6109544 | 0.6107969 | 0.6113757 | 0.6110833
2857 | 1:01 | 3660 | 1703 | 784 | 702.6658 | 975.6658 | 85.7 | 0.4980082 | 26.18912 | 173.521 | 111.2844 | 104.9553 | 362.4469 | 181.22345 | 412.7417 | 1.017661 | 304.4969 | 149596.9 | 96016.14 | 1.017565 | 1.761979 | 1864.141 | [8 empty] | 0.01056716 | 0.01029563 | 0.6203251 | 0.6103121 | 0.6110796 | 0.6113969 | 0.6111161
2858 | 1:01 | 3661 | 1704 | 784 | 702.8314 | 975.8314 | 85.7 | 0.5035613 | 26.43005 | 171.3699 | 107.1573 | 104.234 | 362.0373 | 181.01865 | 413.9255 | 1.020579 | 317.3004 | 149856.5 | 95960.25 | 1.016972 | 1.760953 | 1859.297 | [8 empty] | 0.01055793 | 0.01028664 | 0.6199934 | 0.6099716 | 0.611333 | 0.6112665 | 0.6109652
2859 | 1:01 | 3662 | 1705 | 784 | 703 | 976 | 85.7 | 0.5021797 | 24.5208 | 171.2558 | 111.0349 | 104.6093 | 361.9043 | 180.95215 | 413.4739 | 1.019466 | 321.0041 | 149638 | 96224.39 | 1.019772 | 1.765801 | 1869.369 | [8 empty] | 0.01060155 | 0.01032915 | 0.621557 | 0.6115765 | 0.6113757 | 0.6113074 | 0.6107969
2860 | 1:01 | 3663 | 1706 | 784 | 703.1981 | 976.1981 | 85.7 | 0.5520568 | 29.76957 | 40.50052 | 121.5916 | 106.0648 | 329.6159 | 164.80795 | 414.2995 | 1.021502 | 372.2175 | 136559.7 | 96492.38 | 1.022612 | 1.770718 | 1782.651 | [8 empty] | 0.01064587 | 0.01037233 | 0.6231325 | 0.6131935 | 0.6113969 | 0.6112362 | 0.6110796
2861 | 1:01 | 3664 | 1707 | 784 | 703.3982 | 976.3982 | 85.7 | 0.5659737 | 32.51136 | 38.82847 | 105.8966 | 105.3119 | 330.123 | 165.0615 | 413.6974 | 1.020017 | 368.4138 | 136571 | 96427.79 | 1.021927 | 1.769533 | 1743.705 | [8 empty] | 0.01063518 | 0.01036191 | 0.6227538 | 0.6128048 | 0.6112665 | 0.6109228 | 0.611333
2862 | 1:01 | 3665 | 1708 | 784 | 703.5999 | 976.5999 | 85.7 | 0.503096 | 25.3533 | 173.1778 | 115.55 | 103.4142 | 359.4502 | 179.7251 | 414.939 | 1.023078 | 303.2984 | 149149.9 | 96099.15 | 1.018445 | 1.763502 | 1847.837 | [8 empty] | 0.01058086 | 0.01030899 | 0.620817 | 0.6108169 | 0.6113074 | 0.6106582 | 0.6113757
2863 | 1:01 | 3667 | 1710 | 784 | 703.8139 | 976.8139 | 85.7 | 0.5085151 | 25.00662 | 170.195 | 103.4195 | 104.4658 | 363.067 | 181.5335 | 415.011 | 1.023256 | 325.8047 | 150676.8 | 96146.22 | 1.018943 | 1.764366 | 1854.258 | [8 empty] | 0.01058864 | 0.01031656 | 0.6210954 | 0.6111027 | 0.6112362 | 0.6106315 | 0.6113969
2864 | 1:01 | 3667 | 1710 | 784 | 704 | 977 | 85.7 | 0.5067292 | 27.98111 | 172.3383 | 106.1048 | 104.2346 | 363.3113 | 181.65565 | 413.3347 | 1.019123 | 301.6974 | 150169.2 | 95866.56 | 1.01598 | 1.759234 | 1833.305 | [8 empty] | 0.01054247 | 0.01027158 | 0.6194362 | 0.6093997 | 0.6109228 | 0.6105866 | 0.6112665
2865 | 1:01 | 3668 | 1711 | 785 | 704.1656 | 977.1656 | 85.7 | 0.501762 | 26.30752 | 173.8972 | 103.5926 | 101.9623 | 362.3483 | 181.17415 | 413.9577 | 1.020659 | 295.8956 | 149996.9 | 96007.23 | 1.01747 | 1.761816 | 1843.8 | [8 empty] | 0.01056568 | 0.0102942 | 0.6202723 | 0.6102579 | 0.6106582 | 0.6111007 | 0.6113074
2866 | 1:01 | 3669 | 1712 | 785 | 704.3339 | 977.3339 | 85.7 | 0.4973241 | 25.04092 | 170.4146 | 107.1425 | 104.0133 | 362.3583 | 181.17915 | 414.6605 | 1.022392 | 325.3048 | 150255.7 | 96142.16 | 1.0189 | 1.764292 | 1888.119 | [8 empty] | 0.01058797 | 0.01031591 | 0.6210714 | 0.6110781 | 0.6106315 | 0.6114921 | 0.6112362
2867 | 1:01 | 3671 | 1714 | 785 | 704.6658 | 977.6658 | 85.7 | 0.4970202 | 24.60932 | 173.5129 | 116.6618 | 104.216 | 362.3445 | 181.17225 | 414.7979 | 1.02273 | 306.6987 | 150299.7 | 96129.27 | 1.018764 | 1.764055 | 1870.364 | [8 empty] | 0.01058584 | 0.01031383 | 0.6209952 | 0.6109998 | 0.6105866 | 0.6117604 | 0.6109228
2868 | 1:01 | 3673 | 1716 | 786 | 705 | 978 | 85.7 | 0.5036132 | 24.74167 | 171.1843 | 103.8093 | 104.6326 | 360.8977 | 180.44885 | 414.5507 | 1.022121 | 320.8048 | 149610.4 | 96121.39 | 1.01868 | 1.76391 | 1863.936 | [8 empty] | 0.01058453 | 0.01031257 | 0.6209485 | 0.610952 | 0.6111007 | 0.6118462 | 0.6106582
2869 | 1:01 | 3675 | 1718 | 786 | 705.3345 | 978.3345 | 85.7 | 0.4938733 | 24.97865 | 173.948 | 108.0336 | 103.6158 | 360.9298 | 180.4649 | 413.9052 | 1.020529 | 302.3985 | 149390.7 | 96068.4 | 1.018119 | 1.762938 | 1875.529 | [8 empty] | 0.01057578 | 0.01030404 | 0.6206349 | 0.6106301 | 0.6114921 | 0.6118094 | 0.6106315
2870 | 1:01 | 3676 | 1719 | 786 | 705.4984 | 978.4984 | 85.7 | 0.4939093 | 25.94254 | 172.5085 | 106.4904 | 104.7639 | 361.3322 | 180.6661 | 413.4367 | 1.019374 | 306.0994 | 149388 | 96094.55 | 1.018396 | 1.763418 | 1879.329 | [8 empty] | 0.0105801 | 0.01030825 | 0.6207897 | 0.610789 | 0.6117604 | 0.6119046 | 0.6105866
2871 | 1:01 | 3677 | 1720 | 786 | 705.6624 | 978.6624 | 85.7 | 0.5676367 | 34.62114 | 38.02735 | 117.2764 | 104.4956 | 330.1887 | 165.09435 | 413.5476 | 1.019648 | 366.6161 | 136548.8 | 96459.84 | 1.022267 | 1.770121 | 1738.106 | [8 empty] | 0.01064049 | 0.01036708 | 0.6229418 | 0.6129978 | 0.6118462 | 0.6117001 | 0.6111007
2872 | 1:01 | 3680 | 1723 | 787 | 706 | 979 | 85.7 | 0.5618449 | 31.97618 | 39.88478 | 111.853 | 105.5488 | 330.0102 | 165.0051 | 414.095 | 1.020997 | 369.3162 | 136655.5 | 96459.88 | 1.022267 | 1.770122 | 1754.945 | [8 empty] | 0.01064049 | 0.01036709 | 0.622942 | 0.612998 | 0.6118094 | 0.6113481 | 0.6114921
2873 | 1:01 | 3682 | 1725 | 787 | 706.3306 | 979.3306 | 85.7 | 0.5591601 | 30.81754 | 39.06015 | 107.1296 | 105.9141 | 328.847 | 164.4235 | 413.8646 | 1.020429 | 370.9147 | 136098.1 | 96452.96 | 1.022194 | 1.769995 | 1763.147 | [8 empty] | 0.01063935 | 0.01036597 | 0.6229014 | 0.6129564 | 0.6119046 | 0.6111973 | 0.6117604
2874 | 1:01 | 3684 | 1727 | 787 | 706.6656 | 979.6656 | 85.7 | 0.5011988 | 26.01144 | 171.8729 | 104.6554 | 103.7639 | 360.988 | 180.494 | 413.8499 | 1.020393 | 314.1014 | 149394.8 | 96228.25 | 1.019813 | 1.765871 | 1865.528 | [8 empty] | 0.01060219 | 0.01032977 | 0.6215798 | 0.6115999 | 0.6117001 | 0.6106968 | 0.6118462
2875 | 1:01 | 3685 | 1728 | 787 | 706.8328 | 979.8328 | 85.7 | 0.5025015 | 24.53473 | 170.5547 | 110.2902 | 103.8595 | 356.5182 | 178.2591 | 414.189 | 1.021229 | 324.9042 | 147665.9 | 96079.02 | 1.018231 | 1.763133 | 1871.108 | [8 empty] | 0.01057754 | 0.01030575 | 0.6206978 | 0.6106946 | 0.6113481 | 0.6109355 | 0.6118094
2876 | 1:01 | 3686 | 1729 | 788 | 707 | 980 | 85.7 | 0.5032839 | 25.84803 | 170.4857 | 106.5321 | 105.8692 | 358.836 | 179.418 | 413.7491 | 1.020145 | 323.6048 | 148468.1 | 96178.22 | 1.019282 | 1.764953 | 1868.202 | [8 empty] | 0.01059392 | 0.01032171 | 0.6212845 | 0.6112968 | 0.6111973 | 0.6109753 | 0.6119046
2877 | 1:01 | 3687 | 1730 | 788 | 707.126 | 980.126 | 85.7 | 0.4894258 | 25.65159 | 175.4346 | 105.9788 | 104.0626 | 361.6507 | 180.82535 | 413.2253 | 1.018853 | 278.9921 | 149443.2 | 95859.59 | 1.015906 | 1.759106 | 1864.692 | [8 empty] | 0.01054132 | 0.01027046 | 0.6193947 | 0.6093571 | 0.6106968 | 0.6112564 | 0.6117001
2878 | 1:01 | 3688 | 1731 | 788 | 707.2502 | 980.2502 | 85.7 | 0.5030383 | 24.83164 | 173.6564 | 103.345 | 103.9105 | 360.1394 | 180.0697 | 414.1026 | 1.021016 | 300.5981 | 149134.7 | 96052.58 | 1.017951 | 1.762648 | 1844.94 | [8 empty] | 0.01057317 | 0.01030149 | 0.6205412 | 0.6105339 | 0.6109355 | 0.6115379 | 0.6113481
2879 | 1:01 | 3689 | 1732 | 788 | 707.3754 | 980.3754 | 85.7 | 0.5038832 | 25.17481 | 170.5631 | 115.7467 | 103.7294 | 357.7466 | 178.8733 | 415.1389 | 1.023571 | 318.9044 | 148514.5 | 96284.89 | 1.020413 | 1.766911 | 1862.52 | [8 empty] | 0.01061155 | 0.01033889 | 0.6219136 | 0.6119425 | 0.6109753 | 0.6116883 | 0.6111973
2880 | 1:01 | 3690 | 1733 | 788 | 707.4998 | 980.4998 | 85.7 | 0.4904908 | 25.09525 | 175.2201 | 104.2315 | 104.6149 | 362.2172 | 181.1086 | 414.001 | 1.020766 | 281.3938 | 149958.3 | 95875.21 | 1.016071 | 1.759393 | 1863.779 | [8 empty] | 0.0105439 | 0.01027297 | 0.6194877 | 0.6094526 | 0.6112564 | 0.6115542 | 0.6106968
2881 | 1:02 | 3691 | 1734 | 788 | 707.629 | 980.629 | 85.7 | 0.5593428 | 30.34629 | 41.25382 | 110.6235 | 105.8191 | 327.5506 | 163.7753 | 413.8452 | 1.020381 | 370.1171 | 135555.2 | 96505.31 | 1.022749 | 1.770956 | 1762.272 | [8 empty] | 0.01064801 | 0.01037441 | 0.6232082 | 0.6132713 | 0.6115379 | 0.6120603 | 0.6109355
2882 | 1:02 | 3694 | 1737 | 789 | 708 | 981 | 85.7 | 0.5035628 | 25.64554 | 170.3768 | 104.8447 | 103.4505 | 362.7492 | 181.3746 | 414.197 | 1.021249 | 323.2048 | 150249.6 | 96124.81 | 1.018716 | 1.763973 | 1866.518 | [8 empty] | 0.0105851 | 0.01031312 | 0.6209688 | 0.6109728 | 0.6116883 | 0.6119928 | 0.6109753
2883 | 1:02 | 3695 | 1738 | 789 | 708.3314 | 981.3314 | 85.7 | 0.5668596 | 30.65928 | 40.98987 | 106.4409 | 105.4585 | 328.3015 | 164.15075 | 414.054 | 1.020896 | 369.717 | 135934.5 | 96504.2 | 1.022737 | 1.770935 | 1743.403 | [8 empty] | 0.01064783 | 0.01037423 | 0.6232017 | 0.6132646 | 0.6115542 | 0.6123832 | 0.6112564
2884 | 1:02 | 3697 | 1740 | 789 | 709 | 982 | 85.7 | 0.5031274 | 25.33016 | 170.0437 | 111.0644 | 103.6683 | 363.1643 | 181.58215 | 413.7787 | 1.020218 | 327.6047 | 150269.7 | 96183.29 | 1.019336 | 1.765046 | 1872.723 | [8 empty] | 0.01059476 | 0.01032253 | 0.6213144 | 0.6113275 | 0.6120603 | 0.6123947 | 0.6115379
2885 | 1:02 | 3698 | 1741 | 790 | 709.1657 | 982.1657 | 85.7 | 0.5066265 | 26.50104 | 169.1141 | 105.7127 | 103.8586 | 362.7836 | 181.3918 | 414.2641 | 1.021414 | 326.3058 | 150288.2 | 96226.14 | 1.01979 | 1.765833 | 1861.094 | [8 empty] | 0.01060184 | 0.01032943 | 0.6215673 | 0.6115871 | 0.6119928 | 0.6123458 | 0.6116883
2886 | 1:02 | 3699 | 1742 | 790 | 709.3312 | 982.3312 | 85.7 | 0.5073088 | 25.07914 | 172.0181 | 105.6078 | 103.543 | 361.1527 | 180.57635 | 413.3582 | 1.019181 | 317.0996 | 149285.4 | 96129.91 | 1.01877 | 1.764067 | 1849.058 | [8 empty] | 0.01058594 | 0.01031394 | 0.6209989 | 0.6110037 | 0.6123832 | 0.6119278 | 0.6115542
2887 | 1:02 | 3700 | 1743 | 790 | 709.4976 | 982.4976 | 85.7 | 0.5561883 | 29.97362 | 40.14009 | 111.4321 | 103.6439 | 329.0939 | 164.54695 | 413.5801 | 1.019728 | 371.8168 | 136106.7 | 96459.38 | 1.022262 | 1.770113 | 1771.534 | [8 empty] | 0.01064041 | 0.01036701 | 0.6229391 | 0.612995 | 0.6123947 | 0.6120451 | 0.6120603
2888 | 1:02 | 3702 | 1745 | 790 | 709.8309 | 982.8309 | 85.7 | 0.5681415 | 30.69795 | 39.93632 | 105.7753 | 105.6617 | 327.9997 | 163.99985 | 413.7412 | 1.020125 | 370.1161 | 135707 | 96426.8 | 1.021917 | 1.769515 | 1740.153 | [8 empty] | 0.01063502 | 0.01036175 | 0.622748 | 0.6127989 | 0.6123458 | 0.6118453 | 0.6119928
2889 | 1:02 | 3703 | 1746 | 791 | 710 | 983 | 85.7 | 0.5646368 | 31.33278 | 38.33797 | 107.5623 | 105.2561 | 327.9756 | 163.9878 | 414.3847 | 1.021712 | 371.8185 | 135908.1 | 96577.7 | 1.023516 | 1.772284 | 1751.438 | [8 empty] | 0.01066 | 0.01038609 | 0.6236318 | 0.613706 | 0.6119278 | 0.6114727 | 0.6123832
2890 | 1:02 | 3704 | 1747 | 791 | 710.1627 | 983.1627 | 85.7 | 0.5556328 | 30.34282 | 38.70962 | 117.371 | 104.6963 | 328.1129 | 164.05645 | 414.0294 | 1.020836 | 372.3184 | 135848.4 | 96517.52 | 1.022878 | 1.77118 | 1773.857 | [8 empty] | 0.01065003 | 0.01037638 | 0.6232797 | 0.6133446 | 0.6120451 | 0.6110494 | 0.6123947
2891 | 1:02 | 3705 | 1748 | 791 | 710.3304 | 983.3304 | 85.7 | 0.506632 | 26.21886 | 173.2815 | 104.3839 | 105.1112 | 362.0169 | 181.00845 | 413.9174 | 1.02056 | 304.9993 | 149845.1 | 96126.93 | 1.018739 | 1.764012 | 1838.98 | [8 empty] | 0.01058545 | 0.01031346 | 0.6209813 | 0.6109856 | 0.6118453 | 0.6106419 | 0.6123458
2892 | 1:02 | 3706 | 1749 | 791 | 710.4997 | 983.4997 | 85.7 | 0.4941586 | 25.78523 | 175.8128 | 102.9132 | 103.683 | 361.4431 | 180.72155 | 413.5119 | 1.01956 | 274.79 | 149461 | 95745.88 | 1.014701 | 1.75702 | 1844.37 | [8 empty] | 0.01052257 | 0.01025219 | 0.6187164 | 0.608661 | 0.6114727 | 0.6106546 | 0.6119278
2893 | 1:02 | 3707 | 1750 | 791 | 710.6685 | 983.6685 | 85.7 | 0.5026087 | 25.79141 | 170.8165 | 114.0371 | 104.8671 | 359.1584 | 179.5792 | 414.7381 | 1.022583 | 321.105 | 148956.6 | 96265.41 | 1.020206 | 1.766553 | 1868.478 | [8 empty] | 0.01060833 | 0.01033575 | 0.6217989 | 0.6118247 | 0.6110494 | 0.611109 | 0.6120451
2894 | 1:02 | 3709 | 1752 | 792 | 711 | 984 | 85.7 | 0.506945 | 24.8508 | 169.9584 | 109.9099 | 105.2509 | 361.6695 | 180.83475 | 414.5626 | 1.02215 | 325.2056 | 149934.6 | 96227.63 | 1.019806 | 1.76586 | 1859.042 | [8 empty] | 0.01060209 | 0.01032967 | 0.6215761 | 0.6115961 | 0.6106419 | 0.6114347 | 0.6118453
2895 | 1:02 | 3712 | 1755 | 792 | 711.5984 | 984.5984 | 85.7 | 0.4817401 | 24.94753 | 171.9728 | 113.6871 | 103.0727 | 361.1544 | 180.5772 | 414.8734 | 1.022917 | 313.5028 | 149833.3 | 95996.18 | 1.017353 | 1.761613 | 1925.648 | [8 empty] | 0.01056386 | 0.01029242 | 0.6202067 | 0.6101906 | 0.6106546 | 0.6112555 | 0.6114727
2896 | 1:02 | 3713 | 1756 | 792 | 711.8011 | 984.8011 | 85.7 | 0.4912256 | 24.97098 | 170.88 | 114.5235 | 103.478 | 360.7747 | 180.38735 | 414.5065 | 1.022012 | 318.7044 | 149543.4 | 96086.98 | 1.018316 | 1.763279 | 1900.467 | [8 empty] | 0.01057885 | 0.01030703 | 0.6207449 | 0.610743 | 0.611109 | 0.6114219 | 0.6110494
2897 | 1:02 | 3714 | 1757 | 792 | 712 | 985 | 85.7 | 0.5028284 | 24.85121 | 171.3165 | 105.0345 | 104.2236 | 361.7536 | 180.8768 | 414.2684 | 1.021425 | 318.0046 | 149863.1 | 96045.69 | 1.017878 | 1.762521 | 1862.936 | [8 empty] | 0.01057203 | 0.01030039 | 0.6205003 | 0.6104919 | 0.6114347 | 0.611568 | 0.6106419
2898 | 1:02 | 3715 | 1758 | 792 | 712.1635 | 985.1635 | 85.7 | 0.5060075 | 25.62461 | 173.3 | 105.0024 | 105.4139 | 361.1912 | 180.5956 | 413.4667 | 1.019448 | 305.1002 | 149340.5 | 96141.59 | 1.018894 | 1.764281 | 1841.091 | [8 empty] | 0.01058787 | 0.01031582 | 0.621068 | 0.6110746 | 0.6112555 | 0.611985 | 0.6106546
2899 | 1:02 | 3716 | 1759 | 793 | 712.332 | 985.332 | 85.7 | 0.5046197 | 25.4044 | 171.1554 | 104.8664 | 103.8523 | 361.3729 | 180.68645 | 413.9478 | 1.020634 | 318.405 | 149589.5 | 96268.28 | 1.020237 | 1.766606 | 1859.635 | [8 empty] | 0.01060881 | 0.01033621 | 0.6218158 | 0.6118421 | 0.6114219 | 0.6123071 | 0.611109
2900 | 1:02 | 3717 | 1760 | 793 | 712.4974 | 985.4974 | 85.7 | 0.5623226 | 30.02891 | 38.85709 | 108.7881 | 105.1106 | 330.8521 | 165.42605 | 414.4917 | 1.021976 | 374.0194 | 137135.4 | 96644.2 | 1.024221 | 1.773504 | 1759.793 | [8 empty] | 0.01067101 | 0.01039682 | 0.6240202 | 0.6141046 | 0.611568 | 0.6122233 | 0.6114347
2901 | 1:02 | 3718 | 1761 | 793 | 712.6636 | 985.6636 | 85.7 | 0.4919233 | 25.86614 | 171.8681 | 105.7048 | 102.6313 | 364.1334 | 182.0667 | 413.4106 | 1.01931 | 314.6023 | 150536.6 | 96021.03 | 1.017617 | 1.762069 | 1893.579 | [8 empty] | 0.01056796 | 0.01029642 | 0.6203541 | 0.6103419 | 0.611985 | 0.612144 | 0.6112555
2902 | 1:02 | 3719 | 1762 | 793 | 712.8325 | 985.8325 | 85.7 | 0.5046898 | 25.67658 | 171.197 | 103.7847 | 103.4341 | 358.4098 | 179.2049 | 414.0358 | 1.020851 | 322.6039 | 148394.5 | 96187.85 | 1.019385 | 1.76513 | 1862.976 | [8 empty] | 0.01059551 | 0.01032326 | 0.6213413 | 0.6113551 | 0.6123071 | 0.6122312 | 0.6114219
2903 | 1:02 | 3720 | 1763 | 793 | 713 | 986 | 85.7 | 0.5071639 | 25.0214 | 172.1417 | 105.3718 | 103.9615 | 360.8092 | 180.4046 | 414.5321 | 1.022075 | 314.5027 | 149567 | 96255.7 | 1.020104 | 1.766375 | 1847.9 | [8 empty] | 0.01060673 | 0.01033419 | 0.6217416 | 0.611766 | 0.6122233 | 0.6123763 | 0.611568
2904 | 1:02 | 3721 | 1764 | 794 | 713.1981 | 986.1981 | 85.7 | 0.5701628 | 33.66977 | 38.88779 | 110.8336 | 105.4855 | 328.9049 | 164.45245 | 414.1778 | 1.021202 | 367.1176 | 136225.1 | 96528.46 | 1.022994 | 1.771381 | 1733.017 | [8 empty] | 0.01065184 | 0.01037815 | 0.6233438 | 0.6134104 | 0.612144 | 0.6121999 | 0.611985
2905 | 1:02 | 3722 | 1765 | 794 | 713.4029 | 986.4029 | 85.7 | 0.5600288 | 29.69085 | 38.21482 | 110.8434 | 106.0802 | 325.2957 | 162.64785 | 413.8148 | 1.020307 | 374.9187 | 134612.2 | 96514.96 | 1.022851 | 1.771133 | 1765.438 | [8 empty] | 0.01064961 | 0.01037597 | 0.6232647 | 0.6133293 | 0.6122312 | 0.6116172 | 0.6123071
2906 | 1:02 | 3723 | 1766 | 794 | 713.6071 | 986.6071 | 85.7 | 0.5020329 | 25.25336 | 173.5676 | 104.6365 | 103.1341 | 356.4386 | 178.2193 | 413.7245 | 1.020084 | 305.9996 | 147467.4 | 96171.52 | 1.019211 | 1.76483 | 1854.392 | [8 empty] | 0.01059282 | 0.01032063 | 0.6212449 | 0.6112561 | 0.6123763 | 0.6112255 | 0.6122233
2907 | 1:02 | 3725 | 1768 | 794 | 714 | 987 | 85.7 | 0.5543807 | 31.26691 | 38.1619 | 120.7369 | 104.3621 | 328.3801 | 164.19005 | 413.6145 | 1.019813 | 373.5199 | 135822.8 | 96551.63 | 1.02324 | 1.771806 | 1778.472 | [8 empty] | 0.01065568 | 0.01038188 | 0.6234793 | 0.6135495 | 0.6121999 | 0.6112238 | 0.612144
2908 | 1:02 | 3726 | 1769 | 794 | 714.1439 | 987.1439 | 85.7 | 0.5063712 | 24.62616 | 173.2908 | 106.4015 | 104.474 | 357.4723 | 178.73615 | 414.2382 | 1.02135 | 306.6008 | 148078.7 | 96121.44 | 1.018681 | 1.763911 | 1841.328 | [8 empty] | 0.01058454 | 0.01031257 | 0.6209488 | 0.6109523 | 0.6116172 | 0.6112075 | 0.6122312
2909 | 1:02 | 3727 | 1770 | 795 | 714.2871 | 987.2871 | 85.7 | 0.5062062 | 25.4591 | 170.3447 | 106.9529 | 104.5392 | 360.4042 | 180.2021 | 413.9887 | 1.020735 | 326.907 | 149203.3 | 96355.8 | 1.021164 | 1.768212 | 1864.005 | [8 empty] | 0.01062328 | 0.01035031 | 0.6223309 | 0.6123708 | 0.6112255 | 0.6110087 | 0.6123763
2910 | 1:02 | 3728 | 1771 | 795 | 714.4305 | 987.4305 | 85.7 | 0.5038651 | 25.73259 | 172.0852 | 118.9819 | 105.0725 | 360.2355 | 180.11775 | 414.3997 | 1.021749 | 312.7038 | 149281.5 | 96052.09 | 1.017946 | 1.762639 | 1854.508 | [8 empty] | 0.01057309 | 0.01030142 | 0.6205383 | 0.6105309 | 0.6112238 | 0.6111351 | 0.6121999
2911 | 1:02 | 3729 | 1772 | 795 | 714.5712 | 987.5712 | 85.7 | 0.4994974 | 24.97916 | 172.8717 | 101.3192 | 104.3582 | 361.5034 | 180.7517 | 414.0225 | 1.020819 | 310.6001 | 149670.5 | 95855.34 | 1.015861 | 1.759028 | 1864.292 | [8 empty] | 0.01054062 | 0.01026978 | 0.6193693 | 0.6093311 | 0.6112075 | 0.6115926 | 0.6116172
2912 | 1:02 | 3730 | 1773 | 795 | 714.7135 | 987.7135 | 85.7 | 0.4984859 | 24.83136 | 171.7196 | 104.577 | 104.5775 | 360.924 | 180.462 | 414.4631 | 1.021905 | 315.1052 | 149589.7 | 96061.47 | 1.018045 | 1.762811 | 1873.623 | [8 empty] | 0.01057464 | 0.01030292 | 0.6205938 | 0.6105879 | 0.6110087 | 0.6121945 | 0.6112255
2913 | 1:02 | 3731 | 1774 | 795 | 714.856 | 987.856 | 85.7 | 0.4912744 | 26.2825 | 172.9482 | 110.6672 | 105.444 | 354.8913 | 177.44565 | 413.5741 | 1.019713 | 308.2016 | 146773.8 | 96169.48 | 1.01919 | 1.764793 | 1890.485 | [8 empty] | 0.01059248 | 0.01032031 | 0.6212328 | 0.6112438 | 0.6111351 | 0.6126007 | 0.6112238
2914 | 1:02 | 3732 | 1775 | 795 | 715 | 988 | 85.7 | 0.5631446 | 31.60027 | 40.14471 | 114.3347 | 105.7361 | 330.6475 | 165.32375 | 414.2633 | 1.021412 | 367.9184 | 136975.1 | 96532.68 | 1.023039 | 1.771458 | 1750.871 | [8 empty] | 0.01065254 | 0.01037883 | 0.6233685 | 0.6134357 | 0.6115926 | 0.6125552 | 0.6112075
2915 | 1:02 | 3733 | 1776 | 795 | 715.2093 | 988.2093 | 85.7 | 0.4988719 | 23.58894 | 172.6522 | 107.3935 | 103.5163 | 356.552 | 178.276 | 413.7057 | 1.020038 | 313.9026 | 147507.6 | 95892.91 | 1.016259 | 1.759718 | 1869.847 | [8 empty] | 0.01054682 | 0.01027582 | 0.619593 | 0.6095607 | 0.6121945 | 0.612574 | 0.6110087
2916 | 1:02 | 3734 | 1777 | 796 | 715.3998 | 988.3998 | 85.7 | 0.5604618 | 31.68571 | 38.85566 | 112.1662 | 105.3899 | 328.0922 | 164.0461 | 414.0757 | 1.02095 | 370.1188 | 135855 | 96502.72 | 1.022721 | 1.770908 | 1759.475 | [8 empty] | 0.01064758 | 0.01037399 | 0.6231931 | 0.6132557 | 0.6126007 | 0.6127965 | 0.6111351
2917 | 1:02 | 3735 | 1778 | 796 | 715.6016 | 988.6016 | 85.7 | 0.568467 | 29.74206 | 39.15356 | 106.7224 | 105.2541 | 325.8874 | 162.9437 | 413.6837 | 1.019983 | 374.1194 | 134814.3 | 96582.27 | 1.023565 | 1.772368 | 1744.475 | [8 empty] | 0.01066075 | 0.01038682 | 0.6236585 | 0.6137334 | 0.6125552 | 0.6123772 | 0.6115926
2918 | 1:02 | 3736 | 1779 | 796 | 715.8017 | 988.8017 | 85.7 | 0.5664482 | 31.43876 | 39.50953 | 106.1413 | 105.5999 | 326.6683 | 163.33415 | 413.9862 | 1.020729 | 370.7198 | 135236.2 | 96550.74 | 1.02323 | 1.771789 | 1745.735 | [8 empty] | 0.01065553 | 0.01038174 | 0.6234741 | 0.6135442 | 0.612574 | 0.6123682 | 0.6121945
2919 | 1:02 | 3737 | 1780 | 796 | 716 | 989 | 85.7 | 0.5619035 | 29.5637 | 39.10356 | 107.7818 | 104.0249 | 327.277 | 163.6385 | 414.3002 | 1.021503 | 373.3195 | 135591 | 96531.98 | 1.023032 | 1.771445 | 1759.321 | [8 empty] | 0.01065243 | 0.01037871 | 0.6233644 | 0.6134315 | 0.6127965 | 0.6120748 | 0.6126007
2920 | 1:02 | 3738 | 1781 | 796 | 716.1445 | 989.1445 | 85.7 | 0.5045834 | 25.9619 | 170.9876 | 106.1607 | 104.3831 | 362.0238 | 181.0119 | 414.2193 | 1.021304 | 322.1042 | 149957.3 | 96116.98 | 1.018633 | 1.76383 | 1862.233 | [8 empty] | 0.01058381 | 0.01031186 | 0.6209225 | 0.6109252 | 0.6123772 | 0.6117483 | 0.6125552
2921 | 1:02 | 3739 | 1782 | 797 | 716.286 | 989.286 | 85.7 | 0.5656458 | 30.6989 | 40.21636 | 109.734 | 104.8061 | 328.7134 | 164.3567 | 413.7644 | 1.020182 | 371.421 | 136009.9 | 96554.6 | 1.023271 | 1.77186 | 1748.414 | [8 empty] | 0.01065617 | 0.01038236 | 0.6234967 | 0.6135674 | 0.6123682 | 0.6117849 | 0.612574
2922 | 1:02 | 3740 | 1783 | 797 | 716.4287 | 989.4287 | 85.7 | 0.4952796 | 25.96707 | 172.851 | 113.3561 | 104.5247 | 362.6315 | 181.31575 | 414.1368 | 1.0211 | 305.901 | 150179 | 96148.8 | 1.018971 | 1.764413 | 1875.221 | [8 empty] | 0.01058906 | 0.01031698 | 0.6211106 | 0.6111183 | 0.6120748 | 0.6111651 | 0.6127965
2923 | 1:02 | 3741 | 1784 | 797 | 716.5711 | 989.5711 | 85.7 | 0.5009739 | 25.6338 | 170.9267 | 106.4836 | 103.8022 | 359.7756 | 179.8878 | 413.4809 | 1.019483 | 323.2021 | 148760.3 | 96017.48 | 1.017579 | 1.762004 | 1873.624 | [8 empty] | 0.01056738 | 0.01029585 | 0.6203331 | 0.6103203 | 0.6117483 | 0.611148 | 0.6123772
2924 | 1:02 | 3742 | 1785 | 797 | 716.7135 | 989.7135 | 85.7 | 0.5678721 | 29.10604 | 41.70573 | 110.9612 | 105.7234 | 321.9331 | 160.96655 | 414.158 | 1.021153 | 371.521 | 133331.2 | 96571.77 | 1.023453 | 1.772175 | 1743.238 | [8 empty] | 0.01065901 | 0.01038513 | 0.6235971 | 0.6136704 | 0.6117849 | 0.6115242 | 0.6123682
2925 | 1:02 | 3743 | 1786 | 797 | 716.8577 | 989.8577 | 85.7 | 0.4924335 | 27.39276 | 172.341 | 105.3417 | 102.9649 | 362.9999 | 181.49995 | 413.5627 | 1.019685 | 304.3012 | 150123.2 | 96210.21 | 1.019621 | 1.76554 | 1883.195 | [8 empty] | 0.01059921 | 0.01032686 | 0.6214733 | 0.6114906 | 0.6111651 | 0.6112249 | 0.6120748
2926 | 1:02 | 3744 | 1787 | 798 | 717 | 990 | 85.7 | 0.5027669 | 25.23619 | 170.9391 | 106.1556 | 104.5956 | 358.8518 | 179.4259 | 413.0341 | 1.018382 | 322.306 | 148218 | 96153.31 | 1.019018 | 1.764496 | 1868.291 | [8 empty] | 0.01058981 | 0.0103177 | 0.6211373 | 0.6111457 | 0.611148 | 0.6111237 | 0.6117483
2927 | 1:02 | 3745 | 1788 | 798 | 717.2493 | 990.2493 | 85.7 | 0.5089703 | 26.47723 | 170.8433 | 103.9251 | 104.5368 | 358.7547 | 179.37735 | 414.2635 | 1.021413 | 318.8047 | 148619 | 96159.25 | 1.019081 | 1.764605 | 1845.995 | [8 empty] | 0.01059079 | 0.01031866 | 0.6211724 | 0.6111817 | 0.6115242 | 0.6110998 | 0.6117849
2928 | 1:02 | 3746 | 1789 | 798 | 717.4992 | 990.4992 | 85.7 | 0.4114784 | 24.65718 | 178.4978 | 112.2488 | 116.3122 | 432.1422 | 216.0711 | 414.3293 | 1.021575 | 221.3762 | 179049.2 | 95838.57 | 1.015683 | 1.75872 | 2107.252 | [8 empty] | 0.01053785 | 0.01026709 | 0.6192694 | 0.6092286 | 0.6112249 | 0.6110105 | 0.6111651
2929 | 1:02 | 3747 | 1790 | 798 | 717.7515 | 990.7515 | 85.7 | 0.5035827 | 26.58978 | 170.4002 | 106.3893 | 104.2993 | 362.7315 | 181.36575 | 413.6924 | 1.020005 | 320.7057 | 150059.2 | 96129.05 | 1.018761 | 1.764051 | 1863.992 | [8 empty] | 0.0105858 | 0.0103138 | 0.6209939 | 0.6109985 | 0.6111237 | 0.611609 | 0.611148
2930 | 1:02 | 3748 | 1791 | 798 | 718 | 991 | 85.7 | 0.5602867 | 33.22833 | 40.32997 | 105.9974 | 105.6894 | 328.3506 | 164.1753 | 413.6048 | 1.019789 | 365.3171 | 135807.4 | 96452.52 | 1.022189 | 1.769987 | 1754.746 | [8 empty] | 0.01063928 | 0.0103659 | 0.6228988 | 0.6129537 | 0.6110998 | 0.611783 | 0.6115242
2931 | 1:02 | 3749 | 1792 | 798 | 718.1655 | 991.1655 | 85.7 | 0.4993299 | 25.94681 | 169.6954 | 114.1299 | 105.0006 | 359.0452 | 179.5226 | 413.9138 | 1.020551 | 326.9082 | 148613.8 | 96224.27 | 1.019771 | 1.765798 | 1884.109 | [8 empty] | 0.01060153 | 0.01032913 | 0.6215563 | 0.6115758 | 0.6110105 | 0.6119126 | 0.6112249
2932 | 1:03 | 3750 | 1793 | 798 | 718.3318 | 991.3318 | 85.7 | 0.4972384 | 24.92236 | 172.2987 | 106.1143 | 104.0175 | 363.2708 | 181.6354 | 414.4839 | 1.021956 | 317.0049 | 150569.9 | 96093.35 | 1.018383 | 1.763396 | 1879.692 | [8 empty] | 0.0105799 | 0.01030805 | 0.6207826 | 0.6107817 | 0.611609 | 0.6116929 | 0.6111237
2933 | 1:03 | 3751 | 1794 | 799 | 718.4982 | 991.4982 | 85.7 | 0.496873 | 24.99467 | 174.0674 | 103.0474 | 104.5344 | 361.989 | 180.9945 | 414.3793 | 1.021698 | 299.2003 | 150000.8 | 96125.79 | 1.018727 | 1.763991 | 1863.3 | [8 empty] | 0.01058526 | 0.01031327 | 0.6209746 | 0.6109787 | 0.611783 | 0.6121008 | 0.6110998
2934 | 1:03 | 3752 | 1795 | 799 | 718.6651 | 991.6651 | 85.7 | 0.5068349 | 24.78454 | 171.5448 | 107.0962 | 104.7586 | 356.9647 | 178.48235 | 414.3865 | 1.021716 | 317.3045 | 147921.3 | 96056.31 | 1.01799 | 1.762716 | 1850.108 | [8 empty] | 0.01057379 | 0.01030209 | 0.6205633 | 0.6105565 | 0.6119126 | 0.6122031 | 0.6110105
2935 | 1:03 | 3753 | 1796 | 799 | 718.8311 | 991.8311 | 85.7 | 0.5595482 | 30.30025 | 39.8658 | 108.2326 | 105.2117 | 329.8722 | 164.9361 | 413.7893 | 1.020244 | 371.5184 | 136497.6 | 96529.69 | 1.023007 | 1.771403 | 1763.338 | [8 empty] | 0.01065205 | 0.01037834 | 0.623351 | 0.6134178 | 0.6116929 | 0.6126568 | 0.611609
2936 | 1:03 | 3754 | 1797 | 799 | 719 | 992 | 85.7 | 0.5018023 | 25.41142 | 167.356 | 103.6811 | 104.3541 | 361.2286 | 180.6143 | 415.391 | 1.024193 | 335.911 | 150051.1 | 96330.25 | 1.020894 | 1.767743 | 1886.293 | [8 empty] | 0.01061905 | 0.0103462 | 0.6221807 | 0.6122166 | 0.6121008 | 0.6127225 | 0.611783
2937 | 1:03 | 3755 | 1798 | 799 | 719.164 | 992.164 | 85.7 | 0.561411 | 32.35363 | 36.23638 | 105.4086 | 105.1627 | 331.6937 | 165.84685 | 414.2284 | 1.021326 | 373.2202 | 137397 | 96603.58 | 1.02379 | 1.772759 | 1760.952 | [8 empty] | 0.01066428 | 0.01039026 | 0.623783 | 0.6138612 | 0.6122031 | 0.6125361 | 0.6119126
2938 | 1:03 | 3757 | 1800 | 800 | 719.4996 | 992.4996 | 85.7 | 0.4961677 | 25.51067 | 172.6419 | 104.5165 | 104.3284 | 361.9553 | 180.97765 | 413.9098 | 1.020541 | 307.6031 | 149816.8 | 95971.08 | 1.017087 | 1.761152 | 1872.666 | [8 empty] | 0.01055972 | 0.01028839 | 0.6200577 | 0.6100376 | 0.6126568 | 0.612167 | 0.6116929
2939 | 1:03 | 3758 | 1801 | 800 | 719.6665 | 992.6665 | 85.7 | 0.563883 | 31.00219 | 40.07539 | 115.5137 | 105.123 | 327.7551 | 163.87755 | 414.4468 | 1.021865 | 370.5202 | 135837 | 96566.23 | 1.023395 | 1.772074 | 1751.901 | [8 empty] | 0.0106581 | 0.01038424 | 0.6235647 | 0.6136372 | 0.6127225 | 0.6124009 | 0.6121008
2940 | 1:03 | 3760 | 1803 | 800 | 720 | 993 | 85.7 | 0.4878066 | 25.39414 | 173.4178 | 110.9259 | 104.0107 | 361.8168 | 180.9084 | 414.7704 | 1.022663 | 301.4021 | 150070.9 | 96243.93 | 1.019979 | 1.766159 | 1895.551 | [8 empty] | 0.01060478 | 0.01033229 | 0.6216722 | 0.6116948 | 0.6125361 | 0.6119513 | 0.6122031
2941 | 1:03 | 3763 | 1806 | 801 | 720.5009 | 993.5009 | 85.7 | 0.5629064 | 31.91771 | 38.79323 | 110.7266 | 104.9924 | 329.1569 | 164.57845 | 414.1045 | 1.021021 | 370.6197 | 136305.3 | 96582.11 | 1.023563 | 1.772365 | 1754.511 | [8 empty] | 0.01066073 | 0.0103868 | 0.6236576 | 0.6137324 | 0.612167 | 0.6117509 | 0.6126568
2942 | 1:03 | 3765 | 1808 | 801 | 720.831 | 993.831 | 85.7 | 0.5658637 | 30.66232 | 36.57576 | 118.5978 | 106.6755 | 327.5934 | 163.7967 | 414.5614 | 1.022147 | 375.422 | 135807.6 | 96606.34 | 1.02382 | 1.77281 | 1752.254 | [8 empty] | 0.01066474 | 0.01039071 | 0.6237991 | 0.6138778 | 0.6124009 | 0.6114443 | 0.6127225
2943 | 1:03 | 3766 | 1809 | 801 | 721 | 994 | 85.7 | 0.4885277 | 25.61831 | 173.4619 | 113.9275 | 104.8978 | 356.7561 | 178.37805 | 414.0403 | 1.020863 | 303.4021 | 147711.4 | 96114.76 | 1.01861 | 1.763789 | 1894.13 | [8 empty] | 0.01058344 | 0.0103115 | 0.6209093 | 0.6109117 | 0.6119513 | 0.6113874 | 0.6125361
2944 | 1:03 | 3767 | 1810 | 801 | 721.167 | 994.167 | 85.7 | 0.5063899 | 25.0176 | 170.2791 | 113.4844 | 103.1404 | 360.7411 | 180.37055 | 414.3257 | 1.021566 | 326.6082 | 149464.3 | 96175 | 1.019248 | 1.764894 | 1861.706 | [8 empty] | 0.01059339 | 0.01032119 | 0.6212654 | 0.6112772 | 0.6117509 | 0.6117641 | 0.612167
2945 | 1:03 | 3769 | 1812 | 802 | 721.4991 | 994.4991 | 85.7 | 0.5062477 | 25.56439 | 169.9158 | 101.8256 | 104.1581 | 360.8638 | 180.4319 | 414.2997 | 1.021502 | 327.4095 | 149505.8 | 96240.66 | 1.019944 | 1.766099 | 1863.462 | [8 empty] | 0.01060424 | 0.01033177 | 0.621653 | 0.611675 | 0.6114443 | 0.6117374 | 0.6124009
2946 | 1:03 | 3770 | 1813 | 802 | 721.6671 | 994.6671 | 85.7 | 0.4969953 | 25.19103 | 172.4057 | 104.6784 | 104.6134 | 360.8199 | 180.40995 | 413.6684 | 1.019946 | 311.8055 | 149259.8 | 96045.45 | 1.017875 | 1.762517 | 1874.867 | [8 empty] | 0.01057199 | 0.01030035 | 0.6204989 | 0.6104905 | 0.6113874 | 0.6120433 | 0.6119513
2947 | 1:03 | 3771 | 1814 | 802 | 721.8351 | 994.8351 | 85.7 | 0.501709 | 25.34337 | 171.9357 | 104.8353 | 104.5643 | 361.6947 | 180.84735 | 413.6431 | 1.019883 | 314.3057 | 149612.5 | 96012.77 | 1.017529 | 1.761917 | 1862.418 | [8 empty] | 0.0105666 | 0.01029509 | 0.6203051 | 0.6102916 | 0.6117641 | 0.6121861 | 0.6117509
2948 | 1:03 | 3772 | 1815 | 802 | 722 | 995 | 85.7 | 0.5013824 | 24.23713 | 170.6217 | 105.7341 | 105.0354 | 353.0939 | 176.54695 | 415.0064 | 1.023245 | 325.3097 | 146536.3 | 96225.95 | 1.019788 | 1.765829 | 1876.149 | [8 empty] | 0.01060181 | 0.0103294 | 0.6215662 | 0.6115859 | 0.6117374 | 0.6122383 | 0.6114443
2949 | 1:03 | 3773 | 1816 | 802 | 722.166 | 995.166 | 85.7 | 0.5594051 | 30.79994 | 37.29658 | 109.3876 | 104.4496 | 323.4507 | 161.72535 | 413.8135 | 1.020303 | 373.921 | 133848.3 | 96540.04 | 1.023117 | 1.771593 | 1766.171 | [8 empty] | 0.01065376 | 0.01038001 | 0.6234115 | 0.6134799 | 0.6120433 | 0.6122516 | 0.6113874
2950 | 1:03 | 3774 | 1817 | 802 | 722.3339 | 995.3339 | 85.7 | 0.5558846 | 31.01399 | 38.62029 | 109.062 | 104.5667 | 329.3248 | 164.6624 | 414.3503 | 1.021627 | 372.5213 | 136455.8 | 96551.51 | 1.023239 | 1.771804 | 1773.672 | [8 empty] | 0.01065566 | 0.01038186 | 0.6234786 | 0.6135488 | 0.6121861 | 0.6122457 | 0.6117641
2951 | 1:03 | 3775 | 1818 | 803 | 722.4995 | 995.4995 | 85.7 | 0.4950464 | 25.80607 | 174.3768 | 109.0986 | 104.0437 | 363.1434 | 181.5717 | 414.3166 | 1.021544 | 295.0003 | 150456.3 | 96144.16 | 1.018922 | 1.764328 | 1865.021 | [8 empty] | 0.0105883 | 0.01031623 | 0.6210832 | 0.6110902 | 0.6122383 | 0.6118197 | 0.6117374
2952 | 1:03 | 3776 | 1819 | 803 | 722.6653 | 995.6653 | 85.7 | 0.5662941 | 31.91132 | 39.55848 | 111.6836 | 104.9735 | 329.2004 | 164.6002 | 413.5561 | 1.019669 | 369.8218 | 136142.8 | 96596.1 | 1.023711 | 1.772622 | 1745.534 | [8 empty] | 0.01066304 | 0.01038906 | 0.6237393 | 0.6138164 | 0.6122516 | 0.6118632 | 0.6120433
2953 | 1:03 | 3777 | 1820 | 803 | 722.8312 | 995.8312 | 85.7 | 0.5064353 | 25.6984 | 170.2974 | 109.5222 | 104.6499 | 359.1373 | 179.56865 | 413.7202 | 1.020073 | 328.006 | 148582.3 | 96210.05 | 1.01962 | 1.765537 | 1863.246 | [8 empty] | 0.01059918 | 0.01032684 | 0.6214724 | 0.6114896 | 0.6122457 | 0.6113098 | 0.6121861
2954 | 1:03 | 3778 | 1821 | 803 | 723 | 996 | 85.7 | 0.4933674 | 26.47289 | 172.0527 | 105.7368 | 103.3607 | 360.7274 | 180.3637 | 413.89 | 1.020492 | 316.0051 | 149301.5 | 96072.89 | 1.018166 | 1.76302 | 1890.785 | [8 empty] | 0.01057653 | 0.01030476 | 0.6206615 | 0.6106574 | 0.6118197 | 0.6116799 | 0.6122383
2955 | 1:03 | 3779 | 1822 | 803 | 723.2103 | 996.2103 | 85.7 | 0.5096442 | 24.60482 | 170.2372 | 105.4722 | 105.6661 | 355.4007 | 177.70035 | 413.7723 | 1.020202 | 331.1077 | 147055 | 96241.34 | 1.019951 | 1.766112 | 1856.929 | [8 empty] | 0.01060435 | 0.01033188 | 0.621657 | 0.6116791 | 0.6118632 | 0.6117371 | 0.6122516
2956 | 1:03 | 3780 | 1823 | 804 | 723.4028 | 996.4028 | 85.7 | 0.5623532 | 29.42708 | 39.24228 | 111.1375 | 105.8696 | 324.9353 | 162.46765 | 414.167 | 1.021175 | 373.5207 | 134577.5 | 96533.09 | 1.023043 | 1.771466 | 1758.422 | [8 empty] | 0.01065261 | 0.01037889 | 0.6233709 | 0.6134382 | 0.6113098 | 0.6116312 | 0.6122457
2957 | 1:03 | 3781 | 1824 | 804 | 723.6182 | 996.6182 | 85.7 | 0.4995074 | 25.935 | 171.8878 | 105.6771 | 104.0249 | 361.4485 | 180.72425 | 414.015 | 1.0208 | 314.7053 | 149645.1 | 96058.07 | 1.018009 | 1.762748 | 1870.008 | [8 empty] | 0.01057408 | 0.01030238 | 0.6205737 | 0.6105672 | 0.6116799 | 0.6113721 | 0.6118197
2958 | 1:03 | 3782 | 1825 | 804 | 723.7997 | 996.7997 | 85.7 | 0.4918512 | 25.44935 | 173.2558 | 108.3918 | 104.3368 | 361.0008 | 180.5004 | 413.8459 | 1.020383 | 306.302 | 149398.7 | 96194.33 | 1.019453 | 1.765249 | 1886.935 | [8 empty] | 0.01059659 | 0.01032431 | 0.6213796 | 0.6113944 | 0.6117371 | 0.6118173 | 0.6118632
2959 | 1:03 | 3783 | 1826 | 804 | 724 | 997 | 85.7 | 0.4886495 | 26.02109 | 172.1232 | 115.2552 | 105.6875 | 361.2661 | 180.63305 | 413.0261 | 1.018362 | 309.4048 | 149212.3 | 95955.52 | 1.016922 | 1.760867 | 1898.418 | [8 empty] | 0.01055715 | 0.01028588 | 0.6199653 | 0.6099428 | 0.6116312 | 0.6118345 | 0.6113098
2960 | 1:03 | 3784 | 1827 | 804 | 724.1672 | 997.1672 | 85.7 | 0.5636864 | 29.64812 | 39.55323 | 107.969 | 106.0315 | 327.1013 | 163.55065 | 413.5618 | 1.019683 | 374.0226 | 135276.6 | 96640.08 | 1.024177 | 1.773429 | 1756.414 | [8 empty] | 0.01067032 | 0.01039615 | 0.6239961 | 0.61408 | 0.6113721 | 0.6118837 | 0.6116799
2961 | 1:03 | 3785 | 1828 | 804 | 724.3342 | 997.3342 | 85.7 | 0.4969538 | 25.22928 | 170.8317 | 102.9464 | 104.7844 | 361.0867 | 180.54335 | 414.7216 | 1.022542 | 321.8082 | 149750.5 | 96138.85 | 1.018865 | 1.764231 | 1885.76 | [8 empty] | 0.01058742 | 0.01031538 | 0.6210518 | 0.611058 | 0.6118173 | 0.6114386 | 0.6117371
2962 | 1:03 | 3786 | 1829 | 804 | 724.5005 | 997.5005 | 85.7 | 0.4883906 | 25.53998 | 170.6657 | 109.4114 | 104.0262 | 359.5001 | 179.75005 | 412.8636 | 1.017961 | 321.8079 | 148424.5 | 96119.11 | 1.018656 | 1.763869 | 1913.018 | [8 empty] | 0.01058416 | 0.0103122 | 0.6209351 | 0.6109381 | 0.6118345 | 0.6115425 | 0.6116312
2963 | 1:03 | 3787 | 1830 | 805 | 724.6723 | 997.6723 | 85.7 | 0.4836882 | 24.97447 | 172.9583 | 107.0569 | 104.3463 | 361.3676 | 180.6838 | 413.5055 | 1.019544 | 307.8057 | 149427.5 | 96232.26 | 1.019855 | 1.765945 | 1915.431 | [8 empty] | 0.01060285 | 0.01033041 | 0.6216034 | 0.6116241 | 0.6118837 | 0.6114902 | 0.6113721
2964 | 1:03 | 3788 | 1831 | 805 | 724.8342 | 997.8342 | 85.7 | 0.5707678 | 33.92588 | 36.27945 | 109.6411 | 105.1815 | 330.8233 | 165.41165 | 414.498 | 1.021991 | 370.7219 | 137125.6 | 96574.04 | 1.023477 | 1.772217 | 1735.496 | [8 empty] | 0.01065939 | 0.0103855 | 0.6236104 | 0.613684 | 0.6114386 | 0.6118247 | 0.6118173
2965 | 1:03 | 3789 | 1832 | 805 | 725 | 998 | 85.7 | 0.5000301 | 25.01292 | 171.6386 | 103.8695 | 103.973 | 357.5156 | 178.7578 | 415.0218 | 1.023283 | 316.9082 | 148376.8 | 96214.13 | 1.019663 | 1.765612 | 1871.847 | [8 empty] | 0.01059986 | 0.01032749 | 0.6214965 | 0.6115144 | 0.6115425 | 0.6114355 | 0.6118345
2966 | 1:03 | 3790 | 1833 | 805 | 725.1993 | 998.1993 | 85.7 | 0.4980368 | 26.05321 | 172.7279 | 102.4798 | 101.6801 | 362.252 | 181.126 | 414.4583 | 1.021893 | 311.1045 | 150138.3 | 96012.03 | 1.017521 | 1.761904 | 1870.626 | [8 empty] | 0.01056648 | 0.01029497 | 0.6203007 | 0.6102871 | 0.6114902 | 0.611543 | 0.6118837
2967 | 1:03 | 3791 | 1834 | 805 | 725.4012 | 998.4012 | 85.7 | 0.5073785 | 24.80613 | 171.9957 | 104.9846 | 105.2318 | 355.5988 | 177.7994 | 414.4382 | 1.021844 | 320.1088 | 147373.7 | 96123.47 | 1.018702 | 1.763949 | 1851.805 | [8 empty] | 0.01058488 | 0.0103129 | 0.6209609 | 0.6109646 | 0.6118247 | 0.6119295 | 0.6114386
2968 | 1:03 | 3792 | 1835 | 805 | 725.6005 | 998.6005 | 85.7 | 0.5038149 | 25.65396 | 172.6591 | 105.7139 | 103.8469 | 362.3194 | 181.1597 | 414.4999 | 1.021996 | 311.0056 | 150181.4 | 96258.83 | 1.020137 | 1.766433 | 1854.621 | [8 empty] | 0.01060724 | 0.01033469 | 0.6217601 | 0.6117849 | 0.6114355 | 0.6119678 | 0.6115425
2969 | 1:03 | 3793 | 1836 | 806 | 725.7995 | 998.7995 | 85.7 | 0.4902578 | 25.73587 | 171.747 | 104.6058 | 104.0438 | 359.0385 | 179.51925 | 412.8664 | 1.017968 | 314.406 | 148234.9 | 96058.91 | 1.018018 | 1.762764 | 1899.059 | [8 empty] | 0.01057422 | 0.01030251 | 0.6205787 | 0.6105724 | 0.611543 | 0.6119116 | 0.6114902
2970 | 1:03 | 3794 | 1837 | 806 | 726 | 999 | 85.7 | 0.5678587 | 30.48511 | 40.82755 | 106.248 | 107.7381 | 321.7423 | 160.87115 | 413.1575 | 1.018686 | 370.1234 | 132930.2 | 96620.99 | 1.023975 | 1.773079 | 1742.222 | [8 empty] | 0.01066716 | 0.01039307 | 0.6238847 | 0.6139656 | 0.6119295 | 0.6119614 | 0.6118247
2971 | 1:03 | 3795 | 1838 | 806 | 726.1425 | 999.1425 | 85.7 | 0.5022916 | 24.99699 | 172.3408 | 105.8301 | 104.499 | 359.89 | 179.945 | 414.613 | 1.022275 | 316.3081 | 149215.1 | 96122.69 | 1.018694 | 1.763934 | 1863.51 | [8 empty] | 0.01058475 | 0.01031278 | 0.6209562 | 0.6109599 | 0.6119678 | 0.6116154 | 0.6114355
2972 | 1:03 | 3796 | 1839 | 806 | 726.2847 | 999.2847 | 85.7 | 0.5071722 | 25.83874 | 168.4022 | 108.4643 | 103.3354 | 358.5748 | 179.2874 | 414.6217 | 1.022296 | 331.1128 | 148672.9 | 96338.58 | 1.020982 | 1.767896 | 1865.145 | [8 empty] | 0.01062043 | 0.01034754 | 0.6222297 | 0.6122669 | 0.6119116 | 0.612065 | 0.611543
2973 | 1:03 | 3798 | 1841 | 806 | 726.5717 | 999.5717 | 85.7 | 0.5046051 | 24.79547 | 168.5021 | 104.026 | 104.2653 | 355.2208 | 177.6104 | 414.8316 | 1.022814 | 334.5138 | 147356.8 | 96458.93 | 1.022257 | 1.770105 | 1877.314 | [8 empty] | 0.01064034 | 0.01036693 | 0.6229364 | 0.6129923 | 0.6119614 | 0.611912 | 0.6119295
2974 | 1:03 | 3799 | 1842 | 807 | 726.7148 | 999.7148 | 85.7 | 0.5014629 | 26.14933 | 172.1224 | 115.4458 | 103.6863 | 360.8789 | 180.43945 | 414.1406 | 1.02111 | 315.1068 | 149454.6 | 96167.6 | 1.01917 | 1.764758 | 1865.228 | [8 empty] | 0.01059217 | 0.01032 | 0.6212217 | 0.6112324 | 0.6116154 | 0.6117121 | 0.6119678
2975 | 1:03 | 3800 | 1843 | 807 | 726.8583 | 999.8583 | 85.7 | 0.494259 | 25.00816 | 170.6021 | 117.5039 | 104.0517 | 360.3775 | 180.18875 | 414.8415 | 1.022838 | 324.1103 | 149499.5 | 96193.95 | 1.019449 | 1.765242 | 1897.04 | [8 empty] | 0.01059652 | 0.01032425 | 0.6213774 | 0.6113921 | 0.612065 | 0.612126 | 0.6119116
2976 | 1:03 | 3801 | 1844 | 807 | 727 | 1000 | 85.7 | 0.4906736 | 25.71135 | 173.914 | 114.7517 | 104.3009 | 362.0818 | 181.0409 | 414.2244 | 1.021316 | 298.5029 | 149983.1 | 96116.25 | 1.018626 | 1.763816 | 1882.286 | [8 empty] | 0.01058369 | 0.01031174 | 0.6209181 | 0.6109208 | 0.611912 | 0.612206 | 0.6119614
2977 | 1:03 | 3802 | 1845 | 807 | 727.1722 | 1000.1722 | 85.7 | 0.4986766 | 26.02207 | 170.3907 | 105.0857 | 102.7769 | 361.9155 | 180.95775 | 414.4055 | 1.021763 | 323.4101 | 149979.8 | 96218.91 | 1.019714 | 1.7657 | 1882.608 | [8 empty] | 0.01060065 | 0.01032826 | 0.6215247 | 0.6115433 | 0.6117121 | 0.6122441 | 0.6116154
2978 | 1:03 | 3803 | 1846 | 807 | 727.3328 | 1000.3328 | 85.7 | 0.5577331 | 30.09153 | 38.56775 | 108.2805 | 103.7299 | 330.5031 | 165.25155 | 414.4911 | 1.021974 | 373.8244 | 136990.6 | 96644.67 | 1.024226 | 1.773513 | 1771.005 | [8 empty] | 0.01067109 | 0.01039689 | 0.6240229 | 0.6141074 | 0.612126 | 0.6121757 | 0.612065
2979 | 1:03 | 3804 | 1847 | 807 | 727.5012 | 1000.5012 | 85.7 | 0.493203 | 25.22402 | 169.8759 | 104.8988 | 104.6042 | 360.757 | 180.3785 | 414.459 | 1.021895 | 327.4085 | 149519 | 96161.56 | 1.019106 | 1.764648 | 1903.441 | [8 empty] | 0.01059117 | 0.01031903 | 0.621186 | 0.6111957 | 0.612206 | 0.6118153 | 0.611912
2980 | 1:03 | 3805 | 1848 | 807 | 727.6667 | 1000.6667 | 85.7 | 0.4923081 | 25.74761 | 170.3292 | 113.2897 | 104.8772 | 361.973 | 180.9865 | 414.5432 | 1.022102 | 319.7104 | 150053.4 | 96227.08 | 1.0198 | 1.76585 | 1899.145 | [8 empty] | 0.010602 | 0.01032958 | 0.6215729 | 0.6115928 | 0.6122441 | 0.6118634 | 0.6117121
2981 | 1:03 | 3807 | 1850 | 808 | 728 | 1001 | 85.7 | 0.5526183 | 31.68263 | 37.48296 | 103.1958 | 105.4835 | 331.5665 | 165.78325 | 414.3938 | 1.021734 | 373.9234 | 137399.1 | 96648.38 | 1.024265 | 1.773581 | 1784.063 | [8 empty] | 0.0106717 | 0.01039749 | 0.6240446 | 0.6141297 | 0.6121757 | 0.6118909 | 0.612126
2982 | 1:03 | 3808 | 1851 | 808 | 728.1995 | 1001.1995 | 85.7 | 0.498508 | 25.43112 | 173.1263 | 103.8884 | 104.3163 | 360.4278 | 180.2139 | 414.9081 | 1.023002 | 302.5045 | 149544.4 | 96286.5 | 1.02043 | 1.76694 | 1862.777 | [8 empty] | 0.01061182 | 0.01033915 | 0.6219231 | 0.6119523 | 0.6118153 | 0.6113944 | 0.612206
2983 | 1:03 | 3809 | 1852 | 808 | 728.4012 | 1001.4012 | 85.7 | 0.4994912 | 26.59247 | 173.3356 | 108.6302 | 103.0938 | 361.8634 | 180.9317 | 413.9458 | 1.02063 | 299.1034 | 149791.8 | 96160.21 | 1.019092 | 1.764623 | 1855.283 | [8 empty] | 0.01059095 | 0.01031881 | 0.6211781 | 0.6111876 | 0.6118634 | 0.6116557 | 0.6122441
2984 | 1:04 | 3810 | 1853 | 808 | 728.6002 | 1001.6002 | 85.7 | 0.4985762 | 26.07147 | 171.1132 | 106.4461 | 103.6567 | 360.6219 | 180.31095 | 413.8258 | 1.020334 | 317.9089 | 149234.6 | 96139.88 | 1.018876 | 1.76425 | 1876.78 | [8 empty] | 0.01058759 | 0.01031554 | 0.6210579 | 0.6110642 | 0.6118909 | 0.6116818 | 0.6121757
2985 | 1:04 | 3811 | 1854 | 808 | 728.7996 | 1001.7996 | 85.7 | 0.4983358 | 25.57339 | 170.5659 | 116.3629 | 105.0301 | 356.3699 | 178.18495 | 414.6749 | 1.022427 | 321.7105 | 147777.6 | 96225.83 | 1.019787 | 1.765827 | 1882.031 | [8 empty] | 0.01060179 | 0.01032938 | 0.6215655 | 0.6115852 | 0.6113944 | 0.6117694 | 0.6118153
2986 | 1:04 | 3812 | 1855 | 809 | 729 | 1002 | 85.7 | 0.5075024 | 25.38575 | 172.9437 | 114.3008 | 104.11 | 362.3882 | 181.1941 | 414.2602 | 1.021405 | 305.3041 | 150123 | 96217.09 | 1.019694 | 1.765667 | 1837.372 | [8 empty] | 0.01060035 | 0.01032797 | 0.6215139 | 0.6115323 | 0.6116557 | 0.6118325 | 0.6118634
2987 | 1:04 | 3814 | 1857 | 809 | 729.3298 | 1002.3298 | 85.7 | 0.4979483 | 25.66115 | 170.801 | 112.8703 | 104.8901 | 356.0341 | 178.01705 | 414.3807 | 1.021702 | 322.3113 | 147533.7 | 96258.84 | 1.020137 | 1.766433 | 1884.113 | [8 empty] | 0.01060725 | 0.01033469 | 0.6217601 | 0.611785 | 0.6116818 | 0.6118568 | 0.6118909
2988 | 1:04 | 3815 | 1858 | 810 | 729.4954 | 1002.4954 | 85.7 | 0.5034127 | 26.60216 | 171.3463 | 104.4636 | 103.7168 | 362.3147 | 181.15735 | 414.5111 | 1.022023 | 313.0073 | 150183.5 | 96072.38 | 1.018161 | 1.763011 | 1856.359 | [8 empty] | 0.01057644 | 0.01030468 | 0.6206585 | 0.6106543 | 0.6117694 | 0.6121906 | 0.6113944
2989 | 1:04 | 3816 | 1859 | 810 | 729.66 | 1002.66 | 85.7 | 0.5570549 | 35.89653 | 33.98412 | 106.1686 | 104.0534 | 332.9284 | 166.4642 | 414.3663 | 1.021666 | 367.7221 | 137954.3 | 96590.3 | 1.02365 | 1.772515 | 1766.21 | [8 empty] | 0.01066208 | 0.01038812 | 0.6237054 | 0.6137816 | 0.6118325 | 0.6122558 | 0.6116557
2990 | 1:04 | 3817 | 1860 | 810 | 729.8279 | 1002.8279 | 85.7 | 0.5033959 | 25.53539 | 171.0803 | 103.9492 | 104.1841 | 361.3842 | 180.6921 | 413.6219 | 1.019831 | 325.1084 | 149476.4 | 96190.37 | 1.019411 | 1.765176 | 1869.46 | [8 empty] | 0.01059593 | 0.01032367 | 0.6213562 | 0.6113704 | 0.6118568 | 0.611908 | 0.6116818
2991 | 1:04 | 3818 | 1861 | 810 | 730 | 1003 | 85.7 | 0.4910429 | 25.23501 | 173.261 | 105.7205 | 103.3283 | 361.1803 | 180.59015 | 414.0886 | 1.020982 | 308.8049 | 149560.6 | 96240.96 | 1.019947 | 1.766105 | 1892.423 | [8 empty] | 0.01060429 | 0.01033181 | 0.6216547 | 0.6116768 | 0.6121906 | 0.6119025 | 0.6117694
2992 | 1:04 | 3819 | 1862 | 810 | 730.1925 | 1003.1925 | 85.7 | 0.5044028 | 26.72827 | 169.3604 | 104.1864 | 103.9093 | 361.9386 | 180.9693 | 414.0263 | 1.020828 | 325.9095 | 149852.1 | 96298.94 | 1.020562 | 1.767169 | 1868.047 | [8 empty] | 0.01061388 | 0.01034115 | 0.6219964 | 0.6120274 | 0.6122558 | 0.6122133 | 0.6118325
2993 | 1:04 | 3821 | 1864 | 810 | 730.5963 | 1003.5963 | 85.7 | 0.5054206 | 25.11876 | 169.5252 | 111.9813 | 104.3052 | 361.0449 | 180.52245 | 414.9718 | 1.023159 | 329.1119 | 149823.5 | 96245.17 | 1.019992 | 1.766182 | 1867.715 | [8 empty] | 0.01060499 | 0.01033249 | 0.6216796 | 0.6117023 | 0.611908 | 0.6120377 | 0.6118568
2994 | 1:04 | 3822 | 1865 | 811 | 730.7972 | 1003.7972 | 85.7 | 0.5653931 | 30.64992 | 38.12743 | 116.5037 | 104.7911 | 331.3005 | 165.65025 | 414.3223 | 1.021558 | 374.3253 | 137265.2 | 96647.02 | 1.024251 | 1.773556 | 1752.593 | [8 empty] | 0.01067147 | 0.01039727 | 0.6240366 | 0.6141215 | 0.6119025 | 0.612188 | 0.6121906
2995 | 1:04 | 3823 | 1866 | 811 | 731 | 1004 | 85.7 | 0.4919103 | 24.16585 | 173.9218 | 104.2105 | 103.6211 | 356.5012 | 178.2506 | 414.7312 | 1.022566 | 302.8047 | 147852.1 | 96147.52 | 1.018957 | 1.76439 | 1882.863 | [8 empty] | 0.01058885 | 0.01031677 | 0.6211031 | 0.6111106 | 0.6122133 | 0.6118584 | 0.6122558
2996 | 1:04 | 3824 | 1867 | 811 | 731.1415 | 1004.1415 | 85.7 | 0.5021806 | 25.35924 | 173.5361 | 113.2097 | 104.1782 | 361.6344 | 180.8172 | 413.9563 | 1.020655 | 300.2053 | 149700.8 | 96186.45 | 1.01937 | 1.765104 | 1848.262 | [8 empty] | 0.01059528 | 0.01032304 | 0.6213331 | 0.6113467 | 0.6120377 | 0.6119321 | 0.611908
2997 | 1:04 | 3825 | 1868 | 811 | 731.2836 | 1004.2836 | 85.7 | 0.5023305 | 24.74773 | 171.62 | 104.5297 | 103.4388 | 361.9691 | 180.98455 | 414.6938 | 1.022474 | 320.3109 | 150106.3 | 96184.09 | 1.019345 | 1.765061 | 1867.887 | [8 empty] | 0.01059489 | 0.01032266 | 0.6213191 | 0.6113323 | 0.612188 | 0.6119452 | 0.6119025
2998 | 1:04 | 3826 | 1869 | 811 | 731.4294 | 1004.4294 | 85.7 | 0.5655395 | 29.56678 | 41.26583 | 116.4294 | 106.5767 | 325.9803 | 162.99015 | 414.2796 | 1.021453 | 370.8247 | 135047 | 96602.11 | 1.023775 | 1.772732 | 1748.416 | [8 empty] | 0.01066404 | 0.01039003 | 0.6237744 | 0.6138524 | 0.6118584 | 0.6118004 | 0.6122133
2999 | 1:04 | 3827 | 1870 | 811 | 731.5703 | 1004.5703 | 85.7 | 0.4851394 | 24.25007 | 172.2053 | 103.5897 | 103.0242 | 362.3743 | 181.18715 | 414.6854 | 1.022453 | 314.31 | 150271.3 | 96096.07 | 1.018412 | 1.763446 | 1915.992 | [8 empty] | 0.01058035 | 0.01030849 | 0.6207987 | 0.6107982 | 0.6119321 | 0.6114569 | 0.6120377
3000 | 1:04 | 3828 | 1871 | 811 | 731.7124 | 1004.7124 | 85.7 | 0.4998039 | 25.15982 | 168.9332 | 112.0007 | 103.9811 | 361.3523 | 180.67615 | 415.4745 | 1.024399 | 328.6147 | 150132.6 | 96419.41 | 1.021839 | 1.769379 | 1885.916 | [8 empty] | 0.0106338 | 0.01036056 | 0.6227046 | 0.6127543 | 0.6119452 | 0.6115437 | 0.612188
3001 | 1:04 | 3829 | 1872 | 812 | 731.8571 | 1004.8571 | 85.7 | 0.5024518 | 24.88788 | 172.7099 | 117.9859 | 104.2956 | 361.7119 | 180.85595 | 414.6976 | 1.022483 | 311.1076 | 150001.1 | 96263.71 | 1.020188 | 1.766522 | 1858.95 | [8 empty] | 0.01060805 | 0.01033548 | 0.6217888 | 0.6118144 | 0.6118004 | 0.6114348 | 0.6118584
3002 | 1:04 | 3830 | 1873 | 812 | 732 | 1005 | 85.7 | 0.4960719 | 25.75133 | 172.807 | 106.6566 | 104.3753 | 353.8176 | 176.9088 | 414.4549 | 1.021885 | 308.6068 | 146641.4 | 96232.59 | 1.019859 | 1.765951 | 1876.103 | [8 empty] | 0.01060291 | 0.01033047 | 0.6216054 | 0.6116261 | 0.6114569 | 0.6113334 | 0.6119321
3003 | 1:04 | 3831 | 1874 | 812 | 732.1678 | 1005.1678 | 85.7 | 0.4991872 | 24.80438 | 171.216 | 101.8778 | 104.111 | 361.3587 | 180.67935 | 415.3857 | 1.02418 | 321.1118 | 150103.2 | 96201.66 | 1.019531 | 1.765383 | 1878.575 | [8 empty] | 0.0105978 | 0.01032549 | 0.6214229 | 0.6114388 | 0.6115437 | 0.6112709 | 0.6119452
3004 | 1:04 | 3832 | 1875 | 812 | 732.3334 | 1005.3334 | 85.7 | 0.4983073 | 26.5256 | 175.399 | 105.5097 | 104.5126 | 361.3507 | 180.67535 | 414.3413 | 1.021605 | 277.6989 | 149722.5 | 96017.21 | 1.017576 | 1.761999 | 1836.416 | [8 empty] | 0.01056733 | 0.01029581 | 0.6203315 | 0.6103186 | 0.6114348 | 0.611605 | 0.6118004
3005 | 1:04 | 3833 | 1876 | 812 | 732.4988 | 1005.4988 | 85.7 | 0.5035837 | 25.35437 | 173.1686 | 105.7609 | 105.0993 | 359.1787 | 179.58935 | 413.9191 | 1.020564 | 307.5062 | 148670.9 | 96203.16 | 1.019547 | 1.765411 | 1851.384 | [8 empty] | 0.01059804 | 0.01032573 | 0.6214317 | 0.6114479 | 0.6113334 | 0.6121612 | 0.6114569
3006 | 1:04 | 3834 | 1877 | 813 | 732.6672 | 1005.6672 | 85.7 | 0.4962357 | 25.29262 | 170.3612 | 104.4476 | 104.7348 | 361.0016 | 180.5008 | 414.5798 | 1.022193 | 322.8118 | 149664 | 96196.13 | 1.019472 | 1.765282 | 1889.493 | [8 empty] | 0.01059688 | 0.0103246 | 0.6213902 | 0.6114053 | 0.6112709 | 0.6121706 | 0.6115437
3007 | 1:04 | 3836 | 1879 | 813 | 733 | 1006 | 85.7 | 0.5042149 | 25.28124 | 173.0535 | 105.9863 | 105.255 | 361.7565 | 180.87825 | 414.3873 | 1.021718 | 311.4063 | 149907.3 | 96293.15 | 1.0205 | 1.767062 | 1854.073 | [8 empty] | 0.01061292 | 0.01034022 | 0.6219623 | 0.6119925 | 0.611605 | 0.6119663 | 0.6114348
3008 | 1:04 | 3837 | 1880 | 813 | 733.3365 | 1006.3365 | 85.7 | 0.4996879 | 25.00226 | 171.6382 | 103.5882 | 103.136 | 361.3818 | 180.6909 | 414.356 | 1.021641 | 319.6099 | 149740.7 | 96146.58 | 1.018947 | 1.764373 | 1875.067 | [8 empty] | 0.0105887 | 0.01031662 | 0.6210975 | 0.6111049 | 0.6121612 | 0.6119024 | 0.6113334
3009 | 1:04 | 3838 | 1881 | 813 | 733.6687 | 1006.6687 | 85.7 | 0.5012824 | 24.75611 | 171.7921 | 104.7854 | 104.6691 | 362.3722 | 181.1861 | 414.8875 | 1.022951 | 317.2108 | 150343.7 | 96160.3 | 1.019093 | 1.764624 | 1867.831 | [8 empty] | 0.01059096 | 0.01031883 | 0.6211786 | 0.6111881 | 0.6121706 | 0.6120522 | 0.6112709
3010 | 1:04 | 3839 | 1882 | 813 | 734 | 1007 | 85.7 | 0.5596486 | 28.93975 | 41.24503 | 109.0038 | 105.6581 | 323.7708 | 161.8854 | 414.2692 | 1.021427 | 372.1256 | 134128.3 | 96589.66 | 1.023643 | 1.772504 | 1764.128 | [8 empty] | 0.01066198 | 0.01038802 | 0.6237017 | 0.6137777 | 0.6119663 | 0.6121778 | 0.611605
3011 | 1:04 | 3840 | 1883 | 813 | 734.1268 | 1007.1268 | 85.7 | 0.5708083 | 31.25397 | 38.7609 | 106.1537 | 104.6679 | 329.274 | 164.637 | 414.5125 | 1.022027 | 372.5274 | 136488.2 | 96662.08 | 1.02441 | 1.773833 | 1737.826 | [8 empty] | 0.01067397 | 0.0103997 | 0.6241245 | 0.6142117 | 0.6119024 | 0.6119086 | 0.6121612
3012 | 1:04 | 3841 | 1884 | 814 | 734.2531 | 1007.2531 | 85.7 | 0.4976766 | 24.68543 | 171.3223 | 106.2487 | 104.9202 | 360.4638 | 180.2319 | 414.8153 | 1.022773 | 318.6117 | 149525.9 | 96214.13 | 1.019663 | 1.765612 | 1880.903 | [8 empty] | 0.01059986 | 0.01032749 | 0.6214965 | 0.6115144 | 0.6120522 | 0.6117053 | 0.6121706
3013 | 1:04 | 3842 | 1885 | 814 | 734.3767 | 1007.3767 | 85.7 | 0.4976966 | 25.17191 | 175.6213 | 104.3455 | 104.8775 | 361.6902 | 180.8451 | 414.2321 | 1.021335 | 283.4993 | 149823.7 | 95960.79 | 1.016978 | 1.760963 | 1843.67 | [8 empty] | 0.01055802 | 0.01028673 | 0.6199966 | 0.6099749 | 0.6121778 | 0.6117843 | 0.6119663
3014 | 1:04 | 3845 | 1888 | 814 | 734.7515 | 1007.7515 | 85.7 | 0.5045338 | 24.66355 | 171.5357 | 106.567 | 103.8502 | 358.0528 | 179.0264 | 415.1541 | 1.023609 | 319.9119 | 148647.1 | 96219.23 | 1.019717 | 1.765706 | 1861.011 | [8 empty] | 0.0106007 | 0.01032832 | 0.6215266 | 0.6115452 | 0.6119086 | 0.6119468 | 0.6119024
3015 | 1:04 | 3846 | 1889 | 815 | 734.8756 | 1007.8756 | 85.7 | 0.5016072 | 25.0425 | 171.1063 | 104.5619 | 105.4799 | 361.2121 | 180.60605 | 414.2094 | 1.021279 | 324.0137 | 149617.4 | 96319.83 | 1.020783 | 1.767552 | 1874.915 | [8 empty] | 0.01061733 | 0.01034452 | 0.6221193 | 0.6121537 | 0.6117053 | 0.6123367 | 0.6120522
3016 | 1:04 | 3847 | 1890 | 815 | 735 | 1008 | 85.7 | 0.5010171 | 25.03728 | 173.5353 | 103.498 | 104.2204 | 361.1911 | 180.59555 | 414.7517 | 1.022617 | 304.8078 | 149804.6 | 96305.54 | 1.020632 | 1.76729 | 1857.42 | [8 empty] | 0.01061497 | 0.01034222 | 0.6220352 | 0.6120673 | 0.6117843 | 0.6121228 | 0.6121778
3017 | 1:04 | 3848 | 1891 | 815 | 735.1656 | 1008.1656 | 85.7 | 0.4967265 | 25.13586 | 170.8027 | 111.7716 | 104.1928 | 357.5981 | 178.79905 | 414.8594 | 1.022882 | 324.0127 | 148352.9 | 96276.73 | 1.020326 | 1.766761 | 1889.802 | [8 empty] | 0.0106102 | 0.01033758 | 0.6218656 | 0.6118932 | 0.6119468 | 0.6121576 | 0.6119086
3018 | 1:04 | 3850 | 1893 | 815 | 735.4996 | 1008.4996 | 85.7 | 0.5115797 | 24.81758 | 168.3625 | 104.2314 | 104.3281 | 357.4116 | 178.7058 | 415.2893 | 1.023942 | 338.5168 | 148429.2 | 96425.01 | 1.021898 | 1.769482 | 1860.015 | [8 empty] | 0.01063472 | 0.01036147 | 0.6227375 | 0.6127881 | 0.6123367 | 0.6119481 | 0.6117053
3019 | 1:04 | 3851 | 1894 | 815 | 735.6643 | 1008.6643 | 85.7 | 0.4986233 | 25.37751 | 169.511 | 112.7659 | 104.1249 | 359.0732 | 179.5366 | 414.2432 | 1.021363 | 328.514 | 148743.6 | 96305.58 | 1.020632 | 1.767291 | 1888.58 | [8 empty] | 0.01061497 | 0.01034222 | 0.6220355 | 0.6120676 | 0.6121228 | 0.6118397 | 0.6117843
3020 | 1:04 | 3853 | 1896 | 816 | 736 | 1009 | 85.7 | 0.4968053 | 25.3669 | 174.851 | 103.3156 | 105.3752 | 362.4919 | 181.24595 | 414.3852 | 1.021713 | 295.3031 | 150211.3 | 96147.86 | 1.018961 | 1.764396 | 1859.796 | [8 empty] | 0.01058891 | 0.01031683 | 0.6211051 | 0.6111126 | 0.6121576 | 0.6117163 | 0.6119468
3021 | 1:04 | 3855 | 1898 | 816 | 736.3329 | 1009.3329 | 85.7 | 0.5575015 | 30.6711 | 38.37038 | 110.7363 | 104.5693 | 326.98 | 163.49 | 413.283 | 1.018995 | 373.9283 | 135135.3 | 96672.52 | 1.024521 | 1.774024 | 1771.891 | [8 empty] | 0.0106757 | 0.01040139 | 0.6241854 | 0.6142742 | 0.6119481 | 0.6117327 | 0.6123367
3022 | 1:04 | 3856 | 1899 | 816 | 736.4999 | 1009.4999 | 85.7 | 0.5002295 | 28.43441 | 172.2834 | 105.6533 | 103.3125 | 363.6194 | 181.8097 | 414.7933 | 1.022719 | 305.2078 | 150826.9 | 96072.78 | 1.018165 | 1.763018 | 1858.384 | [8 empty] | 0.01057651 | 0.01030474 | 0.6206608 | 0.6106567 | 0.6118397 | 0.6112858 | 0.6121228
3023 | 1:04 | 3857 | 1900 | 816 | 736.6668 | 1009.6668 | 85.7 | 0.5032308 | 25.26229 | 171.4155 | 104.8849 | 104.5033 | 357.0373 | 178.51865 | 414.6038 | 1.022252 | 322.1108 | 148029 | 96345.84 | 1.021059 | 1.768029 | 1868.216 | [8 empty] | 0.01062163 | 0.01034871 | 0.6222724 | 0.6123107 | 0.6117163 | 0.6113126 | 0.6121576
3024 | 1:04 | 3858 | 1901 | 816 | 736.8339 | 1009.8339 | 85.7 | 0.4883338 | 25.20206 | 173.177 | 117.1617 | 103.5679 | 363.3039 | 181.65195 | 414.9426 | 1.023087 | 307.1075 | 150750.3 | 96034.94 | 1.017764 | 1.762324 | 1897.806 | [8 empty] | 0.01057026 | 0.01029866 | 0.6204366 | 0.6104265 | 0.6117327 | 0.611062 | 0.6119481
3025 | 1:04 | 3859 | 1902 | 817 | 737 | 1010 | 85.7 | 0.498354 | 24.69255 | 170.0128 | 117.7411 | 103.0165 | 356.8459 | 178.42295 | 415.1111 | 1.023503 | 326.8146 | 148130.7 | 96299.31 | 1.020566 | 1.767175 | 1887.673 | [8 empty] | 0.01061394 | 0.01034121 | 0.6219986 | 0.6120297 | 0.6112858 | 0.6112009 | 0.6118397
3026 | 1:04 | 3861 | 1904 | 817 | 737.3322 | 1010.3322 | 85.7 | 0.4949489 | 25.46856 | 174.1555 | 111.1157 | 104.5691 | 361.8631 | 180.93155 | 413.8754 | 1.020456 | 300.3055 | 149766.2 | 96162.83 | 1.019119 | 1.764671 | 1870.788 | [8 empty] | 0.01059138 | 0.01031924 | 0.6211935 | 0.6112034 | 0.6113126 | 0.6115247 | 0.6117163
3027 | 1:04 | 3862 | 1905 | 817 | 737.4995 | 1010.4995 | 85.7 | 0.4969994 | 24.83247 | 171.3761 | 107.1006 | 104.2621 | 360.7221 | 180.36105 | 414.6673 | 1.022408 | 319.1133 | 149579.7 | 96166.82 | 1.019162 | 1.764744 | 1883.149 | [8 empty] | 0.01059204 | 0.01031988 | 0.6212171 | 0.6112276 | 0.611062 | 0.6116093 | 0.6117327
3028 | 1:04 | 3863 | 1906 | 817 | 737.6661 | 1010.6661 | 85.7 | 0.5100451 | 25.61004 | 171.2022 | 103.5664 | 104.9482 | 361.6645 | 180.83225 | 413.2898 | 1.019012 | 325.2102 | 149472.3 | 96153.38 | 1.019019 | 1.764498 | 1849.135 | [8 empty] | 0.01058982 | 0.01031771 | 0.6211377 | 0.6111461 | 0.6112009 | 0.6117791 | 0.6112858
3029 | 1:04 | 3865 | 1908 | 818 | 738 | 1011 | 85.7 | 0.4992674 | 25.12708 | 172.5372 | 112.6397 | 104.5064 | 359.9867 | 179.99335 | 414.7548 | 1.022624 | 312.5085 | 149306.2 | 96103.6 | 1.018492 | 1.763584 | 1868.928 | [8 empty] | 0.0105816 | 0.0103097 | 0.6208433 | 0.610844 | 0.6115247 | 0.6118487 | 0.6113126
3030 | 1:04 | 3866 | 1909 | 818 | 738.1664 | 1011.1664 | 85.7 | 0.5012504 | 26.39593 | 172.0432 | 103.9371 | 104.0562 | 361.6137 | 180.80685 | 413.8887 | 1.020489 | 311.5087 | 149667.8 | 96056.27 | 1.01799 | 1.762715 | 1861.389 | [8 empty] | 0.01057378 | 0.01030209 | 0.620563 | 0.6105563 | 0.6116093 | 0.6119648 | 0.611062
3031 | 1:04 | 3867 | 1910 | 818 | 738.3332 | 1011.3332 | 85.7 | 0.5009824 | 25.99758 | 171.1717 | 103.5884 | 104.3559 | 362.0405 | 181.02025 | 413.508 | 1.01955 | 319.0114 | 149706.6 | 96195.11 | 1.019461 | 1.765263 | 1870.841 | [8 empty] | 0.01059671 | 0.01032443 | 0.6213842 | 0.6113991 | 0.6117791 | 0.6120457 | 0.6112009
3032 | 1:04 | 3868 | 1911 | 818 | 738.5211 | 1011.5211 | 85.7 | 0.5644003 | 31.23425 | 38.1279 | 106.8923 | 105.8021 | 328.4355 | 164.21775 | 414.2721 | 1.021434 | 372.7272 | 136061.7 | 96676.26 | 1.024561 | 1.774093 | 1753.629 | [8 empty] | 0.01067632 | 0.01040199 | 0.6242072 | 0.6142966 | 0.6118487 | 0.6120986 | 0.6115247
3033 | 1:04 | 3869 | 1912 | 818 | 738.6655 | 1011.6655 | 85.7 | 0.4982402 | 25.9112 | 173.1573 | 107.7686 | 104.0294 | 361.8683 | 180.93415 | 414.1782 | 1.021203 | 303.1077 | 149878 | 96260.59 | 1.020155 | 1.766465 | 1864.009 | [8 empty] | 0.01060754 | 0.01033498 | 0.6217705 | 0.6117956 | 0.6119648 | 0.6117241 | 0.6116093
3034 | 1:04 | 3870 | 1913 | 819 | 738.8329 | 1011.8329 | 85.7 | 0.5019153 | 24.68112 | 171.5352 | 102.7689 | 104.4771 | 361.5393 | 180.76965 | 414.7917 | 1.022715 | 317.1126 | 149963.5 | 96363.29 | 1.021244 | 1.76835 | 1867.411 | [8 empty] | 0.01062452 | 0.01035152 | 0.6223749 | 0.612416 | 0.6120457 | 0.6115833 | 0.6117791
3035 | 1:05 | 3871 | 1914 | 819 | 739 | 1012 | 85.7 | 0.5023903 | 24.9275 | 170.8302 | 113.8966 | 103.2532 | 360.0118 | 180.0059 | 414.7757 | 1.022676 | 322.113 | 149324.2 | 96233.73 | 1.019871 | 1.765972 | 1869.904 | [8 empty] | 0.0106031 | 0.01033065 | 0.6216121 | 0.611633 | 0.6120986 | 0.6115165 | 0.6118487
3036 | 1:05 | 3872 | 1915 | 819 | 739.1985 | 1012.1985 | 85.7 | 0.4950566 | 25.32956 | 173.0181 | 105.266 | 104.1676 | 361.031 | 180.5155 | 414.7206 | 1.02254 | 307.308 | 149727 | 96237.7 | 1.019913 | 1.766045 | 1878.06 | [8 empty] | 0.01060375 | 0.01033129 | 0.6216355 | 0.6116571 | 0.6117241 | 0.6116442 | 0.6119648
3037 | 1:05 | 3873 | 1916 | 819 | 739.3997 | 1012.3997 | 85.7 | 0.4891619 | 25.04163 | 171.7215 | 117.7829 | 104.399 | 362.7592 | 181.3796 | 414.1113 | 1.021038 | 324.01 | 150222.7 | 96149.45 | 1.018978 | 1.764425 | 1912.962 | [8 empty] | 0.01058917 | 0.01031708 | 0.6211145 | 0.6111223 | 0.6115833 | 0.6116257 | 0.6120457
3038 | 1:05 | 3874 | 1917 | 819 | 739.5994 | 1012.5994 | 85.7 | 0.4987186 | 29.48627 | 173.5961 | 104.2826 | 104.2203 | 363.3197 | 181.65985 | 414.253 | 1.021387 | 295.6044 | 150506.3 | 96256.31 | 1.02011 | 1.766386 | 1854.974 | [8 empty] | 0.01060683 | 0.01033429 | 0.6217452 | 0.6117697 | 0.6115165 | 0.612074 | 0.6120986
3039 | 1:05 | 3875 | 1918 | 819 | 739.8 | 1012.8 | 85.7 | 0.5022362 | 25.57695 | 170.7564 | 114.2585 | 104.5561 | 361.3226 | 180.6613 | 413.7751 | 1.020209 | 319.9117 | 149506.3 | 96240.63 | 1.019944 | 1.766099 | 1868.233 | [8 empty] | 0.01060424 | 0.01033176 | 0.6216528 | 0.6116748 | 0.6116442 | 0.6120495 | 0.6117241
3040 | 1:05 | 3876 | 1919 | 820 | 740 | 1013 | 85.7 | 0.4906531 | 25.17716 | 174.9101 | 105.1816 | 104.2048 | 360.9308 | 180.4654 | 414.3482 | 1.021622 | 292.4027 | 149551 | 96098.02 | 1.018433 | 1.763482 | 1876.102 | [8 empty] | 0.01058068 | 0.01030881 | 0.6208103 | 0.6108101 | 0.6116257 | 0.6119705 | 0.6115833
3041 | 1:05 | 3877 | 1920 | 820 | 740.2031 | 1013.2031 | 85.7 | 0.5075352 | 24.68983 | 170.6111 | 110.8745 | 104.6836 | 361.1419 | 180.57095 | 415.0355 | 1.023316 | 326.4139 | 149886.7 | 96285.88 | 1.020423 | 1.766929 | 1858.93 | [8 empty] | 0.01061172 | 0.01033905 | 0.6219195 | 0.6119485 | 0.612074 | 0.6120021 | 0.6115165
3042 | 1:05 | 3878 | 1921 | 820 | 740.3993 | 1013.3993 | 85.7 | 0.4989712 | 25.57753 | 171.8291 | 106.1822 | 103.8777 | 361.7756 | 180.8878 | 414.9843 | 1.02319 | 311.6105 | 150131.2 | 96381.73 | 1.021439 | 1.768688 | 1871.206 | [8 empty] | 0.01062757 | 0.01035449 | 0.6224833 | 0.6125272 | 0.6120495 | 0.6119993 | 0.6116442
3043 | 1:05 | 3880 | 1923 | 820 | 740.7965 | 1013.7965 | 85.7 | 0.5040427 | 24.88287 | 173.1423 | 106.02 | 104.0159 | 361.2062 | 180.6031 | 414.498 | 1.021991 | 306.8074 | 149719.3 | 96216.32 | 1.019686 | 1.765653 | 1849.385 | [8 empty] | 0.01060022 | 0.01032785 | 0.6215094 | 0.6115276 | 0.6119705 | 0.6117333 | 0.6116257
3044 | 1:05 | 3881 | 1924 | 820 | 741 | 1014 | 85.7 | 0.5707814 | 30.03531 | 40.84325 | 107.3462 | 106.4761 | 324.7327 | 162.36635 | 413.908 | 1.020536 | 372.0275 | 134409.5 | 96670.13 | 1.024496 | 1.77398 | 1737.448 | [8 empty] | 0.0106753 | 0.010401 | 0.6241714 | 0.6142599 | 0.6120021 | 0.6120196 | 0.612074
3045 | 1:05 | 3882 | 1925 | 821 | 741.1668 | 1014.1668 | 85.7 | 0.4999034 | 26.01135 | 171.1476 | 102.0176 | 103.8808 | 360.6155 | 180.30775 | 414.4462 | 1.021863 | 320.2123 | 149455.7 | 96228.05 | 1.019811 | 1.765868 | 1875.657 | [8 empty] | 0.01060216 | 0.01032974 | 0.6215786 | 0.6115986 | 0.6119993 | 0.6117991 | 0.6120495
3046 | 1:05 | 3883 | 1926 | 821 | 741.3344 | 1014.3344 | 85.7 | 0.4998279 | 25.22743 | 172.0764 | 112.6338 | 104.53 | 356.5761 | 178.28805 | 414.9956 | 1.023218 | 314.2113 | 147977.5 | 96149.34 | 1.018976 | 1.764423 | 1869.255 | [8 empty] | 0.01058915 | 0.01031706 | 0.6211138 | 0.6111216 | 0.6117333 | 0.6117391 | 0.6119705
3047 | 1:05 | 3884 | 1927 | 821 | 741.5012 | 1014.5012 | 85.7 | 0.4915366 | 25.87961 | 171.9465 | 112.453 | 104.4499 | 361.1928 | 180.5964 | 414.9605 | 1.023131 | 313.4104 | 149880.7 | 96134.46 | 1.018819 | 1.76415 | 1894.562 | [8 empty] | 0.01058669 | 0.01031467 | 0.6210258 | 0.6110313 | 0.6120196 | 0.6118791 | 0.6120021
3048 | 1:05 | 3885 | 1928 | 821 | 741.6668 | 1014.6668 | 85.7 | 0.4990666 | 24.94644 | 173.7706 | 102.4611 | 104.9099 | 360.8249 | 180.41245 | 413.3096 | 1.019061 | 304.7079 | 149132.4 | 96282.57 | 1.020388 | 1.766868 | 1863.203 | [8 empty] | 0.01061117 | 0.01033852 | 0.6219 | 0.6119285 | 0.6117991 | 0.6118603 | 0.6119993
3049 | 1:05 | 3887 | 1930 | 821 | 742 | 1015 | 85.7 | 0.4850438 | 26.73152 | 172.2956 | 108.0298 | 103.8833 | 359.1575 | 179.57875 | 413.6308 | 1.019853 | 308.6085 | 148558.6 | 96074.27 | 1.018181 | 1.763046 | 1910.424 | [8 empty] | 0.01057675 | 0.01030498 | 0.6206697 | 0.6106657 | 0.6117391 | 0.6117065 | 0.6117333
3050 | 1:05 | 3888 | 1931 | 821 | 742.1429 | 1015.1429 | 85.7 | 0.5671178 | 34.3121 | 41.01482 | 116.9695 | 106.132 | 328.4057 | 164.20285 | 413.671 | 1.019952 | 362.7241 | 135851.9 | 96548.66 | 1.023208 | 1.771751 | 1736.101 | [8 empty] | 0.01065519 | 0.0103814 | 0.623462 | 0.6135317 | 0.6118791 | 0.6118355 | 0.6120196
3051 | 1:05 | 3889 | 1932 | 821 | 742.2853 | 1015.2853 | 85.7 | 0.5067598 | 25.19817 | 168.811 | 105.196 | 104.3955 | 361.2055 | 180.60275 | 415.6611 | 1.024859 | 331.3163 | 150139.1 | 96413.08 | 1.021771 | 1.769263 | 1867.191 | [8 empty] | 0.01063275 | 0.01035954 | 0.6226674 | 0.6127162 | 0.6118603 | 0.6116562 | 0.6117991
3052 | 1:05 | 3890 | 1933 | 822 | 742.4277 | 1015.4277 | 85.7 | 0.499715 | 25.79626 | 171.4097 | 107.038 | 103.3827 | 361.7846 | 180.8923 | 414.1955 | 1.021245 | 317.1115 | 149849.5 | 96158.73 | 1.019076 | 1.764596 | 1872.582 | [8 empty] | 0.0105907 | 0.01031858 | 0.6211693 | 0.6111786 | 0.6117065 | 0.6119108 | 0.6117391
3053 | 1:05 | 3892 | 1935 | 822 | 742.7165 | 1015.7165 | 85.7 | 0.5021079 | 25.79418 | 170.1931 | 117.9354 | 103.6857 | 361.4221 | 180.71105 | 414.838 | 1.022829 | 324.4146 | 149931.6 | 96311.23 | 1.020692 | 1.767394 | 1873.7 | [8 empty] | 0.01061591 | 0.01034313 | 0.6220687 | 0.6121017 | 0.6118355 | 0.6120517 | 0.6118791
3054 | 1:05 | 3893 | 1936 | 822 | 742.8598 | 1015.8598 | 85.7 | 0.5008348 | 25.45813 | 172.7578 | 105.8491 | 104.3059 | 362.3385 | 181.16925 | 413.2696 | 1.018962 | 311.2097 | 149743.5 | 96112.73 | 1.018588 | 1.763752 | 1862.832 | [8 empty] | 0.0105831 | 0.01031117 | 0.6208973 | 0.6108994 | 0.6116562 | 0.6121195 | 0.6118603
3055 | 1:05 | 3894 | 1937 | 823 | 743 | 1016 | 85.7 | 0.4920356 | 25.4852 | 172.6704 | 108.2198 | 103.352 | 362.4915 | 181.24575 | 414.0044 | 1.020774 | 313.709 | 150073.1 | 96104.95 | 1.018506 | 1.763609 | 1893.015 | [8 empty] | 0.01058182 | 0.01030992 | 0.6208513 | 0.6108522 | 0.6119108 | 0.6126469 | 0.6117065
3056 | 1:05 | 3895 | 1938 | 823 | 743.1479 | 1016.1479 | 85.7 | 0.5019028 | 26.25203 | 171.5842 | 102.8517 | 103.5375 | 360.5233 | 180.26165 | 414.6104 | 1.022268 | 316.2119 | 149476.7 | 96223.13 | 1.019758 | 1.765777 | 1865.421 | [8 empty] | 0.01060134 | 0.01032894 | 0.6215496 | 0.6115689 | 0.6120517 | 0.6127703 | 0.6118355
3057 | 1:05 | 3896 | 1939 | 823 | 743.2855 | 1016.2855 | 85.7 | 0.5086634 | 26.29473 | 171.5623 | 106.9178 | 105.0019 | 361.2921 | 180.64605 | 414.1956 | 1.021245 | 314.5099 | 149645.6 | 96340.2 | 1.020999 | 1.767926 | 1844.058 | [8 empty] | 0.0106207 | 0.0103478 | 0.6222392 | 0.6122767 | 0.6121195 | 0.6126875 | 0.6116562
3058 | 1:05 | 3897 | 1940 | 823 | 743.4271 | 1016.4271 | 85.7 | 0.5642687 | 29.59135 | 41.38485 | 107.7009 | 104.6416 | 328.2174 | 164.1087 | 414.3282 | 1.021572 | 371.7274 | 135989.7 | 96710 | 1.024918 | 1.774712 | 1753.192 | [8 empty] | 0.01068191 | 0.01040744 | 0.6244038 | 0.6144984 | 0.6126469 | 0.6129492 | 0.6119108
3059 | 1:05 | 3898 | 1941 | 823 | 743.5704 | 1016.5704 | 85.7 | 0.5088158 | 24.61622 | 170.918 | 106.2085 | 104.1017 | 357.816 | 178.908 | 414.639 | 1.022339 | 328.8131 | 148364.5 | 96321.66 | 1.020803 | 1.767586 | 1857.756 | [8 empty] | 0.01061763 | 0.01034481 | 0.6221301 | 0.6121647 | 0.6127703 | 0.6129378 | 0.6120517
3060 | 1:05 | 3899 | 1942 | 823 | 743.7156 | 1016.7156 | 85.7 | 0.5037813 | 25.68526 | 172.4244 | 104.8308 | 104.5517 | 362.1303 | 181.06515 | 414.4529 | 1.02188 | 313.1103 | 150085.9 | 96389.88 | 1.021526 | 1.768837 | 1857.88 | [8 empty] | 0.01062891 | 0.0103558 | 0.6225312 | 0.6125764 | 0.6126875 | 0.6132766 | 0.6121195
3061 | 1:05 | 3901 | 1944 | 824 | 744 | 1017 | 85.7 | 0.5671668 | 31.13761 | 38.21239 | 108.3907 | 105.0656 | 329.4963 | 164.74815 | 414.2828 | 1.02146 | 373.4285 | 136504.7 | 96725.48 | 1.025082 | 1.774996 | 1747.944 | [8 empty] | 0.01068447 | 0.01040994 | 0.624494 | 0.6145909 | 0.6129492 | 0.6130074 | 0.6126469
3062 | 1:05 | 3904 | 1947 | 824 | 744.5021 | 1017.5021 | 85.7 | 0.5012563 | 25.10369 | 171.5318 | 103.3681 | 104.4693 | 361.6839 | 180.84195 | 414.9572 | 1.023123 | 319.312 | 150083.3 | 96247.46 | 1.020016 | 1.766224 | 1870.715 | [8 empty] | 0.01060537 | 0.01033286 | 0.6216931 | 0.6117161 | 0.6129378 | 0.6126024 | 0.6127703
3063 | 1:05 | 3905 | 1948 | 824 | 744.6714 | 1017.6714 | 85.7 | 0.4970857 | 26.03032 | 174.7566 | 114.7414 | 103.3554 | 361.0569 | 180.52845 | 414.5743 | 1.022179 | 289.5032 | 149684.9 | 96127.48 | 1.018745 | 1.764022 | 1852.948 | [8 empty] | 0.01058554 | 0.01031355 | 0.6209846 | 0.610989 | 0.6132766 | 0.6125953 | 0.6126875
3064 | 1:05 | 3906 | 1949 | 824 | 744.8342 | 1017.8342 | 85.7 | 0.5483536 | 31.06245 | 38.31104 | 106.9611 | 104.8545 | 331.0329 | 165.51645 | 414.6304 | 1.022317 | 371.9256 | 137256.3 | 96644.92 | 1.024228 | 1.773518 | 1793.006 | [8 empty] | 0.01067113 | 0.01039693 | 0.6240244 | 0.6141089 | 0.6130074 | 0.6125947 | 0.6129492
3065 | 1:05 | 3907 | 1950 | 825 | 745 | 1018 | 85.7 | 0.5565346 | 31.14935 | 37.67565 | 108.1663 | 104.0455 | 329.9174 | 164.9587 | 414.7226 | 1.022545 | 373.9284 | 136824.2 | 96696.7 | 1.024777 | 1.774468 | 1774.494 | [8 empty] | 0.0106797 | 0.01040529 | 0.6243263 | 0.6144189 | 0.6126024 | 0.6122456 | 0.6129378
3066 | 1:05 | 3908 | 1951 | 825 | 745.2488 | 1018.2488 | 85.7 | 0.5601576 | 32.82433 | 39.04303 | 107.0518 | 104.2675 | 330.2328 | 165.1164 | 414.7263 | 1.022554 | 369.9259 | 136956.3 | 96716.33 | 1.024985 | 1.774828 | 1761.575 | [8 empty] | 0.01068296 | 0.01040846 | 0.6244407 | 0.6145362 | 0.6125953 | 0.6120457 | 0.6132766
3067 | 1:05 | 3909 | 1952 | 825 | 745.501 | 1018.501 | 85.7 | 0.500103 | 25.18148 | 174.996 | 104.4211 | 104.2124 | 363.3943 | 181.69715 | 413.5432 | 1.019637 | 290.5015 | 150279.3 | 96078.52 | 1.018226 | 1.763124 | 1844.117 | [8 empty] | 0.01057745 | 0.01030567 | 0.6206948 | 0.6106916 | 0.6125947 | 0.6115956 | 0.6130074
3068 | 1:05 | 3910 | 1953 | 825 | 745.7501 | 1018.7501 | 85.7 | 0.4969503 | 25.56348 | 171.699 | 104.0641 | 104.2032 | 361.6246 | 180.8123 | 415.4165 | 1.024256 | 314.5125 | 150224.8 | 96254.04 | 1.020086 | 1.766345 | 1879.412 | [8 empty] | 0.01060645 | 0.01033392 | 0.6217318 | 0.6117559 | 0.6122456 | 0.6115721 | 0.6126024
3069 | 1:05 | 3911 | 1954 | 825 | 746 | 1019 | 85.7 | 0.4932559 | 25.35267 | 172.4659 | 107.0532 | 103.6273 | 361.4051 | 180.70255 | 414.3288 | 1.021574 | 312.6117 | 149740.5 | 96239.32 | 1.01993 | 1.766075 | 1889.111 | [8 empty] | 0.01060402 | 0.01033155 | 0.6216451 | 0.6116669 | 0.6120457 | 0.6115934 | 0.6125953
3070 | 1:05 | 3913 | 1956 | 826 | 746.3384 | 1019.3384 | 85.7 | 0.5023813 | 25.47635 | 173.0244 | 113.477 | 103.53 | 362.0752 | 181.0376 | 414.5582 | 1.022139 | 309.9095 | 150101.2 | 96126.73 | 1.018737 | 1.764008 | 1856.868 | [8 empty] | 0.01058542 | 0.01031343 | 0.6209801 | 0.6109844 | 0.6115956 | 0.6116677 | 0.6125947
3071 | 1:05 | 3914 | 1957 | 826 | 746.5029 | 1019.5029 | 85.7 | 0.4955968 | 25.76169 | 171.2251 | 100.8567 | 104.1829 | 362.2169 | 181.10845 | 414.4331 | 1.021831 | 316.6129 | 150114.7 | 96239.04 | 1.019927 | 1.766069 | 1885.664 | [8 empty] | 0.01060397 | 0.01033151 | 0.6216434 | 0.6116652 | 0.6115721 | 0.6118162 | 0.6122456
3072 | 1:05 | 3915 | 1958 | 826 | 746.6679 | 1019.6679 | 85.7 | 0.5057686 | 26.56599 | 171.0416 | 113.6943 | 104.6489 | 361.7253 | 180.86265 | 414.8416 | 1.022838 | 320.3132 | 150058.7 | 96463.42 | 1.022305 | 1.770187 | 1859.6 | [8 empty] | 0.01064108 | 0.01036766 | 0.6229628 | 0.6130193 | 0.6115934 | 0.6118749 | 0.6120457
3073 | 1:05 | 3916 | 1959 | 826 | 746.8337 | 1019.8337 | 85.7 | 0.5004051 | 26.16599 | 174.1578 | 102.8575 | 104.0354 | 362.6888 | 181.3444 | 414.3494 | 1.021625 | 297.604 | 150279.9 | 96192.88 | 1.019438 | 1.765222 | 1851.206 | [8 empty] | 0.01059635 | 0.01032407 | 0.621371 | 0.6113856 | 0.6116677 | 0.6117178 | 0.6115956
3074 | 1:05 | 3917 | 1960 | 827 | 747 | 1020 | 85.7 | 0.5002539 | 25.86296 | 172.683 | 112.9326 | 104.404 | 361.479 | 180.7395 | 414.7505 | 1.022614 | 309.9095 | 149923.6 | 96051.54 | 1.01794 | 1.762629 | 1862.838 | [8 empty] | 0.010573 | 0.01030133 | 0.620535 | 0.6105275 | 0.6118162 | 0.6117979 | 0.6115721
3075 | 1:05 | 3918 | 1961 | 827 | 747.0938 | 1020.0938 | 85.7 | 0.4951169 | 26.18626 | 170.6621 | 105.1929 | 103.8386 | 361.9048 | 180.9524 | 414.0031 | 1.020771 | 318.0128 | 149829.7 | 96278.69 | 1.020347 | 1.766797 | 1888.908 | [8 empty] | 0.01061053 | 0.01033789 | 0.6218771 | 0.611905 | 0.6118749 | 0.6120637 | 0.6115934
3076 | 1:05 | 3919 | 1962 | 827 | 747.1861 | 1020.1861 | 85.7 | 0.5051578 | 25.70579 | 171.7458 | 103.3254 | 103.4722 | 361.8262 | 180.9131 | 414.3948 | 1.021737 | 315.0096 | 149938.9 | 96325.26 | 1.020841 | 1.767652 | 1855.053 | [8 empty] | 0.01061823 | 0.01034539 | 0.6221513 | 0.6121865 | 0.6117178 | 0.6118206 | 0.6116677
3077 | 1:05 | 3920 | 1963 | 827 | 747.2781 | 1020.2781 | 85.7 | 0.490066 | 25.15934 | 173.6503 | 112.58 | 102.2046 | 358.4352 | 179.2176 | 414.464 | 1.021907 | 305.6075 | 148558.5 | 96298.37 | 1.020556 | 1.767158 | 1892.856 | [8 empty] | 0.01061378 | 0.01034106 | 0.621993 | 0.612024 | 0.6117979 | 0.6120562 | 0.6118162
3078 | 1:05 | 3921 | 1964 | 827 | 747.3705 | 1020.3705 | 85.7 | 0.5100843 | 25.61722 | 170.2671 | 105.6568 | 103.3212 | 361.3828 | 180.6914 | 414.5724 | 1.022174 | 327.913 | 149819.3 | 96307.02 | 1.020647 | 1.767317 | 1852.938 | [8 empty] | 0.01061521 | 0.01034245 | 0.6220439 | 0.6120763 | 0.6120637 | 0.6120048 | 0.6118749
3079 | 1:05 | 3928 | 1971 | 828 | 748 | 1021 | 85.7 | 0.4840935 | 24.85015 | 173.169 | 107.3474 | 104.5708 | 357.2661 | 178.63305 | 414.1639 | 1.021167 | 309.8082 | 147966.8 | 96281.12 | 1.020373 | 1.766842 | 1916.495 | [8 empty] | 0.01061093 | 0.01033828 | 0.6218914 | 0.6119197 | 0.6118206 | 0.6120244 | 0.6117178
3080 | 1:05 | 3929 | 1972 | 828 | 749 | 1022 | 85.7 | 0.5071399 | 26.50093 | 170.9622 | 104.3779 | 104.6666 | 361.4786 | 180.7393 | 415.7125 | 1.024986 | 321.2126 | 150271.2 | 96285.55 | 1.02042 | 1.766923 | 1854.921 | [8 empty] | 0.01061166 | 0.010339 | 0.6219175 | 0.6119465 | 0.6120562 | 0.6120461 | 0.6117979
3081 | 1:06 | 3930 | 1973 | 829 | 749 | 1022 | 85.7 | 0.504837 | 25.60497 | 172.9594 | 109.0214 | 104.3223 | 362.6734 | 181.3367 | 414.6232 | 1.0223 | 311.2084 | 150372.8 | 96358.61 | 1.021194 | 1.768264 | 1852.497 | [8 empty] | 0.01062374 | 0.01035077 | 0.6223474 | 0.6123878 | 0.6120048 | 0.6118424 | 0.6120637
3082 | 1:06 | 3931 | 1974 | 829 | 749.4985 | 1022.4985 | 85.7 | 0.4929367 | 25.32632 | 176.0571 | 103.6372 | 103.7664 | 364.2207 | 182.11035 | 414.4941 | 1.021981 | 276.7987 | 150967.3 | 95998.34 | 1.017376 | 1.761652 | 1852.343 | [8 empty] | 0.01056422 | 0.01029277 | 0.6202195 | 0.6102037 | 0.6120244 | 0.6121466 | 0.6118206
3083 | 1:06 | 3932 | 1975 | 829 | 750 | 1023 | 85.7 | 0.5694896 | 30.28267 | 41.72933 | 113.0387 | 103.1764 | 321.5653 | 160.78265 | 414.2638 | 1.021414 | 368.8263 | 133212.9 | 96599.27 | 1.023745 | 1.77268 | 1736.842 | [8 empty] | 0.01066357 | 0.01038957 | 0.6237578 | 0.6138354 | 0.6120461 | 0.6123965 | 0.6120562
3084 | 1:06 | 3933 | 1976 | 829 | 750.1438 | 1023.1438 | 85.7 | 0.4946476 | 25.9067 | 174.3998 | 109.5998 | 103.6483 | 362.8172 | 181.4086 | 414.7013 | 1.022492 | 300.8059 | 150460.8 | 96238.87 | 1.019925 | 1.766066 | 1872.867 | [8 empty] | 0.01060395 | 0.01033148 | 0.6216424 | 0.6116641 | 0.6118424 | 0.6120782 | 0.6120048
3085 | 1:06 | 3934 | 1977 | 829 | 750.2863 | 1023.2863 | 85.7 | 0.4868456 | 27.62506 | 173.2568 | 106.238 | 104.0006 | 362.6602 | 181.3301 | 413.5763 | 1.019718 | 299.9064 | 149987.7 | 96329.78 | 1.020889 | 1.767735 | 1897.914 | [8 empty] | 0.01061897 | 0.01034612 | 0.6221779 | 0.6122137 | 0.6121466 | 0.612277 | 0.6120244
3086 | 1:06 | 3935 | 1978 | 830 | 750.4283 | 1023.4283 | 85.7 | 0.4987808 | 25.14429 | 172.9167 | 121.071 | 103.8369 | 357.6343 | 178.81715 | 414.216 | 1.021296 | 307.7081 | 148137.9 | 96306.27 | 1.02064 | 1.767303 | 1867.288 | [8 empty] | 0.01061509 | 0.01034233 | 0.6220395 | 0.6120717 | 0.6123965 | 0.6121639 | 0.6120461
3087 | 1:06 | 3936 | 1979 | 830 | 750.571 | 1023.571 | 85.7 | 0.499421 | 27.12296 | 175.8093 | 105.4402 | 102.9802 | 363.5658 | 181.7829 | 414.1131 | 1.021042 | 276.6985 | 150557.4 | 96050.34 | 1.017927 | 1.762607 | 1832.208 | [8 empty] | 0.0105728 | 0.01030113 | 0.6205279 | 0.6105202 | 0.6120782 | 0.6126881 | 0.6118424
3088 | 1:06 | 3939 | 1982 | 830 | 751 | 1024 | 85.7 | 0.5617504 | 31.82491 | 39.18089 | 100.8129 | 105.0346 | 326.5179 | 163.25895 | 414.6596 | 1.022389 | 371.728 | 135393.8 | 96713.13 | 1.024951 | 1.774769 | 1759.408 | [8 empty] | 0.01068243 | 0.01040794 | 0.6244221 | 0.6145171 | 0.612277 | 0.6128958 | 0.6121466
3089 | 1:06 | 3941 | 1984 | 830 | 751.3323 | 1024.3323 | 85.7 | 0.4938377 | 25.5807 | 173.4895 | 115.3848 | 103.2108 | 360.0143 | 180.00715 | 414.2786 | 1.02145 | 305.0072 | 149146.2 | 96286.66 | 1.020432 | 1.766943 | 1880.037 | [8 empty] | 0.01061185 | 0.01033917 | 0.6219241 | 0.6119532 | 0.6121639 | 0.6128426 | 0.6123965
3090 | 1:06 | 3942 | 1985 | 830 | 751.4986 | 1024.4986 | 85.7 | 0.4965974 | 25.5356 | 173.6828 | 103.2521 | 104.6664 | 362.3971 | 181.19855 | 414.7199 | 1.022538 | 300.5063 | 150293.3 | 96229.49 | 1.019826 | 1.765894 | 1866.318 | [8 empty] | 0.0106024 | 0.01032997 | 0.6215871 | 0.6116074 | 0.6126881 | 0.6129774 | 0.6120782
3091 | 1:06 | 3943 | 1986 | 831 | 751.6646 | 1024.6646 | 85.7 | 0.513467 | 25.00556 | 169.6282 | 104.6361 | 104.3807 | 356.1107 | 178.05535 | 414.3675 | 1.021669 | 332.415 | 147560.7 | 96469.41 | 1.022368 | 1.770297 | 1848.67 | [8 empty] | 0.01064207 | 0.01036862 | 0.6229979 | 0.6130554 | 0.6128958 | 0.6129291 | 0.612277
3092 | 1:06 | 3944 | 1987 | 831 | 751.8308 | 1024.8308 | 85.7 | 0.5021849 | 24.89899 | 174.3237 | 104.3612 | 104.921 | 355.7915 | 177.89575 | 414.9139 | 1.023016 | 295.0047 | 147622.8 | 96198.98 | 1.019502 | 1.765334 | 1843.149 | [8 empty] | 0.01059735 | 0.01032506 | 0.621407 | 0.6114226 | 0.6128426 | 0.6131227 | 0.6121639
3093 | 1:06 | 3945 | 1988 | 831 | 752 | 1025 | 85.7 | 0.5606471 | 31.07979 | 36.01623 | 105.2562 | 104.8834 | 332.9665 | 166.48325 | 415.0782 | 1.023422 | 378.3312 | 138207.1 | 96918.31 | 1.027126 | 1.778535 | 1770.216 | [8 empty] | 0.01071644 | 0.01044108 | 0.6256141 | 0.6157406 | 0.6129774 | 0.6133183 | 0.6126881
3094 | 1:06 | 3946 | 1989 | 831 | 752.1113 | 1025.1113 | 85.7 | 0.5042403 | 26.38188 | 173.6377 | 103.0864 | 103.5241 | 359.4584 | 179.7292 | 413.7686 | 1.020193 | 300.3059 | 148732.6 | 96290.14 | 1.020469 | 1.767007 | 1842.87 | [8 empty] | 0.01061242 | 0.01033974 | 0.6219446 | 0.6119743 | 0.6129291 | 0.6131179 | 0.6128958
3095 | 1:06 | 3947 | 1990 | 831 | 752.2207 | 1025.2207 | 85.7 | 0.5622622 | 29.66896 | 40.64106 | 108.0664 | 104.7433 | 326.869 | 163.4345 | 414.4152 | 1.021787 | 371.2259 | 135459.5 | 96650.94 | 1.024292 | 1.773628 | 1757.197 | [8 empty] | 0.01067212 | 0.0103979 | 0.6240595 | 0.614145 | 0.6131227 | 0.6131014 | 0.6128426
3096 | 1:06 | 3948 | 1991 | 831 | 752.3331 | 1025.3331 | 85.7 | 0.50528 | 24.87302 | 171.0281 | 106.6383 | 103.8199 | 355.6725 | 177.83625 | 414.5106 | 1.022022 | 323.0125 | 147430 | 96442.98 | 1.022088 | 1.769812 | 1863.624 | [8 empty] | 0.0106377 | 0.01036436 | 0.6228429 | 0.6128963 | 0.6133183 | 0.6131137 | 0.6129774
3097 | 1:06 | 3949 | 1992 | 832 | 752.444 | 1025.444 | 85.7 | 0.5031317 | 25.34957 | 172.3844 | 111.2935 | 104.7105 | 361.7758 | 180.8879 | 414.3752 | 1.021688 | 312.6101 | 149910.9 | 96173.73 | 1.019235 | 1.764871 | 1857.638 | [8 empty] | 0.01059318 | 0.01032099 | 0.6212579 | 0.6112695 | 0.6131179 | 0.6133013 | 0.6129291
3098 | 1:06 | 3951 | 1994 | 832 | 752.666 | 1025.666 | 85.7 | 0.5647323 | 29.00556 | 41.54801 | 106.6489 | 105.2445 | 322.7841 | 161.39205 | 414.106 | 1.021025 | 372.227 | 133666.9 | 96695.29 | 1.024762 | 1.774442 | 1752.452 | [8 empty] | 0.01067947 | 0.01040506 | 0.6243181 | 0.6144104 | 0.6131014 | 0.6134388 | 0.6131227
3099 | 1:06 | 3952 | 1995 | 832 | 752.7768 | 1025.7768 | 85.7 | 0.5002019 | 26.54859 | 171.6501 | 104.8039 | 104.3904 | 363.7995 | 181.89975 | 414.5004 | 1.021997 | 313.311 | 150795 | 96425.63 | 1.021904 | 1.769494 | 1869.423 | [8 empty] | 0.01063483 | 0.01036157 | 0.6227411 | 0.6127918 | 0.6131137 | 0.6130596 | 0.6133183
3100 | 1:06 | 3954 | 1997 | 832 | 753 | 1026 | 85.7 | 0.5615975 | 33.10365 | 36.86385 | 106.1428 | 103.6803 | 330.0406 | 165.0203 | 414.7635 | 1.022646 | 370.4269 | 136888.8 | 96683.15 | 1.024634 | 1.774219 | 1758.269 | [8 empty] | 0.01067746 | 0.0104031 | 0.6242474 | 0.6143378 | 0.6133013 | 0.6128622 | 0.6131179
3101 | 1:06 | 3956 | 1999 | 833 | 753.4002 | 1026.4002 | 85.7 | 0.4967474 | 28.13535 | 173.5502 | 108.4577 | 103.9921 | 360.0655 | 180.03275 | 414.5596 | 1.022143 | 296.6034 | 149268.6 | 96271.05 | 1.020266 | 1.766657 | 1862.28 | [8 empty] | 0.01060926 | 0.01033666 | 0.6218321 | 0.6118588 | 0.6134388 | 0.6129037 | 0.6131014
3102 | 1:06 | 3957 | 2000 | 833 | 753.5999 | 1026.5999 | 85.7 | 0.5609845 | 31.34621 | 40.7997 | 106.2293 | 103.6558 | 329.5492 | 164.7746 | 414.1393 | 1.021107 | 369.126 | 136479.3 | 96665.31 | 1.024445 | 1.773892 | 1758.357 | [8 empty] | 0.0106745 | 0.01040022 | 0.6241433 | 0.614231 | 0.6130596 | 0.6129718 | 0.6131137
3103 | 1:06 | 3959 | 2002 | 833 | 754 | 1027 | 85.7 | 0.5625654 | 30.53678 | 40.40392 | 115.7342 | 105.6418 | 329.331 | 164.6655 | 414.2879 | 1.021473 | 371.3264 | 136437.8 | 96661.72 | 1.024407 | 1.773826 | 1756.627 | [8 empty] | 0.01067391 | 0.01039964 | 0.6241224 | 0.6142095 | 0.6128622 | 0.61255 | 0.6133013
3104 | 1:06 | 3960 | 2003 | 833 | 754.2518 | 1027.2518 | 85.7 | 0.5011327 | 25.68339 | 171.4074 | 114.9518 | 103.7546 | 362.166 | 181.083 | 415.4899 | 1.024437 | 324.0123 | 150476.3 | 96332.77 | 1.02092 | 1.767789 | 1876.486 | [8 empty] | 0.01061947 | 0.0103466 | 0.6221955 | 0.6122318 | 0.6129037 | 0.6122876 | 0.6134388
3105 | 1:06 | 3961 | 2004 | 834 | 754.5037 | 1027.5037 | 85.7 | 0.5084351 | 26.09044 | 170.945 | 104.6261 | 103.8687 | 360.9995 | 180.49975 | 414.0589 | 1.020908 | 318.6117 | 149475.1 | 96254.14 | 1.020087 | 1.766347 | 1848.163 | [8 empty] | 0.01060647 | 0.01033394 | 0.6217324 | 0.6117566 | 0.6129718 | 0.6121718 | 0.6130596
3106 | 1:06 | 3962 | 2005 | 834 | 754.7507 | 1027.7507 | 85.7 | 0.4963636 | 25.6897 | 171.7374 | 105.0566 | 103.6563 | 361.9186 | 180.9593 | 414.5566 | 1.022136 | 317.8111 | 150035.8 | 96196.87 | 1.01948 | 1.765296 | 1884.095 | [8 empty] | 0.010597 | 0.01032472 | 0.6213946 | 0.6114098 | 0.61255 | 0.6125626 | 0.6128622
3107 | 1:06 | 3963 | 2006 | 834 | 755 | 1028 | 85.7 | 0.5665134 | 30.92493 | 39.51357 | 106.0567 | 105.6877 | 329.3397 | 164.66985 | 414.3155 | 1.021541 | 371.5261 | 136450.5 | 96731.73 | 1.025148 | 1.775111 | 1747.671 | [8 empty] | 0.01068551 | 0.01041094 | 0.6245304 | 0.6146283 | 0.6122876 | 0.6125871 | 0.6129037
3108 | 1:06 | 3964 | 2007 | 834 | 755.1674 | 1028.1674 | 85.7 | 0.4951805 | 25.29166 | 170.5558 | 116.6519 | 103.6683 | 362.229 | 181.1145 | 415.074 | 1.023411 | 321.7146 | 150351.9 | 96349.91 | 1.021102 | 1.768104 | 1892.989 | [8 empty] | 0.0106223 | 0.01034936 | 0.6222963 | 0.6123353 | 0.6121718 | 0.6126476 | 0.6129718
3109 | 1:06 | 3965 | 2008 | 834 | 755.334 | 1028.334 | 85.7 | 0.4958663 | 25.31133 | 171.8099 | 106.4024 | 104.6501 | 362.5143 | 181.25715 | 414.4496 | 1.021872 | 315.8101 | 150243.9 | 96175.25 | 1.019251 | 1.764899 | 1883.489 | [8 empty] | 0.01059343 | 0.01032124 | 0.6212669 | 0.6112788 | 0.6125626 | 0.6126512 | 0.61255
3110 | 1:06 | 3966 | 2009 | 835 | 755.5018 | 1028.5018 | 85.7 | 0.5108272 | 26.49482 | 169.1839 | 104.6825 | 103.3443 | 360.593 | 180.2965 | 413.7077 | 1.020042 | 326.3138 | 149180.1 | 96356.14 | 1.021168 | 1.768218 | 1849.509 | [8 empty] | 0.01062333 | 0.01035037 | 0.6223329 | 0.6123729 | 0.6125871 | 0.6127897 | 0.6122876
3111 | 1:06 | 3967 | 2010 | 835 | 755.6696 | 1028.6696 | 85.7 | 0.5018411 | 26.27361 | 174.4689 | 104.2101 | 103.9472 | 363.0599 | 181.52995 | 413.974 | 1.020699 | 294.3044 | 150297.3 | 96198.72 | 1.0195 | 1.76533 | 1843.508 | [8 empty] | 0.01059731 | 0.01032501 | 0.6214055 | 0.611421 | 0.6126476 | 0.6129012 | 0.6121718
3112 | 1:06 | 3968 | 2011 | 835 | 755.8339 | 1028.8339 | 85.7 | 0.5619972 | 30.14307 | 40.49916 | 105.5665 | 105.3669 | 329.0424 | 164.5212 | 414.4123 | 1.02178 | 371.4263 | 136359.2 | 96709.01 | 1.024908 | 1.774694 | 1758.467 | [8 empty] | 0.01068174 | 0.01040728 | 0.6243981 | 0.6144925 | 0.6126512 | 0.6133757 | 0.6125626
3113 | 1:06 | 3969 | 2012 | 835 | 756 | 1029 | 85.7 | 0.4990727 | 25.73496 | 171.9248 | 103.1063 | 103.3191 | 361.8423 | 180.92115 | 414.6857 | 1.022454 | 315.211 | 150050.8 | 96225.09 | 1.019779 | 1.765813 | 1873.221 | [8 empty] | 0.01060167 | 0.01032926 | 0.6215611 | 0.6115807 | 0.6127897 | 0.6133537 | 0.6125871
3114 | 1:06 | 3970 | 2013 | 835 | 756.1437 | 1029.1437 | 85.7 | 0.5682226 | 29.57191 | 38.38835 | 115.9531 | 105.5942 | 325.4393 | 162.71965 | 414.7323 | 1.022569 | 376.7294 | 134970.2 | 96802.7 | 1.025901 | 1.776413 | 1749.238 | [8 empty] | 0.01069727 | 0.0104224 | 0.6249432 | 0.615052 | 0.6129012 | 0.6134272 | 0.6126476
3115 | 1:06 | 3971 | 2014 | 835 | 756.2876 | 1029.2876 | 85.7 | 0.5055215 | 25.73987 | 170.0524 | 103.1792 | 104.7462 | 362.4048 | 181.2024 | 414.9025 | 1.022988 | 327.4133 | 150362.7 | 96354.09 | 1.021146 | 1.768181 | 1866.579 | [8 empty] | 0.01062299 | 0.01035004 | 0.6223208628 | 0.6123605 | 0.6133757 | 0.6131353 | 0.6126512
3116 | 1:06 | 3972 | 2015 | 835 | 756.4301 | 1029.4301 | 85.7 | 0.498547 | 25.52731 | 173.2367 | 113.9461 | 103.9415 | 360.5471 | 180.27355 | 413.3126 | 1.019068 | 303.8079 | 149018.7 | 96335.56 | 1.02095 | 1.767841 | 1864.356 | [8 empty] | 0.01061993 | 0.01034705 | 0.6222119 | 0.6122486 | 0.6133537 | 0.6129708 | 0.6127897
3117 | 1:06 | 3976 | 2019 | 836 | 757 | 1030 | 85.7 | 0.5075629 | 25.44584 | 171.3111 | 103.9275 | 104.4843 | 361.8309 | 180.91545 | 414.445 | 1.02186 | 319.8125 | 149959 | 96485.6 | 1.02254 | 1.770594 | 1853.833 | [8 empty] | 0.01064475 | 0.01037123 | 0.6230928 | 0.6131528 | 0.6134272 | 0.6129451 | 0.6129012
3118 | 1:06 | 3978 | 2021 | 836 | 757.2032 | 1030.2032 | 85.7 | 0.5596465 | 31.15014 | 39.59871 | 108.9717 | 105.3123 | 329.3736 | 164.6868 | 413.393 | 1.019267 | 372.728 | 136160.8 | 96750.94 | 1.025352 | 1.775463 | 1765.897 | [8 empty] | 0.01068869 | 0.01041405 | 0.6246422 | 0.6147431 | 0.6131353 | 0.6127122 | 0.6133757
3119 | 1:06 | 3979 | 2022 | 837 | 757.4038 | 1030.4038 | 85.7 | 0.5698181 | 30.10973 | 40.8289 | 108.379 | 105.8781 | 328.1546 | 164.0773 | 413.9138 | 1.020551 | 370.9265 | 135827.7 | 96683.22 | 1.024634 | 1.774221 | 1738.747 | [8 empty] | 0.01067747 | 0.01040311 | 0.6242478 | 0.6143382 | 0.6129708 | 0.6123821 | 0.6133537
3120 | 1:06 | 3980 | 2023 | 837 | 757.6099 | 1030.6099 | 85.7 | 0.4839458 | 23.91349 | 174.1921 | 104.7633 | 103.4221 | 362.4695 | 181.23475 | 415.5046 | 1.024473 | 300.9072 | 150607.7 | 96310.21 | 1.020681 | 1.767375 | 1908.327 | [8 empty] | 0.01061574 | 0.01034297 | 0.6220627 | 0.6120955 | 0.6129451 | 0.6119869 | 0.6134272
3121 | 1:06 | 3981 | 2024 | 837 | 757.8147 | 1030.8147 | 85.7 | 0.4930415 | 25.03866 | 170.9715 | 114.9911 | 104.2118 | 358.014 | 179.007 | 415.2786 | 1.023916 | 321.8128 | 148675.6 | 96461.63 | 1.022286 | 1.770154 | 1900.819 | [8 empty] | 0.01064078 | 0.01036737 | 0.6229523 | 0.6130086 | 0.6127122 | 0.6120903 | 0.6131353
3122 | 1:06 | 3982 | 2025 | 837 | 758 | 1031 | 85.7 | 0.4936613 | 25.35645 | 174.7297 | 105.7666 | 103.2318 | 362.1861 | 181.09305 | 414.3595 | 1.02165 | 291.6043 | 150075.3 | 96163.69 | 1.019128 | 1.764687 | 1866.19 | [8 empty] | 0.01059152 | 0.01031937 | 0.6211986 | 0.6112087 | 0.6123821 | 0.611905 | 0.6129708
3123 | 1:06 | 3983 | 2026 | 837 | 758.1471 | 1031.1471 | 85.7 | 0.4985055 | 27.37631 | 171.0766 | 109.569 | 102.9093 | 361.2171 | 180.60855 | 415.4973 | 1.024455 | 314.1113 | 150084.8 | 96305.78 | 1.020634 | 1.767294 | 1874.548 | [8 empty] | 0.01061501 | 0.01034225 | 0.6220366 | 0.6120688 | 0.6119869 | 0.611901 | 0.6129451
3124 | 1:06 | 3984 | 2027 | 837 | 758.2867 | 1031.2867 | 85.7 | 0.495371 | 25.53255 | 171.9627 | 107.6817 | 104.9055 | 362.3265 | 181.16325 | 415.5936 | 1.024692 | 315.8121 | 150580.6 | 96215.54 | 1.019678 | 1.765638 | 1885.387 | [8 empty] | 0.01060009 | 0.01032772 | 0.6215048 | 0.6115229 | 0.6120903 | 0.6118572 | 0.6127122
3125 | 1:06 | 3985 | 2028 | 837 | 758.4288 | 1031.4288 | 85.7 | 0.4998246 | 28.69708 | 169.1297 | 113.0657 | 103.4558 | 361.7983 | 180.89915 | 414.5396 | 1.022094 | 322.2123 | 149979.7 | 96365.94 | 1.021272 | 1.768398 | 1879.017 | [8 empty] | 0.01062495 | 0.01035195 | 0.6223905 | 0.612432 | 0.611905 | 0.6119132 | 0.6123821
3126 | 1:06 | 3986 | 2029 | 838 | 758.5829 | 1031.5829 | 85.7 | 0.500044 | 25.6162 | 174.3801 | 106.2359 | 103.1631 | 361.3082 | 180.6541 | 414.5618 | 1.022148 | 293.5049 | 149784.6 | 96223.62 | 1.019764 | 1.765786 | 1848.477 | [8 empty] | 0.01060143 | 0.01032902 | 0.6215525 | 0.6115718 | 0.611901 | 0.6122237 | 0.6119869
3127 | 1:06 | 3987 | 2030 | 838 | 758.7138 | 1031.7138 | 85.7 | 0.5072803 | 25.43788 | 171.9178 | 104.1889 | 105.0602 | 362.5306 | 181.2653 | 414.7305 | 1.022564 | 316.511 | 150352.5 | 96430.22 | 1.021953 | 1.769578 | 1850.946 | [8 empty] | 0.01063559 | 0.01036231 | 0.622768 | 0.6128195 | 0.6118572 | 0.6125333 | 0.6120903
3128 | 1:06 | 3988 | 2031 | 838 | 758.8558 | 1031.8558 | 85.7 | 0.4997314 | 25.58908 | 174.1953 | 105.3462 | 103.8703 | 362.3477 | 181.17385 | 414.0601 | 1.020911 | 296.6043 | 150033.7 | 96246.65 | 1.020008 | 1.766209 | 1852.735 | [8 empty] | 0.01060523 | 0.01033273 | 0.6216883 | 0.6117112 | 0.6119132 | 0.6127787 | 0.611905
3129 | 1:06 | 3989 | 2032 | 838 | 759 | 1032 | 85.7 | 0.4957749 | 27.73355 | 172.2973 | 106.3992 | 104.0295 | 362.5913 | 181.29565 | 413.4735 | 1.019465 | 310.6077 | 149921.9 | 96159.15 | 1.01908 | 1.764603 | 1878.444 | [8 empty] | 0.01059077 | 0.01031864 | 0.6211718 | 0.6111811 | 0.6122237 | 0.6129087 | 0.611901
3130 | 1:06 | 3990 | 2033 | 838 | 759.3299 | 1032.3299 | 85.7 | 0.497665 | 25.48525 | 173.9026 | 105.7653 | 103.7278 | 356.9771 | 178.48855 | 414.3535 | 1.021635 | 299.8062 | 147914.7 | 96255.04 | 1.020097 | 1.766363 | 1862.466 | [8 empty] | 0.01060662 | 0.01033408 | 0.6217377 | 0.611762 | 0.6125333 | 0.6129212 | 0.6118572
3131 | 1:07 | 3991 | 2034 | 838 | 759.6646 | 1032.6646 | 85.7 | 0.4973322 | 25.63504 | 172.1075 | 103.0396 | 104.4512 | 360.6828 | 180.3414 | 414.5992 | 1.022241 | 314.6111 | 149538.8 | 96280.33 | 1.020365 | 1.766827 | 1878.522 | [8 empty] | 0.0106108 | 0.01033816 | 0.6218868 | 0.611915 | 0.6127787 | 0.6127478 | 0.6119132
3132 | 1:07 | 3992 | 2035 | 839 | 760 | 1033 | 85.7 | 0.5665472 | 29.52275 | 41.01991 | 107.9275 | 104.6079 | 322.7928 | 161.3964 | 414.6227 | 1.022298 | 370.9279 | 133837.2 | 96727.91 | 1.025108 | 1.775041 | 1746.964 | [8 empty] | 0.01068487 | 0.01041033 | 0.6245081 | 0.6146055 | 0.6129087 | 0.6126168 | 0.6122237
3133 | 1:07 | 3993 | 2036 | 839 | 760.1248 | 1033.1248 | 85.7 | 0.5684469 | 28.65811 | 42.62368 | 115.0342 | 104.7751 | 327.584 | 163.792 | 414.2551 | 1.021392 | 370.8246 | 135703.3 | 96583.15 | 1.023574 | 1.772384 | 1741.235 | [8 empty] | 0.0106609 | 0.01038697 | 0.6236636 | 0.6137387 | 0.6129212 | 0.6122812 | 0.6125333
3134 | 1:07 | 3994 | 2037 | 839 | 760.2496 | 1033.2496 | 85.7 | 0.5660098 | 31.00063 | 38.53112 | 107.6292 | 105.0675 | 329.4197 | 164.70985 | 414.2211 | 1.021308 | 372.8276 | 136452.6 | 96716.48 | 1.024987 | 1.774831 | 1750.089 | [8 empty] | 0.01068298 | 0.01040848 | 0.6244416 | 0.6145371 | 0.6127478 | 0.6120067 | 0.6127787
3135 | 1:07 | 3997 | 2040 | 840 | 760.6255 | 1033.6255 | 85.7 | 0.5084291 | 25.40876 | 169.8319 | 105.5359 | 104.539 | 360.4531 | 180.22655 | 415.135 | 1.023562 | 327.2152 | 149636.7 | 96397.38 | 1.021605 | 1.768975 | 1857.923 | [8 empty] | 0.01063015 | 0.01035701 | 0.6225752 | 0.6126216 | 0.6126168 | 0.6118437 | 0.6129087
3136 | 1:07 | 3998 | 2041 | 840 | 760.7501 | 1033.7501 | 85.7 | 0.4982584 | 26.14677 | 172.0237 | 109.2254 | 103.3992 | 362.5594 | 181.2797 | 413.54 | 1.019629 | 310.7098 | 149932.8 | 96173.62 | 1.019234 | 1.764869 | 1870.849 | [8 empty] | 0.01059316 | 0.01032097 | 0.6212573 | 0.6112689 | 0.6122812 | 0.6117708 | 0.6129212
3137 | 1:07 | 3999 | 2042 | 840 | 760.8769 | 1033.8769 | 85.7 | 0.48853 | 25.15405 | 175.8378 | 106.2089 | 103.3528 | 362.6867 | 181.34335 | 414.5448 | 1.022106 | 277.0999 | 150349.9 | 96054.91 | 1.017976 | 1.76269 | 1867.324 | [8 empty] | 0.01057356 | 0.01030187 | 0.620555 | 0.610548 | 0.6120067 | 0.6120064 | 0.6127478
3138 | 1:07 | 4000 | 2043 | 840 | 761 | 1034 | 85.7 | 0.4967217 | 24.4966 | 172.8602 | 105.39 | 104.7814 | 358.3524 | 179.1762 | 415.545 | 1.024573 | 311.61 | 148911.6 | 96128.91 | 1.01876 | 1.764048 | 1876.212 | [8 empty] | 0.01058578 | 0.01031378 | 0.620993 | 0.6109976 | 0.6118437 | 0.612582 | 0.6126168
3139 | 1:07 | 4001 | 2044 | 840 | 761.1442 | 1034.1442 | 85.7 | 0.4965502 | 24.89557 | 173.7647 | 106.5184 | 105.0337 | 363.6723 | 181.83615 | 413.7771 | 1.020214 | 305.2077 | 150479.3 | 96336.86 | 1.020964 | 1.767865 | 1872.042 | [8 empty] | 0.01062015 | 0.01034726 | 0.6222195 | 0.6122565 | 0.6117708 | 0.6128028 | 0.6122812
3140 | 1:07 | 4002 | 2045 | 840 | 761.2863 | 1034.2863 | 85.7 | 0.5013239 | 25.49444 | 174.2057 | 104.1375 | 103.9018 | 361.4011 | 180.70055 | 414.6985 | 1.022485 | 298.0054 | 149872.5 | 96264.19 | 1.020194 | 1.766531 | 1849.334 | [8 empty] | 0.01060813 | 0.01033556 | 0.6217917 | 0.6118174 | 0.6120064 | 0.6127014 | 0.6120067
3141 | 1:07 | 4003 | 2046 | 841 | 761.4289 | 1034.4289 | 85.7 | 0.4958152 | 26.71874 | 171.8563 | 117.3235 | 104.2685 | 360.256 | 180.128 | 414.6092 | 1.022265 | 312.1096 | 149365.4 | 96526.07 | 1.022969 | 1.771337 | 1882.806 | [8 empty] | 0.01065145 | 0.01037776 | 0.6233298 | 0.613396 | 0.612582 | 0.6128766 | 0.6118437
3142 | 1:07 | 4004 | 2047 | 841 | 761.573 | 1034.573 | 85.7 | 0.4990026 | 24.65491 | 170.8741 | 107.1435 | 104.9662 | 356.6649 | 178.33245 | 413.9504 | 1.020641 | 325.5114 | 147641.6 | 96312.8 | 1.020709 | 1.767423 | 1884.45 | [8 empty] | 0.01061617 | 0.01034339 | 0.622078 | 0.6121112 | 0.6128028 | 0.6127247 | 0.6117708
3143 | 1:07 | 4005 | 2048 | 841 | 761.7153 | 1034.7153 | 85.7 | 0.5070877 | 27.67432 | 172.9794 | 105.6611 | 103.8141 | 362.6583 | 181.32915 | 414.3585 | 1.021647 | 304.7072 | 150270.5 | 96446.62 | 1.022127 | 1.769879 | 1839.855 | [8 empty] | 0.0106383 | 0.01036495 | 0.6228642 | 0.6129182 | 0.6127014 | 0.6126859 | 0.6120064
3144 | 1:07 | 4007 | 2050 | 841 | 762 | 1035 | 85.7 | 0.5670889 | 30.11495 | 39.92537 | 106.7257 | 104.4185 | 328.6483 | 164.32415 | 414.5045 | 1.022007 | 372.2265 | 136226.2 | 96723.11 | 1.025057 | 1.774953 | 1746.914 | [8 empty] | 0.01068408 | 0.01040955 | 0.6244802 | 0.6145768 | 0.6128766 | 0.6125711 | 0.612582
3145 | 1:07 | 4008 | 2051 | 841 | 762.5516 | 1035.5516 | 85.7 | 0.4974143 | 25.09103 | 170.0977 | 103.648 | 103.7457 | 362.7584 | 181.3792 | 414.679 | 1.022437 | 328.9137 | 150428.3 | 96384.48 | 1.021468 | 1.768738 | 1893.412 | [8 empty] | 0.01062802 | 0.01035493 | 0.6224995 | 0.6125438 | 0.6127247 | 0.6121647 | 0.6128028
3146 | 1:07 | 4009 | 2052 | 842 | 763 | 1036 | 85.7 | 0.5066343 | 26.4894 | 171.4772 | 115.4692 | 104.5636 | 361.1853 | 180.59265 | 414.2498 | 1.021379 | 316.5104 | 149620.9 | 96219.48 | 1.01972 | 1.76571 | 1851.222 | [8 empty] | 0.01060074 | 0.01032836 | 0.621528 | 0.6115468 | 0.6126859 | 0.6121863 | 0.6127014
3147 | 1:07 | 4010 | 2053 | 842 | 763.1129 | 1036.1129 | 85.7 | 0.5049466 | 25.15084 | 171.4362 | 104.6523 | 102.9599 | 362.055 | 181.0275 | 414.5471 | 1.022112 | 321.2115 | 150088.9 | 96467.37 | 1.022347 | 1.770259 | 1863.035 | [8 empty] | 0.01064173 | 0.01036829 | 0.6229859 | 0.6130431 | 0.6125711 | 0.6123073 | 0.6128766
3148 | 1:07 | 4014 | 2057 | 842 | 763.5557 | 1036.5557 | 85.7 | 0.5057213 | 27.28979 | 170.7555 | 105.1413 | 104.076 | 362.0765 | 181.03825 | 414.7874 | 1.022705 | 320.712 | 150184.8 | 96349.54 | 1.021098 | 1.768097 | 1859.233 | [8 empty] | 0.01062224 | 0.0103493 | 0.6222941 | 0.612333 | 0.6121647 | 0.6120566 | 0.6127247
3149 | 1:07 | 4015 | 2058 | 843 | 763.6664 | 1036.6664 | 85.7 | 0.501431 | 25.65116 | 172.3925 | 109.5463 | 104.5983 | 362.236 | 181.118 | 414.6312 | 1.022319 | 312.2104 | 150194.3 | 96267.85 | 1.020232 | 1.766598 | 1863.237 | [8 empty] | 0.01060874 | 0.01033615 | 0.6218132 | 0.6118395 | 0.6121863 | 0.6124014 | 0.6126859
3150 | 1:07 | 4016 | 2059 | 843 | 763.7771 | 1036.7771 | 85.7 | 0.4995198 | 25.04392 | 172.0237 | 106.181 | 105.4787 | 357.3393 | 178.66965 | 415.1509 | 1.023601 | 316.4118 | 148349.7 | 96313.41 | 1.020715 | 1.767434 | 1873.742 | [8 empty] | 0.01061627 | 0.01034348 | 0.6220816 | 0.6121149 | 0.6123073 | 0.6123994 | 0.6125711
3151 | 1:07 | 4018 | 2061 | 843 | 764 | 1037 | 85.7 | 0.4943164 | 25.54969 | 172.0991 | 108.3398 | 105.2164 | 362.2442 | 181.1221 | 413.9904 | 1.020739 | 317.7096 | 149965.6 | 96250 | 1.020043 | 1.766271 | 1890.915 | [8 empty] | 0.01060579 | 0.01033327 | 0.621708 | 0.6117315 | 0.6120566 | 0.6123338 | 0.6121647
3152 | 1:07 | 4019 | 2062 | 843 | 764.2454 | 1037.2454 | 85.7 | 0.5003905 | 25.22537 | 172.7778 | 105.5257 | 104.416 | 359.2733 | 179.63665 | 414.7026 | 1.022495 | 306.3092 | 148991.6 | 96409.64 | 1.021735 | 1.7692 | 1861.706 | [8 empty] | 0.01063218 | 0.01035899 | 0.6226472 | 0.6126955 | 0.6124014 | 0.6122145 | 0.6121863
3153 | 1:07 | 4020 | 2063 | 843 | 764.4966 | 1037.4966 | 85.7 | 0.5056162 | 25.95012 | 173.1481 | 114.9375 | 103.5439 | 362.277 | 181.1385 | 414.3265 | 1.021568 | 306.6087 | 150101 | 96359.63 | 1.021205 | 1.768282 | 1845.53 | [8 empty] | 0.01062391 | 0.01035093 | 0.6223534 | 0.6123939 | 0.6123994 | 0.6122676 | 0.6123073
3154 | 1:07 | 4021 | 2064 | 843 | 764.7458 | 1037.7458 | 85.7 | 0.500863 | 25.45456 | 174.8683 | 106.1698 | 104.2506 | 360.8816 | 180.4408 | 414.8106 | 1.022762 | 285.903 | 149697.5 | 96176.77 | 1.019267 | 1.764927 | 1837.954 | [8 empty] | 0.01059368 | 0.01032148 | 0.6212759 | 0.611288 | 0.6123338 | 0.6121624 | 0.6120566
3155 | 1:07 | 4022 | 2065 | 844 | 765 | 1038 | 85.7 | 0.5670929 | 32.82608 | 39.80919 | 107.9981 | 105.3444 | 329.535 | 164.7675 | 414.9485 | 1.023102 | 368.5264 | 136740.1 | 96751.47 | 1.025358 | 1.775473 | 1743.406 | [8 empty] | 0.01068878 | 0.01041413 | 0.6246453 | 0.6147462 | 0.6122145 | 0.612221 | 0.6124014
3156 | 1:07 | 4023 | 2066 | 844 | 765.1655 | 1038.1655 | 85.7 | 0.4978551 | 25.00738 | 172.1745 | 105.437 | 104.4411 | 361.2029 | 180.60145 | 414.9784 | 1.023176 | 317.0117 | 149891.4 | 96265.61 | 1.020209 | 1.766557 | 1879.161 | [8 empty] | 0.01060837 | 0.01033578 | 0.6218 | 0.6118259 | 0.6122676 | 0.6118711 | 0.6123994
3157 | 1:07 | 4024 | 2067 | 844 | 765.3324 | 1038.3324 | 85.7 | 0.5014288 | 26.07861 | 171.3638 | 112.5317 | 104.1328 | 361.5801 | 180.79005 | 414.1581 | 1.021153 | 317.3119 | 149751.3 | 96237.49 | 1.019911 | 1.766041 | 1868.101 | [8 empty] | 0.01060372 | 0.01033126 | 0.6216343 | 0.6116558 | 0.6121624 | 0.612306 | 0.6123338
3158 | 1:07 | 4025 | 2068 | 844 | 765.499 | 1038.499 | 85.7 | 0.5069867 | 26.00736 | 172.3252 | 107.4507 | 103.9185 | 361.4156 | 180.7078 | 414.1798 | 1.021206 | 308.0089 | 149691 | 96112.18 | 1.018583 | 1.763741 | 1840.798 | [8 empty] | 0.01058301 | 0.01031108 | 0.6208941 | 0.6108961 | 0.612221 | 0.6123268 | 0.6122145
3159 | 1:07 | 4027 | 2070 | 844 | 765.8333 | 1038.8333 | 85.7 | 0.5019972 | 25.19453 | 168.1787 | 119.4927 | 104.1359 | 356.6998 | 178.3499 | 415.1152 | 1.023513 | 333.9163 | 148071.5 | 96471.42 | 1.02239 | 1.770334 | 1884.831 | [8 empty] | 0.0106424 | 0.01036895 | 0.6230097 | 0.6130675 | 0.6118711 | 0.6124752 | 0.6122676
3160 | 1:07 | 4028 | 2071 | 845 | 766 | 1039 | 85.7 | 0.4997947 | 24.86961 | 174.3957 | 103.7586 | 104.3535 | 362.2999 | 181.14995 | 414.1708 | 1.021184 | 292.4042 | 150054 | 96237.72 | 1.019913 | 1.766045 | 1848.266 | [8 empty] | 0.01060376 | 0.01033129 | 0.6216356 | 0.6116572 | 0.612306 | 0.612294 | 0.6121624
3161 | 1:07 | 4032 | 2075 | 845 | 766.6657 | 1039.6657 | 85.7 | 0.5018681 | 25.656 | 171.8625 | 103.9775 | 104.8476 | 360.8558 | 180.4279 | 414.2944 | 1.021489 | 314.81 | 149500.6 | 96244.52 | 1.019985 | 1.76617 | 1864.299 | [8 empty] | 0.01060488 | 0.01033239 | 0.6216757 | 0.6116983 | 0.6123268 | 0.6123682 | 0.612221
3162 | 1:07 | 4033 | 2076 | 845 | 766.8306 | 1039.8306 | 85.7 | 0.5061279 | 25.62536 | 171.1622 | 106.177 | 104.1326 | 362.3804 | 181.1902 | 413.3336 | 1.01912 | 319.113 | 149784 | 96343.55 | 1.021035 | 1.767987 | 1856.351 | [8 empty] | 0.01062125 | 0.01034834 | 0.6222589 | 0.6122969 | 0.6124752 | 0.6124345 | 0.6118711
3163 | 1:07 | 4034 | 2077 | 846 | 767 | 1040 | 85.7 | 0.5670037 | 32.6894 | 36.61059 | 109.5984 | 105.6696 | 330.0837 | 165.04185 | 414.4483 | 1.021868 | 372.8271 | 136802.7 | 96772.3 | 1.025578 | 1.775855 | 1748.07 | [8 empty] | 0.01069223 | 0.01041749 | 0.6247665 | 0.6148706 | 0.612294 | 0.6127593 | 0.612306
3164 | 1:07 | 4035 | 2078 | 846 | 767.1649 | 1040.1649 | 85.7 | 0.4935994 | 26.39253 | 171.1372 | 109.503 | 103.4017 | 361.691 | 180.8455 | 414.1877 | 1.021226 | 315.0114 | 149808 | 96261.47 | 1.020165 | 1.766481 | 1890.595 | [8 empty] | 0.01060768 | 0.01033512 | 0.6217756 | 0.6118009 | 0.6123682 | 0.6123708 | 0.6123268
3165 | 1:07 | 4036 | 2079 | 846 | 767.334 | 1040.334 | 85.7 | 0.5037562 | 24.63099 | 174.321 | 103.9475 | 103.8334 | 361.8191 | 180.90955 | 414.7532 | 1.02262 | 303.506 | 150065.6 | 96283.7 | 1.0204 | 1.766889 | 1847.501 | [8 empty] | 0.01061136 | 0.0103387 | 0.6219066 | 0.6119353 | 0.6124345 | 0.6122559 | 0.6124752
3166 | 1:07 | 4037 | 2080 | 847 | 767.5007 | 1040.5007 | 85.7 | 0.5025143 | 28.62844 | 171.238 | 114.6649 | 103.8775 | 362.5879 | 181.29395 | 415.4582 | 1.024359 | 312.0088 | 150640.1 | 96261.06 | 1.02016 | 1.766474 | 1859.638 | [8 empty] | 0.01060761 | 0.01033505 | 0.6217732 | 0.6117984 | 0.6127593 | 0.612613 | 0.612294
3167 | 1:07 | 4039 | 2082 | 847 | 767.8331 | 1040.8331 | 85.7 | 0.5056909 | 25.24675 | 171.6418 | 103.7987 | 104.146 | 356.7012 | 178.3506 | 414.7579 | 1.022632 | 319.3115 | 147944.6 | 96323.72 | 1.020824 | 1.767623 | 1857.719 | [8 empty] | 0.01061797 | 0.01034514 | 0.6221422 | 0.6121772 | 0.6123708 | 0.612615 | 0.6123682
3168 | 1:07 | 4040 | 2083 | 847 | 768 | 1041 | 85.7 | 0.4969837 | 25.85039 | 173.6721 | 117.3541 | 104.4402 | 361.9438 | 180.9719 | 414.9614 | 1.023134 | 301.1064 | 150192.7 | 96321.22 | 1.020798 | 1.767578 | 1866.447 | [8 empty] | 0.01061756 | 0.01034474 | 0.6221275 | 0.6121621 | 0.6122559 | 0.6129596 | 0.6124345
3169 | 1:07 | 4041 | 2084 | 847 | 768.1417 | 1041.1417 | 85.7 | 0.5616633 | 31.69322 | 36.99585 | 105.0592 | 104.9721 | 326.8176 | 163.4088 | 414.5348 | 1.022082 | 373.7269 | 135477.3 | 96722.05 | 1.025046 | 1.774933 | 1761.686 | [8 empty] | 0.0106839 | 0.01040938 | 0.624474 | 0.6145704 | 0.612613 | 0.6130612 | 0.6127593
3170 | 1:07 | 4042 | 2085 | 847 | 768.2853 | 1041.2853 | 85.7 | 0.4962517 | 24.78962 | 173.987 | 119.1936 | 105.082 | 357.3915 | 178.69575 | 414.9644 | 1.023141 | 302.9061 | 148304.8 | 96319.48 | 1.02078 | 1.767546 | 1870.541 | [8 empty] | 0.01061727 | 0.01034446 | 0.6221173 | 0.6121515 | 0.612615 | 0.6126566 | 0.6123708
3171 | 1:07 | 4043 | 2086 | 847 | 768.4309 | 1041.4309 | 85.7 | 0.4995609 | 26.36685 | 172.5356 | 112.8762 | 104.005 | 362.7464 | 181.3732 | 414.5393 | 1.022093 | 305.9084 | 150372.6 | 96128.71 | 1.018758 | 1.764045 | 1861.616 | [8 empty] | 0.01058574 | 0.01031374 | 0.6209918 | 0.6109964 | 0.6129596 | 0.6126361 | 0.6122559
3172 | 1:07 | 4044 | 2087 | 848 | 768.5723 | 1041.5723 | 85.7 | 0.5624117 | 32.85556 | 38.7879 | 107.821 | 105.3883 | 329.0381 | 164.51905 | 414.6548 | 1.022378 | 367.726 | 136437.2 | 96699.41 | 1.024806 | 1.774518 | 1753.676 | [8 empty] | 0.01068015 | 0.01040573 | 0.6243421 | 0.6144351 | 0.6130612 | 0.6127504 | 0.612613
3173 | 1:07 | 4045 | 2088 | 848 | 768.7142 | 1041.7142 | 85.7 | 0.5024738 | 25.74502 | 171.6172 | 112.3773 | 104.5058 | 358.9005 | 179.45025 | 414.485 | 1.021959 | 319.1094 | 148758.8 | 96263.39 | 1.020185 | 1.766516 | 1866.882 | [8 empty] | 0.010608 | 0.01033543 | 0.621787 | 0.6118125 | 0.6126566 | 0.6125013 | 0.612615
3174 | 1:07 | 4046 | 2089 | 848 | 768.8582 | 1041.8582 | 85.7 | 0.5719149 | 30.04539 | 39.59577 | 108.7758 | 105.8211 | 324.3369 | 162.16845 | 414.8246 | 1.022796 | 373.9271 | 134542.9 | 96725.19 | 1.025079 | 1.774991 | 1737.029 | [8 empty] | 0.01068442 | 0.01040989 | 0.6244923 | 0.6145892 | 0.6126361 | 0.6125241 | 0.6129596
3175 | 1:07 | 4047 | 2090 | 848 | 769 | 1042 | 85.7 | 0.4998272 | 25.41693 | 169.4243 | 106.5809 | 104.4513 | 355.7801 | 177.89005 | 414.2512 | 1.021383 | 330.3149 | 147382.3 | 96439.19 | 1.022048 | 1.769742 | 1887.703 | [8 empty] | 0.01063707 | 0.01036375 | 0.6228207 | 0.6128735 | 0.6127504 | 0.6121138 | 0.6130612
3176 | 1:07 | 4048 | 2091 | 848 | 769.2006 | 1042.2006 | 85.7 | 0.5025926 | 25.52879 | 171.4584 | 104.2775 | 104.5291 | 360.7967 | 180.39835 | 414.1548 | 1.021145 | 322.4109 | 149425.7 | 96251.03 | 1.020054 | 1.766289 | 1869.718 | [8 empty] | 0.01060596 | 0.01033344 | 0.6217141 | 0.6117377 | 0.6125013 | 0.6120191 | 0.6126566
3177 | 1:07 | 4049 | 2092 | 848 | 769.3986 | 1042.3986 | 85.7 | 0.4971772 | 25.35793 | 170.3608 | 115.184 | 104.5064 | 361.1497 | 180.57485 | 415.0993 | 1.023474 | 325.6115 | 149913 | 96295.75 | 1.020528 | 1.76711 | 1890.136 | [8 empty] | 0.01061335 | 0.01034064 | 0.6219776 | 0.6120082 | 0.6125241 | 0.6121395 | 0.6126361
3178 | 1:08 | 4050 | 2093 | 848 | 769.5986 | 1042.5986 | 85.7 | 0.5035506 | 25.6731 | 174.762 | 112.7322 | 103.6582 | 361.6256 | 180.8128 | 414.6707 | 1.022417 | 294.9037 | 149955.5 | 96260.77 | 1.020157 | 1.766468 | 1839.345 | [8 empty] | 0.01060757 | 0.010335 | 0.6217715 | 0.6117967 | 0.6121138 | 0.6125685 | 0.6127504
3179 | 1:08 | 4052 | 2095 | 849 | 770 | 1043 | 85.7 | 0.5041394 | 25.13732 | 170.2636 | 105.8618 | 103.6757 | 360.4709 | 180.23545 | 414.3816 | 1.021704 | 326.2143 | 149372.5 | 96408.99 | 1.021728 | 1.769188 | 1870.039 | [8 empty] | 0.01063207 | 0.01035888 | 0.6226434 | 0.6126916 | 0.6120191 | 0.6126422 | 0.6125013
3180 | 1:08 | 4054 | 2097 | 849 | 770.2864 | 1043.2864 | 85.7 | 0.5021643 | 26.90096 | 171.2316 | 112.5278 | 104.5758 | 360.6974 | 180.3487 | 413.937 | 1.020608 | 318.8106 | 149306 | 96289.8 | 1.020465 | 1.767001 | 1867.749 | [8 empty] | 0.01061236 | 0.01033968 | 0.6219426 | 0.6119722 | 0.6121395 | 0.6129145 | 0.6125241
3181 | 1:08 | 4055 | 2098 | 849 | 770.4287 | 1043.4287 | 85.7 | 0.4966072 | 25.35641 | 172.2412 | 106.9154 | 104.3312 | 360.9399 | 180.46995 | 414.5089 | 1.022018 | 313.511 | 149612.8 | 96247.6 | 1.020018 | 1.766227 | 1879.439 | [8 empty] | 0.01060539 | 0.01033288 | 0.6216939 | 0.611717 | 0.6125685 | 0.6127852 | 0.6121138
3182 | 1:08 | 4057 | 2100 | 850 | 770.7137 | 1043.7137 | 85.7 | 0.5005162 | 26.74975 | 171.8101 | 105.4923 | 103.9845 | 362.5199 | 181.25995 | 414.3298 | 1.021576 | 319.0095 | 150202.8 | 96329.23 | 1.020883 | 1.767725 | 1873.367 | [8 empty] | 0.01061888 | 0.01034603 | 0.6221747 | 0.6122104 | 0.6126422 | 0.6128173 | 0.6120191
3183 | 1:08 | 4059 | 2102 | 850 | 771 | 1044 | 85.7 | 0.5033916 | 26.98456 | 170.927 | 103.0523 | 103.9894 | 363.1744 | 181.5872 | 414.1502 | 1.021133 | 319.4113 | 150408.8 | 96390.55 | 1.021533 | 1.76885 | 1865.382 | [8 empty] | 0.01062902 | 0.01035591 | 0.6225351 | 0.6125804 | 0.6129145 | 0.6130619 | 0.6121395
3184 | 1:08 | 4061 | 2104 | 850 | 771.4003 | 1044.4003 | 85.7 | 0.5650494 | 31.62389 | 38.44198 | 107.6752 | 105.9907 | 329.0577 | 164.52885 | 414.51 | 1.022021 | 372.0264 | 136397.7 | 96795.85 | 1.025828 | 1.776287 | 1752.194 | [8 empty] | 0.01069613 | 0.0104213 | 0.6249034 | 0.6150111 | 0.6127852 | 0.6130543 | 0.6125685
3185 | 1:08 | 4062 | 2105 | 850 | 771.6067 | 1044.6067 | 85.7 | 0.5000172 | 27.11519 | 173.48 | 111.5054 | 104.115 | 363.4633 | 181.73165 | 414.4322 | 1.021829 | 301.7067 | 150630.9 | 96346.21 | 1.021063 | 1.768036 | 1857.752 | [8 empty] | 0.01062169 | 0.01034877 | 0.6222745 | 0.6123129 | 0.6128173 | 0.6126408 | 0.6126422
3186 | 1:08 | 4064 | 2107 | 851 | 772 | 1045 | 85.7 | 0.5569644 | 30.51972 | 39.75101 | 107.6092 | 104.1841 | 329.2503 | 164.62515 | 414.3566 | 1.021642 | 371.4259 | 136427 | 96726.56 | 1.025094 | 1.775016 | 1771.127 | [8 empty] | 0.01068465 | 0.01041011 | 0.6245003 | 0.6145974 | 0.6130619 | 0.6126253 | 0.6129145
3187 | 1:08 | 4065 | 2108 | 851 | 772.1655 | 1045.1655 | 85.7 | 0.4843762 | 25.932 | 175.5729 | 108.6173 | 103.6322 | 366.0558 | 183.0279 | 415.1589 | 1.023621 | 289.7996 | 151971.3 | 96140.34 | 1.018881 | 1.764258 | 1894.374 | [8 empty] | 0.01058767 | 0.01031562 | 0.6210606 | 0.611067 | 0.6130543 | 0.6121632 | 0.6127852
3188 | 1:08 | 4066 | 2109 | 851 | 772.3311 | 1045.3311 | 85.7 | 0.5041856 | 26.94847 | 170.8616 | 102.76 | 103.5675 | 361.9255 | 180.96275 | 413.9727 | 1.020696 | 314.811 | 149827.3 | 96284.72 | 1.020411 | 1.766908 | 1857.5 | [8 empty] | 0.01061152 | 0.01033886 | 0.6219126 | 0.6119415 | 0.6126408 | 0.6124861 | 0.6128173
3189 | 1:08 | 4067 | 2110 | 851 | 772.4995 | 1045.4995 | 85.7 | 0.5015389 | 25.15209 | 169.3732 | 102.168 | 103.9354 | 362.331 | 181.1655 | 415.649 | 1.024829 | 327.1158 | 150602.5 | 96613.89 | 1.0239 | 1.772948 | 1880.594 | [8 empty] | 0.01066599 | 0.01039193 | 0.6238432 | 0.613923 | 0.6126253 | 0.6125737 | 0.6130619
3190 | 1:08 | 4070 | 2113 | 852 | 773 | 1046 | 85.7 | 0.5006438 | 24.96626 | 173.2592 | 115.7456 | 104.3282 | 358.5305 | 179.26525 | 414.5728 | 1.022175 | 307.8086 | 148637 | 96381.66 | 1.021438 | 1.768687 | 1862.192 | [8 empty] | 0.01062755 | 0.01035448 | 0.6224829 | 0.6125268 | 0.6121632 | 0.6127134 | 0.6130543
3191 | 1:08 | 4072 | 2115 | 852 | 773.3315 | 1046.3315 | 85.7 | 0.5017514 | 24.96123 | 171.0563 | 101.9842 | 103.1471 | 361.9796 | 180.9898 | 415.012 | 1.023258 | 321.1122 | 150225.9 | 96313.77 | 1.020719 | 1.767441 | 1871.519 | [8 empty] | 0.01061633 | 0.01034354 | 0.6220837 | 0.6121171 | 0.6124861 | 0.6127679 | 0.6126408
3192 | 1:08 | 4073 | 2116 | 852 | 773.5003 | 1046.5003 | 85.7 | 0.5060689 | 24.28366 | 171.567 | 104.4359 | 104.7847 | 360.598 | 180.299 | 414.9209 | 1.023034 | 321.6111 | 149619.6 | 96328.23 | 1.020872 | 1.767706 | 1858.906 | [8 empty] | 0.01061872 | 0.01034587 | 0.6221688 | 0.6122044 | 0.6125737 | 0.6128572 | 0.6126253
3193 | 1:08 | 4076 | 2119 | 853 | 774 | 1047 | 85.7 | 0.4972406 | 25.38388 | 175.2203 | 103.9852 | 103.0871 | 363.8936 | 181.9468 | 414.1286 | 1.02108 | 285.3024 | 150698.8 | 96189.13 | 1.019398 | 1.765154 | 1848.761 | [8 empty] | 0.01059573 | 0.01032347 | 0.6213489 | 0.6113629 | 0.6127134 | 0.6129486 | 0.6121632
3194 | 1:08 | 4077 | 2120 | 853 | 774.1697 | 1047.1697 | 85.7 | 0.49848 | 25.50464 | 172.5586 | 104.0721 | 104.4104 | 361.5643 | 180.78215 | 413.2261 | 1.018855 | 311.1112 | 149407.8 | 96514.57 | 1.022847 | 1.771126 | 1873.318 | [8 empty] | 0.01064954 | 0.01037591 | 0.6232625 | 0.6133269 | 0.6127679 | 0.6130689 | 0.6124861
3195 | 1:08 | 4078 | 2121 | 853 | 774.3331 | 1047.3331 | 85.7 | 0.5026456 | 25.37692 | 170.8926 | 110.5012 | 104.1273 | 357.8964 | 178.9482 | 414.5907 | 1.02222 | 322.6139 | 148380.5 | 96386.36 | 1.021488 | 1.768773 | 1870.845 | [8 empty] | 0.01062833 | 0.01035524 | 0.6225105 | 0.6125552 | 0.6128572 | 0.6129435 | 0.6125737
3196 | 1:08 | 4079 | 2122 | 853 | 774.5004 | 1047.5004 | 85.7 | 0.5619228 | 31.25898 | 39.10564 | 106.6176 | 104.6493 | 323.102 | 161.551 | 414.9155 | 1.02302 | 371.5268 | 134060 | 96777.27 | 1.025631 | 1.775946 | 1759.241 | [8 empty] | 0.01069305 | 0.0104183 | 0.6247954 | 0.6149003 | 0.6129486 | 0.6130146 | 0.6127134
3197 | 1:08 | 4082 | 2125 | 854 | 775 | 1048 | 85.7 | 0.504746 | 24.42307 | 173.3944 | 110.5021 | 103.9688 | 362.5945 | 181.29725 | 414.5601 | 1.022144 | 306.9088 | 150317.2 | 96445.02 | 1.02211 | 1.769849 | 1849.167 | [8 empty] | 0.01063804 | 0.01036469 | 0.6228549 | 0.6129086 | 0.6130689 | 0.6126608 | 0.6127679
3198 | 1:08 | 4083 | 2126 | 854 | 775.2486 | 1048.2486 | 85.7 | 0.4985099 | 24.9472 | 170.3377 | 115.4527 | 105.7725 | 357.1665 | 178.58325 | 414.9402 | 1.023081 | 325.3146 | 148202.8 | 96417.36 | 1.021817 | 1.769342 | 1886.641 | [8 empty] | 0.01063346 | 0.01036023 | 0.6226926 | 0.612742 | 0.6129435 | 0.6124513 | 0.6128572
3199 | 1:08 | 4085 | 2128 | 854 | 775.7817 | 1048.7817 | 85.7 | 0.5033469 | 25.65339 | 169.1152 | 103.3594 | 104.7002 | 360.9182 | 180.4591 | 415.1336 | 1.023558 | 329.9154 | 149829.3 | 96434.32 | 1.021997 | 1.769653 | 1876.374 | [8 empty] | 0.01063627 | 0.01036297 | 0.6227921 | 0.6128441 | 0.6130146 | 0.6123082 | 0.6129486
3200 | 1:08 | 4086 | 2129 | 854 | 776 | 1049 | 85.7 | 0.5091284 | 26.85348 | 170.3354 | 115.6729 | 103.9064 | 362.2235 | 181.11175 | 415.4366 | 1.024305 | 321.2109 | 150480.9 | 96328.33 | 1.020873 | 1.767708 | 1849.268 | [8 empty] | 0.01061873 | 0.01034589 | 0.6221694 | 0.612205 | 0.6126608 | 0.6122824 | 0.6130689
3201 | 1:08 | 4087 | 2130 | 855 | 776.1475 | 1049.1475 | 85.7 | 0.5030701 | 24.76965 | 173.4562 | 104.5882 | 104.4839 | 357.3672 | 178.6836 | 415.0613 | 1.02338 | 308.7088 | 148329.3 | 96368.87 | 1.021303 | 1.768452 | 1855.493 | [8 empty] | 0.01062544 | 0.01035242 | 0.6224077 | 0.6124497 | 0.6124513 | 0.6123479 | 0.6129435
3202 | 1:08 | 4089 | 2132 | 855 | 776.4294 | 1049.4294 | 85.7 | 0.5064045 | 26.01213 | 169.5203 | 104.1346 | 103.9033 | 361.8941 | 180.94705 | 414.2821 | 1.021459 | 324.3139 | 149926.3 | 96468.93 | 1.022363 | 1.770288 | 1861.711 | [8 empty] | 0.01064199 | 0.01036855 | 0.6229951 | 0.6130525 | 0.6123082 | 0.612257 | 0.6130146
3203 | 1:08 | 4090 | 2133 | 855 | 776.574 | 1049.574 | 85.7 | 0.506883 | 25.90998 | 170.9268 | 106.893 | 102.8027 | 362.1779 | 181.08895 | 414.5733 | 1.022177 | 319.8122 | 150149.3 | 96364.59 | 1.021258 | 1.768373 | 1854.927 | [8 empty] | 0.01062473 | 0.01035173 | 0.6223826 | 0.6124239 | 0.6122824 | 0.6122231 | 0.6126608
3204 | 1:08 | 4091 | 2134 | 855 | 776.715 | 1049.715 | 85.7 | 0.5053517 | 25.40102 | 171.9242 | 106.0585 | 103.9664 | 355.9268 | 177.9634 | 414.5827 | 1.0222 | 316.3095 | 147561.1 | 96202.18 | 1.019536 | 1.765393 | 1854.778 | [8 empty] | 0.01059788 | 0.01032557 | 0.6214259 | 0.611442 | 0.6123479 | 0.6122206 | 0.6124513
3205 | 1:08 | 4092 | 2135 | 856 | 776.857 | 1049.857 | 85.7 | 0.4941928 | 25.18851 | 172.4575 | 112.3387 | 103.3613 | 362.9131 | 181.45655 | 414.6982 | 1.022485 | 312.0105 | 150499.4 | 96251.47 | 1.020059 | 1.766298 | 1885.621 | [8 empty] | 0.01060603 | 0.01033351 | 0.6217167 | 0.6117404 | 0.612257 | 0.6122931 | 0.6123082
3206 | 1:08 | 4093 | 2136 | 856 | 777 | 1050 | 85.7 | 0.4973605 | 25.07327 | 169.8494 | 103.3361 | 103.4806 | 360.7621 | 180.38105 | 415.0609 | 1.023379 | 326.814 | 149738.3 | 96404.31 | 1.021679 | 1.769102 | 1891.643 | [8 empty] | 0.0106313 | 0.01035813 | 0.6226159 | 0.6126634 | 0.6122231 | 0.6122306 | 0.6122824
3207 | 1:08 | 4094 | 2137 | 856 | 777.1694 | 1050.1694 | 85.7 | 0.4994859 | 27.89475 | 172.8713 | 105.4688 | 104.0365 | 363.3175 | 181.65875 | 414.1292 | 1.021082 | 302.0061 | 150460.4 | 96404.37 | 1.021679 | 1.769103 | 1860.177 | [8 empty] | 0.01063131 | 0.01035814 | 0.6226163 | 0.6126637 | 0.6122206 | 0.6121556 | 0.6123479
3208 | 1:08 | 4095 | 2138 | 856 | 777.3338 | 1050.3338 | 85.7 | 0.4928493 | 24.88331 | 172.1899 | 105.1978 | 104.1975 | 359.4929 | 179.74645 | 414.778 | 1.022681 | 317.01 | 149109.8 | 96263.5 | 1.020186 | 1.766518 | 1895.009 | [8 empty] | 0.01060802 | 0.01033544 | 0.6217876 | 0.6118132 | 0.6122931 | 0.6124485 | 0.612257
3209 | 1:08 | 4096 | 2139 | 856 | 777.4999 | 1050.4999 | 85.7 | 0.4930218 | 25.5469 | 173.5384 | 106.8122 | 104.7477 | 360.8458 | 180.4229 | 414.6696 | 1.022414 | 301.4072 | 149631.8 | 96429.55 | 1.021946 | 1.769565 | 1880.214 | [8 empty] | 0.01063548 | 0.0103622 | 0.6227641 | 0.6128154 | 0.6122306 | 0.6129172 | 0.6122231
3210 | 1:08 | 4097 | 2140 | 856 | 777.6668 | 1050.6668 | 85.7 | 0.4922202 | 25.83117 | 171.6779 | 103.8829 | 104.203 | 361.6173 | 180.80865 | 414.3916 | 1.021729 | 317.1109 | 149851.2 | 96361.6 | 1.021226 | 1.768319 | 1897.931 | [8 empty] | 0.01062424 | 0.01035125 | 0.622365 | 0.6124058 | 0.6121556 | 0.6128501 | 0.6122206
3211 | 1:08 | 4098 | 2141 | 856 | 777.8328 | 1050.8328 | 85.7 | 0.500158 | 25.81331 | 171.5904 | 104.5143 | 103.5138 | 361.8051 | 180.90255 | 414.5317 | 1.022074 | 315.4101 | 149979.7 | 96286.05 | 1.020425 | 1.766932 | 1870.532 | [8 empty] | 0.01061174 | 0.01033908 | 0.6219205 | 0.6119495 | 0.6124485 | 0.6127994 | 0.6122931
3212 | 1:08 | 4099 | 2142 | 856 | 778 | 1051 | 85.7 | 0.4929108 | 26.16649 | 172.8088 | 102.2267 | 103.0776 | 363.6122 | 181.8061 | 415.2621 | 1.023875 | 304.507 | 150994.4 | 96179.27 | 1.019294 | 1.764973 | 1881.618 | [8 empty] | 0.0105941 | 0.01032188 | 0.6212907 | 0.6113031 | 0.6129172 | 0.6128557 | 0.6122306
3213 | 1:08 | 4100 | 2143 | 857 | 778.1685 | 1051.1685 | 85.7 | 0.499423 | 24.78637 | 171.8761 | 113.2746 | 103.9001 | 357.0319 | 178.51595 | 414.8635 | 1.022892 | 323.8107 | 148119.5 | 96317.27 | 1.020756 | 1.767505 | 1881.474 | [8 empty] | 0.01061691 | 0.01034411 | 0.6221043 | 0.6121382 | 0.6128501 | 0.6131073 | 0.6121556
3214 | 1:08 | 4101 | 2144 | 857 | 778.3319 | 1051.3319 | 85.7 | 0.5636312 | 30.23894 | 38.97759 | 107.6748 | 105.818 | 328.9144 | 164.4572 | 414.451 | 1.021875 | 373.326 | 136318.9 | 96746.16 | 1.025301 | 1.775376 | 1756.611 | [8 empty] | 0.0106879 | 0.01041327 | 0.6246144 | 0.6147145 | 0.6127994 | 0.6131567 | 0.6124485
3215 | 1:08 | 4102 | 2145 | 857 | 778.5001 | 1051.5001 | 85.7 | 0.5590801 | 30.90031 | 37.63767 | 107.7219 | 104.9598 | 330.7188 | 165.3594 | 414.9485 | 1.023102 | 373.8276 | 137231.3 | 96809.66 | 1.025974 | 1.776541 | 1768.831 | [8 empty] | 0.01069842 | 0.01042353 | 0.6249837 | 0.6150935 | 0.6128557 | 0.6128447 | 0.6129172
3216 | 1:08 | 4105 | 2148 | 858 | 779 | 1052 | 85.7 | 0.4978479 | 24.82223 | 171.0149 | 118.728 | 103.6954 | 361.3546 | 180.6773 | 415.5995 | 1.024707 | 323.3133 | 150178.8 | 96351.68 | 1.021121 | 1.768136 | 1886.183 | [8 empty] | 0.0106226 | 0.01034965 | 0.6223067 | 0.612346 | 0.6131073 | 0.6128257 | 0.6128501
3217 | 1:08 | 4106 | 2149 | 858 | 779.1671 | 1052.1671 | 85.7 | 0.4956526 | 25.99802 | 172.1389 | 106.2973 | 104.3586 | 361.5322 | 180.7661 | 415.7404 | 1.025054 | 313.1118 | 150303.5 | 96302.87 | 1.020603 | 1.767241 | 1882.506 | [8 empty] | 0.01061452 | 0.01034179 | 0.6220195 | 0.6120512 | 0.6131567 | 0.6126676 | 0.6127994
3218 | 1:08 | 4107 | 2150 | 858 | 779.3331 | 1052.3331 | 85.7 | 0.4926456 | 25.64405 | 171.051 | 113.6389 | 102.4767 | 361.0756 | 180.5378 | 414.062 | 1.020916 | 320.9123 | 149507.7 | 96351.27 | 1.021116 | 1.768129 | 1900.283 | [8 empty] | 0.01062253 | 0.01034958 | 0.6223043 | 0.6123435 | 0.6128447 | 0.6126715 | 0.6128557
3219 | 1:08 | 4108 | 2151 | 858 | 779.4998 | 1052.4998 | 85.7 | 0.5027311 | 27.46151 | 171.5678 | 106.7275 | 103.7461 | 362.94 | 181.47 | 415.7277 | 1.025023 | 314.1088 | 150884.2 | 96470.88 | 1.022384 | 1.770324 | 1862.755 | [8 empty] | 0.01064231 | 0.01036886 | 0.6230065 | 0.6130642 | 0.6128257 | 0.6127466 | 0.6131073
3220 | 1:08 | 4109 | 2152 | 858 | 779.6665 | 1052.6665 | 85.7 | 0.5019728 | 25.8802 | 173.558 | 104.3453 | 103.9013 | 360.2448 | 180.1224 | 414.6301 | 1.022317 | 302.2074 | 149368.3 | 96374.58 | 1.021363 | 1.768557 | 1852.419 | [8 empty] | 0.01062638 | 0.01035334 | 0.6224413 | 0.6124841 | 0.6126676 | 0.6124572 | 0.6131567
3221 | 1:08 | 4110 | 2153 | 858 | 779.8337 | 1052.8337 | 85.7 | 0.50181 | 25.05105 | 170.0933 | 110.0308 | 104.3536 | 357.4799 | 178.73995 | 414.7641 | 1.022647 | 326.8126 | 148269.8 | 96382.26 | 1.021445 | 1.768698 | 1877.589 | [8 empty] | 0.01062765 | 0.01035458 | 0.6224864 | 0.6125304 | 0.6126715 | 0.6126236 | 0.6128447
3222 | 1:09 | 4111 | 2154 | 859 | 780 | 1053 | 85.7 | 0.5695866 | 29.5937 | 39.53811 | 108.3154 | 104.359 | 324.9557 | 162.47785 | 414.6289 | 1.022314 | 374.028 | 134736 | 96787.32 | 1.025738 | 1.776131 | 1743.141 | [8 empty] | 0.01069472 | 0.01041992 | 0.6248538 | 0.6149603 | 0.6127466 | 0.6126925 | 0.6128257
3223 | 1:09 | 4112 | 2155 | 859 | 780.1691 | 1053.1691 | 85.7 | 0.4981149 | 25.65885 | 172.97 | 106.2392 | 104.0661 | 362.4657 | 181.23285 | 414.3766 | 1.021692 | 308.9079 | 150197.3 | 96168.8 | 1.019183 | 1.76478 | 1869.457 | [8 empty] | 0.01059237 | 0.0103202 | 0.6212288 | 0.6112396 | 0.6124572 | 0.6126674 | 0.6126676
3224 | 1:09 | 4113 | 2156 | 859 | 780.3344 | 1053.3344 | 85.7 | 0.4971002 | 23.72528 | 171.6834 | 119.1574 | 104.379 | 360.4409 | 180.22045 | 415.5856 | 1.024673 | 317.4122 | 149794 | 96307.4 | 1.020652 | 1.767324 | 1882.273 | [8 empty] | 0.01061527 | 0.01034252 | 0.6220462 | 0.6120786 | 0.6126236 | 0.6128963 | 0.6126715
3225 | 1:09 | 4114 | 2157 | 859 | 780.5004 | 1053.5004 | 85.7 | 0.4993121 | 25.56057 | 171.1505 | 103.7217 | 103.4442 | 360.9227 | 180.46135 | 414.0832 | 1.020968 | 318.8109 | 149452 | 96438.39 | 1.02204 | 1.769728 | 1877.799 | [8 empty] | 0.01063694 | 0.01036362 | 0.622816 | 0.6128687 | 0.6126925 | 0.6130082 | 0.6127466
3226 | 1:09 | 4117 | 2160 | 860 | 781 | 1054 | 85.7 | 0.5005866 | 25.36784 | 172.5077 | 112.3677 | 103.5418 | 360.7438 | 180.3719 | 414.67 | 1.022415 | 309.309 | 149589.7 | 96135.67 | 1.018832 | 1.764173 | 1861.885 | [8 empty] | 0.01058689 | 0.01031486 | 0.621033 | 0.6110387 | 0.6126674 | 0.6130761 | 0.6124572
3227 | 1:09 | 4121 | 2164 | 860 | 781.8008 | 1054.8008 | 85.7 | 0.5067715 | 26.26414 | 172.2651 | 103.673 | 104.9713 | 363.6984 | 181.8492 | 414.504 | 1.022006 | 313.6106 | 150754.5 | 96568.23 | 1.023416 | 1.77211 | 1850.685 | [8 empty] | 0.01065843 | 0.01038456 | 0.6235764 | 0.6136492 | 0.6128963 | 0.6131996 | 0.6126236
3228 | 1:09 | 4122 | 2165 | 861 | 782 | 1055 | 85.7 | 0.4982519 | 25.94134 | 171.1538 | 109.9987 | 103.868 | 357.243 | 178.6215 | 414.192 | 1.021237 | 320.6118 | 147967.2 | 96462.33 | 1.022293 | 1.770167 | 1883.111 | [8 empty] | 0.0106409 | 0.01036748 | 0.6229564 | 0.6130128 | 0.6130082 | 0.6130316 | 0.6126925
3229 | 1:09 | 4123 | 2166 | 861 | 782.1446 | 1055.1446 | 85.7 | 0.5632455 | 30.77096 | 38.61011 | 117.0053 | 104.5652 | 330.053 | 165.0265 | 414.4858 | 1.021961 | 373.4265 | 136802.3 | 96757.83 | 1.025425 | 1.77559 | 1757.743 | [8 empty] | 0.01068983 | 0.01041516 | 0.6246823 | 0.6147842 | 0.6130761 | 0.6130151 | 0.6126674
3230 | 1:09 | 4124 | 2167 | 861 | 782.2892 | 1055.2892 | 85.7 | 0.5104417 | 25.82319 | 169.6465 | 103.2404 | 104.6419 | 360.56 | 180.28 | 415.6711 | 1.024883 | 327.6127 | 149874.4 | 96434 | 1.021993 | 1.769647 | 1852.574 | [8 empty] | 0.01063621 | 0.01036292 | 0.6227902 | 0.6128422 | 0.6131996 | 0.6125799 | 0.6128963
3231 | 1:09 | 4125 | 2168 | 861 | 782.4297 | 1055.4297 | 85.7 | 0.5002466 | 25.46052 | 169.7767 | 104.2727 | 102.1665 | 360.9608 | 180.4804 | 414.5724 | 1.022174 | 327.0145 | 149644.4 | 96437.18 | 1.022027 | 1.769705 | 1883.08 | [8 empty] | 0.01063674 | 0.01036343 | 0.6228089 | 0.6128614 | 0.6130316 | 0.6124559 | 0.6130082
3232 | 1:09 | 4127 | 2170 | 861 | 782.716 | 1055.716 | 85.7 | 0.5111642 | 26.62883 | 170.175 | 104.2268 | 104.7423 | 361.4263 | 180.71315 | 414.066 | 1.020926 | 322.3119 | 149654.3 | 96517.48 | 1.022878 | 1.771179 | 1845.777 | [8 empty] | 0.01065003 | 0.01037637 | 0.6232795 | 0.6133444 | 0.6130151 | 0.6124578 | 0.6130761
3233 | 1:09 | 4129 | 2172 | 862 | 783 | 1056 | 85.7 | 0.4992788 | 25.05582 | 174.2572 | 114.6828 | 104.4995 | 361.1985 | 180.59925 | 414.4616 | 1.021901 | 296.2041 | 149702.9 | 96278.34 | 1.020344 | 1.766791 | 1854.002 | [8 empty] | 0.01061047 | 0.01033783 | 0.621875 | 0.6119029 | 0.6125799 | 0.6123484 | 0.6131996
3234 | 1:09 | 4130 | 2173 | 862 | 783.1671 | 1056.1671 | 85.7 | 0.5019921 | 26.87081 | 170.1318 | 104.8121 | 102.6659 | 360.9381 | 180.46905 | 414.0352 | 1.02085 | 320.2123 | 149441.1 | 96372.76 | 1.021344 | 1.768523 | 1870.35 | [8 empty] | 0.01062608 | 0.01035305 | 0.6224306 | 0.6124731 | 0.6124559 | 0.6124842 | 0.6130316
3235 | 1:09 | 4131 | 2174 | 862 | 783.3328 | 1056.3328 | 85.7 | 0.4950674 | 24.58042 | 171.4127 | 105.4071 | 103.9528 | 357.9118 | 178.9559 | 414.8339 | 1.022819 | 319.6133 | 148473.9 | 96443.21 | 1.022091 | 1.769816 | 1892.007 | [8 empty] | 0.01063774 | 0.0103644 | 0.6228442 | 0.6128977 | 0.6124578 | 0.6125785 | 0.6130151
3236 | 1:09 | 4132 | 2175 | 862 | 783.4985 | 1056.4985 | 85.7 | 0.5042472 | 25.31786 | 172.4626 | 104.5432 | 103.5867 | 361.8246 | 180.9123 | 414.9937 | 1.023213 | 311.2085 | 150154.9 | 96251.04 | 1.020054 | 1.76629 | 1853.438 | [8 empty] | 0.01060596 | 0.01033344 | 0.6217142 | 0.6117378 | 0.6123484 | 0.6125836 | 0.6125799
3237 | 1:09 | 4133 | 2176 | 862 | 783.6636 | 1056.6636 | 85.7 | 0.5023509 | 25.42646 | 173.982 | 111.7925 | 104.3929 | 362.6917 | 181.34585 | 414.1848 | 1.021219 | 297.2052 | 150221.4 | 96290.09 | 1.020468 | 1.767006 | 1845.571 | [8 empty] | 0.01061241 | 0.01033973 | 0.6219443 | 0.611974 | 0.6124842 | 0.6126321 | 0.6124559
3238 | 1:09 | 4135 | 2178 | 863 | 784 | 1057 | 85.7 | 0.4965929 | 25.94221 | 172.7321 | 108.1391 | 104.1042 | 362.3708 | 181.1854 | 414.4269 | 1.021816 | 307.8087 | 150176.2 | 96439.41 | 1.022051 | 1.769746 | 1875.342 | [8 empty] | 0.01063711 | 0.01036379 | 0.622822 | 0.6128748 | 0.6125785 | 0.6131034 | 0.6124578
3239 | 1:09 | 4137 | 2180 | 863 | 784.4954 | 1057.4954 | 85.7 | 0.4926516 | 25.68114 | 173.418 | 106.322 | 105.6151 | 361.6024 | 180.8012 | 414.3155 | 1.021541 | 303.3067 | 149817.5 | 96390.27 | 1.02153 | 1.768845 | 1882.977 | [8 empty] | 0.01062898 | 0.01035587 | 0.6225335 | 0.6125787 | 0.6125836 | 0.6132025 | 0.6123484
3240 | 1:09 | 4138 | 2181 | 863 | 784.7494 | 1057.7494 | 85.7 | 0.5084473 | 25.48859 | 169.8608 | 104.8369 | 104.3979 | 361.9632 | 180.9816 | 414.7667 | 1.022654 | 324.5144 | 150130.3 | 96435.89 | 1.022013 | 1.769682 | 1855.473 | [8 empty] | 0.01063652 | 0.01036322 | 0.6228013 | 0.6128536 | 0.6126321 | 0.6132278 | 0.6124842
3241 | 1:09 | 4139 | 2182 | 864 | 785 | 1058 | 85.7 | 0.5077628 | 24.7584 | 169.6413 | 102.7027 | 104.2632 | 361.4089 | 180.70445 | 415.5925 | 1.02469 | 327.5152 | 150198.8 | 96482.28 | 1.022505 | 1.770533 | 1860.906 | [8 empty] | 0.0106442 | 0.0103707 | 0.6230733 | 0.6131328 | 0.6131034 | 0.6132804 | 0.6125785
3242 | 1:09 | 4140 | 2183 | 864 | 785.1113 | 1058.1113 | 85.7 | 0.509034 | 26.60664 | 170.2411 | 107.1401 | 104.3134 | 360.8921 | 180.44605 | 414.6255 | 1.022305 | 322.7129 | 149635.1 | 96449.22 | 1.022154 | 1.769926 | 1852.012 | [8 empty] | 0.01063873 | 0.01036537 | 0.6228795 | 0.6129339 | 0.6132025 | 0.6132899 | 0.6125836
3243 | 1:09 | 4141 | 2184 | 864 | 785.2226 | 1058.2226 | 85.7 | 0.498786 | 24.85114 | 172.0125 | 105.5588 | 102.921 | 357.1361 | 178.56805 | 414.5547 | 1.022131 | 319.2118 | 148052.5 | 96307.19 | 1.020649 | 1.76732 | 1878.782 | [8 empty] | 0.01061524 | 0.01034248 | 0.6220449 | 0.6120773 | 0.6132278 | 0.6131423 | 0.6126321
3244 | 1:09 | 4142 | 2185 | 864 | 785.3325 | 1058.3325 | 85.7 | 0.5564966 | 31.39847 | 40.01973 | 110.3601 | 106.617 | 329.3219 | 164.66095 | 414.6834 | 1.022448 | 370.3264 | 136564.3 | 96839.67 | 1.026292 | 1.777092 | 1772.023 | [8 empty] | 0.0107034 | 0.01042837 | 0.625158 | 0.6152724 | 0.6132804 | 0.6132436 | 0.6131034
3245 | 1:09 | 4143 | 2186 | 864 | 785.4442 | 1058.4442 | 85.7 | 0.507885 | 26.86737 | 167.7922 | 105.291 | 103.4038 | 361.1239 | 180.56195 | 414.351 | 1.021629 | 332.1152 | 149632 | 96554.85 | 1.023274 | 1.771865 | 1865.714 | [8 empty] | 0.01065621 | 0.0103824 | 0.6234982 | 0.6135689 | 0.6132899 | 0.6132662 | 0.6132025
3246 | 1:09 | 4144 | 2187 | 864 | 785.555 | 1058.555 | 85.7 | 0.5045115 | 25.30357 | 170.0988 | 110.9119 | 104.9775 | 360.4553 | 180.22765 | 413.8506 | 1.020395 | 325.013 | 149174.6 | 96419.68 | 1.021841 | 1.769384 | 1867.785 | [8 empty] | 0.01063384 | 0.01036061 | 0.6227062 | 0.612756 | 0.6131423 | 0.6132396 | 0.6132278
3247 | 1:09 | 4145 | 2188 | 864 | 785.6668 | 1058.6668 | 85.7 | 0.4948833 | 25.00741 | 172.034 | 105.7088 | 104.0262 | 360.2547 | 180.12735 | 415.2516 | 1.023849 | 314.4112 | 149596.3 | 96497.03 | 1.022661 | 1.770804 | 1887.829 | [8 empty] | 0.01064664 | 0.01037308 | 0.6231597 | 0.6132215 | 0.6132436 | 0.6135931 | 0.6132804
3248 | 1:09 | 4148 | 2191 | 865 | 786 | 1059 | 85.7 | 0.5119526 | 26.09139 | 169.5326 | 119.3637 | 104.0135 | 361.7812 | 180.8906 | 414.2863 | 1.021469 | 324.8127 | 149881 | 96493.39 | 1.022623 | 1.770737 | 1845.742 | [8 empty] | 0.01064604 | 0.01037249 | 0.6231384 | 0.6131996 | 0.6132662 | 0.6133895 | 0.6132899
3249 | 1:09 | 4153 | 2196 | 866 | 787 | 1060 | 85.7 | 0.4858941 | 25.42407 | 172.1325 | 116.2965 | 104.0561 | 361.0272 | 180.5136 | 414.0858 | 1.020975 | 315.4097 | 149496.2 | 96277.98 | 1.02034 | 1.766784 | 1916.116 | [8 empty] | 0.01061041 | 0.01033778 | 0.6218729 | 0.6119007 | 0.6132396 | 0.6133653 | 0.6131423
3250 | 1:09 | 4154 | 2197 | 866 | 787 | 1060 | 85.7 | 0.5090842 | 26.81169 | 170.4396 | 104.6946 | 102.86 | 359.5835 | 179.79175 | 414.4627 | 1.021904 | 319.9128 | 149034 | 96424.7 | 1.021895 | 1.769476 | 1848.867 | [8 empty] | 0.01063467 | 0.01036142 | 0.6227356 | 0.6127862 | 0.6135931 | 0.6137915 | 0.6132436
3251 | 1:09 | 4155 | 2198 | 866 | 787.3334 | 1060.3334 | 85.7 | 0.5664445 | 32.40202 | 37.93869 | 116.3523 | 105.8299 | 330.9736 | 165.4868 | 414.487 | 1.021964 | 372.027 | 137184.3 | 96866.2 | 1.026574 | 1.777578 | 1749.296 | [8 empty] | 0.0107078 | 0.01043266 | 0.625312 | 0.6154305 | 0.6133895 | 0.6141438 | 0.6132662
3252 | 1:09 | 4157 | 2200 | 866 | 788 | 1061 | 85.7 | 0.4928467 | 25.33649 | 169.5644 | 123.1802 | 104.7717 | 361.6561 | 180.82805 | 414.5758 | 1.022183 | 327.6154 | 149933.9 | 96523.88 | 1.022946 | 1.771296 | 1907.755 | [8 empty] | 0.01065109 | 0.01037741 | 0.623317 | 0.6133829 | 0.6133653 | 0.6137915 | 0.6132396
3253 | 1:09 | 4158 | 2201 | 866 | 788.1675 | 1061.1675 | 85.7 | 0.5531895 | 31.83509 | 39.20601 | 112.0713 | 106.5886 | 329.6149 | 164.80745 | 414.2075 | 1.021275 | 369.8268 | 136529 | 96832.65 | 1.026218 | 1.776963 | 1779.852 | [8 empty] | 0.01070223 | 0.01042724 | 0.6251172 | 0.6152306 | 0.6137915 | 0.6136485 | 0.6135931
3254 | 1:09 | 4160 | 2203 | 867 | 788.5036 | 1061.5036 | 85.7 | 0.5064592 | 25.20072 | 172.279 | 106.4218 | 104.7101 | 359.8762 | 179.9381 | 413.6385 | 1.019872 | 313.1106 | 148858.7 | 96260.63 | 1.020156 | 1.766466 | 1848.681 | [8 empty] | 0.01060754 | 0.01033498 | 0.6217707 | 0.6117958 | 0.6141438 | 0.6130648 | 0.6133895
3255 | 1:09 | 4161 | 2204 | 867 | 788.6699 | 1061.6699 | 85.7 | 0.5057588 | 25.2301 | 173.2437 | 109.5789 | 105.1991 | 362.0233 | 181.01165 | 414.5725 | 1.022175 | 309.1083 | 150084.9 | 96465.27 | 1.022325 | 1.770221 | 1848.439 | [8 empty] | 0.01064139 | 0.01036796 | 0.6229736 | 0.6130305 | 0.6137915 | 0.6135434 | 0.6133653
3256 | 1:09 | 4162 | 2205 | 867 | 788.8345 | 1061.8345 | 85.7 | 0.5655307 | 31.83122 | 39.45747 | 104.0503 | 104.1623 | 330.5179 | 165.25895 | 414.7247 | 1.02255 | 369.8255 | 137073.9 | 96774.5 | 1.025602 | 1.775896 | 1748.667 | [8 empty] | 0.0106926 | 0.01041785 | 0.6247793 | 0.6148837 | 0.6136485 | 0.6132098 | 0.6137915
3257 | 1:09 | 4163 | 2206 | 867 | 789 | 1062 | 85.7 | 0.5697182 | 30.8707 | 39.05547 | 109.2882 | 104.1523 | 326.417 | 163.2085 | 414.6718 | 1.02242 | 372.9271 | 135355.9 | 96836.37 | 1.026257 | 1.777031 | 1742.071 | [8 empty] | 0.01070285 | 0.01042784 | 0.6251388 | 0.6152528 | 0.6130648 | 0.613073 | 0.6141438
3258 | 1:09 | 4164 | 2207 | 867 | 789.1103 | 1062.1103 | 85.7 | 0.4974779 | 26.07364 | 171.36 | 104.8763 | 105.6361 | 358.6538 | 179.3269 | 414.1599 | 1.021157 | 319.4095 | 148540 | 96454.31 | 1.022208 | 1.77002 | 1884.275 | [8 empty] | 0.01063957 | 0.01036619 | 0.6229093 | 0.6129645 | 0.6135434 | 0.6127391 | 0.6137915
3259 | 1:09 | 4165 | 2208 | 868 | 789.2213 | 1062.2213 | 85.7 | 0.5084479 | 25.20793 | 170.0064 | 104.2998 | 104.2977 | 361.1878 | 180.5939 | 414.0541 | 1.020897 | 330.8131 | 149551.3 | 96357.63 | 1.021184 | 1.768246 | 1861.148 | [8 empty] | 0.01062358 | 0.01035061 | 0.6223417 | 0.6123819 | 0.6132098 | 0.6126041 | 0.6136485
3260 | 1:09 | 4166 | 2209 | 868 | 789.3309 | 1062.3309 | 85.7 | 0.5023619 | 26.00677 | 172.8849 | 106.1672 | 103.5152 | 361.737 | 180.8685 | 413.906 | 1.020531 | 311.7061 | 149725.1 | 96153.09 | 1.019016 | 1.764492 | 1858.936 | [8 empty] | 0.01058977 | 0.01031767 | 0.621136 | 0.6111444 | 0.613073 | 0.6126019 | 0.6130648
3261 | 1:09 | 4167 | 2210 | 868 | 789.4426 | 1062.4426 | 85.7 | 0.5651969 | 30.71203 | 40.56142 | 109.4528 | 105.0377 | 328.7456 | 164.3728 | 414.3719 | 1.02168 | 370.2269 | 136223 | 96818.42 | 1.026067 | 1.776702 | 1750.195 | [8 empty] | 0.01069988 | 0.01042494 | 0.6250346 | 0.6151458 | 0.6127391 | 0.6127945 | 0.6135434
3262 | 1:09 | 4168 | 2211 | 868 | 789.5547 | 1062.5547 | 85.7 | 0.4101198 | 24.95263 | 178.958 | 115.1419 | 115.1096 | 434.0495 | 217.02475 | 416.0827 | 1.025898 | 198.8731 | 180600.5 | 96079.21 | 1.018233 | 1.763136 | 2093.37 | [8 empty] | 0.01057757 | 0.01030578 | 0.6206989 | 0.6106958 | 0.6126041 | 0.6124239 | 0.6132098
3263 | 1:09 | 4169 | 2212 | 868 | 789.6633 | 1062.6633 | 85.7 | 0.5102704 | 25.51022 | 168.8139 | 104.5781 | 104.166 | 362.4961 | 181.24805 | 414.1136 | 1.021043 | 331.6142 | 150114.5 | 96614.44 | 1.023905 | 1.772958 | 1858.514 | [8 empty] | 0.01066608 | 0.01039201 | 0.6238464 | 0.6139263 | 0.6126019 | 0.6127267 | 0.613073
3264 | 1:10 | 4172 | 2215 | 868 | 790 | 1063 | 85.7 | 0.5067181 | 24.93559 | 168.8752 | 105.1238 | 103.9605 | 360.8081 | 180.40405 | 414.6819 | 1.022444 | 334.6148 | 149620.6 | 96446.08 | 1.022121 | 1.769869 | 1870.879 | [8 empty] | 0.01063821 | 0.01036486 | 0.6228611 | 0.612915 | 0.6127945 | 0.6127389 | 0.6127391
3265 | 1:10 | 4173 | 2216 | 869 | 790.1953 | 1063.1953 | 85.7 | 0.5044104 | 25.55391 | 171.7209 | 113.6545 | 104.431 | 361.0849 | 180.54245 | 414.743 | 1.022595 | 317.0104 | 149757.4 | 96297.7 | 1.020549 | 1.767146 | 1859.115 | [8 empty] | 0.01061367 | 0.01034095 | 0.6219891 | 0.61202 | 0.6124239 | 0.6127221 | 0.6126041
3266 | 1:10 | 4174 | 2217 | 869 | 790.3974 | 1063.3974 | 85.7 | 0.4932511 | 25.5498 | 171.5298 | 106.0457 | 104.4518 | 361.8159 | 180.90795 | 414.5069 | 1.022013 | 315.6107 | 149975.2 | 96354.98 | 1.021156 | 1.768197 | 1893.073 | [8 empty] | 0.01062314 | 0.01035018 | 0.6223261 | 0.6123659 | 0.6127267 | 0.6128249 | 0.6126019
3267 | 1:10 | 4175 | 2218 | 869 | 790.5999 | 1063.5999 | 85.7 | 0.503512 | 25.05252 | 171.2061 | 104.3875 | 104.2468 | 361.8784 | 180.9392 | 415.5032 | 1.024469 | 317.6129 | 150361.6 | 96375.98 | 1.021378 | 1.768582 | 1863.097 | [8 empty] | 0.01062661 | 0.01035356 | 0.6224495 | 0.6124926 | 0.6127389 | 0.6129032 | 0.6127945
3268 | 1:10 | 4177 | 2220 | 870 | 791 | 1064 | 85.7 | 0.5031415 | 24.97857 | 174.3177 | 115.6065 | 105.158 | 357.1194 | 178.5597 | 414.7897 | 1.02271 | 301.2058 | 148129.5 | 96385.86 | 1.021483 | 1.768764 | 1847.907 | [8 empty] | 0.01062825 | 0.01035516 | 0.6225076 | 0.6125521 | 0.6127221 | 0.6128965 | 0.6124239
3269 | 1:10 | 4179 | 2222 | 870 | 791.3358 | 1064.3358 | 85.7 | 0.4891104 | 24.99997 | 170.8989 | 112.4695 | 104.1973 | 355.4292 | 177.7146 | 414.1898 | 1.021231 | 322.1138 | 147215.1 | 96429.55 | 1.021946 | 1.769565 | 1913.546 | [8 empty] | 0.01063548 | 0.0103622 | 0.6227641 | 0.6128154 | 0.6128249 | 0.6129275 | 0.6127267
3270 | 1:10 | 4183 | 2226 | 871 | 792 | 1065 | 85.7 | 0.5062646 | 26.47253 | 170.8681 | 104.0897 | 103.7115 | 363.1169 | 181.55845 | 414.86 | 1.022884 | 318.812 | 150642.7 | 96628.65 | 1.024056 | 1.773219 | 1857.907 | [8 empty] | 0.01066843 | 0.01039431 | 0.6239294 | 0.6140115 | 0.6129032 | 0.6132781 | 0.6127389
3271 | 1:10 | 4184 | 2227 | 871 | 792.25 | 1065.25 | 85.7 | 0.4920163 | 24.82106 | 170.669 | 106.6519 | 104.7487 | 357.7231 | 178.86155 | 414.973 | 1.023162 | 326.2142 | 148445.4 | 96426.53 | 1.021914 | 1.76951 | 1908.223 | [8 empty] | 0.01063498 | 0.01036171 | 0.6227464 | 0.6127972 | 0.6128965 | 0.6134609 | 0.6127221
3272 | 1:10 | 4185 | 2228 | 871 | 792.4979 | 1065.4979 | 85.7 | 0.4964596 | 25.56912 | 171.7116 | 106.3544 | 103.7259 | 357.7627 | 178.88135 | 413.3896 | 1.019258 | 320.6103 | 147895.4 | 96417.02 | 1.021813 | 1.769336 | 1888.382 | [8 empty] | 0.0106334 | 0.01036018 | 0.6226906 | 0.6127399 | 0.6129275 | 0.6134866 | 0.6128249
3273 | 1:10 | 4186 | 2229 | 871 | 792.749 | 1065.749 | 85.7 | 0.5088241 | 26.63177 | 170.9874 | 105.0545 | 104.7541 | 363.0149 | 181.50745 | 414.7209 | 1.022541 | 319.6122 | 150549.9 | 96445.87 | 1.022119 | 1.769865 | 1849.516 | [8 empty] | 0.01063818 | 0.01036483 | 0.6228598 | 0.6129137 | 0.6132781 | 0.6133027 | 0.6129032
3274 | 1:10 | 4187 | 2230 | 871 | 793 | 1066 | 85.7 | 0.4946746 | 25.68981 | 173.203 | 111.6067 | 104.4142 | 360.917 | 180.4585 | 414.1155 | 1.021048 | 303.7077 | 149461.3 | 96368.24 | 1.021296 | 1.76844 | 1876.739 | [8 empty] | 0.01062533 | 0.01035232 | 0.622404 | 0.6124459 | 0.6134609 | 0.6132242 | 0.6128965
3275 | 1:10 | 4188 | 2231 | 871 | 793.1426 | 1066.1426 | 85.7 | 0.4991815 | 25.24718 | 175.1437 | 124.4116 | 103.6005 | 356.8022 | 178.4011 | 414.5226 | 1.022052 | 295.7057 | 147902.5 | 96421.81 | 1.021864 | 1.769423 | 1854.968 | [8 empty] | 0.0106342 | 0.01036095 | 0.6227187 | 0.6127688 | 0.6134866 | 0.6132709 | 0.6129275
3276 | 1:10 | 4189 | 2232 | 872 | 793.2858 | 1066.2858 | 85.7 | 0.5666152 | 32.37531 | 38.43063 | 111.2608 | 104.2461 | 329.5853 | 164.79265 | 415.156 | 1.023613 | 370.5274 | 136829.3 | 96839.26 | 1.026288 | 1.777084 | 1747.19 | [8 empty] | 0.01070333 | 0.01042831 | 0.6251556 | 0.61527 | 0.6133027 | 0.613647 | 0.6132781
3277 | 1:10 | 4190 | 2233 | 872 | 793.4272 | 1066.4272 | 85.7 | 0.5578998 | 29.59203 | 40.56632 | 111.3216 | 106.3086 | 324.0514 | 162.0257 | 414.1127 | 1.021041 | 372.0271 | 134193.8 | 96842.71 | 1.026325 | 1.777147 | 1770.22 | [8 empty] | 0.0107039 | 0.01042887 | 0.6251756 | 0.6152905 | 0.6132242 | 0.6132752 | 0.6134609
3278 | 1:10 | 4191 | 2234 | 872 | 793.5771 | 1066.5771 | 85.7 | 0.5087964 | 27.16795 | 172.4966 | 104.3034 | 103.2156 | 363.0676 | 181.5338 | 414.2386 | 1.021351 | 309.0072 | 150396.6 | 96456.4 | 1.022231 | 1.770058 | 1839.078 | [8 empty] | 0.01063992 | 0.01036653 | 0.6229216 | 0.6129771 | 0.6132709 | 0.6128047 | 0.6134866
3279 | 1:10 | 4192 | 2235 | 872 | 793.7139 | 1066.7139 | 85.7 | 0.4950855 | 24.29662 | 173.181 | 111.0392 | 103.7126 | 356.8139 | 178.40695 | 414.9846 | 1.023191 | 310.7096 | 148072.3 | 96203.95 | 1.019555 | 1.765426 | 1881.095 | [8 empty] | 0.01059817 | 0.01032586 | 0.6214364 | 0.6114527 | 0.613647 | 0.6127181 | 0.6133027
3280 | 1:10 | 4194 | 2237 | 872 | 794 | 1067 | 85.7 | 0.4998736 | 25.14643 | 171.9843 | 105.7443 | 104.2412 | 361.153 | 180.5765 | 414.4751 | 1.021935 | 315.9112 | 149688.9 | 96354.73 | 1.021153 | 1.768192 | 1872.472 | [8 empty] | 0.0106231 | 0.01035014 | 0.6223246 | 0.6123644 | 0.6132752 | 0.6128559 | 0.6132242
3281 | 1:10 | 4196 | 2239 | 873 | 794.2889 | 1067.2889 | 85.7 | 0.5061072 | 25.77502 | 173.567 | 106.5206 | 104.7489 | 362.245 | 181.1225 | 414.6914 | 1.022468 | 300.1068 | 150219.9 | 96422.48 | 1.021871 | 1.769436 | 1838.037 | [8 empty] | 0.01063431 | 0.01036106 | 0.6227226 | 0.6127728 | 0.6128047 | 0.6128724 | 0.6132709
3282 | 1:10 | 4198 | 2241 | 873 | 794.5717 | 1067.5717 | 85.7 | 0.5583705 | 30.8264 | 39.89695 | 116.8573 | 104.5289 | 329.2632 | 164.6316 | 414.6112 | 1.02227 | 371.5282 | 136516.2 | 96861.38 | 1.026523 | 1.77749 | 1768.677 | [8 empty] | 0.010707 | 0.01043188 | 0.625284 | 0.6154018 | 0.6127181 | 0.6133117 | 0.613647
3283 | 1:10 | 4201 | 2244 | 873 | 795 | 1068 | 85.7 | 0.5048525 | 25.61604 | 170.029 | 105.9466 | 102.9479 | 359.9425 | 179.97125 | 414.4746 | 1.021933 | 324.5117 | 149187 | 96404.88 | 1.021685 | 1.769113 | 1866.123 | [8 empty] | 0.01063139 | 0.01035822 | 0.6226193 | 0.6126668 | 0.6128559 | 0.6130533 | 0.6132752
3284 | 1:10 | 4202 | 2245 | 874 | 795.2488 | 1068.2488 | 85.7 | 0.4939891 | 25.45042 | 171.7648 | 120.1512 | 103.2431 | 363.2049 | 181.60245 | 414.5518 | 1.022124 | 315.4106 | 150567.3 | 96293.98 | 1.020509 | 1.767078 | 1890.018 | [8 empty] | 0.01061306 | 0.01034035 | 0.6219672 | 0.6119975 | 0.6128724 | 0.6130869 | 0.6128047
3285 | 1:10 | 4203 | 2246 | 874 | 795.5003 | 1068.5003 | 85.7 | 0.4987459 | 24.89776 | 171.0093 | 112.6861 | 104.2298 | 357.758 | 178.879 | 415.0862 | 1.023441 | 320.8129 | 148500.4 | 96355.8 | 1.021164 | 1.768212 | 1880.902 | [8 empty] | 0.01062328 | 0.01035031 | 0.6223309 | 0.6123708 | 0.6133117 | 0.6132479 | 0.6127181
3286 | 1:10 | 4204 | 2247 | 874 | 795.7514 | 1068.7514 | 85.7 | 0.4852265 | 24.97714 | 170.5929 | 104.9327 | 103.9535 | 361.386 | 180.693 | 414.28 | 1.021454 | 322.3127 | 149715 | 96363.45 | 1.021246 | 1.768352 | 1925.933 | [8 empty] | 0.01062454 | 0.01035155 | 0.6223759 | 0.612417 | 0.6130533 | 0.6133502 | 0.6128559
3287 | 1:10 | 4205 | 2248 | 874 | 796 | 1069 | 85.7 | 0.5013118 | 25.02028 | 171.4835 | 110.6942 | 103.5429 | 362.0933 | 181.04665 | 414.9832 | 1.023187 | 320.013 | 150262.7 | 96373.91 | 1.021356 | 1.768544 | 1872.263 | [8 empty] | 0.01062627 | 0.01035323 | 0.6224374 | 0.6124801 | 0.6130869 | 0.613395 | 0.6128724
3288 | 1:10 | 4207 | 2250 | 875 | 796.4012 | 1069.4012 | 85.7 | 0.5674896 | 30.04845 | 40.16285 | 108.0267 | 104.3651 | 330.1133 | 165.05665 | 414.5194 | 1.022044 | 373.2276 | 136838.4 | 96936.39 | 1.027317 | 1.778866 | 1748.458 | [8 empty] | 0.01071944 | 0.010444 | 0.6257188 | 0.6158481 | 0.6132479 | 0.6138043 | 0.6133117
3289 | 1:10 | 4208 | 2251 | 875 | 796.5997 | 1069.5997 | 85.7 | 0.5027197 | 25.59678 | 171.7464 | 104.9089 | 104.5825 | 362.5698 | 181.2849 | 414.5096 | 1.02202 | 317.4117 | 150288.7 | 96558.91 | 1.023317 | 1.771939 | 1866.8 | [8 empty] | 0.01065688 | 0.01038306 | 0.6235219 | 0.6135932 | 0.6133502 | 0.6137191 | 0.6130533
3290 | 1:10 | 4209 | 2252 | 875 | 796.8024 | 1069.8024 | 85.7 | 0.5014579 | 25.02426 | 171.956 | 103.8708 | 103.516 | 362.3997 | 181.19985 | 415.0034 | 1.023237 | 318.5124 | 150397.1 | 96443.84 | 1.022097 | 1.769828 | 1870.873 | [8 empty] | 0.01063784 | 0.0103645 | 0.6228479 | 0.6129015 | 0.613395 | 0.6134589 | 0.6130869
3291 | 1:10 | 4210 | 2253 | 875 | 797 | 1070 | 85.7 | 0.5022428 | 25.20361 | 173.0835 | 104.5075 | 103.2193 | 361.8144 | 180.9072 | 414.5327 | 1.022077 | 308.3093 | 149983.9 | 96480.96 | 1.022491 | 1.770509 | 1858.543 | [8 empty] | 0.01064398 | 0.01037049 | 0.6230656 | 0.6131248 | 0.6138043 | 0.6133941 | 0.6132479
3292 | 1:10 | 4213 | 2256 | 876 | 797.4289 | 1070.4289 | 85.7 | 0.5029876 | 25.32544 | 173.0202 | 103.0904 | 103.4313 | 361.0142 | 180.5071 | 414.6992 | 1.022487 | 304.0081 | 149712.3 | 96474.63 | 1.022424 | 1.770393 | 1851.895 | [8 empty] | 0.01064293 | 0.01036947 | 0.6230285 | 0.6130868 | 0.6137191 | 0.6132197 | 0.6133502
3293 | 1:10 | 4216 | 2259 | 876 | 797.8577 | 1070.8577 | 85.7 | 0.5057184 | 24.07289 | 170.3567 | 102.5065 | 104.5309 | 357.5276 | 178.7638 | 415.5807 | 1.024661 | 328.7143 | 148581.6 | 96415.42 | 1.021796 | 1.769306 | 1867.77 | [8 empty] | 0.01063314 | 0.01035992 | 0.6226812 | 0.6127303 | 0.6134589 | 0.6131656 | 0.613395
3294 | 1:10 | 4217 | 2260 | 876 | 798 | 1071 | 85.7 | 0.5679379 | 32.26651 | 37.20056 | 107.4254 | 105.1067 | 329.0988 | 164.5494 | 414.2254 | 1.021319 | 372.5275 | 136321 | 96851.9 | 1.026422 | 1.777316 | 1746.073 | [8 empty] | 0.01070543 | 0.01043035 | 0.625229 | 0.6153453 | 0.6133941 | 0.6132343 | 0.6138043
3295 | 1:10 | 4218 | 2261 | 876 | 798.1989 | 1071.1989 | 85.7 | 0.5674734 | 30.32164 | 39.51605 | 116.7394 | 105.8983 | 328.1512 | 164.0756 | 414.2479 | 1.021374 | 372.9279 | 135936 | 96836.17 | 1.026255 | 1.777027 | 1747.486 | [8 empty] | 0.01070282 | 0.01042781 | 0.6251377 | 0.6152516 | 0.6132197 | 0.6127272 | 0.6137191
3296 | 1:10 | 4219 | 2262 | 877 | 798.3986 | 1071.3986 | 85.7 | 0.5006211 | 24.99347 | 172.35 | 114.2292 | 103.5991 | 357.6559 | 178.82795 | 414.7889 | 1.022708 | 311.2094 | 148351.7 | 96256.74 | 1.020115 | 1.766394 | 1864.656 | [8 empty] | 0.0106069 | 0.01033436 | 0.6217478 | 0.6117723 | 0.6131656 | 0.6124789 | 0.6134589
3297 | 1:10 | 4221 | 2264 | 877 | 798.8047 | 1071.8047 | 85.7 | 0.5011024 | 24.68396 | 170.7138 | 101.7035 | 104.4856 | 357.1868 | 178.5934 | 414.614 | 1.022277 | 322.6133 | 148094.7 | 96368.5 | 1.021299 | 1.768445 | 1875.469 | [8 empty] | 0.01062538 | 0.01035236 | 0.6224056 | 0.6124474 | 0.6132343 | 0.6126057 | 0.6133941
3298 | 1:10 | 4222 | 2265 | 877 | 799 | 1072 | 85.7 | 0.4889573 | 24.9469 | 174.992 | 105.1048 | 103.5085 | 362.701 | 181.3505 | 412.6628 | 1.017466 | 287.9021 | 149673.2 | 96278.55 | 1.020346 | 1.766794 | 1878.585 | [8 empty] | 0.0106105 | 0.01033787 | 0.6218763 | 0.6119042 | 0.6127272 | 0.6129975 | 0.6132197
3299 | 1:10 | 4224 | 2267 | 877 | 799.3978 | 1072.3978 | 85.7 | 0.500229 | 24.87367 | 173.5721 | 106.092 | 104.0226 | 361.6347 | 180.81735 | 414.2751 | 1.021441 | 310.8067 | 149816.3 | 96411.78 | 1.021758 | 1.769239 | 1866.723 | [8 empty] | 0.01063254 | 0.01035933 | 0.6226598 | 0.6127084 | 0.6124789 | 0.6131191 | 0.6131656
3300 | 1:10 | 4225 | 2268 | 878 | 799.5969 | 1072.5969 | 85.7 | 0.496651 | 26.07819 | 170.5521 | 105.8361 | 105.0205 | 360.2246 | 180.1123 | 414.3219 | 1.021557 | 322.8132 | 149248.9 | 96495.26 | 1.022642 | 1.770771 | 1890.617 | [8 empty] | 0.01064635 | 0.01037279 | 0.6231494 | 0.6132108 | 0.6126057 | 0.6131163 | 0.6132343
3301 | 1:10 | 4227 | 2270 | 878 | 800 | 1073 | 85.7 | 0.4967246 | 24.26852 | 171.9076 | 105.6036 | 104.2547 | 357.6393 | 178.81965 | 414.0405 | 1.020863 | 323.9096 | 148077.1 | 96260.66 | 1.020156 | 1.766466 | 1889.574 | [8 empty] | 0.01060755 | 0.01033499 | 0.6217709 | 0.611796 | 0.6129975 | 0.6125749 | 0.6127272
3302 | 1:10 | 4228 | 2271 | 878 | 800.142 | 1073.142 | 85.7 | 0.5048797 | 25.00597 | 169.2557 | 104.3367 | 105.0929 | 357.1843 | 178.59215 | 415.4581 | 1.024358 | 329.5157 | 148395.1 | 96545.59 | 1.023176 | 1.771695 | 1872.169 | [8 empty] | 0.01065468 | 0.01038091 | 0.623444 | 0.6135133 | 0.6131191 | 0.6126561 | 0.6124789
3303 | 1:10 | 4229 | 2272 | 878 | 800.2821 | 1073.2821 | 85.7 | 0.501954 | 24.86003 | 174.0014 | 105.0343 | 104.4933 | 361.5452 | 180.7726 | 414.6841 | 1.02245 | 302.4066 | 149927 | 96403.72 | 1.021672 | 1.769091 | 1852.911 | [8 empty] | 0.0106312 | 0.01035803 | 0.6226125 | 0.6126598 | 0.6131163 | 0.6125128 | 0.6126057
3304 | 1:10 | 4230 | 2273 | 878 | 800.4257 | 1073.4257 | 85.7 | 0.5615967 | 31.63417 | 37.27581 | 106.194 | 105.076 | 332.5008 | 166.2504 | 413.9656 | 1.020678 | 373.9277 | 137643.9 | 96825.9 | 1.026146 | 1.776839 | 1762.796 | [8 empty] | 0.01070112 | 0.01042615 | 0.625078 | 0.6151904 | 0.6125749 | 0.6129097 | 0.6129975
3305 | 1:11 | 4231 | 2274 | 879 | 800.5667 | 1073.5667 | 85.7 | 0.5022192 | 26.79149 | 172.9822 | 106.9718 | 104.4427 | 362.6594 | 181.3297 | 413.4803 | 1.019482 | 300.1077 | 149952.5 | 96419.54 | 1.02184 | 1.769382 | 1849.92 | [8 empty] | 0.01063382 | 0.01036058 | 0.6227054 | 0.6127551 | 0.6126561 | 0.6125473 | 0.6131191
3306 | 1:11 | 4232 | 2275 | 879 | 800.7095 | 1073.7095 | 85.7 | 0.5014916 | 25.57697 | 173.096 | 105.8115 | 104.6441 | 362.546 | 181.273 | 414.1632 | 1.021166 | 305.8077 | 150153.2 | 96408.56 | 1.021724 | 1.76918 | 1857.78 | [8 empty] | 0.010632 | 0.01035882 | 0.6226409 | 0.612689 | 0.6125128 | 0.6124459 | 0.6131163
3307 | 1:11 | 4234 | 2277 | 879 | 800.862 | 1073.862 | 85.7 | 0.4067235 | 26.56445 | 178.9885 | 111.9019 | 116.7458 | 438.1763 | 219.08815 | 415.0766 | 1.023418 | 191.1696 | 181876.7 | 95869.95 | 1.016015 | 1.759296 | 2099.405 | [8 empty] | 0.01054303 | 0.01027213 | 0.6194564 | 0.6094204 | 0.6129097 | 0.612462 | 0.6125749
3308 | 1:11 | 4234 | 2277 | 879 | 801 | 1074 | 85.7 | 0.4993973 | 25.71012 | 173.8006 | 107.3028 | 104.7044 | 362.2161 | 181.10805 | 414.8752 | 1.022921 | 299.1057 | 150274.5 | 96354.83 | 1.021154 | 1.768194 | 1857.152 | [8 empty] | 0.01062312 | 0.01035016 | 0.6223252 | 0.612365 | 0.6125473 | 0.6128364 | 0.6126561
3309 | 1:11 | 4235 | 2278 | 880 | 801.1642 | 1074.1642 | 85.7 | 0.5015332 | 23.92553 | 171.5898 | 104.6934 | 104.1095 | 357.2941 | 178.64705 | 415.1944 | 1.023708 | 322.3129 | 148346.5 | 96378.87 | 1.021409 | 1.768635 | 1873.918 | [8 empty] | 0.01062709 | 0.01035403 | 0.6224665 | 0.61251 | 0.6124459 | 0.612909 | 0.6125128
3310 | 1:11 | 4236 | 2279 | 880 | 801.3308 | 1074.3308 | 85.7 | 0.5678585 | 31.19305 | 37.38709 | 106.9111 | 104.5584 | 331.0095 | 165.50475 | 414.922 | 1.023036 | 373.9273 | 137343.1 | 96867.47 | 1.026587 | 1.777602 | 1747.776 | [8 empty] | 0.01070801 | 0.01043287 | 0.6253193 | 0.615438 | 0.612462 | 0.6129147 | 0.6129097
3311 | 1:11 | 4238 | 2281 | 880 | 801.6666 | 1074.6666 | 85.7 | 0.5144385 | 26.07323 | 170.7475 | 111.7368 | 105.2085 | 362.0454 | 181.0227 | 413.2003 | 1.018791 | 320.1118 | 149597.3 | 96402.63 | 1.021661 | 1.769071 | 1832.98 | [8 empty] | 0.01063102 | 0.01035786 | 0.6226061 | 0.6126532 | 0.6128364 | 0.6126575 | 0.6125473
3312 | 1:11 | 4240 | 2283 | 880 | 802 | 1075 | 85.7 | 0.4947598 | 25.58708 | 173.9988 | 104.462 | 104.702 | 360.0656 | 180.0328 | 414.3633 | 1.021659 | 294.2039 | 149198 | 96301.98 | 1.020594 | 1.767224 | 1866.423 | [8 empty] | 0.01061438 | 0.01034164 | 0.6220143 | 0.6120458 | 0.612909 | 0.6126745 | 0.6124459
3313 | 1:11 | 4243 | 2286 | 881 | 802.5994 | 1075.5994 | 85.7 | 0.5013609 | 26.38959 | 173.2293 | 103.5453 | 104.4602 | 359.0642 | 179.5321 | 414.5389 | 1.022092 | 297.6069 | 148846.1 | 96427.29 | 1.021922 | 1.769524 | 1850.135 | [8 empty] | 0.0106351 | 0.01036183 | 0.6227508 | 0.6128018 | 0.6129147 | 0.613172 | 0.612462
3314 | 1:11 | 4245 | 2288 | 881 | 803 | 1076 | 85.7 | 0.4906169 | 24.88847 | 175.1323 | 112.7779 | 103.6367 | 357.9394 | 178.9697 | 414.8865 | 1.022949 | 290.4026 | 148504.2 | 96301.14 | 1.020585 | 1.767209 | 1875.891 | [8 empty] | 0.01061424 | 0.01034151 | 0.6220093 | 0.6120407 | 0.6126575 | 0.6132492 | 0.6128364
3315 | 1:11 | 4249 | 2292 | 881 | 803.4285 | 1076.4285 | 85.7 | 0.5066652 | 25.47292 | 170.9249 | 112.2307 | 103.3593 | 363.6123 | 181.80615 | 414.0294 | 1.020836 | 320.3131 | 150546.2 | 96439.23 | 1.022049 | 1.769743 | 1856.683 | [8 empty] | 0.01063708 | 0.01036376 | 0.6228209 | 0.6128737 | 0.6126745 | 0.6132341 | 0.612909
3316 | 1:11 | 4250 | 2293 | 882 | 803.5709 | 1076.5709 | 85.7 | 0.4966749 | 25.40908 | 172.4092 | 105.3626 | 103.9987 | 362.6547 | 181.32735 | 414.7353 | 1.022576 | 315.9116 | 150405.7 | 96385.38 | 1.021478 | 1.768755 | 1882.747 | [8 empty] | 0.01062817 | 0.01035508 | 0.6225048 | 0.6125492 | 0.613172 | 0.6131276 | 0.6129147
3317 | 1:11 | 4252 | 2295 | 882 | 803.8581 | 1076.8581 | 85.7 | 0.5033913 | 25.40342 | 169.8304 | 113.8113 | 104.4841 | 361.6364 | 180.8182 | 415.519 | 1.024508 | 323.1145 | 150266.8 | 96566.3 | 1.023395 | 1.772075 | 1870.495 | [8 empty] | 0.01065811 | 0.01038425 | 0.6235651 | 0.6136376 | 0.6132492 | 0.6132645 | 0.6126575
3318 | 1:11 | 4253 | 2296 | 882 | 804 | 1077 | 85.7 | 0.4994605 | 25.06297 | 174.05 | 107.922 | 103.6179 | 357.3755 | 178.68775 | 414.5769 | 1.022186 | 302.2065 | 148159.6 | 96422.47 | 1.021871 | 1.769436 | 1860.603 | [8 empty] | 0.0106343 | 0.01036106 | 0.6227226 | 0.6127728 | 0.6132341 | 0.6132023 | 0.6126745
3319 | 1:11 | 4254 | 2297 | 882 | 804.2022 | 1077.2022 | 85.7 | 0.5683636 | 31.00646 | 37.57259 | 107.4691 | 105.1682 | 330.1783 | 165.08915 | 414.626 | 1.022307 | 373.528 | 136900.5 | 96882.63 | 1.026748 | 1.77788 | 1746.263 | [8 empty] | 0.01071052 | 0.01043532 | 0.6254073 | 0.6155283 | 0.6131276 | 0.6130594 | 0.613172
3320 | 1:11 | 4255 | 2298 | 882 | 804.3999 | 1077.3999 | 85.7 | 0.5057028 | 24.14212 | 169.4605 | 118.263 | 104.4905 | 357.8339 | 178.91695 | 416.0584 | 1.025838 | 333.1147 | 148879.8 | 96517.12 | 1.022874 | 1.771172 | 1873.03 | [8 empty] | 0.01064997 | 0.01037632 | 0.6232774 | 0.6133422 | 0.6132645 | 0.6127317 | 0.6132492
3321 | 1:11 | 4256 | 2299 | 883 | 804.6011 | 1077.6011 | 85.7 | 0.5008186 | 26.44506 | 172.1795 | 115.6908 | 104.1943 | 362.486 | 181.243 | 414.4915 | 1.021975 | 308.21 | 150247.4 | 96283.61 | 1.020399 | 1.766887 | 1861.261 | [8 empty] | 0.01061134 | 0.01033868 | 0.6219061 | 0.6119348 | 0.6132023 | 0.6126329 | 0.6132341
3322 | 1:11 | 4258 | 2301 | 883 | 805 | 1078 | 85.7 | 0.4964196 | 26.24336 | 174.7729 | 104.9534 | 105.2422 | 361.11 | 180.555 | 414.4745 | 1.021933 | 293.0034 | 149670.9 | 96315.59 | 1.020738 | 1.767474 | 1860.077 | [8 empty] | 0.01061663 | 0.01034383 | 0.6220944 | 0.612128 | 0.6130594 | 0.6128247 | 0.6131276
3323 | 1:11 | 4259 | 2302 | 883 | 805.1414 | 1078.1414 | 85.7 | 0.4416012 | 26.3048 | 175.7388 | 115.8658 | 101.3982 | 437.9353 | 218.96765 | 415.5582 | 1.024605 | 312.5097 | 181987.6 | 96544.73 | 1.023167 | 1.771679 | 2076.207 | [8 empty] | 0.01065454 | 0.01038077 | 0.623439 | 0.6135081 | 0.6127317 | 0.6132542 | 0.6132645
3324 | 1:11 | 4260 | 2303 | 883 | 805.2839 | 1078.2839 | 85.7 | 0.4961269 | 24.85975 | 174.2418 | 103.4066 | 103.7935 | 358.4466 | 179.2233 | 414.6908 | 1.022466 | 303.1079 | 148644.5 | 96493.74 | 1.022626 | 1.770743 | 1872.555 | [8 empty] | 0.0106461 | 0.01037255 | 0.6231405 | 0.6132017 | 0.6126329 | 0.6130878 | 0.6132023
3325 | 1:11 | 4261 | 2304 | 884 | 805.4301 | 1078.4301 | 85.7 | 0.5006446 | 24.57788 | 172.6414 | 104.7119 | 103.8319 | 357.9117 | 178.95585 | 414.5036 | 1.022005 | 316.1109 | 148355.7 | 96256.85 | 1.020116 | 1.766396 | 1869.485 | [8 empty] | 0.01060692 | 0.01033437 | 0.6217484 | 0.611773 | 0.6128247 | 0.612945 | 0.6130594
3326 | 1:11 | 4265 | 2308 | 884 | 806 | 1079 | 85.7 | 0.5057253 | 25.22776 | 170.1003 | 106.9862 | 104.4621 | 357.7914 | 178.8957 | 414.1062 | 1.021025 | 328.6148 | 148163.6 | 96499.09 | 1.022683 | 1.770842 | 1868.317 | [8 empty] | 0.01064698 | 0.01037341 | 0.6231718 | 0.6132339 | 0.6132542 | 0.6130379 | 0.6127317
3327 | 1:11 | 4266 | 2309 | 884 | 806.2484 | 1079.2484 | 85.7 | 0.4928589 | 31.02422 | 172.2262 | 109.2918 | 103.273 | 362.7965 | 181.39825 | 414.0222 | 1.020818 | 299.6043 | 150205.8 | 96402.26 | 1.021657 | 1.769065 | 1878.709 | [8 empty] | 0.01063096 | 0.0103578 | 0.6226039 | 0.612651 | 0.6130878 | 0.6129089 | 0.6126329
3328 | 1:11 | 4267 | 2310 | 885 | 806.4957 | 1079.4957 | 85.7 | 0.5026831 | 26.28257 | 171.1249 | 106.4489 | 103.9612 | 362.2917 | 181.14585 | 413.9097 | 1.020541 | 324.1132 | 149956 | 96506.27 | 1.022759 | 1.770973 | 1873.192 | [8 empty] | 0.01064817 | 0.01037457 | 0.6232138 | 0.613277 | 0.612945 | 0.6129459 | 0.6128247
3329 | 1:11 | 4268 | 2311 | 885 | 806.7501 | 1079.7501 | 85.7 | 0.5670369 | 32.7829 | 39.65552 | 115.1574 | 105.7679 | 329.5142 | 164.7571 | 414.9604 | 1.023131 | 368.8259 | 136735.4 | 96816.54 | 1.026047 | 1.776667 | 1744.303 | [8 empty] | 0.01069956 | 0.01042464 | 0.6250236 | 0.6151346 | 0.6130379 | 0.6133584 | 0.6132542
3330 | 1:11 | 4269 | 2312 | 885 | 807 | 1080 | 85.7 | 0.5017078 | 24.5977 | 173.9234 | 104.8354 | 104.3885 | 357.9265 | 178.96325 | 414.0432 | 1.02087 | 304.5066 | 148197 | 96351.31 | 1.021117 | 1.76813 | 1855.35 | [8 empty] | 0.01062253 | 0.01034959 | 0.6223045 | 0.6123437 | 0.6129089 | 0.612898 | 0.6130878
3331 | 1:11 | 4270 | 2313 | 885 | 807.1415 | 1080.1415 | 85.7 | 0.5049076 | 25.33451 | 171.0197 | 105.9689 | 104.0114 | 361.9926 | 180.9963 | 414.3885 | 1.021721 | 318.5111 | 150005.6 | 96327.87 | 1.020868 | 1.7677 | 1859.339 | [8 empty] | 0.01061866 | 0.01034581 | 0.6221666 | 0.6122022 | 0.6129459 | 0.6128925 | 0.612945
3332 | 1:11 | 4273 | 2316 | 886 | 807.5693 | 1080.5693 | 85.7 | 0.5023839 | 25.77639 | 171.6415 | 105.6118 | 102.6181 | 360.9806 | 180.4903 | 414.5234 | 1.022054 | 314.5108 | 149634.9 | 96364.48 | 1.021256 | 1.768371 | 1863.373 | [8 empty] | 0.01062471 | 0.01035171 | 0.6223819 | 0.6124232 | 0.6133584 | 0.6133242 | 0.6130379
3333 | 1:11 | 4276 | 2319 | 886 | 808 | 1081 | 85.7 | 0.5009264 | 24.79082 | 171.8105 | 112.7227 | 103.9266 | 359.7419 | 179.87095 | 415.0684 | 1.023397 | 317.8121 | 149317.5 | 96349.14 | 1.021094 | 1.76809 | 1871.057 | [8 empty] | 0.01062218 | 0.01034924 | 0.6222918 | 0.6123306 | 0.612898 | 0.6133279 | 0.6129089
3334 | 1:11 | 4277 | 2320 | 886 | 808.2426 | 1081.2426 | 85.7 | 0.5019818 | 26.23847 | 170.92 | 103.8583 | 104.2168 | 362.0497 | 181.02485 | 414.8124 | 1.022766 | 319.7119 | 150182.7 | 96445.3 | 1.022113 | 1.769854 | 1870.465 | [8 empty] | 0.01063808 | 0.01036474 | 0.6228565 | 0.6129103 | 0.6128925 | 0.6134485 | 0.6129459
3335 | 1:11 | 4278 | 2321 | 886 | 808.4951 | 1081.4951 | 85.7 | 0.5678257 | 30.93938 | 37.63874 | 106.7282 | 105.7434 | 329.7318 | 164.8659 | 414.7234 | 1.022547 | 375.1284 | 136747.5 | 96989.57 | 1.027881 | 1.779842 | 1749.922 | [8 empty] | 0.01072826 | 0.0104526 | 0.6260266 | 0.616164 | 0.6133242 | 0.613369 | 0.6133584
3336 | 1:11 | 4280 | 2323 | 887 | 809 | 1082 | 85.7 | 0.4969687 | 24.87183 | 172.7875 | 113.7759 | 104.3226 | 364.493 | 182.2465 | 413.7957 | 1.020259 | 312.3103 | 150825.7 | 96279.82 | 1.020359 | 1.766818 | 1877.361 | [8 empty] | 0.01061071 | 0.01033807 | 0.6218838 | 0.6119119 | 0.6133279 | 0.6132382 | 0.612898
3337 | 1:11 | 4282 | 2325 | 887 | 809.2853 | 1082.2853 | 85.7 | 0.4995666 | 25.25739 | 171.4312 | 106.5741 | 104.1687 | 360.1826 | 180.0913 | 414.4492 | 1.021871 | 319.0116 | 149277.4 | 96344.91 | 1.021049 | 1.768012 | 1876.45 | [8 empty] | 0.01062148 | 0.01034856 | 0.6222669 | 0.6123051 | 0.6134485 | 0.6136948 | 0.6128925
3338 | 1:11 | 4283 | 2326 | 887 | 809.4288 | 1082.4288 | 85.7 | 0.5635644 | 31.72411 | 38.15165 | 108.8357 | 105.1096 | 330.7943 | 165.39715 | 414.2422 | 1.02136 | 371.0264 | 137029 | 96831.61 | 1.026207 | 1.776944 | 1755.087 | [8 empty] | 0.01070206 | 0.01042707 | 0.6251112 | 0.6152244 | 0.613369 | 0.6136896 | 0.6133242
3339 | 1:11 | 4285 | 2328 | 887 | 809.7142 | 1082.7142 | 85.7 | 0.5041654 | 25.19073 | 171.0934 | 105.1071 | 104.2554 | 362.5796 | 181.2898 | 414.0836 | 1.020969 | 321.9127 | 150138.3 | 96368.73 | 1.021301 | 1.768449 | 1865.336 | [8 empty] | 0.01062542 | 0.0103524 | 0.6224069 | 0.6124488 | 0.6132382 | 0.6132374 | 0.6133279
3340 | 1:11 | 4287 | 2330 | 888 | 810 | 1083 | 85.7 | 0.5062191 | 25.5786 | 169.8832 | 106.2927 | 104.1518 | 363.1461 | 181.57305 | 414.3347 | 1.021588 | 329.0142 | 150464 | 96489.32 | 1.022579 | 1.770662 | 1867.137 | [8 empty] | 0.01064537 | 0.01037183 | 0.6231146 | 0.6131751 | 0.6136948 | 0.6132457 | 0.6134485
3341 | 1:11 | 4288 | 2331 | 888 | 810.2471 | 1083.2471 | 85.7 | 0.5075447 | 25.71658 | 170.8047 | 113.9251 | 104.0688 | 359.3199 | 179.65995 | 413.6242 | 1.019837 | 319.8127 | 148623.4 | 96352.94 | 1.021134 | 1.76816 | 1852.834 | [8 empty] | 0.0106228 | 0.01034985 | 0.6223141 | 0.6123536 | 0.6136896 | 0.6132146 | 0.613369
3342 | 1:11 | 4289 | 2332 | 888 | 810.4974 | 1083.4974 | 85.7 | 0.5616608 | 31.39024 | 38.49358 | 105.7862 | 104.6408 | 330.4804 | 165.2402 | 414.3413 | 1.021605 | 372.2267 | 136931.7 | 96835.68 | 1.02625 | 1.777018 | 1761.007 | [8 empty] | 0.01070274 | 0.01042773 | 0.6251348 | 0.6152487 | 0.6132374 | 0.6132855 | 0.6132382
3343 | 1:12 | 4291 | 2334 | 889 | 811 | 1084 | 85.7 | 0.5696363 | 30.45525 | 39.09967 | 103.9234 | 105.5545 | 328.0406 | 164.0203 | 414.4971 | 1.021989 | 372.9266 | 135971.9 | 96812.08 | 1.026 | 1.776585 | 1742.096 | [8 empty] | 0.01069882 | 0.01042392 | 0.6249977 | 0.615108 | 0.6132457 | 0.6132775 | 0.6136948
3344 | 1:12 | 4292 | 2335 | 889 | 811.1118 | 1084.1118 | 85.7 | 0.5037307 | 26.31176 | 173.165 | 119.9518 | 104.3914 | 362.5933 | 181.29665 | 414.6024 | 1.022248 | 304.9053 | 150332.1 | 96338.89 | 1.020985 | 1.767902 | 1849.421 | [8 empty] | 0.01062048 | 0.01034759 | 0.6222315 | 0.6122688 | 0.6132146 | 0.6127182 | 0.6136896
3345 | 1:12 | 4293 | 2336 | 889 | 811.2226 | 1084.2226 | 85.7 | 0.4964323 | 25.14634 | 171.918 | 109.5723 | 104.1546 | 358.2365 | 179.11825 | 414.5977 | 1.022237 | 316.8123 | 148524 | 96304.15 | 1.020617 | 1.767264 | 1883.752 | [8 empty] | 0.01061474 | 0.01034199 | 0.622027 | 0.6120589 | 0.6132855 | 0.6127515 | 0.6132374
3346 | 1:12 | 4294 | 2337 | 889 | 811.3333 | 1084.3333 | 85.7 | 0.4963092 | 25.04593 | 173.3531 | 105.0595 | 102.9122 | 361.2586 | 180.6293 | 413.7882 | 1.020241 | 309.7065 | 149484.5 | 96378.38 | 1.021404 | 1.768626 | 1877.639 | [8 empty] | 0.01062701 | 0.01035395 | 0.6224636 | 0.612507 | 0.6132775 | 0.6129112 | 0.6132457
3347 | 1:12 | 4295 | 2338 | 889 | 811.4457 | 1084.4457 | 85.7 | 0.4935296 | 24.38795 | 170.721 | 110.5392 | 105.1356 | 357.0122 | 178.5061 | 415.6625 | 1.024862 | 325.5147 | 148396.6 | 96453.09 | 1.022196 | 1.769997 | 1902.889 | [8 empty] | 0.01063937 | 0.01036599 | 0.6229022 | 0.6129572 | 0.6127182 | 0.6127641 | 0.6132146
3348 | 1:12 | 4296 | 2339 | 890 | 811.5562 | 1084.5562 | 85.7 | 0.4978051 | 25.11107 | 171.5251 | 114.1695 | 105.0302 | 357.4559 | 178.72795 | 414.8085 | 1.022757 | 319.1134 | 148275.8 | 96435.31 | 1.022007 | 1.769671 | 1882.796 | [8 empty] | 0.01063643 | 0.01036313 | 0.6227979 | 0.6128501 | 0.6127515 | 0.6127843 | 0.6132855
3349 | 1:12 | 4300 | 2343 | 890 | 812 | 1085 | 85.7 | 0.5655307 | 31.05774 | 37.17558 | 105.698 | 104.9557 | 326.5984 | 163.2992 | 413.6627 | 1.019932 | 374.7279 | 135101.6 | 96826.29 | 1.026151 | 1.776846 | 1753.938 | [8 empty] | 0.01070118 | 0.01042621 | 0.6250803 | 0.6151927 | 0.6129112 | 0.6124432 | 0.6132775
3350 | 1:12 | 4301 | 2344 | 890 | 812.2495 | 1085.2495 | 85.7 | 0.4971599 | 24.4395 | 172.9454 | 117.2268 | 103.9215 | 361.5164 | 180.7582 | 414.5751 | 1.022181 | 309.6086 | 149875.7 | 96161.11 | 1.019101 | 1.764639 | 1873.093 | [8 empty] | 0.0105911 | 0.01031896 | 0.6211834 | 0.611193 | 0.6127641 | 0.6120519 | 0.6127182
3351 | 1:12 | 4302 | 2345 | 890 | 812.498 | 1085.498 | 85.7 | 0.5046275 | 25.46397 | 170.9002 | 105.4318 | 105.2818 | 361.3122 | 180.6561 | 414.419 | 1.021796 | 321.8125 | 149734.7 | 96377.51 | 1.021395 | 1.76861 | 1863.892 | [8 empty] | 0.01062687 | 0.01035381 | 0.6224585 | 0.6125018 | 0.6127843 | 0.6123126 | 0.6127515
3352 | 1:12 | 4304 | 2347 | 891 | 813 | 1086 | 85.7 | 0.4983706 | 25.73383 | 172.9646 | 107.0831 | 104.8494 | 357.1041 | 178.55205 | 414.1973 | 1.02125 | 311.1085 | 147911.6 | 96489.52 | 1.022582 | 1.770666 | 1873.456 | [8 empty] | 0.0106454 | 0.01037187 | 0.6231157 | 0.6131763 | 0.6124432 | 0.6122666 | 0.6129112
3353 | 1:12 | 4305 | 2348 | 891 | 813.1265 | 1086.1265 | 85.7 | 0.4180661 | 25.26518 | 178.4291 | 117.8119 | 114.6675 | 437.0064 | 218.5032 | 415.3707 | 1.024143 | 223.1809 | 181519.7 | 96208.11 | 1.019599 | 1.765502 | 2082.915 | [8 empty] | 0.01059886 | 0.01032653 | 0.6214609 | 0.6114779 | 0.6120519 | 0.6122742 | 0.6127641
3354 | 1:12 | 4306 | 2349 | 891 | 813.2507 | 1086.2507 | 85.7 | 0.5058025 | 25.68251 | 170.4332 | 104.4129 | 103.5985 | 361.1209 | 180.56045 | 414.8992 | 1.02298 | 323.313 | 149828.8 | 96476.5 | 1.022444 | 1.770427 | 1862.6 | [8 empty] | 0.01064324 | 0.01036977 | 0.6230394 | 0.613098 | 0.6123126 | 0.6126994 | 0.6127843
3355 | 1:12 | 4307 | 2350 | 891 | 813.3785 | 1086.3785 | 85.7 | 0.4859389 | 25.66128 | 176.1389 | 116.9518 | 104.0604 | 362.5454 | 181.2727 | 414.3983 | 1.021745 | 270.6966 | 150238.2 | 96040.89 | 1.017827 | 1.762433 | 1869.284 | [8 empty] | 0.01057124 | 0.01029961 | 0.6204719 | 0.6104627 | 0.6122666 | 0.612689 | 0.6124432
3356 | 1:12 | 4308 | 2351 | 891 | 813.5016 | 1086.5016 | 85.7 | 0.500149 | 25.10975 | 171.6207 | 103.7911 | 103.3608 | 357.4499 | 178.72495 | 414.6853 | 1.022453 | 318.1107 | 148229.2 | 96369.48 | 1.021309 | 1.768463 | 1873.934 | [8 empty] | 0.01062554 | 0.01035252 | 0.6224113 | 0.6124534 | 0.6122742 | 0.6129998 | 0.6120519
3357 | 1:12 | 4312 | 2355 | 892 | 814 | 1087 | 85.7 | 0.5069509 | 25.69779 | 172.866 | 104.5644 | 104.1436 | 361.9014 | 180.9507 | 414.2108 | 1.021283 | 308.708 | 149903.5 | 96463.16 | 1.022302 | 1.770182 | 1844.403 | [8 empty] | 0.01064104 | 0.01036762 | 0.6229612 | 0.6130178 | 0.6126994 | 0.6130467 | 0.6123126
3358 | 1:12 | 4314 | 2357 | 892 | 814.4969 | 1087.4969 | 85.7 | 0.4962474 | 25.79964 | 171.9566 | 110.3887 | 104.6463 | 357.7719 | 178.88595 | 413.5735 | 1.019712 | 315.5111 | 147965 | 96324.23 | 1.02083 | 1.767633 | 1883.199 | [8 empty] | 0.01061806 | 0.01034523 | 0.6221452 | 0.6121802 | 0.612689 | 0.6128704 | 0.6122666
3359 | 1:12 | 4316 | 2359 | 893 | 815 | 1088 | 85.7 | 0.5031421 | 25.47237 | 173.6673 | 106.4349 | 104.9573 | 356.8583 | 178.42915 | 414.786 | 1.022701 | 305.7083 | 148019.9 | 96498.36 | 1.022675 | 1.770828 | 1853.31 | [8 empty] | 0.01064686 | 0.01037329 | 0.6231675 | 0.6132295 | 0.6129998 | 0.6127459 | 0.6122742
3360 | 1:12 | 4317 | 2360 | 893 | 815.2018 | 1088.2018 | 85.7 | 0.5686834 | 35.423 | 35.22195 | 120.2964 | 105.2854 | 333.6319 | 166.81595 | 414.241 | 1.021357 | 370.0234 | 138204 | 96702.58 | 1.02484 | 1.774576 | 1740.711 | [8 empty] | 0.01068068 | 0.01040624 | 0.6243606 | 0.614454 | 0.6130467 | 0.612577 | 0.6126994
3361 | 1:12 | 4318 | 2361 | 893 | 815.399 | 1088.399 | 85.7 | 0.4977206 | 24.8197 | 173.3033 | 104.3874 | 104.2087 | 359.3805 | 179.69025 | 414.4275 | 1.021817 | 308.2097 | 148937.1 | 96464.41 | 1.022315 | 1.770205 | 1872.394 | [8 empty] | 0.01064124 | 0.01036782 | 0.6229686 | 0.6130253 | 0.6128704 | 0.6123449 | 0.612689
3362 | 1:12 | 4319 | 2362 | 893 | 815.5987 | 1088.5987 | 85.7 | 0.4948423 | 26.49766 | 170.1943 | 104.8792 | 104.5956 | 362.1679 | 181.08395 | 414.4352 | 1.021836 | 319.911 | 150095.1 | 96400.15 | 1.021634 | 1.769026 | 1892.669 | [8 empty] | 0.01063061 | 0.01035746 | 0.6225915 | 0.6126383 | 0.6127459 | 0.6121356 | 0.6129998
3363 | 1:12 | 4321 | 2364 | 894 | 816 | 1089 | 85.7 | 0.5025411 | 27.04922 | 174.0425 | 117.3137 | 104.35 | 359.6623 | 179.83115 | 414.9386 | 1.023077 | 295.3042 | 149237.8 | 96423.93 | 1.021886 | 1.769462 | 1844.159 | [8 empty] | 0.01063455 | 0.01036129 | 0.6227311 | 0.6127816 | 0.612577 | 0.6121188 | 0.6130467
3364 | 1:12 | 4323 | 2366 | 894 | 816.1995 | 1089.1995 | 85.7 | 0.49943 | 25.08597 | 172.2482 | 110.1718 | 105.3401 | 360.3998 | 180.1999 | 414.4175 | 1.021793 | 316.3093 | 149356 | 96258.64 | 1.020135 | 1.766429 | 1873.476 | [8 empty] | 0.01060721 | 0.01033466 | 0.621759 | 0.6117838 | 0.6123449 | 0.6124915 | 0.6128704
3365 | 1:12 | 4324 | 2367 | 894 | 816.2992 | 1089.2992 | 85.7 | 0.4968235 | 25.72923 | 172.1337 | 106.2828 | 103.004 | 361.7338 | 180.8669 | 414.3666 | 1.021667 | 309.9089 | 149890.4 | 96180.2 | 1.019303 | 1.76499 | 1874.607 | [8 empty] | 0.01059425 | 0.01032203 | 0.6212962 | 0.6113088 | 0.6121356 | 0.6130411 | 0.6127459
3366 | 1:12 | 4325 | 2368 | 894 | 816.3991 | 1089.3991 | 85.7 | 0.4942043 | 26.11714 | 172.1729 | 104.1822 | 103.6109 | 359.8375 | 179.91875 | 413.9559 | 1.020654 | 312.1091 | 148956.8 | 96302.22 | 1.020597 | 1.767229 | 1886.098 | [8 empty] | 0.01061442 | 0.01034168 | 0.6220157 | 0.6120473 | 0.6121188 | 0.61364 | 0.612577
3367 | 1:12 | 4326 | 2369 | 894 | 816.4998 | 1089.4998 | 85.7 | 0.5038907 | 24.55016 | 169.7238 | 108.1008 | 104.4855 | 357.5091 | 178.75455 | 415.4691 | 1.024385 | 329.9152 | 148534 | 96431.85 | 1.02197 | 1.769608 | 1874.685 | [8 empty] | 0.01063586 | 0.01036257 | 0.6227776 | 0.6128293 | 0.6124915 | 0.6137672 | 0.6123449
3368 | 1:12 | 4331 | 2374 | 895 | 817 | 1090 | 85.7 | 0.49236 | 24.28799 | 172.8723 | 115.6327 | 104.7514 | 356.0111 | 178.00555 | 414.507 | 1.022013 | 312.1093 | 147569.1 | 96221.75 | 1.019744 | 1.765752 | 1891.333 | [8 empty] | 0.01060112 | 0.01032872 | 0.6215414 | 0.6115605 | 0.6130411 | 0.613747 | 0.6121356
3369 | 1:12 | 4332 | 2375 | 895 | 817.3317 | 1090.3317 | 85.7 | 0.4958202 | 25.29458 | 173.2779 | 117.0865 | 105.3144 | 360.4407 | 180.22035 | 414.3838 | 1.021709 | 307.6077 | 149360.8 | 96380.59 | 1.021427 | 1.768667 | 1877.105 | [8 empty] | 0.01062738 | 0.01035431 | 0.6224766 | 0.6125204 | 0.61364 | 0.6138745 | 0.6121188
3370 | 1:12 | 4334 | 2377 | 896 | 818 | 1091 | 85.7 | 0.5639011 | 30.26971 | 39.44875 | 105.7691 | 105.2391 | 328.8543 | 164.42715 | 413.9594 | 1.020663 | 372.6273 | 136132.3 | 96859.52 | 1.026503 | 1.777456 | 1756.061 | [8 empty] | 0.01070669 | 0.01043158 | 0.6252732 | 0.6153907 | 0.6137672 | 0.6139571 | 0.6124915
3371 | 1:12 | 4336 | 2379 | 896 | 818.3321 | 1091.3321 | 85.7 | 0.5673838 | 31.01575 | 37.94133 | 108.231 | 105.6741 | 329.3916 | 164.6958 | 414.5687 | 1.022165 | 373.927 | 136555.5 | 96899.9 | 1.026931 | 1.778197 | 1749.155 | [8 empty] | 0.01071338 | 0.01043811 | 0.6255074 | 0.6156311 | 0.613747 | 0.61353 | 0.6130411
3372 | 1:12 | 4339 | 2382 | 897 | 818.8362 | 1091.8362 | 85.7 | 0.5669796 | 31.3058 | 38.79807 | 107.0949 | 105.5037 | 329.7014 | 164.8507 | 414.7526 | 1.022619 | 372.2286 | 136744.5 | 96878.04 | 1.026699 | 1.777796 | 1748.281 | [8 empty] | 0.01070976 | 0.01043457 | 0.6253806 | 0.615501 | 0.6138745 | 0.6131092 | 0.61364
3373 | 1:12 | 4340 | 2383 | 897 | 819 | 1092 | 85.7 | 0.4996603 | 26.43018 | 173.0752 | 112.1608 | 104.2124 | 361.1896 | 180.5948 | 414.2875 | 1.021472 | 306.0077 | 149636.3 | 96449.84 | 1.022161 | 1.769938 | 1864.002 | [8 empty] | 0.01063883 | 0.01036547 | 0.6228831 | 0.6129376 | 0.6139571 | 0.6126823 | 0.6137672
3374 | 1:12 | 4342 | 2385 | 897 | 819.4038 | 1092.4038 | 85.7 | 0.505544 | 25.10019 | 173.5916 | 103.7931 | 103.5588 | 361.8409 | 180.92045 | 413.7226 | 1.020079 | 305.8074 | 149701.8 | 96408.36 | 1.021721 | 1.769177 | 1845.338 | [8 empty] | 0.01063197 | 0.01035878 | 0.6226397 | 0.6126878 | 0.61353 | 0.6126079 | 0.613747
3375 | 1:12 | 4345 | 2388 | 898 | 820 | 1093 | 85.7 | 0.4991579 | 25.3202 | 171.3815 | 105.1685 | 104.6469 | 361.0769 | 180.53845 | 414.5751 | 1.022181 | 320.611 | 149693.5 | 96369.41 | 1.021309 | 1.768462 | 1879.523 | [8 empty] | 0.01062553 | 0.01035251 | 0.6224109 | 0.6124529 | 0.6131092 | 0.6125735 | 0.6138745
3376 | 1:12 | 4350 | 2393 | 899 | 820.4992 | 1093.4992 | 85.7 | 0.4963668 | 25.18495 | 173.5845 | 104.5634 | 104.4448 | 362.6211 | 181.31055 | 414.2007 | 1.021258 | 309.7077 | 150197.9 | 96476.64 | 1.022445 | 1.77043 | 1878.258 | [8 empty] | 0.01064327 | 0.01036979 | 0.6230403 | 0.6130989 | 0.6126823 | 0.6125788 | 0.6139571
3377 | 1:13 | 4355 | 2398 | 899 | 821 | 1094 | 85.7 | 0.5131677 | 25.78067 | 169.4556 | 102.4247 | 104.2687 | 361.0921 | 180.54605 | 414.6576 | 1.022385 | 329.4119 | 149729.6 | 96360.73 | 1.021217 | 1.768303 | 1845.696 | [8 empty] | 0.01062409 | 0.01035111 | 0.6223599 | 0.6124006 | 0.6126079 | 0.6126346 | 0.61353
3378 | 1:13 | 4356 | 2399 | 899 | 821.3373 | 1094.3373 | 85.7 | 0.5018409 | 25.57841 | 171.5099 | 109.8809 | 103.35 | 362.1633 | 181.08165 | 414.07 | 1.020936 | 318.3116 | 149960.9 | 96407.99 | 1.021718 | 1.76917 | 1869.199 | [8 empty] | 0.01063191 | 0.01035872 | 0.6226375 | 0.6126855 | 0.6125735 | 0.6129604 | 0.6131092
3379 | 1:13 | 4358 | 2401 | 900 | 822 | 1095 | 85.7 | 0.5049711 | 25.01474 | 171.1415 | 104.126 | 103.723 | 362.0877 | 181.04385 | 414.3294 | 1.021575 | 322.8113 | 150023.6 | 96379.32 | 1.021414 | 1.768644 | 1863.856 | [8 empty] | 0.01062717 | 0.0103541 | 0.6224692 | 0.6125127 | 0.6125788 | 0.612925 | 0.6126823
3380 | 1:13 | 4359 | 2402 | 900 | 822.1966 | 1095.1966 | 85.7 | 0.5021071 | 26.15762 | 173.9525 | 103.0107 | 104.2163 | 361.1344 | 180.5672 | 414.5723 | 1.022174 | 296.8054 | 149716.3 | 96363.44 | 1.021245 | 1.768352 | 1846.513 | [8 empty] | 0.01062454 | 0.01035154 | 0.6223758 | 0.6124169 | 0.6126346 | 0.6127583 | 0.6126079
3381 | 1:13 | 4363 | 2406 | 901 | 823 | 1096 | 85.7 | 0.5059655 | 25.18454 | 171.568 | 104.7089 | 104.2579 | 360.1301 | 180.06505 | 414.5686 | 1.022165 | 317.1122 | 149298.6 | 96368.38 | 1.021298 | 1.768443 | 1855.041 | [8 empty] | 0.01062536 | 0.01035234 | 0.6224049 | 0.6124467 | 0.6129604 | 0.6127916 | 0.6125735
3382 | 1:13 | 4364 | 2407 | 901 | 823.1843 | 1096.1843 | 85.7 | 0.5054746 | 26.48015 | 173.9806 | 104.8722 | 104.4301 | 361.1912 | 180.5956 | 413.8102 | 1.020295 | 300.8048 | 149464.6 | 96375.59 | 1.021374 | 1.768575 | 1840.285 | [8 empty] | 0.01062655 | 0.0103535 | 0.6224472 | 0.6124902 | 0.612925 | 0.612838 | 0.6125788
3383 | 1:13 | 4365 | 2408 | 901 | 823.3895 | 1096.3895 | 85.7 | 0.5175027 | 26.38103 | 168.235 | 105.0254 | 102.7276 | 363.1389 | 181.56945 | 413.4324 | 1.019364 | 331.8148 | 150133.4 | 96541.59 | 1.023133 | 1.771621 | 1836.808 | [8 empty] | 0.01065402 | 0.01038026 | 0.6234206 | 0.6134892 | 0.6127583 | 0.6131453 | 0.6126346
3384 | 1:13 | 4368 | 2411 | 901 | 824 | 1097 | 85.7 | 0.5625158 | 29.48926 | 40.61521 | 108.7857 | 105.4788 | 327.8398 | 163.9199 | 414.4247 | 1.02181 | 372.627 | 135864.9 | 96740.65 | 1.025243 | 1.775274 | 1758.616 | [8 empty] | 0.01068699 | 0.01041238 | 0.6245823 | 0.6146816 | 0.6127916 | 0.6130418 | 0.6129604
3385 | 1:13 | 4371 | 2414 | 902 | 824.3313 | 1097.3313 | 85.7 | 0.4996977 | 25.74497 | 170.6425 | 106.6725 | 105.0232 | 356.2924 | 178.1462 | 413.9949 | 1.020751 | 322.0121 | 147503.2 | 96366.91 | 1.021282 | 1.768416 | 1879.22 | [8 empty] | 0.01062511 | 0.0103521 | 0.6223962 | 0.6124378 | 0.612838 | 0.6130562 | 0.612925
3386 | 1:13 | 4373 | 2416 | 902 | 824.5542 | 1097.5542 | 85.7 | 0.4922259 | 25.99128 | 172.6806 | 106.4699 | 102.4554 | 360.9362 | 180.4681 | 413.8468 | 1.020385 | 310.5084 | 149372.3 | 96186.26 | 1.019368 | 1.765101 | 1889.871 | [8 empty] | 0.01059525 | 0.01032301 | 0.6213319 | 0.6113455 | 0.6131453 | 0.613116 | 0.6127583
3387 | 1:13 | 4377 | 2420 | 903 | 825 | 1098 | 85.7 | 0.4965658 | 24.31346 | 172.1684 | 112.4006 | 103.6424 | 357.7441 | 178.87205 | 414.8737 | 1.022917 | 319.1124 | 148418.7 | 96402.1 | 1.021655 | 1.769062 | 1886.428 | [8 empty] | 0.01063093 | 0.01035777 | 0.622603 | 0.61265 | 0.6130418 | 0.6132554 | 0.6127916
3388 | 1:13 | 4378 | 2421 | 903 | 825.1698 | 1098.1698 | 85.7 | 0.5056025 | 25.39057 | 173.1912 | 114.8194 | 104.3961 | 360.8957 | 180.44785 | 414.4273 | 1.021817 | 307.2074 | 149565 | 96422.3 | 1.021869 | 1.769432 | 1846.671 | [8 empty] | 0.01063428 | 0.01036103 | 0.6227216 | 0.6127718 | 0.6130562 | 0.613155 | 0.612838
3389 | 1:13 | 4383 | 2426 | 904 | 826 | 1099 | 85.7 | 0.5626901 | 31.77064 | 37.46239 | 108.6178 | 103.4595 | 330.8604 | 165.4302 | 413.6464 | 1.019891 | 370.9249 | 136859.2 | 96733.91 | 1.025172 | 1.775151 | 1756.436 | [8 empty] | 0.01068587 | 0.0104113 | 0.6245431 | 0.6146413 | 0.613116 | 0.6134296 | 0.6131453
3390 | 1:13 | 4387 | 2430 | 905 | 827 | 1100 | 85.7 | 0.5087574 | 23.99179 | 169.0297 | 112.1447 | 104.5418 | 360.1588 | 180.0794 | 415.2728 | 1.023901 | 333.4163 | 149564.1 | 96421.12 | 1.021857 | 1.769411 | 1863.324 | [8 empty] | 0.01063408 | 0.01036084 | 0.6227146 | 0.6127646 | 0.6132554 | 0.6131254 | 0.6130418
3391 | 1:13 | 4391 | 2434 | 905 | 827 | 1100 | 85.7 | 0.5612534 | 31.0833 | 39.732 | 107.3109 | 106.2495 | 329.0781 | 164.53905 | 413.922 | 1.020571 | 370.9268 | 136212.7 | 96757.53 | 1.025422 | 1.775584 | 1760.154 | [8 empty] | 0.01068978 | 0.01041511 | 0.6246806 | 0.6147824 | 0.613155 | 0.6134478 | 0.6130562
3392 | 1:13 | 4392 | 2435 | 906 | 828 | 1101 | 85.7 | 0.5060309 | 26.091 | 169.4043 | 106.1468 | 104.9538 | 361.218 | 180.609 | 413.7752 | 1.020209 | 326.0136 | 149463.1 | 96436.38 | 1.022018 | 1.769691 | 1864.286 | [8 empty] | 0.01063661 | 0.0103633 | 0.6228042 | 0.6128566 | 0.6134296 | 0.6131083 | 0.613116
3393 | 1:13 | 4393 | 2436 | 906 | 828 | 1101 | 85.7 | 0.4830993 | 25.27023 | 174.6032 | 108.84 | 101.6506 | 363.0181 | 181.50905 | 413.652 | 1.019905 | 298.4038 | 150163.2 | 96347.55 | 1.021077 | 1.768061 | 1908.952 | [8 empty] | 0.01062191 | 0.01034898 | 0.6222824 | 0.612321 | 0.6131254 | 0.6130848 | 0.6132554
3394 | 1:13 | 4401 | 2444 | 907 | 829 | 1102 | 85.7 | 0.500331 | 25.80647 | 172.536 | 111.4483 | 104.4775 | 362.5749 | 181.28745 | 414.1007 | 1.021011 | 315.3098 | 150142.5 | 96285.62 | 1.020421 | 1.766924 | 1869.89 | [8 empty] | 0.01061167 | 0.01033901 | 0.6219179 | 0.6119469 | 0.6134478 | 0.613118 | 0.613155
3395 | 1:13 | 4403 | 2446 | 907 | 829 | 1102 | 85.7 | 0.5659043 | 32.01268 | 38.54997 | 108.0154 | 104.7736 | 328.9453 | 164.47265 | 414.1844 | 1.021218 | 370.2254 | 136244 | 96742.75 | 1.025265 | 1.775313 | 1747.93 | [8 empty] | 0.01068733 | 0.01041272 | 0.6245945 | 0.6146941 | 0.6131083 | 0.6131371 | 0.6134296
3396 | 1:13 | 4404 | 2447 | 907 | 830 | 1103 | 85.7 | 0.5006602 | 26.81436 | 173.2894 | 104.4014 | 104.0538 | 362.1699 | 181.08495 | 414.4893 | 1.02197 | 299.3056 | 150115.5 | 96379.2 | 1.021412 | 1.768641 | 1853.619 | [8 empty] | 0.01062715 | 0.01035408 | 0.6224685 | 0.612512 | 0.6130848 | 0.6128104 | 0.6131254
3397 | 1:13 | 4409 | 2452 | 908 | 830 | 1103 | 85.7 | 0.5535807 | 29.71195 | 40.86752 | 109.308 | 105.9589 | 328.8797 | 164.43985 | 414.2103 | 1.021282 | 371.3259 | 136225.3 | 96797.55 | 1.025846 | 1.776319 | 1780.099 | [8 empty] | 0.01069642 | 0.01042157 | 0.6249133 | 0.6150213 | 0.613118 | 0.6126619 | 0.6134478
3398 | 1:14 | 4411 | 2454 | 909 | 831 | 1104 | 85.7 | 0.5034721 | 24.82351 | 174.279 | 103.4401 | 104.4326 | 357.9919 | 178.99595 | 414.2763 | 1.021444 | 300.7065 | 148307.6 | 96361.65 | 1.021226 | 1.768319 | 1846.198 | [8 empty] | 0.01062424 | 0.01035126 | 0.6223653 | 0.6124061 | 0.6131371 | 0.6121781 | 0.6131083
3399 | 1:14 | 4413 | 2456 | 909 | 831 | 1104 | 85.7 | 0.4945622 | 26.08486 | 169.9498 | 109.6897 | 104.8674 | 360.1567 | 180.07835 | 413.9742 | 1.0207 | 328.1105 | 149095.6 | 96409.13 | 1.02173 | 1.769191 | 1901.833 | [8 empty] | 0.0106321 | 0.01035891 | 0.6226442 | 0.6126924 | 0.6128104 | 0.6125828 | 0.6130848
3400 | 1:14 | 4414 | 2457 | 909 | 831.2496 | 1104.2496 | 85.7 | 0.503359 | 25.62917 | 171.0196 | 112.5331 | 104.4789 | 361.8083 | 180.90415 | 414.3429 | 1.021609 | 323.1124 | 149912.7 | 96386.06 | 1.021485 | 1.768767 | 1869.147 | [8 empty] | 0.01062828 | 0.01035519 | 0.6225088 | 0.6125533 | 0.6126619 | 0.6124646 | 0.613118
3401 | 1:14 | 4417 | 2460 | 910 | 832 | 1105 | 85.7 | 0.5072635 | 24.46217 | 171.4092 | 113.8977 | 104.2379 | 357.6214 | 178.8107 | 414.0673 | 1.020929 | 326.2106 | 148079.3 | 96307.7 | 1.020655 | 1.767329 | 1859.721 | [8 empty] | 0.01061532 | 0.01034256 | 0.6220479 | 0.6120804 | 0.6121781 | 0.6124829 | 0.6131371
3402 | 1:14 | 4418 | 2461 | 910 | 832.2486 | 1105.2486 | 85.7 | 0.5094124 | 25.37142 | 171.2754 | 104.6201 | 103.8424 | 360.8803 | 180.44015 | 414.3658 | 1.021665 | 321.1119 | 149536.5 | 96361.84 | 1.021228 | 1.768323 | 1848.583 | [8 empty] | 0.01062428 | 0.01035129 | 0.6223664 | 0.6124073 | 0.6125828 | 0.6127242 | 0.6128104
3403 | 1:14 | 4421 | 2464 | 910 | 833 | 1106 | 85.7 | 0.4915738 | 25.19464 | 171.8969 | 106.5288 | 104.9945 | 361.313 | 180.6565 | 414.7164 | 1.02253 | 313.0111 | 149842.5 | 96207.27 | 1.01959 | 1.765486 | 1894.642 | [8 empty] | 0.01059872 | 0.01032639 | 0.621456 | 0.6114728 | 0.6124646 | 0.612837 | 0.6126619
3404 | 1:14 | 4425 | 2468 | 911 | 833.497 | 1106.497 | 85.7 | 0.4983664 | 26.3479 | 173.319 | 115.2609 | 104.318 | 362.7593 | 181.37965 | 414.3539 | 1.021636 | 312.0071 | 150310.8 | 96233.94 | 1.019873 | 1.765976 | 1872.297 | [8 empty] | 0.01060313 | 0.01033068 | 0.6216133 | 0.6116343 | 0.6124829 | 0.6128076 | 0.6121781
3405 | 1:14 | 4426 | 2469 | 911 | 833.6228 | 1106.6228 | 85.7 | 0.5560358 | 31.3985 | 38.02487 | 112.6678 | 104.2066 | 329.6833 | 164.84165 | 414.4452 | 1.021861 | 373.4267 | 136635.7 | 96834.11 | 1.026233 | 1.776989 | 1776.245 | [8 empty] | 0.01070248 | 0.01042748 | 0.6251257 | 0.6152393 | 0.6127242 | 0.6129396 | 0.6125828
3406 | 1:14 | 4429 | 2472 | 912 | 834 | 1107 | 85.7 | 0.4996729 | 25.46244 | 171.8721 | 107.2037 | 105.0182 | 361.6393 | 180.81965 | 414.4368 | 1.02184 | 316.3105 | 149876.7 | 96272.02 | 1.020277 | 1.766675 | 1872.829 | [8 empty] | 0.01060942 | 0.01033682 | 0.6218378 | 0.6118647 | 0.612837 | 0.6124563 | 0.6124646
3407 | 1:14 | 4431 | 2474 | 912 | 834.3947 | 1107.3947 | 85.7 | 0.4970983 | 25.45742 | 169.7675 | 111.2721 | 104.3872 | 361.7319 | 180.86595 | 413.1569 | 1.018684 | 326.8137 | 149452 | 96407.29 | 1.02171 | 1.769157 | 1892.492 | [8 empty] | 0.01063179 | 0.01035861 | 0.6226334 | 0.6126813 | 0.6128076 | 0.6126639 | 0.6124829
3408 | 1:14 | 4432 | 2475 | 912 | 834.5974 | 1107.5974 | 85.7 | 0.5061741 | 25.70891 | 169.8934 | 104.7674 | 104.3318 | 359.2886 | 179.6443 | 415.2504 | 1.023846 | 326.6141 | 149194.8 | 96588.37 | 1.023629 | 1.77248 | 1865.663 | [8 empty] | 0.01066176 | 0.01038781 | 0.6236941 | 0.61377 | 0.6129396 | 0.6126228 | 0.6127242
3409 | 1:14 | 4433 | 2476 | 912 | 834.7991 | 1107.7991 | 85.7 | 0.49192 | 25.07335 | 172.8411 | 102.4282 | 103.9452 | 358.7287 | 179.36435 | 413.5652 | 1.019691 | 310.1098 | 148357.7 | 96492.91 | 1.022618 | 1.770728 | 1892.972 | [8 empty] | 0.01064596 | 0.01037241 | 0.6231356 | 0.6131967 | 0.6124563 | 0.6123247 | 0.612837
3410 | 1:14 | 4434 | 2477 | 913 | 835 | 1108 | 85.7 | 0.5041736 | 25.61645 | 172.4615 | 106.5829 | 103.8554 | 362.8239 | 181.41195 | 413.5621 | 1.019683 | 309.109 | 150050.2 | 96173.34 | 1.019231 | 1.764864 | 1850.942 | [8 empty] | 0.01059312 | 0.01032093 | 0.6212556 | 0.6112672 | 0.6126639 | 0.6121635 | 0.6128076
3411 | 1:14 | 4435 | 2478 | 913 | 835.1998 | 1108.1998 | 85.7 | 0.4910739 | 25.82051 | 170.938 | 110.9075 | 104.4423 | 362.7708 | 181.3854 | 414.1338 | 1.021093 | 321.8119 | 150235.7 | 96386.88 | 1.021494 | 1.768782 | 1906.53 | [8 empty] | 0.01062842 | 0.01035532 | 0.6225136 | 0.6125583 | 0.6126228 | 0.6123582 | 0.6129396
3412 | 1:14 | 4436 | 2479 | 913 | 835.3997 | 1108.3997 | 85.7 | 0.4880287 | 24.18584 | 172.0132 | 113.052 | 104.2455 | 356.2241 | 178.11205 | 414.7532 | 1.02262 | 318.9113 | 147745.1 | 96270.55 | 1.020261 | 1.766648 | 1912.555 | [8 empty] | 0.01060918 | 0.01033658 | 0.6218292 | 0.6118558 | 0.6123247 | 0.6123302 | 0.6124563
3413 | 1:14 | 4437 | 2480 | 913 | 835.6003 | 1108.6003 | 85.7 | 0.5104563 | 25.38292 | 172.632 | 106.7137 | 104.8259 | 362.7369 | 181.36845 | 413.8031 | 1.020278 | 309.5095 | 150101.7 | 96513.13 | 1.022832 | 1.771099 | 1835.053 | [8 empty] | 0.01064931 | 0.01037567 | 0.623254 | 0.6133183 | 0.6121635 | 0.6123349 | 0.6126639
3414 | 1:14 | 4438 | 2481 | 913 | 835.8021 | 1108.8021 | 85.7 | 0.5016997 | 24.78922 | 174.2128 | 111.3231 | 105.2017 | 358.2724 | 179.1362 | 414.0521 | 1.020892 | 301.7068 | 148343.4 | 96359.57 | 1.021204 | 1.768281 | 1852.641 | [8 empty] | 0.0106239 | 0.01035092 | 0.6223531 | 0.6123936 | 0.6123582 | 0.6121461 | 0.6126228
3415 | 1:14 | 4439 | 2482 | 913 | 836 | 1109 | 85.7 | 0.4862204 | 24.8549 | 173.2888 | 111.0004 | 103.6698 | 362.5336 | 181.2668 | 413.7692 | 1.020194 | 310.8088 | 150005.2 | 96242.04 | 1.019959 | 1.766124 | 1910.143 | [8 empty] | 0.01060447 | 0.01033199 | 0.6216611 | 0.6116833 | 0.6123302 | 0.6121053 | 0.6123247
3416 | 1:14 | 4440 | 2483 | 913 | 836.1439 | 1109.1439 | 85.7 | 0.5048326 | 27.83348 | 173.7082 | 105.0896 | 104.2787 | 363.6058 | 181.8029 | 413.3803 | 1.019235 | 299.2033 | 150307.5 | 96305.63 | 1.020633 | 1.767291 | 1840.082 | [8 empty] | 0.01061498 | 0.01034223 | 0.6220358 | 0.6120679 | 0.6123349 | 0.6125919 | 0.6121635
3417 | 1:14 | 4442 | 2485 | 914 | 836.4309 | 1109.4309 | 85.7 | 0.5051269 | 29.16607 | 170.0746 | 110.9242 | 103.8438 | 361.4434 | 180.7217 | 414.6388 | 1.022338 | 321.7109 | 149868.4 | 96398.85 | 1.021621 | 1.769002 | 1862.437 | [8 empty] | 0.0106304 | 0.01035725 | 0.6225839 | 0.6126304 | 0.6121461 | 0.612508 | 0.6123582
3418 | 1:14 | 4444 | 2487 | 914 | 836.7154 | 1109.7154 | 85.7 | 0.505104 | 25.20875 | 173.5393 | 105.9965 | 104.3253 | 356.2459 | 178.12295 | 413.6893 | 1.019997 | 310.8062 | 147375.1 | 96354.32 | 1.021149 | 1.768185 | 1851.246 | [8 empty] | 0.01062303 | 0.01035007 | 0.6223222 | 0.6123619 | 0.6121053 | 0.6122938 | 0.6123302
3419 | 1:14 | 4445 | 2488 | 914 | 836.8618 | 1109.8618 | 85.7 | 0.4953396 | 25.80261 | 174.2255 | 109.5241 | 104.2147 | 363.2701 | 181.63505 | 414.2718 | 1.021433 | 296.5046 | 150492.5 | 96275.99 | 1.020319 | 1.766748 | 1866.672 | [8 empty] | 0.01061008 | 0.01033746 | 0.6218612 | 0.6118887 | 0.6125919 | 0.6123159 | 0.6123349
3420 | 1:14 | 4446 | 2489 | 914 | 837 | 1110 | 85.7 | 0.4949972 | 28.35168 | 171.5776 | 106.3354 | 104.1996 | 365.3538 | 182.6769 | 414.1973 | 1.02125 | 311.0081 | 151328.6 | 96293.91 | 1.020509 | 1.767076 | 1882.407 | [8 empty] | 0.01061304 | 0.01034034 | 0.6219668 | 0.6119971 | 0.612508 | 0.6125548 | 0.6121461
3421 | 1:14 | 4447 | 2490 | 915 | 837.2 | 1110.2 | 85.7 | 0.5024529 | 25.07327 | 173.8361 | 105.2256 | 103.252 | 361.8761 | 180.93805 | 414.1506 | 1.021134 | 302.405 | 149871.2 | 96312.2 | 1.020702 | 1.767412 | 1850.634 | [8 empty] | 0.01061607 | 0.01034329 | 0.6220744 | 0.6121076 | 0.6122938 | 0.6129851 | 0.6121053
3422 | 1:14 | 4450 | 2493 | 915 | 837.8005 | 1110.8005 | 85.7 | 0.5667639 | 30.80731 | 38.70113 | 108.2695 | 105.7154 | 327.7766 | 163.8883 | 414.0097 | 1.020787 | 373.0271 | 135702.7 | 96809.01 | 1.025967 | 1.776529 | 1749.113 | [8 empty] | 0.01069832 | 0.01042342 | 0.6249799 | 0.6150896 | 0.6123159 | 0.6129295 | 0.6125919
3423 | 1:14 | 4451 | 2494 | 915 | 838 | 1111 | 85.7 | 0.4892747 | 25.03534 | 171.9909 | 108.3524 | 103.0407 | 360.9771 | 180.48855 | 414.0074 | 1.020781 | 313.3099 | 149447.2 | 96208.52 | 1.019604 | 1.765509 | 1902.383 | [8 empty] | 0.01059893 | 0.01032659 | 0.6214634 | 0.6114804 | 0.6125548 | 0.6129206 | 0.612508
3424 | 1:14 | 4452 | 2495 | 915 | 838.1696 | 1111.1696 | 85.7 | 0.495528 | 25.57085 | 175.5275 | 106.8747 | 103.8685 | 362.4095 | 181.20475 | 413.4784 | 1.019477 | 285.1009 | 149848.5 | 96150.9 | 1.018993 | 1.764452 | 1853.651 | [8 empty] | 0.01058941 | 0.01031732 | 0.621123 | 0.6111311 | 0.6129851 | 0.6131651 | 0.6122938
3425 | 1:14 | 4453 | 2496 | 916 | 838.3339 | 1111.3339 | 85.7 | 0.4993677 | 24.26289 | 172.816 | 106.0376 | 105.2402 | 355.9648 | 177.9824 | 414.0561 | 1.020901 | 311.0089 | 147389.4 | 96380.06 | 1.021422 | 1.768657 | 1869.352 | [8 empty] | 0.01062729 | 0.01035422 | 0.6224735 | 0.6125172 | 0.6129295 | 0.6133855 | 0.6123159
3426 | 1:14 | 4454 | 2497 | 916 | 838.4985 | 1111.4985 | 85.7 | 0.4317994 | 25.41533 | 177.5364 | 115.2879 | 101.828 | 436.4497 | 218.22485 | 415.134 | 1.023559 | 267.8954 | 181185.1 | 96553.55 | 1.02326 | 1.771841 | 2071.711 | [8 empty] | 0.010656 | 0.01038219 | 0.6234906 | 0.6135611 | 0.6129206 | 0.6135455 | 0.6125548
3427 | 1:14 | 4455 | 2498 | 916 | 838.6652 | 1111.6652 | 85.7 | 0.5642344 | 29.91627 | 39.42081 | 108.3587 | 105.536 | 324.4184 | 162.2092 | 414.393 | 1.021732 | 372.9275 | 134436.7 | 96795.42 | 1.025823 | 1.776279 | 1755.086 | [8 empty] | 0.01069606 | 0.01042123 | 0.6249009 | 0.6150086 | 0.6131651 | 0.6133029 | 0.6129851
3428 | 1:14 | 4456 | 2499 | 916 | 838.8307 | 1111.8307 | 85.7 | 0.5007385 | 25.41759 | 171.6497 | 97.57015 | 104.3735 | 361.7282 | 180.8641 | 414.1558 | 1.021147 | 315.7108 | 149811.8 | 96247.87 | 1.020021 | 1.766231 | 1868.722 | [8 empty] | 0.01060543 | 0.01033293 | 0.6216955 | 0.6117186 | 0.6133855 | 0.6128284 | 0.6129295
3429 | 1:14 | 4457 | 2500 | 916 | 839 | 1112 | 85.7 | 0.5665696 | 32.13311 | 39.30893 | 106.0995 | 105.5077 | 329.7162 | 164.8581 | 414.4146 | 1.021785 | 369.4258 | 136639.2 | 96798.55 | 1.025857 | 1.776337 | 1745.909 | [8 empty] | 0.01069658 | 0.01042173 | 0.6249191 | 0.6150273 | 0.6135455 | 0.6128053 | 0.6129206
3430 | 1:14 | 4458 | 2501 | 916 | 839.1635 | 1112.1635 | 85.7 | 0.4981424 | 25.51352 | 172.2221 | 103.625 | 104.0073 | 362.5161 | 181.25805 | 413.228 | 1.01886 | 316.0105 | 149801.8 | 96492.13 | 1.022609 | 1.770714 | 1879.095 | [8 empty] | 0.01064583 | 0.01037229 | 0.623131 | 0.613192 | 0.6133029 | 0.6124175 | 0.6131651
3431 | 1:14 | 4460 | 2503 | 917 | 839.4988 | 1112.4988 | 85.7 | 0.4909956 | 25.27415 | 173.0339 | 106.1659 | 103.8795 | 361.9784 | 180.9892 | 414.1574 | 1.021151 | 310.3086 | 149916 | 96406.09 | 1.021697 | 1.769135 | 1895.438 | [8 empty] | 0.01063159 | 0.01035842 | 0.6226264 | 0.6126741 | 0.6128284 | 0.6122211 | 0.6133855
3432 | 1:14 | 4461 | 2504 | 917 | 839.6668 | 1112.6668 | 85.7 | 0.5095184 | 25.44685 | 169.5627 | 115.1128 | 105.1697 | 362.2359 | 181.11795 | 414.0015 | 1.020767 | 328.6145 | 149966.2 | 96566.19 | 1.023394 | 1.772073 | 1857.386 | [8 empty] | 0.01065809 | 0.01038423 | 0.6235645 | 0.6136369 | 0.6128053 | 0.612315 | 0.6135455
3433 | 1:14 | 4463 | 2506 | 917 | 840 | 1113 | 85.7 | 0.4992483 | 24.90662 | 171.4564 | 104.6134 | 104.7007 | 357.713 | 178.8565 | 414.3356 | 1.021591 | 318.4115 | 148213.2 | 96271.73 | 1.020273 | 1.766669 | 1876.251 | [8 empty] | 0.01060938 | 0.01033677 | 0.6218361 | 0.611863 | 0.6124175 | 0.6120588 | 0.6133029
3434 | 1:14 | 4464 | 2507 | 918 | 840.1422 | 1113.1422 | 85.7 | 0.4961835 | 24.95532 | 172.288 | 103.2066 | 104.1679 | 357.7733 | 178.88665 | 414.0259 | 1.020827 | 313.61 | 148127.4 | 96242.68 | 1.019966 | 1.766136 | 1880.835 | [8 empty] | 0.01060458 | 0.01033209 | 0.6216649 | 0.6116872 | 0.6122211 | 0.6121596 | 0.6128284
3435 | 1:14 | 4466 | 2509 | 918 | 840.4284 | 1113.4284 | 85.7 | 0.5052896 | 24.23808 | 172.2402 | 105.918 | 105.1672 | 362.5097 | 181.25485 | 414.4353 | 1.021836 | 317.4111 | 150236.8 | 96221.16 | 1.019738 | 1.765741 | 1856.221 | [8 empty] | 0.01060102 | 0.01032863 | 0.6215379 | 0.6115569 | 0.612315 | 0.6122072 | 0.6128053
3436 | 1:14 | 4468 | 2511 | 918 | 840.7135 | 1113.7135 | 85.7 | 0.5029638 | 24.81589 | 170.2466 | 104.8942 | 105.2908 | 361.3799 | 180.68995 | 414.3718 | 1.02168 | 329.2123 | 149745.6 | 96346.17 | 1.021062 | 1.768035 | 1876.141 | [8 empty] | 0.01062168 | 0.01034876 | 0.6222743 | 0.6123127 | 0.6120588 | 0.6121109 | 0.6124175
3437 | 1:14 | 4469 | 2512 | 918 | 840.8574 | 1113.8574 | 85.7 | 0.498104 | 25.43436 | 171.3682 | 112.7681 | 103.5361 | 362.3627 | 181.18135 | 413.9891 | 1.020736 | 318.8114 | 150014.2 | 96264.13 | 1.020193 | 1.76653 | 1880.168 | [8 empty] | 0.01060812 | 0.01033555 | 0.6217913 | 0.611817 | 0.6121596 | 0.612188 | 0.6122211
3438 | 1:14 | 4470 | 2513 | 919 | 841 | 1114 | 85.7 | 0.5027226 | 25.60903 | 169.5069 | 118.453 | 105.1863 | 358.2893 | 179.14465 | 414.659 | 1.022388 | 328.6152 | 148567.9 | 96515.33 | 1.022855 | 1.77114 | 1877.645 | [8 empty] | 0.01064967 | 0.01037603 | 0.6232669 | 0.6133315 | 0.6122072 | 0.6121153 | 0.612315
3439 | 1:15 | 4472 | 2515 | 919 | 841.4989 | 1114.4989 | 85.7 | 0.4963936 | 25.72856 | 175.2523 | 116.8406 | 104.4079 | 364.7507 | 182.37535 | 413.4424 | 1.019388 | 291.1027 | 150803.4 | 96268.43 | 1.020239 | 1.766609 | 1857.874 | [8 empty] | 0.01060883 | 0.01033624 | 0.6218167 | 0.611843 | 0.6121109 | 0.6123231 | 0.6120588
3440 | 1:15 | 4474 | 2517 | 919 | 842 | 1115 | 85.7 | 0.4916964 | 24.9522 | 171.6784 | 108.9723 | 104.1169 | 359.2495 | 179.62475 | 414.8132 | 1.022768 | 321.6126 | 149021.4 | 96388.6 | 1.021512 | 1.768814 | 1904.339 | [8 empty] | 0.0106287 | 0.0103556 | 0.6225237 | 0.6125687 | 0.612188 | 0.6122362 | 0.6121596
3441 | 1:15 | 4476 | 2519 | 919 | 842.3422 | 1115.3422 | 85.7 | 0.4989271 | 24.26482 | 172.1913 | 104.5201 | 104.9508 | 360.974 | 180.487 | 414.4244 | 1.02181 | 316.811 | 149596.4 | 96297.8 | 1.02055 | 1.767148 | 1875.865 | [8 empty] | 0.01061369 | 0.01034097 | 0.6219897 | 0.6120206 | 0.6121153 | 0.612061 | 0.6122072
3442 | 1:15 | 4477 | 2520 | 919 | 842.4998 | 1115.4998 | 85.7 | 0.4989415 | 24.83465 | 172.9366 | 113.641 | 104.2762 | 360.8908 | 180.4454 | 413.6784 | 1.01997 | 310.1073 | 149292.8 | 96109.99 | 1.018559 | 1.763701 | 1867.595 | [8 empty] | 0.01058265 | 0.01031073 | 0.6208811 | 0.6108828 | 0.6123231 | 0.6119224 | 0.6121109
3443 | 1:15 | 4478 | 2521 | 920 | 842.6669 | 1115.6669 | 85.7 | 0.5030549 | 25.74261 | 171.7012 | 102.8048 | 103.3598 | 362.0694 | 181.0347 | 413.392 | 1.019264 | 316.1095 | 149676.6 | 96435.77 | 1.022012 | 1.76968 | 1863.478 | [8 empty] | 0.0106365 | 0.0103632 | 0.6228006 | 0.6128529 | 0.6122362 | 0.6121949 | 0.612188
3444 | 1:15 | 4480 | 2523 | 920 | 843 | 1116 | 85.7 | 0.5068145 | 26.12281 | 172.6355 | 105.228 | 103.9883 | 358.9636 | 179.4818 | 413.8008 | 1.020272 | 311.2081 | 148539.4 | 96179.99 | 1.019301 | 1.764986 | 1845.059 | [8 empty] | 0.01059422 | 0.010322 | 0.6212949 | 0.6113075 | 0.612061 | 0.6121858 | 0.6121153
3445 | 1:15 | 4482 | 2525 | 920 | 843.2483 | 1116.2483 | 85.7 | 0.5605506 | 32.65018 | 36.60409 | 109.9711 | 105.374 | 329.3242 | 164.6621 | 413.8348 | 1.020356 | 371.6268 | 136285.8 | 96758.17 | 1.025429 | 1.775596 | 1762.6 | [8 empty] | 0.01068989 | 0.01041521 | 0.6246843 | 0.6147862 | 0.6119224 | 0.6123847 | 0.6123231
3446 | 1:15 | 4485 | 2528 | 921 | 843.626 | 1116.626 | 85.7 | 0.5042972 | 25.23088 | 172.1322 | 111.2054 | 103.949 | 358.4021 | 179.20105 | 413.9437 | 1.020624 | 316.0088 | 148358.3 | 96168.05 | 1.019175 | 1.764767 | 1857.421 | [8 empty] | 0.01059224 | 0.01032008 | 0.6212244 | 0.6112351 | 0.6121949 | 0.6120495 | 0.6122362
3447 | 1:15 | 4486 | 2529 | 921 | 843.7488 | 1116.7488 | 85.7 | 0.4874409 | 24.32264 | 172.3133 | 109.6672 | 103.2847 | 357.5927 | 178.79635 | 414.1197 | 1.021058 | 319.2094 | 148086.2 | 96185.68 | 1.019362 | 1.76509 | 1914.072 | [8 empty] | 0.01059516 | 0.01032291 | 0.6213285 | 0.611342 | 0.6121858 | 0.6121427 | 0.612061
3448 | 1:15 | 4488 | 2531 | 922 | 844 | 1117 | 85.7 | 0.4988244 | 24.66889 | 172.6118 | 108.9507 | 104.8866 | 362.5997 | 181.29985 | 414.0124 | 1.020794 | 314.7087 | 150120.8 | 96137.64 | 1.018852 | 1.764209 | 1872.786 | [8 empty] | 0.01058722 | 0.01031518 | 0.6210447 | 0.6110506 | 0.6123847 | 0.6121522 | 0.6119224
3449 | 1:15 | 4494 | 2537 | 922 | 845 | 1118 | 85.7 | 0.5050285 | 25.50567 | 171.2506 | 104.4006 | 104.1339 | 360.1138 | 180.0569 | 414.0813 | 1.020964 | 319.0114 | 149116.4 | 96425.3 | 1.021901 | 1.769487 | 1860.249 | [8 empty] | 0.01063477 | 0.01036151 | 0.6227392 | 0.6127898 | 0.6120495 | 0.612199 | 0.6121949
3450 | 1:15 | 4496 | 2539 | 923 | 845 | 1118 | 85.7 | 0.5015109 | 25.30337 | 169.1351 | 103.0477 | 105.1663 | 360.5141 | 180.25705 | 414.2336 | 1.021339 | 332.1147 | 149337 | 96425.16 | 1.0219 | 1.769485 | 1884.161 | [8 empty] | 0.01063475 | 0.01036149 | 0.6227383 | 0.612789 | 0.6121427 | 0.6120311 | 0.6121858
3451 | 1:15 | 4497 | 2540 | 923 | 845.1999 | 1118.1999 | 85.7 | 0.5011395 | 25.25751 | 172.5189 | 104.1997 | 104.8153 | 362.1575 | 181.07875 | 414.5329 | 1.022077 | 314.1111 | 150126.2 | 96410.47 | 1.021744 | 1.769215 | 1867.189 | [8 empty] | 0.01063232 | 0.01035912 | 0.6226521 | 0.6127005 | 0.6121522 | 0.6119387 | 0.6123847
3452 | 1:15 | 4501 | 2544 | 924 | 846 | 1119 | 85.7 | 0.4990177 | 26.33721 | 169.8459 | 107.769 | 104.6243 | 361.2996 | 180.6498 | 413.5182 | 1.019575 | 326.7134 | 149404 | 96367.2 | 1.021285 | 1.768421 | 1886.045 | [8 empty] | 0.01062516 | 0.01035215 | 0.6223979 | 0.6124396 | 0.612199 | 0.6118433 | 0.6120495
3453 | 1:15 | 4507 | 2550 | 925 | 847 | 1120 | 85.7 | 0.4991624 | 25.12324 | 174.1927 | 111.6525 | 104.539 | 362.3223 | 181.16115 | 413.9336 | 1.020599 | 298.8047 | 149977.4 | 96275.8 | 1.020317 | 1.766744 | 1856.945 | [8 empty] | 0.01061005 | 0.01033743 | 0.6218601 | 0.6118876 | 0.6120311 | 0.6118567 | 0.6121427
3454 | 1:15 | 4515 | 2558 | 926 | 848 | 1121 | 85.7 | 0.5022351 | 25.68373 | 171.9736 | 107.1851 | 103.4871 | 361.7343 | 180.86715 | 413.507 | 1.019548 | 315.5088 | 149579.7 | 96196.59 | 1.019477 | 1.76529 | 1863.479 | [8 empty] | 0.01059696 | 0.01032467 | 0.6213929 | 0.6114081 | 0.6119387 | 0.6118954 | 0.6121522
3455 | 1:15 | 4517 | 2560 | 926 | 849 | 1122 | 85.7 | 0.5152044 | 25.04696 | 171.6479 | 106.0124 | 104.5189 | 362.3808 | 181.1904 | 413.9124 | 1.020547 | 322.2091 | 149993.9 | 96191.7 | 1.019425 | 1.765201 | 1831.174 | [8 empty] | 0.01059615 | 0.01032388 | 0.6213641 | 0.6113785 | 0.6118433 | 0.6117918 | 0.612199
3456 | 1:15 | 4520 | 2563 | 927 | 849 | 1122 | 85.7 | 0.4958207 | 24.7767 | 172.3124 | 109.9669 | 103.5216 | 361.7897 | 180.89485 | 413.2303 | 1.018865 | 316.2112 | 149502.5 | 96230.72 | 1.019839 | 1.765917 | 1884.486 | [8 empty] | 0.0106026 | 0.01033017 | 0.6215943 | 0.6116148 | 0.6118567 | 0.611831 | 0.6120311
3457 | 1:15 | 4521 | 2564 | 927 | 849.3369 | 1122.3369 | 85.7 | 0.5022705 | 25.25438 | 172.8584 | 103.0589 | 102.4332 | 362.3884 | 181.1942 | 414.0145 | 1.020799 | 306.2088 | 150034 | 96317.88 | 1.020763 | 1.767516 | 1855.046 | [8 empty] | 0.01061701 | 0.0103442 | 0.6221079 | 0.6121419 | 0.6118954 | 0.6119097 | 0.6119387
3458 | 1:15 | 4522 | 2565 | 927 | 849.6667 | 1122.6667 | 85.7 | 0.5009102 | 24.95157 | 170.7651 | 108.2718 | 105.0922 | 357.5663 | 178.78315 | 413.5682 | 1.019699 | 322.6122 | 147878 | 96299.8 | 1.020571 | 1.767184 | 1875.51 | [8 empty] | 0.01061402 | 0.01034129 | 0.6220014 | 0.6120326 | 0.6117918 | 0.6121456 | 0.6118433
3459 | 1:15 | 4523 | 2566 | 927 | 850 | 1123 | 85.7 | 0.5018296 | 25.5106 | 172.2809 | 102.2584 | 104.4241 | 362.9705 | 181.48525 | 412.9016 | 1.018055 | 313.3096 | 149871.1 | 96382.75 | 1.02145 | 1.768707 | 1864.029 | [8 empty] | 0.01062773 | 0.01035466 | 0.6224893 | 0.6125334 | 0.611831 | 0.612092 | 0.6118567
3460 | 1:15 | 4527 | 2570 | 928 | 850.6679 | 1123.6679 | 85.7 | 0.4867809 | 25.35987 | 173.9196 | 109.6458 | 102.5048 | 361.378 | 180.689 | 413.6581 | 1.01992 | 300.706 | 149486.9 | 96320.59 | 1.020791 | 1.767566 | 1898.85 | [8 empty] | 0.01061745 | 0.01034464 | 0.6221238 | 0.6121582 | 0.6119097 | 0.6120013 | 0.6118954
3461 | 1:15 | 4528 | 2571 | 928 | 850.8343 | 1123.8343 | 85.7 | 0.5028346 | 25.01431 | 172.8198 | 104.0776 | 104.9166 | 357.4962 | 178.7481 | 412.4718 | 1.016995 | 311.3075 | 147457.1 | 96077.1 | 1.018211 | 1.763098 | 1856.472 | [8 empty] | 0.01057722 | 0.01030544 | 0.6206864 | 0.6106829 | 0.6121456 | 0.6120618 | 0.6117918
3462 | 1:15 | 4529 | 2572 | 928 | 851 | 1124 | 85.7 | 0.5092527 | 24.56074 | 171.7995 | 105.879 | 105.2689 | 357.1282 | 178.5641 | 414.2344 | 1.021341 | 320.4116 | 147934.8 | 96236.99 | 1.019905 | 1.766032 | 1847.371 | [8 empty] | 0.01060363 | 0.01033118 | 0.6216313 | 0.6116528 | 0.612092 | 0.6126311 | 0.611831
3463 | 1:16 | 4531 | 2574 | 928 | 851.327 | 1124.327 | 85.7 | 0.4989273 | 25.73559 | 170.9809 | 109.4667 | 103.0677 | 360.3469 | 180.17345 | 413.9025 | 1.020523 | 323.8113 | 149148.5 | 96321.83 | 1.020804 | 1.767589 | 1883.059 | [8 empty] | 0.01061766 | 0.01034484 | 0.6221311 | 0.6121657 | 0.6120013 | 0.6128015 | 0.6119097
3464 | 1:16 | 4534 | 2577 | 929 | 851.819 | 1124.819 | 85.7 | 0.4414875 | 25.0129 | 175.1088 | 112.6854 | 115.9906 | 433.6979 | 216.84895 | 415.1743 | 1.023659 | 325.5123 | 180060.3 | 96592.28 | 1.023671 | 1.772552 | 2090.098 | [8 empty] | 0.01066241 | 0.01038844 | 0.623717 | 0.6137935 | 0.6120618 | 0.6130328 | 0.6121456
3465 | 1:16 | 4535 | 2578 | 929 | 852 | 1125 | 85.7 | 0.5071697 | 24.70375 | 171.6317 | 104.9357 | 104.536 | 358.016 | 179.008 | 414.4992 | 1.021994 | 319.7115 | 148397.4 | 96237.73 | 1.019913 | 1.766045 | 1852.949 | [8 empty] | 0.01060376 | 0.01033129 | 0.6216357 | 0.6116572 | 0.6126311 | 0.6128496 | 0.612092
3466 | 1:16 | 4536 | 2579 | 929 | 852.1526 | 1125.1526 | 85.7 | 0.5086416 | 24.7727 | 173.1559 | 115.5225 | 103.6275 | 357.2076 | 178.6038 | 414.0961 | 1.021 | 310.6082 | 147918.3 | 96277.63 | 1.020336 | 1.766778 | 1839.725 | [8 empty] | 0.01061035 | 0.01033772 | 0.6218709 | 0.6118986 | 0.6128015 | 0.6128715 | 0.6120013
3467 | 1:16 | 4539 | 2582 | 930 | 852.6624 | 1125.6624 | 85.7 | 0.5115979 | 24.73082 | 171.2705 | 104.5947 | 103.7927 | 356.4611 | 178.23055 | 414.0339 | 1.020847 | 324.8117 | 147587 | 96390.8 | 1.021535 | 1.768854 | 1845.986 | [8 empty] | 0.01062907 | 0.01035595 | 0.6225366 | 0.6125819 | 0.6130328 | 0.6127018 | 0.6120618
3468 | 1:16 | 4541 | 2584 | 930 | 853 | 1126 | 85.7 | 0.5578867 | 29.58366 | 40.3653 | 107.6931 | 104.912 | 325.4077 | 162.70385 | 414.2818 | 1.021458 | 372.8271 | 134810.5 | 96738.42 | 1.025219 | 1.775233 | 1770.3 | [8 empty] | 0.01068662 | 0.01041202 | 0.6245693 | 0.6146683 | 0.6128496 | 0.6124907 | 0.6126311
3469 | 1:16 | 4542 | 2585 | 930 | 853.0912 | 1126.0912 | 85.7 | 0.4989535 | 24.88194 | 170.6204 | 112.7846 | 104.2972 | 355.8169 | 177.90845 | 413.9581 | 1.02066 | 324.1134 | 147293.3 | 96434.51 | 1.021999 | 1.769656 | 1884.191 | [8 empty] | 0.0106363 | 0.010363 | 0.6227932 | 0.6128453 | 0.6128715 | 0.6119905 | 0.6128015
3470 | 1:16 | 4543 | 2586 | 930 | 853.1835 | 1126.1835 | 85.7 | 0.5528772 | 31.62244 | 38.16903 | 112.9853 | 105.4743 | 331.5111 | 165.75555 | 413.3859 | 1.019249 | 371.6247 | 137042 | 96590.78 | 1.023655 | 1.772524 | 1780.683 | [8 empty] | 0.01066216 | 0.0103882 | 0.6237082 | 0.6137845 | 0.6127018 | 0.6117431 | 0.6130328
3471 | 1:16 | 4544 | 2587 | 931 | 853.2722 | 1126.2722 | 85.7 | 0.4964401 | 25.52448 | 173.2598 | 104.9868 | 104.535 | 363.9774 | 181.9887 | 413.8809 | 1.02047 | 305.1078 | 150643.3 | 96379.13 | 1.021412 | 1.76864 | 1872.633 | [8 empty] | 0.01062714 | 0.01035407 | 0.622468 | 0.6125116 | 0.6124907 | 0.6115158 | 0.6128496
3472 | 1:16 | 4552 | 2595 | 932 | 854 | 1127 | 85.7 | 0.5186449 | 25.30954 | 173.122 | 114.3156 | 104.5995 | 351.9731 | 175.98655 | 413.5206 | 1.019581 | 311.1074 | 145548.1 | 96263.02 | 1.020181 | 1.766509 | 1810.618 | [8 empty] | 0.01060794 | 0.01033537 | 0.6217848 | 0.6118103 | 0.6119905 | 0.6114098 | 0.6128715
3473 | 1:16 | 4554 | 2597 | 932 | 855 | 1128 | 85.7 | 0.5026615 | 24.85157 | 172.5228 | 112.4084 | 104.9326 | 356.8285 | 178.41425 | 414.0138 | 1.020797 | 310.9095 | 147731.9 | 96081.69 | 1.018259 | 1.763182 | 1856.643 | [8 empty] | 0.01057798 | 0.01030618 | 0.6207136 | 0.6107108 | 0.6117431 | 0.6118052 | 0.6127018
3474 | 1:16 | 4560 | 2603 | 933 | 856 | 1129 | 85.7 | 0.4929815 | 26.75648 | 176.4948 | 115.0767 | 104.1263 | 363.3381 | 181.66905 | 413.5245 | 1.019591 | 265.9939 | 150249.2 | 96146.48 | 1.018946 | 1.764371 | 1842.61 | [8 empty] | 0.01058868 | 0.0103166 | 0.6210969 | 0.6111043 | 0.6115158 | 0.6117843 | 0.6124907
3475 | 1:16 | 4563 | 2606 | 934 | 856.7502 | 1129.7502 | 85.7 | 0.4971793 | 25.08433 | 175.2299 | 109.5818 | 104.3286 | 362.0753 | 181.03765 | 413.5697 | 1.019702 | 290.7035 | 149743.3 | 96156.77 | 1.019055 | 1.76456 | 1854.092 | [8 empty] | 0.01059038 | 0.01031826 | 0.6211577 | 0.6111667 | 0.6114098 | 0.6122276 | 0.6119905
3476 | 1:16 | 4564 | 2607 | 934 | 857 | 1130 | 85.7 | 0.5016381 | 25.54485 | 171.8441 | 106.1403 | 103.8109 | 358.8364 | 179.4182 | 413.6808 | 1.019976 | 314.7093 | 148443.7 | 96148.03 | 1.018963 | 1.764399 | 1864.131 | [8 empty] | 0.01058894 | 0.01031685 | 0.6211061 | 0.6111137 | 0.6118052 | 0.6122592 | 0.6117431
3477 | 1:16 | 4567 | 2610 | 934 | 857.376 | 1130.376 | 85.7 | 0.508481 | 26.31031 | 168.8335 | 119.3857 | 103.8156 | 362.6663 | 181.33315 | 413.7014 | 1.020027 | 329.2139 | 150035.5 | 96326.45 | 1.020853 | 1.767673 | 1859.202 | [8 empty] | 0.01061842 | 0.01034558 | 0.6221583 | 0.6121936 | 0.6117843 | 0.6123391 | 0.6115158
3478 | 1:16 | 4570 | 2613 | 935 | 857.7518 | 1130.7518 | 85.7 | 0.5086424 | 25.48902 | 173.0339 | 104.0695 | 104.1263 | 362.0567 | 181.02835 | 413.4863 | 1.019497 | 306.8065 | 149705.5 | 96256.27 | 1.02011 | 1.766386 | 1835.752 | [8 empty] | 0.01060682 | 0.01033428 | 0.621745 | 0.6117694 | 0.6122276 | 0.6122218 | 0.6114098
3479 | 1:16 | 4572 | 2615 | 935 | 858 | 1131 | 85.7 | 0.5637363 | 30.8319 | 37.80464 | 107.033 | 105.3898 | 330.6388 | 165.3194 | 413.5396 | 1.019628 | 373.7265 | 136732.2 | 96723.25 | 1.025059 | 1.774955 | 1756.59 | [8 empty] | 0.0106841 | 0.01040958 | 0.624481 | 0.6145776 | 0.6122592 | 0.6122499 | 0.6118052
3480 | 1:16 | 4574 | 2617 | 936 | 858.5016 | 1131.5016 | 85.7 | 0.4941094 | 24.92501 | 172.4107 | 104.8133 | 104.9666 | 361.9659 | 180.98295 | 413.8307 | 1.020346 | 313.4091 | 149792.6 | 96057.7 | 1.018005 | 1.762742 | 1885.7 | [8 empty] | 0.01057402 | 0.01030232 | 0.6205715 | 0.610565 | 0.6123391 | 0.6117655 | 0.6117843
3481 | 1:16 | 4576 | 2619 | 936 | 859 | 1132 | 85.7 | 0.5629613 | 30.42964 | 39.10439 | 109.6826 | 105.5305 | 325.7209 | 162.86045 | 413.7013 | 1.020027 | 372.4258 | 134751.2 | 96661.27 | 1.024402 | 1.773818 | 1756.75 | [8 empty] | 0.01067383 | 0.01039957 | 0.6241198 | 0.6142068 | 0.6122218 | 0.6119594 | 0.6122276
3482 | 1:16 | 4577 | 2620 | 936 | 859.169 | 1132.169 | 85.7 | 0.5039043 | 25.25129 | 173.792 | 104.683 | 104.0154 | 361.2909 | 180.64545 | 413.6349 | 1.019863 | 303.6064 | 149442.5 | 96193.31 | 1.019442 | 1.76523 | 1846.423 | [8 empty] | 0.01059642 | 0.01032414 | 0.6213736 | 0.6113882 | 0.6122499 | 0.6116088 | 0.6122592
3483 | 1:16 | 4578 | 2621 | 936 | 859.3337 | 1132.3337 | 85.7 | 0.5087638 | 25.47115 | 169.6189 | 103.3807 | 103.6443 | 362.1048 | 181.0524 | 413.5373 | 1.019622 | 328.9109 | 149743.8 | 96240.27 | 1.01994 | 1.766092 | 1857.364 | [8 empty] | 0.01060418 | 0.0103317 | 0.6216507 | 0.6116726 | 0.6117655 | 0.6116968 | 0.6123391
3484 | 1:16 | 4579 | 2622 | 937 | 859.4998 | 1132.4998 | 85.7 | 0.4906967 | 24.7698 | 174.0109 | 110.2156 | 104.147 | 358.1555 | 179.07775 | 413.7844 | 1.020232 | 300.2056 | 148199.2 | 96190.83 | 1.019416 | 1.765185 | 1884.528 | [8 empty] | 0.01059601 | 0.01032374 | 0.6213589 | 0.6113732 | 0.6119594 | 0.6116565 | 0.6122218
3485 | 1:16 | 4580 | 2623 | 937 | 859.6655 | 1132.6655 | 85.7 | 0.4937738 | 24.67637 | 173.4074 | 108.0946 | 104.1442 | 357.3742 | 178.6871 | 413.248 | 1.018909 | 310.8084 | 147684.2 | 96288.71 | 1.020453 | 1.766981 | 1886.059 | [8 empty] | 0.01061218 | 0.0103395 | 0.6219361 | 0.6119656 | 0.6116088 | 0.6116617 | 0.6122499
3486 | 1:16 | 4582 | 2625 | 937 | 860 | 1133 | 85.7 | 0.4939019 | 25.10556 | 172.046 | 117.7108 | 104.2 | 362.4182 | 181.2091 | 413.4042 | 1.019294 | 316.3102 | 149825.2 | 96160.1 | 1.01909 | 1.764621 | 1890.1 | [8 empty] | 0.01059093 | 0.0103188 | 0.6211774 | 0.6111869 | 0.6116968 | 0.6116003 | 0.6117655
3487 | 1:16 | 4583 | 2626 | 937 | 860.1231 | 1133.1231 | 85.7 | 0.4970438 | 24.64641 | 174.28 | 111.7579 | 103.3807 | 358.4632 | 179.2316 | 413.2295 | 1.018863 | 304.2065 | 148127.6 | 96281.53 | 1.020377 | 1.766849 | 1869.035 | [8 empty] | 0.010611 | 0.01033835 | 0.6218938 | 0.6119222 | 0.6116565 | 0.611696 | 0.6119594
3488 | 1:16 | 4584 | 2627 | 937 | 860.2477 | 1133.2477 | 85.7 | 0.5081523 | 24.97129 | 173.5412 | 104.8767 | 103.6387 | 358.1101 | 179.05505 | 413.2212 | 1.018843 | 308.7057 | 147978.7 | 96253.55 | 1.020081 | 1.766336 | 1839.104 | [8 empty] | 0.01060637 | 0.01033384 | 0.621729 | 0.611753 | 0.6116617 | 0.6116526 | 0.6116088
3489 | 1:16 | 4585 | 2628 | 937 | 860.3752 | 1133.3752 | 85.7 | 0.4989006 | 25.85097 | 170.8392 | 114.8447 | 103.6072 | 361.9445 | 180.97225 | 413.1989 | 1.018788 | 319.2126 | 149555.1 | 96295.03 | 1.02052 | 1.767097 | 1878.327 | [8 empty] | 0.01061323 | 0.01034052 | 0.6219734 | 0.6120038 | 0.6116003 | 0.6116273 | 0.6116968
3490 | 1:16 | 4590 | 2633 | 939 | 861 | 1134 | 85.7 | 0.4982475 | 25.09164 | 171.4455 | 105.526 | 103.5785 | 356.1476 | 178.0738 | 413.6653 | 1.019938 | 321.2113 | 147325.9 | 96193.7 | 1.019447 | 1.765237 | 1881.547 | [8 empty] | 0.01059648 | 0.01032421 | 0.6213759 | 0.6113906 | 0.611696 | 0.6114948 | 0.6116565
3491 | 1:17 | 4592 | 2635 | 939 | 861.3334 | 1134.3334 | 85.7 | 0.5082829 | 25.8896 | 170.8562 | 104.7923 | 104.3389 | 362.0985 | 181.04925 | 412.986 | 1.018263 | 323.1106 | 149541.6 | 96196.83 | 1.01948 | 1.765295 | 1852.665 | [8 empty] | 0.010597 | 0.01032471 | 0.6213944 | 0.6114096 | 0.6116526 | 0.6113456 | 0.6116617
3492 | 1:17 | 4594 | 2637 | 939 | 861.6665 | 1134.6665 | 85.7 | 0.504222 | 25.25181 | 171.1996 | 104.2969 | 103.7259 | 363.5436 | 181.7718 | 413.7612 | 1.020174 | 319.7118 | 150420.2 | 96217.77 | 1.019702 | 1.765679 | 1861.752 | [8 empty] | 0.01060046 | 0.01032808 | 0.6215179 | 0.6115364 | 0.6116273 | 0.6111588 | 0.6116003
3493 | 1:17 | 4602 | 2645 | 940 | 863 | 1136 | 85.7 | 0.5018378 | 24.77254 | 169.9586 | 104.2203 | 105.1112 | 357.189 | 178.5945 | 413.8781 | 1.020463 | 328.1133 | 147832.7 | 96270.67 | 1.020262 | 1.76665 | 1877.906 | [8 empty] | 0.0106092 | 0.0103366 | 0.6218299 | 0.6118565 | 0.6114948 | 0.6111942 | 0.611696
3494 | 1:17 | 4603 | 2646 | 941 | 863.2219 | 1136.2219 | 85.7 | 0.4953862 | 24.92583 | 173.8192 | 108.8368 | 103.7404 | 360.6008 | 180.3004 | 413.4604 | 1.019433 | 304.9067 | 149094.2 | 96231.33 | 1.019845 | 1.765928 | 1874.562 | [8 empty] | 0.0106027 | 0.01033026 | 0.6215979 | 0.6116185 | 0.6113456 | 0.6111821 | 0.6116526
3495 | 1:17 | 4605 | 2648 | 941 | 863.6652 | 1136.6652 | 85.7 | 0.507618 | 25.97706 | 172.6635 | 108.2607 | 103.8528 | 361.6895 | 180.84475 | 413.0042 | 1.018308 | 308.3063 | 149379.3 | 96224.23 | 1.01977 | 1.765798 | 1840.082 | [8 empty] | 0.01060153 | 0.01032912 | 0.6215561 | 0.6115755 | 0.6111588 | 0.6110023 | 0.6116273
3496 | 1:17 | 4611 | 2654 | 942 | 865 | 1138 | 85.7 | 0.5043894 | 25.37244 | 172.1597 | 105.1761 | 104.7254 | 362.1255 | 181.06275 | 413.0233 | 1.018355 | 319.1087 | 149566.3 | 96141.93 | 1.018898 | 1.764287 | 1860.03 | [8 empty] | 0.01058793 | 0.01031587 | 0.62107 | 0.6110767 | 0.6111942 | 0.6108313 | 0.6114948
3497 | 1:17 | 4617 | 2660 | 943 | 865.599 | 1138.599 | 85.7 | 0.5065898 | 24.72165 | 173.1987 | 104.7164 | 104.9376 | 358.7819 | 179.39095 | 413.4157 | 1.019323 | 314.7076 | 148326 | 96021.74 | 1.017624 | 1.762082 | 1847.977 | [8 empty] | 0.01056808 | 0.01029653 | 0.6203583 | 0.6103462 | 0.6111821 | 0.6108473 | 0.6113456
3498 | 1:17 | 4621 | 2664 | 944 | 866 | 1139 | 85.7 | 0.5023393 | 25.07891 | 172.5689 | 112.8421 | 104.1344 | 356.6042 | 178.3021 | 413.342 | 1.019141 | 313.7091 | 147399.5 | 95981.58 | 1.017199 | 1.761345 | 1859.628 | [8 empty] | 0.01056145 | 0.01029007 | 0.62012 | 0.6101016 | 0.6110023 | 0.6110874 | 0.6111588
3499 | 1:17 | 4622 | 2665 | 944 | 866.1987 | 1139.1987 | 85.7 | 0.4956778 | 25.21685 | 172.8163 | 105.129 | 104.1222 | 362.4341 | 181.21705 | 413.0349 | 1.018384 | 312.3086 | 149697.9 | 96258.69 | 1.020135 | 1.76643 | 1881.263 | [8 empty] | 0.01060722 | 0.01033467 | 0.6217593 | 0.6117841 | 0.6108313 | 0.6112045 | 0.6111942
3500 | 1:17 | 4624 | 2667 | 944 | 866.6025 | 1139.6025 | 85.7 | 0.4875495 | 24.40637 | 173.2059 | 114.0635 | 104.0429 | 363.3775 | 181.68875 | 413.33 | 1.019111 | 310.8095 | 150194.8 | 96256.74 | 1.020115 | 1.766394 | 1905.906 | [8 empty] | 0.0106069 | 0.01033436 | 0.6217478 | 0.6117723 | 0.6108473 | 0.6110674 | 0.6111821
3501 | 1:17 | 4631 | 2674 | 945 | 868 | 1141 | 85.7 | 0.5050074 | 25.7941 | 171.5296 | 104.355 | 101.3381 | 360.4314 | 180.2157 | 412.5825 | 1.017268 | 321.308 | 148707.7 | 96023.95 | 1.017648 | 1.762122 | 1859.399 | [8 empty] | 0.01056844 | 0.01029689 | 0.6203714 | 0.6103597 | 0.6110874 | 0.6109371 | 0.6110023
3502 | 1:17 | 4632 | 2675 | 945 | 868.1423 | 1141.1423 | 85.7 | 0.5032745 | 24.29125 | 172.6077 | 111.0594 | 105.1021 | 355.6474 | 177.8237 | 413.4367 | 1.019374 | 320.6073 | 147037.7 | 96027.11 | 1.017681 | 1.76218 | 1864.02 | [8 empty] | 0.01056897 | 0.0102974 | 0.6203902 | 0.6103789 | 0.6112045 | 0.6110641 | 0.6108313
3503 | 1:17 | 4633 | 2676 | 946 | 868.2862 | 1141.2862 | 85.7 | 0.4987797 | 25.02186 | 173.762 | 119.619 | 104.4212 | 359.9171 | 179.95855 | 413.4151 | 1.019321 | 303.3075 | 148795.2 | 96160.34 | 1.019093 | 1.764625 | 1861.708 | [8 empty] | 0.01059097 | 0.01031884 | 0.6211788 | 0.6111883 | 0.6110674 | 0.6109886 | 0.6108473
3504 | 1:17 | 4636 | 2679 | 946 | 868.7141 | 1141.7141 | 85.7 | 0.4920533 | 24.82005 | 171.1795 | 107.0442 | 104.5061 | 361.3298 | 180.6649 | 413.9051 | 1.020529 | 321.1136 | 149556.3 | 96298.86 | 1.020561 | 1.767167 | 1901.955 | [8 empty] | 0.01061386 | 0.01034114 | 0.6219959 | 0.612027 | 0.6109371 | 0.6109022 | 0.6110874
3505 | 1:17 | 4638 | 2681 | 947 | 869 | 1142 | 85.7 | 0.4981663 | 25.89508 | 173.6088 | 116.5302 | 104.8722 | 361.4639 | 180.73195 | 413.1316 | 1.018622 | 299.6049 | 149332.2 | 96116.36 | 1.018627 | 1.763818 | 1859.568 | [8 empty] | 0.0105837 | 0.01031176 | 0.6209188 | 0.6109215 | 0.6110641 | 0.6108597 | 0.6112045
3506 | 1:17 | 4639 | 2682 | 947 | 869.1526 | 1142.1526 | 85.7 | 0.5079115 | 23.94174 | 170.978 | 105.9793 | 104.7631 | 356.8661 | 178.43305 | 413.6224 | 1.019832 | 328.5104 | 147607.8 | 96100.36 | 1.018457 | 1.763525 | 1858.415 | [8 empty] | 0.01058106 | 0.01030918 | 0.6208241 | 0.6108243 | 0.6109886 | 0.6108715 | 0.6110674
3507 | 1:17 | 4641 | 2684 | 947 | 869.4276 | 1142.4276 | 85.7 | 0.5068899 | 24.51832 | 171.0285 | 105.9849 | 104.7466 | 362.7146 | 181.3573 | 413.3903 | 1.01926 | 324.4121 | 149942.7 | 96106.2 | 1.018519 | 1.763632 | 1857.447 | [8 empty] | 0.01058203 | 0.01031012 | 0.6208587 | 0.6108598 | 0.6109022 | 0.6107467 | 0.6109371
3508 | 1:17 | 4645 | 2688 | 947 | 870 | 1143 | 85.7 | 0.5011455 | 25.94976 | 172.8974 | 106.357 | 103.6569 | 361.8031 | 180.90155 | 413.5129 | 1.019562 | 304.7073 | 149610.3 | 96170.39 | 1.019199 | 1.76481 | 1855.832 | [8 empty] | 0.01059263 | 0.01032045 | 0.6212382 | 0.6112493 | 0.6108597 | 0.6107229 | 0.6110641
3509 | 1:17 | 4646 | 2689 | 948 | 870.3334 | 1143.3334 | 85.7 | 0.5041477 | 24.66947 | 172.828 | 106.217 | 104.6711 | 361.1367 | 180.56835 | 413.3207 | 1.019088 | 311.7077 | 149265.3 | 95940.34 | 1.016761 | 1.760588 | 1851.75 | [8 empty] | 0.01055464 | 0.01028344 | 0.6198751 | 0.6098502 | 0.6108715 | 0.6106188 | 0.6109886
3510 | 1:17 | 4648 | 2691 | 948 | 871 | 1144 | 85.7 | 0.4986033 | 26.11419 | 173.0508 | 110.219 | 104.4366 | 363.5721 | 181.78605 | 413.2231 | 1.018848 | 309.905 | 150236.4 | 96060.76 | 1.018038 | 1.762798 | 1868.05 | [8 empty] | 0.01057452 | 0.01030281 | 0.6205896 | 0.6105836 | 0.6107467 | 0.6106933 | 0.6109022
3511 | 1:18 | 4652 | 2695 | 949 | 871.4982 | 1144.4982 | 85.7 | 0.5094225 | 25.13665 | 169.2899 | 101.5723 | 104.5158 | 361.2974 | 180.6487 | 413.6937 | 1.020008 | 331.2144 | 149466.5 | 96249.59 | 1.020039 | 1.766263 | 1857.765 | [8 empty] | 0.01060572 | 0.0103332 | 0.6217056 | 0.611729 | 0.6107229 | 0.610796 | 0.6108597
3512 | 1:18 | 4654 | 2697 | 949 | 871.7485 | 1144.7485 | 85.7 | 0.5020171 | 25.20289 | 171.1428 | 111.6051 | 105.5013 | 357.7888 | 178.8944 | 413.6877 | 1.019993 | 320.0116 | 148012.8 | 96130.03 | 1.018772 | 1.764069 | 1868.119 | [8 empty] | 0.01058596 | 0.01031396 | 0.6209997 | 0.6110044 | 0.6106188 | 0.6106099 | 0.6108715
3513 | 1:18 | 4656 | 2699 | 950 | 872 | 1145 | 85.7 | 0.5099096 | 25.11917 | 172.3441 | 106.5632 | 104.5783 | 357.0285 | 178.51425 | 413.3905 | 1.01926 | 311.6072 | 147592.2 | 95956.84 | 1.016936 | 1.760891 | 1834.379 | [8 empty] | 0.01055737 | 0.0102861 | 0.6199731 | 0.6099508 | 0.6106933 | 0.6104077 | 0.6107467
3514 | 1:18 | 4659 | 2702 | 950 | 872.4268 | 1145.4268 | 85.7 | 0.4876454 | 24.28698 | 174.6555 | 110.8091 | 104.0286 | 356.6451 | 178.32255 | 413.8131 | 1.020302 | 297.7057 | 147584.4 | 96078.69 | 1.018228 | 1.763127 | 1891.012 | [8 empty] | 0.01057748 | 0.0103057 | 0.6206958 | 0.6106926 | 0.610796 | 0.6104631 | 0.6107229
3515 | 1:18 | 4660 | 2703 | 950 | 872.5679 | 1145.5679 | 85.7 | 0.4940339 | 25.27562 | 171.8253 | 109.317 | 104.1124 | 361.9163 | 180.95815 | 413.2189 | 1.018837 | 317.0086 | 149550.6 | 96050.48 | 1.017929 | 1.762609 | 1889.481 | [8 empty] | 0.01057282 | 0.01030116 | 0.6205287 | 0.6105211 | 0.6106099 | 0.6105385 | 0.6106188
3516 | 1:18 | 4670 | 2713 | 952 | 874 | 1147 | 85.7 | 0.4981027 | 26.34301 | 171.3402 | 115.097 | 104.7298 | 362.9265 | 181.46325 | 412.4919 | 1.017045 | 316.2096 | 149704.2 | 96025.93 | 1.017669 | 1.762159 | 1875.638 | [8 empty] | 0.01056877 | 0.01029721 | 0.6203832 | 0.6103717 | 0.6104077 | 0.6104352 | 0.6106933
3517 | 1:18 | 4685 | 2728 | 954 | 877 | 1150 | 85.7 | 0.5031123 | 24.37078 | 173.5785 | 103.5551 | 104.8857 | 356.5322 | 178.2661 | 413.909 | 1.020539 | 305.4078 | 147571.9 | 96179.16 | 1.019292 | 1.764971 | 1850.54 | [8 empty] | 0.01059408 | 0.01032186 | 0.62129 | 0.6113025 | 0.6104631 | 0.6104862 | 0.610796
3518 | 1:18 | 4690 | 2733 | 955 | 878 | 1151 | 85.7 | 0.4925026 | 24.65563 | 171.6216 | 105.3637 | 104.9849 | 357.0741 | 178.53705 | 413.0927 | 1.018526 | 321.1119 | 147504.7 | 96034.88 | 1.017763 | 1.762323 | 1898.345 | [8 empty] | 0.01057025 | 0.01029865 | 0.6204362 | 0.6104262 | 0.6105385 | 0.6104411 | 0.6106099
3519 | 1:18 | 4691 | 2734 | 955 | 878.1691 | 1151.1691 | 85.7 | 0.5011182 | 25.04823 | 172.9618 | 106.9881 | 104.0634 | 357.8156 | 178.9078 | 413.3737 | 1.019219 | 309.7087 | 147911.6 | 95897.59 | 1.016308 | 1.759804 | 1858.717 | [8 empty] | 0.01054759 | 0.01027657 | 0.6196209 | 0.6095893 | 0.6104352 | 0.6103527 | 0.6104077
3520 | 1:18 | 4692 | 2735 | 956 | 878.3399 | 1151.3399 | 85.7 | 0.4947354 | 25.94119 | 174.3514 | 110.4156 | 103.8714 | 356.803 | 178.4015 | 413.1016 | 1.018548 | 298.2051 | 147395.9 | 96020.47 | 1.017611 | 1.762058 | 1868.202 | [8 empty] | 0.01056787 | 0.01029633 | 0.6203508 | 0.6103385 | 0.6104862 | 0.6104129 | 0.6104631
3521 | 1:18 | 4696 | 2739 | 956 | 879 | 1152 | 85.7 | 0.4987361 | 25.447 | 173.2795 | 102.9847 | 104.2221 | 364.7714 | 182.3857 | 413.0035 | 1.018306 | 311.0088 | 150651.9 | 96165.56 | 1.019148 | 1.764721 | 1869.588 | [8 empty] | 0.01059183 | 0.01031968 | 0.6212097 | 0.61122 | 0.6104411 | 0.6103404 | 0.6105385
3522 | 1:19 | 4713 | 2756 | 959 | 881 | 1154 | 85.7 | 0.4927388 | 24.71569 | 171.7505 | 108.6838 | 104.0927 | 362.5315 | 181.26575 | 412.7398 | 1.017656 | 316.3127 | 149631.2 | 95931.88 | 1.016672 | 1.760433 | 1891.944 | [8 empty] | 0.01055325 | 0.01028208 | 0.6198248 | 0.6097986 | 0.6103527 | 0.6105483 | 0.6104352
3523 | 1:19 | 4723 | 2766 | 961 | 883 | 1156 | 85.7 | 0.5006151 | 25.2255 | 172.8262 | 106.2472 | 105.367 | 361.2793 | 180.63965 | 412.41 | 1.016843 | 308.4088 | 148995.2 | 96084.63 | 1.018291 | 1.763236 | 1860.485 | [8 empty] | 0.01057846 | 0.01030665 | 0.620731 | 0.6107287 | 0.6104129 | 0.6106633 | 0.6104862
3524 | 1:19 | 4726 | 2769 | 961 | 883.5994 | 1156.5994 | 85.7 | 0.496278 | 24.75125 | 172.854 | 109.2857 | 104.696 | 358.3011 | 179.15055 | 412.8096 | 1.017828 | 312.6117 | 147910.1 | 96127.05 | 1.01874 | 1.764014 | 1878.597 | [8 empty] | 0.01058547 | 0.01031348 | 0.620982 | 0.6109864 | 0.6103404 | 0.6104817 | 0.6104411
3525 | 1:19 | 4733 | 2776 | 962 | 885 | 1158 | 85.7 | 0.4993771 | 26.1814 | 172.2088 | 115.5385 | 103.5064 | 362.5349 | 181.26745 | 412.9939 | 1.018283 | 313.4092 | 149724.7 | 95933.36 | 1.016687 | 1.76046 | 1868.108 | [8 empty] | 0.01055349 | 0.01028232 | 0.6198336 | 0.6098076 | 0.6105483 | 0.6102617 | 0.6103527
3526 | 1:19 | 4735 | 2778 | 962 | 885.2608 | 1158.2608 | 85.7 | 0.4921928 | 24.6206 | 171.4587 | 106.8406 | 104.5574 | 356.4787 | 178.23935 | 412.562 | 1.017218 | 321.8137 | 147069.6 | 95966.65 | 1.01704 | 1.761071 | 1899.479 | [8 empty] | 0.01055899 | 0.01028767 | 0.6200314 | 0.6100106 | 0.6106633 | 0.6101014 | 0.6104129
3527 | 1:19 | 4756 | 2799 | 966 | 888 | 1161 | 85.7 | 0.4968331 | 23.94592 | 172.316 | 110.0708 | 104.3357 | 358.3463 | 179.17315 | 413.1731 | 1.018724 | 319.4143 | 148059 | 95937.19 | 1.016728 | 1.76053 | 1882.104 | [8 empty] | 0.01055412 | 0.01028294 | 0.6198564 | 0.609831 | 0.6104817 | 0.6096219 | 0.6103404
3528 | 1:19 | 4765 | 2808 | 967 | 890 | 1163 | 85.7 | 0.5577852 | 30.31367 | 37.12391 | 112.3821 | 104.1648 | 327.6397 | 163.81985 | 412.4085 | 1.016839 | 375.4296 | 135121.4 | 96406.22 | 1.021699 | 1.769137 | 1770.755 | [8 empty] | 0.01063162 | 0.01035844 | 0.6226272 | 0.6126749 | 0.6102617 | 0.6093718 | 0.6105483
3529 | 1:20 | 4794 | 2837 | 972 | 895 | 1168 | 85.7 | 0.5045259 | 24.4787 | 169.144 | 114.6259 | 103.8822 | 357.8334 | 178.9167 | 414.931 | 1.023059 | 334.6209 | 148476.2 | 96064.12 | 1.018073 | 1.76286 | 1874.502 | [8 empty] | 0.01057508 | 0.01030335 | 0.6206095 | 0.610604 | 0.6101014 | 0.6087142 | 0.6106633
3530 | 1:20 | 4798 | 2841 | 973 | 895.6653 | 1168.6653 | 85.7 | 0.4997604 | 25.54886 | 171.6193 | 106.3902 | 103.6419 | 361.4789 | 180.73945 | 412.6581 | 1.017455 | 318.8147 | 149167.2 | 95875.99 | 1.016079 | 1.759407 | 1871.856 | [8 empty] | 0.01054403 | 0.0102731 | 0.6194923 | 0.6094574 | 0.6096219 | 0.608268 | 0.6104817
3531 | 1:20 | 4800 | 2843 | 973 | 896 | 1169 | 85.7 | 0.510873 | 27.55784 | 171.3119 | 103.08 | 103.8831 | 362.9931 | 181.49655 | 412.0286 | 1.015902 | 315.9142 | 149563.5 | 95874.18 | 1.01606 | 1.759374 | 1835.159 | [8 empty] | 0.01054373 | 0.01027281 | 0.6194815 | 0.6094463 | 0.6093718 | 0.6066111 | 0.6102617
3532 | 1:20 | 4806 | 2849 | 974 | 897 | 1170 | 85.7 | 0.4920888 | 24.4236 | 172.3952 | 119.2364 | 104.077 | 356.8853 | 178.44265 | 413.2634 | 1.018947 | 315.5146 | 147487.6 | 95749.95 | 1.014744 | 1.757094 | 1891.731 | [8 empty] | 0.01052324 | 0.01025285 | 0.6187407 | 0.608686 | 0.6087142 | 0.6046509 | 0.6101014
3533 | 1:20 | 4809 | 2852 | 975 | 897 | 1170 | 85.7 | 0.4928917 | 25.05637 | 176.5181 | 104.9484 | 104.9009 | 363.2668 | 181.6334 | 411.8786 | 1.015533 | 271.0992 | 149621.8 | 95419.93 | 1.011246 | 1.751038 | 1842.033 | [8 empty] | 0.01046888 | 0.01019989 | 0.6167611 | 0.6066541 | 0.608268 | 0.6028083 | 0.6096219
3534 | 1:20 | 4823 | 2866 | 977 | 899 | 1172 | 85.7 | 0.4929273 | 24.57281 | 172.7928 | 118.5549 | 104.8722 | 356.7388 | 178.3694 | 412.3783 | 1.016765 | 314.2138 | 147111.3 | 95651.21 | 1.013697 | 1.755282 | 1886.937 | [8 empty] | 0.01050697 | 0.01023699 | 0.6181502 | 0.6080799 | 0.6066111 | 0.6017156 | 0.6093718
3535 | 1:21 | 4840 | 2883 | 980 | 902 | 1175 | 85.7 | 0.4085815 | 24.46796 | 178.5901 | 119.0987 | 115.9128 | 433.2811 | 216.64055 | 413.5462 | 1.019644 | 230.6857 | 179181.8 | 95649.91 | 1.013684 | 1.755258 | 2128.062 | [8 empty] | 0.01050675 | 0.01023678 | 0.6181425 | 0.6080719 | 0.6046509 | 0.5998626 | 0.6087142
3536 | 1:21 | 4888 | 2931 | 988 | 910 | 1183 | 85.7 | 0.4982651 | 24.80091 | 173.9555 | 108.4973 | 104.8808 | 355.4206 | 177.7103 | 411.7115 | 1.015121 | 305.8111 | 146330.7 | 95553.86 | 1.012666 | 1.753496 | 1860.894 | [8 empty] | 0.01049093 | 0.01022137 | 0.6175665 | 0.6074808 | 0.6028083 | 0.5979841 | 0.608268
3537 | 1:26 | 5164 | 3207 | 1034 | 957 | 1230 | 85.7 | 0.5068521 | 26.2428 | 170.6917 | 102.852 | 104.0522 | 363.524 | 181.762 | 407.8339 | 1.00556 | 322.6308 | 148257.4 | 94023.5 | 0.9964471 | 1.725412 | 1839.076 | [8 empty] | 0.01023991 | 0.009976801 | 0.6081917 | 0.5978587 | 0.6017156 | 0.596066 | 0.6066111
3538 | 1:26 | 5168 | 3211 | 1035 | 958 | 1231 | 85.7 | 0.5059035 | 24.57254 | 173.392 | 101.7806 | 104.1275 | 358.0547 | 179.02735 | 407.5703 | 1.00491 | 310.4243 | 145932.5 | 93692.41 | 0.9929382 | 1.719337 | 1827.036 | [8 empty] | 0.01018587 | 0.00992415 | 0.606113 | 0.5957252 | 0.5998626 | 0.5956438 | 0.6046509
3539 | 1:26 | 5170 | 3213 | 1035 | 958 | 1231 | 85.7 | 0.5004038 | 23.89676 | 173.0067 | 110.0581 | 104.4251 | 356.5167 | 178.25835 | 407.7627 | 1.005384 | 314.8259 | 145374.2 | 93702 | 0.9930399 | 1.719513 | 1848.185 | [8 empty] | 0.01018744 | 0.009925673 | 0.6061735 | 0.5957873 | 0.5979841 | 0.5956382 | 0.6028083
3540 | 1:26 | 5181 | 3224 | 1037 | 960 | 1233 | 85.7 | 0.5659401 | 29.17196 | 37.66966 | 107.3525 | 105.8764 | 329.6256 | 164.8128 | 407.4003 | 1.004491 | 373.0478 | 134289.6 | 94202.62 | 0.9983454 | 1.728699 | 1732.459 | [8 empty] | 0.01026919 | 0.01000532 | 0.6093087 | 0.5990052 | 0.596066 | 0.595804 | 0.6017156
3541 | 1:27 | 5191 | 3234 | 1038 | 961 | 1234 | 85.7 | 0.4938108 | 25.5732 | 174.3292 | 109.1143 | 104.1464 | 360.5793 | 180.28965 | 406.8784 | 1.003204 | 298.022 | 146711.9 | 93597.34 | 0.9919307 | 1.717592 | 1850.985 | [8 empty] | 0.01017038 | 0.009909048 | 0.6055128 | 0.5951091 | 0.5956438 | 0.5951205 | 0.5998626
3542 | 1:27 | 5200 | 3243 | 1040 | 963 | 1236 | 85.7 | 0.4911966 | 24.48029 | 173.3229 | 113.7431 | 104.0347 | 360.9487 | 180.47435 | 407.0239 | 1.003563 | 306.0237 | 146914.8 | 93568.55 | 0.9916256 | 1.717064 | 1867.012 | [8 empty] | 0.01016568 | 0.009904477 | 0.6053307 | 0.5949222 | 0.5956382 | 0.5950227 | 0.5979841
3543 | 1:27 | 5205 | 3248 | 1041 | 964 | 1237 | 85.7 | 0.4971736 | 23.95667 | 171.4802 | 108.9721 | 104.6107 | 356.5734 | 178.2867 | 406.3067 | 1.001794 | 321.1303 | 144878.1 | 93435.15 | 0.9902118 | 1.714616 | 1862.252 | [8 empty] | 0.01014395 | 0.009883303 | 0.6044851 | 0.5940544 | 0.595804 | 0.5950202 | 0.596066
3544 | 1:27 | 5206 | 3249 | 1041 | 964.1407 | 1237.1407 | 85.7 | 0.5057986 | 24.16935 | 174.1068 | 108.5794 | 103.1934 | 358.6259 | 179.31295 | 407.0823 | 1.003707 | 305.7256 | 145990.2 | 93565.58 | 0.9915941 | 1.717009 | 1821.625 | [8 empty] | 0.0101652 | 0.009904005 | 0.6053119 | 0.5949029 | 0.5951205 | 0.5950882 | 0.5956438
3545 | 1:27 | 5207 | 3250 | 1041 | 964.2853 | 1237.2853 | 85.7 | 0.4242341 | 23.8518 | 177.9384 | 115.1079 | 115.1504 | 432.5984 | 216.2992 | 407.8934 | 1.005707 | 263.4114 | 176454.1 | 93686.35 | 0.992874 | 1.719225 | 2071.928 | [8 empty] | 0.01018489 | 0.009923187 | 0.6060748 | 0.595686 | 0.5950227 | 0.5947566 | 0.5956382
3546 | 1:27 | 5208 | 3251 | 1041 | 964.427 | 1237.427 | 85.7 | 0.5736164 | 30.01443 | 36.62888 | 106.4819 | 104.3784 | 331.3161 | 165.65805 | 406.7518 | 1.002892 | 373.4464 | 134763.4 | 93881.8 | 0.9949454 | 1.722812 | 1712.38 | [8 empty] | 0.01021678 | 0.009954256 | 0.6073043 | 0.5969479 | 0.5950202 | 0.594479 | 0.595804
3547 | 1:27 | 5209 | 3252 | 1042 | 964.5695 | 1237.5695 | 85.7 | 0.4950004 | 24.63706 | 173.0351 | 104.4582 | 104.7132 | 357.3463 | 178.67315 | 405.1467 | 0.9989344 | 309.0261 | 144777.7 | 93460.65 | 0.9904821 | 1.715084 | 1857.125 | [8 empty] | 0.0101481 | 0.009887349 | 0.604647 | 0.5942205 | 0.5950882 | 0.5939834 | 0.5951205
3548 | 1:27 | 5212 | 3255 | 1042 | 965 | 1238 | 85.7 | 0.5086213 | 25.46383 | 173.2629 | 103.1141 | 103.9181 | 357.0199 | 178.50995 | 406.5307 | 1.002347 | 304.6264 | 145139.5 | 93492.06 | 0.9908149 | 1.71566 | 1811.52 | [8 empty] | 0.01015322 | 0.009892334 | 0.6048462 | 0.594425 | 0.5947566 | 0.5939449 | 0.5950227
3549 | 1:27 | 5213 | 3256 | 1042 | 965.3325 | 1238.3325 | 85.7 | 0.5030101 | 24.15296 | 173.056 | 103.4525 | 104.6333 | 359.3598 | 179.6799 | 405.5567 | 0.9999453 | 311.5273 | 145740.8 | 93565.81 | 0.9915965 | 1.717013 | 1835.832 | [8 empty] | 0.01016524 | 0.009904042 | 0.6053133 | 0.5949044 | 0.594479 | 0.5941981 | 0.5950202
3550 | 1:27 | 5215 | 3258 | 1043 | 966 | 1239 | 85.7 | 0.5129268 | 23.78157 | 168.8675 | 100.8413 | 104.592 | 361.2336 | 180.6168 | 406.5329 | 1.002352 | 333.3351 | 146853.3 | 93508.27 | 0.9909867 | 1.715957 | 1827.71 | [8 empty] | 0.01015586 | 0.009894907 | 0.604949 | 0.5945305 | 0.5939834 | 0.5937959 | 0.5950882
3551 | 1:27 | 5217 | 3260 | 1043 | 966.2516 | 1239.2516 | 85.7 | 0.4988798 | 24.84412 | 173.067 | 109.5392 | 103.6663 | 357.7954 | 178.8977 | 406.6221 | 1.002572 | 311.7266 | 145487.5 | 93209.82 | 0.9878238 | 1.710481 | 1845.725 | [8 empty] | 0.01010728 | 0.009847573 | 0.6030501 | 0.5925815 | 0.5939449 | 0.5940182 | 0.5947566
3552 | 1:27 | 5219 | 3262 | 1043 | 966.5002 | 1239.5002 | 85.7 | 0.4975953 | 23.46667 | 170.7708 | 109.4707 | 104.2913 | 357.8194 | 178.9097 | 406.7294 | 1.002837 | 326.6336 | 145535.7 | 93387.41 | 0.9897059 | 1.71374 | 1866.056 | [8 empty] | 0.01013618 | 0.009875729 | 0.6041818 | 0.5937431 | 0.5941981 | 0.593968 | 0.594479
3553 | 1:27 | 5224 | 3267 | 1044 | 967 | 1240 | 85.7 | 0.4954411 | 24.17267 | 171.0601 | 115.1141 | 104.3636 | 357.2976 | 178.6488 | 406.58 | 1.002468 | 326.7316 | 145270 | 93346.88 | 0.9892764 | 1.712996 | 1872.512 | [8 empty] | 0.01012958 | 0.009869301 | 0.603924 | 0.5934785 | 0.5937959 | 0.5937903 | 0.5939834
3554 | 1:27 | 5225 | 3268 | 1044 | 967.1893 | 1240.1893 | 85.7 | 0.5185408 | 24.73636 | 168.9294 | 103.7928 | 105.1185 | 357.8116 | 178.9058 | 405.1716 | 0.9989958 | 332.6359 | 144975.1 | 93419.31 | 0.990044 | 1.714325 | 1810.129 | [8 empty] | 0.01014137 | 0.00988079 | 0.6043846 | 0.5939512 | 0.5940182 | 0.5936138 | 0.5939449
3555 | 1:27 | 5227 | 3270 | 1045 | 967.6556 | 1240.6556 | 85.7 | 0.5742331 | 30.24239 | 36.23439 | 105.1559 | 106.0881 | 327.3754 | 163.6877 | 406.4078 | 1.002044 | 374.9504 | 133047.9 | 93765.44 | 0.9937122 | 1.720677 | 1711.617 | [8 empty] | 0.01019779 | 0.009935755 | 0.6065731 | 0.5961974 | 0.593968 | 0.5937861 | 0.5941981
3556 | 1:27 | 5229 | 3272 | 1045 | 968 | 1241 | 85.7 | 0.4941677 | 23.71159 | 172.8548 | 107.1881 | 104.4451 | 358.3304 | 179.1652 | 405.8767 | 1.000734 | 314.5287 | 145437.9 | 93134.78 | 0.9870285 | 1.709104 | 1862.531 | [8 empty] | 0.01009508 | 0.009835683 | 0.6025702 | 0.592089 | 0.5937903 | 0.5932313 | 0.5937959
3557 | 1:27 | 5230 | 3273 | 1045 | 968.2021 | 1241.2021 | 85.7 | 0.441014 | 24.06736 | 174.5295 | 114.6141 | 112.3694 | 436.0719 | 218.03595 | 406.6527 | 1.002648 | 344.7373 | 177329.8 | 93748.27 | 0.9935302 | 1.720362 | 2085.018 | [8 empty] | 0.01019499 | 0.009933026 | 0.606465 | 0.5960865 | 0.5936138 | 0.5933352 | 0.5940182
3558 | 1:27 | 5231 | 3274 | 1046 | 968.4151 | 1241.4151 | 85.7 | 0.4945339 | 23.7361 | 171.6082 | 112.3942 | 104.6173 | 357.2287 | 178.61435 | 406.4588 | 1.002169 | 321.131 | 145198.7 | 93156.32 | 0.9872568 | 1.709499 | 1868.166 | [8 empty] | 0.01009858 | 0.009839095 | 0.6027081 | 0.5922305 | 0.5937861 | 0.5925641 | 0.593968
3559 | 1:27 | 5232 | 3275 | 1046 | 968.6 | 1241.6 | 85.7 | 0.5064225 | 25.26763 | 171.1749 | 104.7947 | 103.63 | 361.6988 | 180.8494 | 406.1828 | 1.001489 | 321.3298 | 146915.8 | 93197.23 | 0.9876904 | 1.71025 | 1832.379 | [8 empty] | 0.01010523 | 0.009845577 | 0.6029696 | 0.5924989 | 0.5932313 | 0.5924702 | 0.5937903
3560 | 1:27 | 5234 | 3277 | 1046 | 969 | 1242 | 85.7 | 0.5043177 | 24.56293 | 171.3354 | 102.8973 | 103.9857 | 361.7646 | 180.8823 | 405.1629 | 0.9989743 | 325.1308 | 146573.6 | 93158.22 | 0.987277 | 1.709534 | 1842.168 | [8 empty] | 0.01009889 | 0.009839396 | 0.6027202 | 0.5922429 | 0.5933352 | 0.5927951 | 0.5936138
3561 | 1:27 | 5235 | 3278 | 1046 | 969.2001 | 1242.2001 | 85.7 | 0.5680164 | 28.08372 | 41.04665 | 112.0174 | 105.4364 | 327.5125 | 163.75625 | 405.7168 | 1.00034 | 371.4479 | 132877.3 | 93604.82 | 0.99201 | 1.717729 | 1721.586 | [8 empty] | 0.01017159 | 0.009910236 | 0.60556 | 0.5951576 | 0.5925641 | 0.5928776 | 0.5937861
3562 | 1:27 | 5236 | 3279 | 1046 | 969.3984 | 1242.3984 | 85.7 | 0.4927497 | 24.19553 | 174.1115 | 108.6171 | 103.7052 | 356.9636 | 178.4818 | 405.4838 | 0.9997655 | 308.7252 | 144742.9 | 93169.03 | 0.9873915 | 1.709732 | 1861.467 | [8 empty] | 0.01010064 | 0.009841109 | 0.6027894 | 0.5923139 | 0.5924702 | 0.5924851 | 0.5932313
3563 | 1:27 | 5237 | 3280 | 1046 | 969.598 | 1242.598 | 85.7 | 0.5055256 | 24.2787 | 171.1309 | 103.0119 | 104.4901 | 357.8287 | 178.91435 | 405.944 | 1.0009 | 321.2337 | 145258.4 | 93245.63 | 0.9882033 | 1.711138 | 1835.356 | [8 empty] | 0.0101131 | 0.009853248 | 0.6032787 | 0.5928162 | 0.5927951 | 0.5924806 | 0.5933352
3564 | 1:27 | 5238 | 3281 | 1046 | 969.7971 | 1242.7971 | 85.7 | 0.4950819 | 24.41541 | 172.8543 | 108.593 | 104.6198 | 357.1205 | 178.56025 | 405.9611 | 1.000942 | 310.2273 | 144977 | 92922.2 | 0.9847757 | 1.705203 | 1853.606 | [8 empty] | 0.01006053 | 0.009802027 | 0.6012056 | 0.5906884 | 0.5928776 | 0.592156 | 0.5925641
3565 | 1:27 | 5239 | 3282 | 1047 | 970 | 1243 | 85.7 | 0.497516 | 24.46293 | 171.7793 | 112.2319 | 104.2218 | 362.7565 | 181.37825 | 405.6294 | 1.000125 | 320.129 | 147144.7 | 93056.35 | 0.9861974 | 1.707664 | 1857.065 | [8 empty] | 0.01008233 | 0.009823262 | 0.6020677 | 0.5915732 | 0.5924851 | 0.5921254 | 0.5924702
3566 | 1:27 | 5240 | 3283 | 1047 | 970.1725 | 1243.1725 | 85.7 | 0.5666442 | 30.80754 | 34.68725 | 104.3084 | 103.5619 | 334.3894 | 167.1947 | 405.8813 | 1.000746 | 374.7496 | 135722.4 | 93545.66 | 0.991383 | 1.716644 | 1727.729 | [8 empty] | 0.01016195 | 0.009900842 | 0.6051858 | 0.5947735 | 0.5924806 | 0.59219 | 0.5927951
3567 | 1:27 | 5241 | 3284 | 1047 | 970.332 | 1243.332 | 85.7 | 0.5118613 | 24.66176 | 172.8034 | 101.4743 | 105.4139 | 363.0057 | 181.50285 | 405.425 | 0.9996205 | 314.7284 | 147171.6 | 93246.23 | 0.9882097 | 1.711149 | 1810.114 | [8 empty] | 0.0101132 | 0.009853343 | 0.6032826 | 0.5928201 | 0.592156 | 0.5917768 | 0.5928776
3568 | 1:27 | 5243 | 3286 | 1047 | 970.6718 | 1243.6718 | 85.7 | 0.509446 | 22.91438 | 169.4752 | 111.1116 | 104.7468 | 357.2913 | 178.64565 | 405.5725 | 0.9999842 | 334.9349 | 144907.5 | 93183.69 | 0.9875469 | 1.710001 | 1836.907 | [8 empty] | 0.01010303 | 0.009843432 | 0.6028831 | 0.5924101 | 0.5921254 | 0.5914617 | 0.5924851
3569 | 1:27 | 5245 | 3288 | 1048 | 971 | 1244 | 85.7 | 0.4955845 | 23.56077 | 169.5583 | 107.1028 | 104.8587 | 357.3229 | 178.66145 | 405.2285 | 0.999136 | 334.0352 | 144797.4 | 93164.31 | 0.9873415 | 1.709645 | 1877.856 | [8 empty] | 0.01009988 | 0.009840361 | 0.6027592 | 0.5922829 | 0.59219 | 0.5911509 | 0.5924806
3570 | 1:27 | 5246 | 3289 | 1048 | 971.1669 | 1244.1669 | 85.7 | 0.495638 | 23.67043 | 172.4799 | 113.2634 | 105.5817 | 358.3969 | 179.19845 | 404.6129 | 0.9976182 | 317.9294 | 145012 | 92900.3 | 0.9845436 | 1.704801 | 1859.395 | [8 empty] | 0.01005698 | 0.009798562 | 0.6010646 | 0.5905437 | 0.5917768 | 0.5908938 | 0.592156
3571 | 1:27 | 5247 | 3290 | 1048 | 971.3337 | 1244.3337 | 85.7 | 0.5060287 | 24.7831 | 173.2425 | 109.8192 | 104.1994 | 357.6257 | 178.81285 | 405.4298 | 0.9996324 | 308.6279 | 144992.1 | 92889.76 | 0.9844319 | 1.704607 | 1818.356 | [8 empty] | 0.01005526 | 0.009796895 | 0.6009967 | 0.590474 | 0.5914617 | 0.5913615 | 0.5921254
3572 | 1:27 | 5248 | 3291 | 1048 | 971.4996 | 1244.4996 | 85.7 | 0.5031595 | 23.80986 | 170.2914 | 104.2577 | 105.3598 | 361.8453 | 180.92265 | 404.5566 | 0.9974794 | 327.7354 | 146386.9 | 93125.19 | 0.9869269 | 1.708928 | 1847.995 | [8 empty] | 0.01009352 | 0.009834164 | 0.6025088 | 0.592026 | 0.5911509 | 0.5917957 | 0.59219
3573 | 1:27 | 5249 | 3292 | 1048 | 971.6663 | 1244.6663 | 85.7 | 0.5132328 | 24.31171 | 169.4869 | 102.3838 | 104.4083 | 363.5086 | 181.7543 | 405.0785 | 0.9987662 | 333.3343 | 147249.5 | 93103.09 | 0.9866927 | 1.708522 | 1823.579 | [8 empty] | 0.01008992 | 0.009830663 | 0.6023673 | 0.5918807 | 0.5908938 | 0.5916723 | 0.5917768
3574 | 1:28 | 5251 | 3294 | 1049 | 972 | 1245 | 85.7 | 0.5072982 | 24.4082 | 172.5531 | 114.254 | 103.7866 | 363.0164 | 181.5082 | 405.698 | 1.000294 | 311.2292 | 147275 | 92911.06 | 0.9846576 | 1.704998 | 1817.352 | [8 empty] | 0.01005872 | 0.009800265 | 0.6011339 | 0.5906148 | 0.5913615 | 0.5915596 | 0.5914617
3575 | 1:28 | 5252 | 3295 | 1049 | 972.1679 | 1245.1679 | 85.7 | 0.5068987 | 24.3929 | 171.9243 | 112.5516 | 104.6405 | 361.9734 | 180.9867 | 404.9045 | 0.9983372 | 317.7296 | 146564.6 | 92853.57 | 0.9840483 | 1.703943 | 1824.573 | [8 empty] | 0.01004939 | 0.00979117 | 0.6007634 | 0.5902345 | 0.5917957 | 0.5915702 | 0.5911509
3576 | 1:28 | 5253 | 3296 | 1049 | 972.3323 | 1245.3323 | 85.7 | 0.4926704 | 23.73347 | 172.0694 | 107.4114 | 103.855 | 356.0338 | 178.0169 | 404.9152 | 0.9983636 | 315.0318 | 144163.5 | 92891.06 | 0.9844456 | 1.704631 | 1865.705 | [8 empty] | 0.01005548 | 0.009797101 | 0.6010051 | 0.5904826 | 0.5916723 | 0.5919051 | 0.5908938
3577 | 1:28 | 5254 | 3297 | 1049 | 972.4999 | 1245.4999 | 85.7 | 0.5467094 | 28.61589 | 38.12397 | 113.6347 | 104.8461 | 326.7761 | 163.38805 | 405.744 | 1.000407 | 374.1508 | 132587.5 | 93398.85 | 0.9898271 | 1.71395 | 1775.364 | [8 empty] | 0.01013804 | 0.009877544 | 0.6042545 | 0.5938177 | 0.5915596 | 0.5918127 | 0.5913615
3578 | 1:28 | 5255 | 3298 | 1049 | 972.6665 | 1245.6665 | 85.7 | 0.5698443 | 31.20669 | 36.04192 | 106.7345 | 105.7996 | 328.1845 | 164.09225 | 404.6923 | 0.997814 | 372.749 | 132813.7 | 93352.27 | 0.9893335 | 1.713095 | 1716.739 | [8 empty] | 0.01013046 | 0.009870156 | 0.6039583 | 0.5935137 | 0.5915702 | 0.5913631 | 0.5917957
3579 | 1:28 | 5256 | 3299 | 1050 | 972.8333 | 1245.8333 | 85.7 | 0.5095289 | 24.08613 | 170.6214 | 103.2629 | 103.717 | 358.2872 | 179.1436 | 404.5865 | 0.9975531 | 328.1331 | 144958.2 | 92993.91 | 0.9855356 | 1.706519 | 1828.33 | [8 empty] | 0.01007218 | 0.009813376 | 0.6016668 | 0.5911618 | 0.5919051 | 0.5908512 | 0.5916723
3580 | 1:28 | 5257 | 3300 | 1050 | 973 | 1246 | 85.7 | 0.509701 | 24.15366 | 172.2983 | 102.4852 | 104.0739 | 357.4203 | 178.71015 | 405.1299 | 0.9988929 | 316.3301 | 144801.6 | 92983.37 | 0.9854239 | 1.706325 | 1815.936 | [8 empty] | 0.01007047 | 0.009811708 | 0.6015991 | 0.5910923 | 0.5918127 | 0.5906885 | 0.5915596
3581 | 1:28 | 5259 | 3302 | 1050 | 973.5047 | 1246.5047 | 85.7 | 0.5023508 | 24.09223 | 173.6018 | 112.3985 | 104.059 | 358.8412 | 179.4206 | 405.0841 | 0.99878 | 310.0265 | 145360.8 | 92922.3 | 0.9847767 | 1.705204 | 1831.074 | [8 empty] | 0.01006055 | 0.009802043 | 0.6012063 | 0.5906891 | 0.5913631 | 0.590394 | 0.5915702
3582 | 1:28 | 5260 | 3303 | 1050 | 973.7499 | 1246.7499 | 85.7 | 0.5654002 | 27.60455 | 41.63346 | 112.1011 | 105.9528 | 324.0695 | 162.03475 | 404.6378 | 0.9976796 | 370.6494 | 131130.8 | 93209.33 | 0.9878186 | 1.710472 | 1724.166 | [8 empty] | 0.0101072 | 0.009847495 | 0.6030469 | 0.5925783 | 0.5908512 | 0.5902545 | 0.5919051
3583 | 1:28 | 5261 | 3304 | 1050 | 974 | 1247 | 85.7 | 0.4982813 | 23.9473 | 175.2287 | 103.3904 | 104.0186 | 363.4482 | 181.7241 | 404.8782 | 0.9982723 | 291.3224 | 147152.2 | 92793.38 | 0.9834104 | 1.702839 | 1823.729 | [8 empty] | 0.01003962 | 0.009781651 | 0.6003749 | 0.5898358 | 0.5906885 | 0.5898081 | 0.5918127
3584 | 1:28 | 5262 | 3305 | 1050 | 974.1264 | 1247.1264 | 85.7 | 0.5154188 | 25.13206 | 169.2379 | 111.2271 | 103.8472 | 362.1422 | 181.0711 | 404.9127 | 0.9983574 | 329.6348 | 146636 | 92919.58 | 0.9847479 | 1.705154 | 1812.096 | [8 empty] | 0.01006011 | 0.009801613 | 0.6011888 | 0.5906711 | 0.590394 | 0.5897371 | 0.5913631
3585 | 1:28 | 5263 | 3306 | 1051 | 974.2513 | 1247.2513 | 85.7 | 0.4975444 | 24.63846 | 171.3951 | 106.4147 | 104.0637 | 362.7142 | 181.3571 | 404.797 | 0.9980721 | 318.0317 | 146825.6 | 92807.65 | 0.9835617 | 1.7031 | 1852.825 | [8 empty] | 0.01004193 | 0.009783908 | 0.6004671 | 0.5899304 | 0.5902545 | 0.5894679 | 0.5908512
3586 | 1:28 | 5264 | 3307 | 1051 | 974.3752 | 1247.3752 | 85.7 | 0.500119 | 24.06607 | 172.2703 | 111.2235 | 103.1613 | 364.2465 | 182.12325 | 404.6279 | 0.9976552 | 319.4317 | 147384.3 | 92821.53 | 0.9837088 | 1.703355 | 1846.438 | [8 empty] | 0.01004419 | 0.009786103 | 0.6005567 | 0.5900224 | 0.5898081 | 0.5894799 | 0.5906885
3587 | 1:28 | 5265 | 3308 | 1051 | 974.5013 | 1247.5013 | 85.7 | 0.4917338 | 24.34468 | 172.5781 | 107.8118 | 104.4438 | 357.962 | 178.981 | 405.017 | 0.9986146 | 313.6291 | 144980.7 | 92672.15 | 0.9821257 | 1.700614 | 1865.424 | [8 empty] | 0.01001995 | 0.009762489 | 0.5995905 | 0.5890307 | 0.5897371 | 0.5894812 | 0.590394
3588 | 1:28 | 5267 | 3310 | 1051 | 974.7503 | 1247.7503 | 85.7 | 0.5015904 | 23.83464 | 173.0096 | 108.6443 | 105.1843 | 357.6394 | 178.8197 | 404.346 | 0.9969601 | 309.5287 | 144610 | 92774.81 | 0.9832136 | 1.702498 | 1831.673 | [8 empty] | 0.0100366 | 0.009778715 | 0.6002549 | 0.5897126 | 0.5894679 | 0.5896968 | 0.5902545
3589 | 1:28 | 5269 | 3312 | 1052 | 975 | 1248 | 85.7 | 0.5023959 | 24.28039 | 174.0298 | 104.0557 | 104.6476 | 363.4767 | 181.73835 | 404.6224 | 0.9976416 | 308.727 | 147070.8 | 92735.86 | 0.9828009 | 1.701783 | 1828.111 | [8 empty] | 0.01003029 | 0.009772558 | 0.6000031 | 0.5894541 | 0.5894799 | 0.5896336 | 0.5898081
3590 | 1:28 | 5270 | 3313 | 1052 | 975.1993 | 1248.1993 | 85.7 | 0.503611 | 25.22154 | 169.5642 | 107.3033 | 104.3875 | 357.8776 | 178.9388 | 404.8471 | 0.9981957 | 328.9317 | 144885.7 | 92718.48 | 0.9826167 | 1.701464 | 1844.508 | [8 empty] | 0.01002747 | 0.009769811 | 0.5998906 | 0.5893387 | 0.5894812 | 0.5899058 | 0.5897371
3591 | 1:28 | 5271 | 3314 | 1052 | 975.4003 | 1248.4003 | 85.7 | 0.4983753 | 24.27686 | 172.0578 | 105.6085 | 104.8688 | 362.52 | 181.26 | 404.7844 | 0.9980411 | 315.7304 | 146742.5 | 92635.46 | 0.9817368 | 1.699941 | 1846.543 | [8 empty] | 0.010014 | 0.009756692 | 0.5993526 | 0.5887865 | 0.5896968 | 0.5897924 | 0.5894679
3592 | 1:28 | 5272 | 3315 | 1052 | 975.5995 | 1248.5995 | 85.7 | 0.506276 | 27.10923 | 168.1408 | 107.1503 | 104.3932 | 364.0885 | 182.04425 | 405.2705 | 0.9992396 | 330.1338 | 147554.3 | 92820.35 | 0.9836963 | 1.703334 | 1838.561 | [8 empty] | 0.010044 | 0.009785916 | 0.6005491 | 0.5900145 | 0.5896336 | 0.5898607 | 0.5894799
3593 | 1:28 | 5275 | 3318 | 1053 | 976 | 1249 | 85.7 | 0.4988933 | 24.28769 | 170.3923 | 115.7323 | 104.422 | 363.4986 | 181.7493 | 404.667 | 0.9977516 | 323.3336 | 147095.9 | 92822.86 | 0.9837229 | 1.70338 | 1854.103 | [8 empty] | 0.0100444 | 0.009786313 | 0.6005653 | 0.5900312 | 0.5899058 | 0.589599 | 0.5894812
3594 | 1:28 | 5276 | 3319 | 1053 | 976.151 | 1249.151 | 85.7 | 0.5115442 | 23.0154 | 169.0971 | 119.3858 | 103.6028 | 358.2062 | 179.1031 | 404.801 | 0.998082 | 335.0373 | 145002.2 | 92899.73 | 0.9845375 | 1.70479 | 1828.567 | [8 empty] | 0.01005688 | 0.009798472 | 0.601061 | 0.5905399 | 0.5897924 | 0.5893582 | 0.5896968
3595 | 1:28 | 5277 | 3320 | 1053 | 976.2858 | 1249.2858 | 85.7 | 0.5036661 | 23.91902 | 172.8753 | 112.7502 | 104.0701 | 356.9768 | 178.4884 | 404.7403 | 0.9979323 | 311.7295 | 144482.9 | 92708.16 | 0.9825073 | 1.701275 | 1827.056 | [8 empty] | 0.01002579 | 0.009768179 | 0.5998238 | 0.5892701 | 0.5898607 | 0.5891075 | 0.5896336
3596 | 1:28 | 5278 | 3321 | 1053 | 976.4289 | 1249.4289 | 85.7 | 0.5652317 | 27.43743 | 43.01787 | 105.4907 | 105.8595 | 327.525 | 163.7625 | 404.3021 | 0.9968519 | 367.6492 | 132419 | 93023.95 | 0.985854 | 1.70707 | 1720.222 | [8 empty] | 0.01007706 | 0.009818132 | 0.6018598 | 0.5913598 | 0.589599 | 0.5890407 | 0.5899058
3597 | 1:28 | 5279 | 3322 | 1053 | 976.5709 | 1249.5709 | 85.7 | 0.4961818 | 24.43112 | 173.8778 | 108.7804 | 103.303 | 355.8973 | 177.94865 | 404.2025 | 0.9966063 | 301.5259 | 143854.6 | 92599.14 | 0.9813519 | 1.699274 | 1838.804 | [8 empty] | 0.01000811 | 0.009750954 | 0.5991169 | 0.5885445 | 0.5893582 | 0.5885854 | 0.5897924
3598 | 1:28 | 5282 | 3325 | 1054 | 977 | 1250 | 85.7 | 0.5086426 | 24.51835 | 172.3347 | 102.5226 | 104.635 | 362.08 | 181.04 | 404.124 | 0.9964128 | 317.4307 | 146325.3 | 92707.32 | 0.9824984 | 1.701259 | 1817.924 | [8 empty] | 0.01002566 | 0.009768047 | 0.5998183 | 0.5892645 | 0.5891075 | 0.588433 | 0.5898607
3599 | 1:28 | 5283 | 3326 | 1054 | 977.2011 | 1250.2011 | 85.7 | 0.4950311 | 25.09094 | 174.68 | 108.0758 | 104.3402 | 362.8473 | 181.42365 | 404.2554 | 0.9967368 | 293.4227 | 146683 | 92544.96 | 0.9807777 | 1.69828 | 1833.824 | [8 empty] | 0.009999329 | 0.009742397 | 0.5987648 | 0.5881832 | 0.5890407 | 0.5882321 | 0.589599
3600 | 1:28 | 5284 | 3327 | 1054 | 977.4001 | 1250.4001 | 85.7 | 0.4985515 | 23.67674 | 171.6624 | 108.0992 | 104.1753 | 357.9639 | 178.98195 | 404.6023 | 0.9975921 | 322.2325 | 144833 | 92569.29 | 0.9810356 | 1.698726 | 1851.957 | [8 empty] | 0.01000327 | 0.00974624 | 0.5989229 | 0.5883455 | 0.5885854 | 0.5882206 | 0.5893582
3601 | 1:28 | 5285 | 3328 | 1054 | 977.5999 | 1250.5999 | 85.7 | 0.5087346 | 23.92048 | 170.7791 | 116.4858 | 104.2807 | 363.5909 | 181.79545 | 404.5412 | 0.9974414 | 323.4344 | 147087.5 | 92635.23 | 0.9817344 | 1.699936 | 1823.073 | [8 empty] | 0.01001396 | 0.009756655 | 0.5993511 | 0.588785 | 0.588433 | 0.5880363 | 0.5891075
3602 | 1:28 | 5286 | 3329 | 1054 | 977.7991 | 1250.7991 | 85.7 | 0.5063593 | 24.3573 | 170.535 | 112.6159 | 105.2238 | 362.2967 | 181.14835 | 404.0134 | 0.9961401 | 328.2328 | 146372.7 | 92637.88 | 0.9817625 | 1.699985 | 1834.928 | [8 empty] | 0.01001439 | 0.009757074 | 0.5993683 | 0.5888026 | 0.5882321 | 0.5886723 | 0.5890407
3603 | 1:28 | 5287 | 3330 | 1054 | 978 | 1251 | 85.7 | 0.5005836 | 24.53691 | 173.7158 | 104.4295 | 103.9613 | 362.7344 | 181.3672 | 404.2155 | 0.9966384 | 303.4261 | 146622.9 | 92543.32 | 0.9807603 | 1.69825 | 1826.727 | [8 empty] | 0.009999064 | 0.009742138 | 0.5987541 | 0.5881722 | 0.5882206 | 0.5888338 | 0.5885854
3604 | 1:28 | 5288 | 3331 | 1055 | 978.1666 | 1251.1666 | 85.7 | 0.5062602 | 26.84626 | 174.0564 | 101.7393 | 104.9906 | 363.7972 | 181.8986 | 404.151 | 0.9964794 | 298.4218 | 147029 | 92439.43 | 0.9796593 | 1.696343 | 1803.797 | [8 empty] | 0.009982231 | 0.009725738 | 0.5980775 | 0.5874778 | 0.5880363 | 0.5889603 | 0.588433
3605 | 1:28 | 5289 | 3332 | 1055 | 978.3338 | 1251.3338 | 85.7 | 0.4994211 | 24.70563 | 170.1367 | 111.9513 | 103.6849 | 361.1238 | 180.5619 | 404.426 | 0.9971574 | 327.2335 | 146047.8 | 92496.36 | 0.9802627 | 1.697388 | 1853.693 | [8 empty] | 0.009991454 | 0.009734724 | 0.5984485 | 0.5878585 | 0.5886723 | 0.5889092 | 0.5882321
3606 | 1:28 | 5290 | 3333 | 1055 | 978.5016 | 1251.5016 | 85.7 | 0.500395 | 23.71204 | 169.7196 | 110.0938 | 103.7585 | 356.7319 | 178.36595 | 403.713 | 0.9953994 | 330.636 | 144017.3 | 92532.9 | 0.9806499 | 1.698059 | 1854.426 | [8 empty] | 0.009997375 | 0.009740493 | 0.5986863 | 0.5881026 | 0.5888338 | 0.5887488 | 0.5882206
3607 | 1:28 | 5291 | 3334 | 1055 | 978.6677 | 1251.6677 | 85.7 | 0.5020297 | 23.69218 | 173.0334 | 115.4138 | 105.1668 | 357.5753 | 178.78765 | 404.137 | 0.9964448 | 314.3309 | 144509.4 | 92376.34 | 0.9789907 | 1.695186 | 1831.874 | [8 empty] | 0.009972013 | 0.009715783 | 0.5976657 | 0.5870551 | 0.5889603 | 0.5885574 | 0.5880363
3608 | 1:28 | 5292 | 3335 | 1055 | 978.8345 | 1251.8345 | 85.7 | 0.4749191 | 25.52568 | 167.4592 | 116.5016 | 113.7496 | 400.0698 | 200.0349 | 405.0928 | 0.9988015 | 362.6499 | 162065.4 | 93310.02 | 0.9888857 | 1.712319 | 1974.908 | [8 empty] | 0.01012358 | 0.009863456 | 0.6036893 | 0.5932376 | 0.5889092 | 0.5884393 | 0.5886723
3609 | 1:28 | 5293 | 3336 | 1055 | 979 | 1252 | 85.7 | 0.5559391 | 27.75057 | 42.5414 | 110.8745 | 106.7372 | 324.1487 | 162.07435 | 403.8062 | 0.9956292 | 369.6492 | 130893.3 | 92808 | 0.9835654 | 1.703107 | 1743.234 | [8 empty] | 0.01004199 | 0.009783963 | 0.6004693 | 0.5899327 | 0.5887488 | 0.5876577 | 0.5888338
3610 | 1:28 | 5294 | 3337 | 1056 | 979.1666 | 1252.1666 | 85.7 | 0.5638247 | 29.78224 | 38.11432 | 110.8855 | 106.0542 | 330.299 | 165.1495 | 403.9464 | 0.9959749 | 368.846 | 133423.1 | 92676.23 | 0.9821689 | 1.700689 | 1722.258 | [8 empty] | 0.01002061 | 0.009763133 | 0.5996169 | 0.5890578 | 0.5885574 | 0.5871801 | 0.5889603
3611 | 1:28 | 5295 | 3338 | 1056 | 979.3333 | 1252.3333 | 85.7 | 0.5035936 | 23.52184 | 170.4643 | 103.8998 | 104.5944 | 357.8675 | 178.93375 | 404.1576 | 0.9964956 | 330.2339 | 144634.9 | 92386.05 | 0.9790936 | 1.695364 | 1843.143 | [8 empty] | 0.009973586 | 0.009717315 | 0.5977291 | 0.5871202 | 0.5884393 | 0.5868838 | 0.5889092
3612 | 1:28 | 5296 | 3339 | 1056 | 979.5004 | 1252.5004 | 85.7 | 0.4887191 | 24.12103 | 172.0942 | 107.7986 | 103.6781 | 357.5438 | 178.7719 | 404.4979 | 0.9973347 | 314.5313 | 144625.7 | 92328.77 | 0.9784866 | 1.694313 | 1873.004 | [8 empty] | 0.009964311 | 0.009708279 | 0.5973547 | 0.5867359 | 0.5876577 | 0.5868749 | 0.5887488
3613 | 1:28 | 5297 | 3340 | 1056 | 979.6663 | 1252.6663 | 85.7 | 0.503937 | 23.29838 | 171.586 | 117.9093 | 104.7244 | 358.0143 | 179.00715 | 404.014 | 0.9961416 | 325.8322 | 144642.8 | 92332.79 | 0.9785292 | 1.694386 | 1837.275 | [8 empty] | 0.009964962 | 0.009708913 | 0.597381 | 0.5867629 | 0.5871801 | 0.5868605 | 0.5885574
3614 | 1:28 | 5298 | 3341 | 1056 | 979.8339 | 1252.8339 | 85.7 | 0.500805 | 24.46113 | 172.1347 | 112.5643 | 102.7131 | 355.4344 | 177.7172 | 403.3378 | 0.9944743 | 315.2307 | 143360.1 | 92253.23 | 0.977686 | 1.692926 | 1835.47 | [8 empty] | 0.009952085 | 0.009696367 | 0.59686 | 0.5862282 | 0.5868838 | 0.5871176 | 0.5884393
3615 | 1:28 | 5299 | 3342 | 1057 | 980 | 1253 | 85.7 | 0.5042813 | 23.76057 | 172.9292 | 109.8849 | 102.9673 | 363.2997 | 181.64985 | 403.4449 | 0.9947384 | 313.4309 | 146571.4 | 92482.56 | 0.9801164 | 1.697135 | 1825.066 | [8 empty] | 0.009989218 | 0.009732546 | 0.5983586 | 0.5877663 | 0.5868749 | 0.5872091 | 0.5876577
3616 | 1:28 | 5300 | 3343 | 1057 | 980.204 | 1253.204 | 85.7 | 0.4838096 | 24.19554 | 177.1027 | 106.631 | 104.1106 | 363.4908 | 181.7454 | 402.2688 | 0.9918386 | 257.512 | 146221 | 92306.98 | 0.9782556 | 1.693913 | 1831.613 | [8 empty] | 0.009960784 | 0.009704843 | 0.5972121 | 0.5865896 | 0.5868605 | 0.5870717 | 0.5871801
3617 | 1:28 | 5301 | 3344 | 1057 | 980.4007 | 1253.4007 | 85.7 | 0.4966625 | 23.66623 | 170.8573 | 118.0727 | 104.5142 | 357.1287 | 178.56435 | 403.6169 | 0.9951625 | 325.7349 | 144143.2 | 92365.66 | 0.9788775 | 1.69499 | 1859.588 | [8 empty] | 0.009970284 | 0.009714098 | 0.5975959 | 0.5869835 | 0.5871176 | 0.5870968 | 0.5868838
3618 | 1:28 | 5302 | 3345 | 1057 | 980.5959 | 1253.5959 | 85.7 | 0.5037163 | 23.51773 | 170.8336 | 115.1214 | 103.7975 | 361.7933 | 180.89665 | 403.6483 | 0.9952399 | 325.4349 | 146037.3 | 92376.77 | 0.9789953 | 1.695193 | 1837.9 | [8 empty] | 0.009972083 | 0.009715851 | 0.5976685 | 0.587058 | 0.5872091 | 0.5872932 | 0.5868749
3619 | 1:28 | 5303 | 3346 | 1057 | 980.7953 | 1253.7953 | 85.7 | 0.497178 | 25.04988 | 172.3771 | 106.2071 | 104.0971 | 363.6526 | 181.8263 | 403.4758 | 0.9948146 | 309.8329 | 146725 | 92313.74 | 0.9783273 | 1.694037 | 1841.665 | [8 empty] | 0.009961878 | 0.009705909 | 0.5972563 | 0.586635 | 0.5870717 | 0.5870861 | 0.5868605
3620 | 1:28 | 5304 | 3347 | 1057 | 981 | 1254 | 85.7 | 0.5699782 | 27.97311 | 39.95712 | 106.5034 | 105.8886 | 321.2538 | 160.6269 | 403.7455 | 0.9954795 | 371.1477 | 129704.8 | 92601.89 | 0.9813811 | 1.699325 | 1709.411 | [8 empty] | 0.01000856 | 0.009751389 | 0.5991347 | 0.5885629 | 0.5870968 | 0.5872991 | 0.5871176
3621 | 1:28 | 5305 | 3348 | 1057 | 981.1647 | 1254.1647 | 85.7 | 0.5176556 | 23.95152 | 171.1209 | 115.0399 | 105.3084 | 362.5683 | 181.28415 | 403.6074 | 0.995139 | 329.1324 | 146335.3 | 92348.52 | 0.9786959 | 1.694675 | 1800.645 | [8 empty] | 0.009967509 | 0.009711394 | 0.5974838 | 0.5868685 | 0.5872932 | 0.5867331 | 0.5872091
3622 | 1:28 | 5307 | 3350 | 1058 | 981.4979 | 1254.4979 | 85.7 | 0.5026344 | 23.99479 | 173.442 | 101.7539 | 104.0013 | 362.0738 | 181.0369 | 402.54 | 0.9925073 | 300.0261 | 145749.2 | 92339.05 | 0.9785955 | 1.694501 | 1815.437 | [8 empty] | 0.009965976 | 0.009709901 | 0.5974219 | 0.5868049 | 0.5870861 | 0.5864073 | 0.5870717
3623 | 1:28 | 5308 | 3351 | 1058 | 981.6648 | 1254.6648 | 85.7 | 0.5162898 | 24.25395 | 168.4915 | 103.5741 | 105.2159 | 361.3512 | 180.6756 | 403.1737 | 0.9940697 | 335.8361 | 145687.3 | 92333.13 | 0.9785328 | 1.694393 | 1811.119 | [8 empty] | 0.009965017 | 0.009708967 | 0.5973832 | 0.5867652 | 0.5872991 | 0.5861812 | 0.5870968
3624 | 1:28 | 5310 | 3353 | 1058 | 982 | 1255 | 85.7 | 0.5579728 | 29.51611 | 37.26952 | 110.3877 | 104.7981 | 330.6675 | 165.33375 | 403.6092 | 0.9951435 | 371.7502 | 133460.5 | 92571.17 | 0.9810555 | 1.698761 | 1738.581 | [8 empty] | 0.01000358 | 0.009746537 | 0.5989352 | 0.588358 | 0.5867331 | 0.585944 | 0.5872932
3625 | 1:29 | 5311 | 3354 | 1059 | 982.1655 | 1255.1655 | 85.7 | 0.4943022 | 23.9547 | 171.3543 | 107.7159 | 104.4555 | 362.67 | 181.335 | 403.4972 | 0.9948673 | 322.2327 | 146336.3 | 92161.18 | 0.9767105 | 1.691237 | 1861.703 | [8 empty] | 0.009937194 | 0.009681858 | 0.5962559 | 0.5856081 | 0.5864073 | 0.5854002 | 0.5870861
3626 | 1:29 | 5312 | 3355 | 1059 | 982.3315 | 1255.3315 | 85.7 | 0.5698719 | 28.54191 | 39.71418 | 106.331 | 105.9241 | 329.679 | 164.8395 | 403.1092 | 0.9939107 | 370.7513 | 132896.6 | 92536.41 | 0.9806871 | 1.698123 | 1708.791 | [8 empty] | 0.009997944 | 0.009741047 | 0.5987092 | 0.5881261 | 0.5861812 | 0.5853489 | 0.5872991
3627 | 1:29 | 5313 | 3356 | 1059 | 982.4977 | 1255.4977 | 85.7 | 0.495225 | 24.56818 | 172.5675 | 108.3111 | 104.3775 | 361.6808 | 180.8404 | 403.3793 | 0.9945766 | 309.8301 | 145894.6 | 92012.16 | 0.9751312 | 1.688503 | 1845.189 | [8 empty] | 0.009913102 | 0.009658385 | 0.5952747 | 0.584601 | 0.585944 | 0.5849037 | 0.5867331
3628 | 1:29 | 5314 | 3357 | 1059 | 982.6658 | 1255.6658 | 85.7 | 0.5014496 | 23.66843 | 172.9588 | 108.4674 | 104.7008 | 358.0383 | 179.01915 | 403.0048 | 0.9936533 | 319.829 | 144291.2 | 92010.2 | 0.9751104 | 1.688467 | 1836.113 | [8 empty] | 0.009912785 | 0.009658077 | 0.5952617 | 0.5845878 | 0.5854002 | 0.5850878 | 0.5864073
3629 | 1:29 | 5315 | 3358 | 1059 | 982.8317 | 1255.8317 | 85.7 | 0.5119127 | 24.12233 | 170.7773 | 109.8616 | 105.2347 | 357.1558 | 178.5779 | 403.4018 | 0.9946321 | 324.2334 | 144077.3 | 92104.04 | 0.9761049 | 1.690189 | 1810.283 | [8 empty] | 0.009927954 | 0.009672856 | 0.5958801 | 0.5852225 | 0.5853489 | 0.5851368 | 0.5861812
3630 | 1:29 | 5316 | 3359 | 1059 | 983 | 1256 | 85.7 | 0.4958821 | 24.72997 | 171.5311 | 108.0628 | 103.5092 | 361.3369 | 180.66845 | 403.2805 | 0.994333 | 316.4332 | 145720.1 | 92086.56 | 0.9759197 | 1.689868 | 1850.378 | [8 empty] | 0.009925127 | 0.009670102 | 0.5957651 | 0.5851043 | 0.5849037 | 0.5850957 | 0.585944
3631 | 1:29 | 5317 | 3360 | 1059 | 983.1658 | 1256.1658 | 85.7 | 0.5070099 | 23.06244 | 172.404 | 102.8251 | 104.4494 | 363.0874 | 181.5437 | 403.3708 | 0.9945557 | 316.7321 | 146458.9 | 92004.84 | 0.9750536 | 1.688368 | 1816.344 | [8 empty] | 0.009911919 | 0.009657233 | 0.5952264 | 0.5845514 | 0.5850878 | 0.5854549 | 0.5854002
3632 | 1:29 | 5318 | 3361 | 1059 | 983.3326 | 1256.3326 | 85.7 | 0.5045511 | 24.02482 | 174.126 | 112.3064 | 104.4448 | 362.3422 | 181.1711 | 403.7436 | 0.9954749 | 306.5269 | 146293.3 | 92107.98 | 0.9761467 | 1.690261 | 1814.291 | [8 empty] | 0.009928591 | 0.009673476 | 0.5959061 | 0.5852491 | 0.5851368 | 0.5855423 | 0.5853489
3633 | 1:29 | 5319 | 3362 | 1060 | 983.4988 | 1256.4988 | 85.7 | 0.496376 | 24.11299 | 173.9 | 107.8358 | 105.207 | 358.1857 | 179.09285 | 403.3197 | 0.9944297 | 306.6265 | 144463.3 | 92072.53 | 0.975771 | 1.68961 | 1838.928 | [8 empty] | 0.009922859 | 0.009667892 | 0.5956727 | 0.5850095 | 0.5850957 | 0.585477 | 0.5849037
3634 | 1:29 | 5320 | 3363 | 1060 | 983.6731 | 1256.6731 | 85.7 | 0.5008029 | 23.26071 | 171.1803 | 107.5273 | 104.4345 | 362.7262 | 181.3631 | 403.1475 | 0.9940051 | 322.6353 | 146232.2 | 92203.03 | 0.977154 | 1.692005 | 1842.468 | [8 empty] | 0.009943963 | 0.009688454 | 0.5965308 | 0.5858902 | 0.5854549 | 0.585329 | 0.5850878
3635 | 1:29 | 5321 | 3364 | 1060 | 983.8339 | 1256.8339 | 85.7 | 0.5041948 | 24.67547 | 175.327 | 103.4214 | 103.2165 | 364.5352 | 182.2676 | 402.9982 | 0.993637 | 295.724 | 146907 | 92060.83 | 0.975647 | 1.689396 | 1804.167 | [8 empty] | 0.009920968 | 0.009666049 | 0.5955956 | 0.5849304 | 0.5855423 | 0.5849331 | 0.5851368
3636 | 1:29 | 5322 | 3365 | 1060 | 984 | 1257 | 85.7 | 0.4983703 | 23.26471 | 171.6507 | 104.9086 | 104.01 | 362.2442 | 181.1221 | 402.6894 | 0.9928756 | 320.5364 | 145871.9 | 92061.46 | 0.9756537 | 1.689407 | 1846.614 | [8 empty] | 0.00992107 | 0.009666149 | 0.5955997 | 0.5849347 | 0.585477 | 0.5848087 | 0.5850957
3637 | 1:29 | 5323 | 3366 | 1061 | 984.1992 | 1257.1992 | 85.7 | 0.5662026 | 29.62008 | 37.40727 | 104.7489 | 105.3547 | 326.9701 | 163.48505 | 403.1013 | 0.9938912 | 372.8504 | 131802.1 | 92460.5 | 0.9798826 | 1.69673 | 1719.009 | [8 empty] | 0.009985644 | 0.009729064 | 0.5982149 | 0.5876188 | 0.585329 | 0.5850144 | 0.5854549
3638 | 1:29 | 5324 | 3367 | 1061 | 984.4001 | 1257.4001 | 85.7 | 0.5149373 | 24.68984 | 170.5572 | 111.2081 | 105.1283 | 357.2309 | 178.61545 | 403.3177 | 0.9944248 | 326.0341 | 144077.5 | 92095.3 | 0.9760123 | 1.690028 | 1803.285 | [8 empty] | 0.009926541 | 0.009671479 | 0.5958226 | 0.5851634 | 0.5849331 | 0.5844091 | 0.5855423
3639 | 1:29 | 5325 | 3368 | 1061 | 984.6007 | 1257.6007 | 85.7 | 0.5091248 | 25.08401 | 172.834 | 102.3666 | 104.3569 | 362.5237 | 181.26185 | 402.5511 | 0.9925346 | 313.1289 | 145934.3 | 92040.4 | 0.9754305 | 1.689021 | 1806.8 | [8 empty] | 0.009917666 | 0.009662832 | 0.5954609 | 0.5847922 | 0.5848087 | 0.5845483 | 0.585477
3640 | 1:29 | 5326 | 3369 | 1061 | 984.8006 | 1257.8006 | 85.7 | 0.5063553 | 23.8376 | 170.7239 | 103.1346 | 104.2007 | 362.2739 | 181.13695 | 402.5595 | 0.9925553 | 326.1332 | 145836.8 | 91919.59 | 0.9741501 | 1.686804 | 1826.988 | [8 empty] | 0.009898146 | 0.009643813 | 0.5946631 | 0.5839734 | 0.5850144 | 0.5845696 | 0.585329
3641 | 1:29 | 5327 | 3370 | 1061 | 985 | 1258 | 85.7 | 0.4989327 | 24.07116 | 172.339 | 113.2028 | 104.5754 | 357.2355 | 178.61775 | 402.7691 | 0.9930721 | 315.3299 | 143883.4 | 91793.96 | 0.9728187 | 1.684498 | 1837.471 | [8 empty] | 0.00987786 | 0.009624049 | 0.5938307 | 0.583119 | 0.5844091 | 0.5843587 | 0.5849331
3642 | 1:29 | 5328 | 3371 | 1061 | 985.1417 | 1258.1417 | 85.7 | 0.5075701 | 24.65254 | 170.6654 | 113.019 | 104.2376 | 361.9491 | 180.97455 | 402.6551 | 0.992791 | 323.2325 | 145740.6 | 91932.3 | 0.9742848 | 1.687037 | 1820.598 | [8 empty] | 0.009900199 | 0.009645814 | 0.5947472 | 0.5840596 | 0.5845483 | 0.5846825 | 0.5848087
3643 | 1:29 | 5329 | 3372 | 1061 | 985.2844 | 1258.2844 | 85.7 | 0.5582618 | 28.10756 | 40.24122 | 108.9179 | 105.3338 | 329.6169 | 164.80845 | 402.7437 | 0.9930095 | 369.5497 | 132751.1 | 92274.95 | 0.9779162 | 1.693325 | 1733.486 | [8 empty] | 0.0099556 | 0.009699792 | 0.5970024 | 0.5863743 | 0.5845696 | 0.5845181 | 0.5850144
3644 | 1:29 | 5331 | 3374 | 1062 | 985.5696 | 1258.5696 | 85.7 | 0.4980279 | 24.43339 | 171.2905 | 111.6473 | 103.2124 | 357.2114 | 178.6057 | 402.0928 | 0.9914046 | 319.6324 | 143632.1 | 91832.52 | 0.9732274 | 1.685206 | 1844.86 | [8 empty] | 0.009884085 | 0.009630114 | 0.5940865 | 0.5833815 | 0.5843587 | 0.5841939 | 0.5844091
3645 | 1:29 | 5332 | 3375 | 1062 | 985.7137 | 1258.7137 | 85.7 | 0.5559384 | 28.75724 | 40.3933 | 108.7303 | 106.7696 | 327.4521 | 163.72605 | 402.7289 | 0.992973 | 369.9491 | 131874.4 | 92239.87 | 0.9775444 | 1.692681 | 1739.325 | [8 empty] | 0.009949924 | 0.009694261 | 0.5967724 | 0.5861383 | 0.5846825 | 0.5841621 | 0.5845483
3646 | 1:29 | 5333 | 3376 | 1062 | 985.8564 | 1258.8564 | 85.7 | 0.5090776 | 25.8227 | 169.7787 | 102.2677 | 104.5037 | 362.9449 | 181.47245 | 402.4183 | 0.9922072 | 322.3349 | 146055.7 | 92062.36 | 0.9756632 | 1.689424 | 1816.323 | [8 empty] | 0.009921215 | 0.00966629 | 0.5956057 | 0.5849407 | 0.5845181 | 0.5836153 | 0.5845696
3647 | 1:29 | 5334 | 3377 | 1062 | 986 | 1259 | 85.7 | 0.4965924 | 23.76505 | 175.5882 | 112.7284 | 104.4443 | 358.4389 | 179.21945 | 402.5047 | 0.9924202 | 288.6228 | 144273.3 | 91702.84 | 0.9718531 | 1.682826 | 1817.178 | [8 empty] | 0.009863156 | 0.009609723 | 0.5932252 | 0.5824975 | 0.5841939 | 0.5833283 | 0.5843587
3648 | 1:29 | 5335 | 3378 | 1063 | 986.2016 | 1259.2016 | 85.7 | 0.5573125 | 28.85275 | 38.96866 | 118.1696 | 106.2112 | 328.4895 | 164.24475 | 402.482 | 0.9923642 | 369.948 | 132211.1 | 92128.17 | 0.9763606 | 1.690631 | 1735.12 | [8 empty] | 0.009931855 | 0.009676657 | 0.5960389 | 0.5853854 | 0.5841621 | 0.5833009 | 0.5846825
3649 | 1:29 | 5336 | 3379 | 1063 | 986.4002 | 1259.4002 | 85.7 | 0.4979811 | 22.79043 | 171.3855 | 107.8655 | 104.1077 | 362.0083 | 181.00415 | 402.6769 | 0.9928448 | 324.4367 | 145772.4 | 91763.14 | 0.9724921 | 1.683933 | 1849.231 | [8 empty] | 0.009872886 | 0.009619203 | 0.5936261 | 0.582909 | 0.5836153 | 0.5828446 | 0.5845181
3650 | 1:29 | 5337 | 3380 | 1063 | 986.6028 | 1259.6028 | 85.7 | 0.5116997 | 24.2388 | 170.9525 | 100.7979 | 104.6256 | 362.2173 | 181.10865 | 402.152 | 0.9915506 | 324.0332 | 145666.4 | 91938.94 | 0.9743552 | 1.687159 | 1809.368 | [8 empty] | 0.009901271 | 0.009646859 | 0.5947911 | 0.5841047 | 0.5833283 | 0.5831559 | 0.5841939
3651 | 1:29 | 5338 | 3381 | 1063 | 986.802 | 1259.802 | 85.7 | 0.4930304 | 24.34749 | 171.4033 | 114.1299 | 103.8433 | 357.2775 | 178.63875 | 402.2087 | 0.9916904 | 317.1337 | 143700.1 | 91799.87 | 0.9728814 | 1.684607 | 1857.547 | [8 empty] | 0.009878814 | 0.009624979 | 0.5938699 | 0.5831593 | 0.5833009 | 0.5831028 | 0.5841621
3652 | 1:29 | 5339 | 3382 | 1063 | 987 | 1260 | 85.7 | 0.5067782 | 23.89613 | 172.8044 | 102.1481 | 104.6078 | 362.3421 | 181.17105 | 402.2999 | 0.9919153 | 314.7319 | 145770.2 | 91675.52 | 0.9715635 | 1.682325 | 1812.342 | [8 empty] | 0.009858749 | 0.009605429 | 0.5930433 | 0.5823109 | 0.5828446 | 0.5830311 | 0.5836153
3653 | 1:29 | 5340 | 3383 | 1063 | 987.1672 | 1260.1672 | 85.7 | 0.4976788 | 23.39022 | 170.9858 | 111.2405 | 103.9884 | 358.3608 | 179.1804 | 402.0882 | 0.9913933 | 322.8357 | 144092.7 | 91766.47 | 0.9725274 | 1.683994 | 1848.584 | [8 empty] | 0.009873423 | 0.009619726 | 0.5936482 | 0.5829317 | 0.5831559 | 0.5829585 | 0.5833283
3654 | 1:29 | 5341 | 3384 | 1063 | 987.3358 | 1260.3358 | 85.7 | 0.5002792 | 24.21025 | 171.4345 | 106.1904 | 104.1701 | 360.5636 | 180.2818 | 402.5046 | 0.99242 | 319.8336 | 145128.5 | 91674.7 | 0.9715548 | 1.68231 | 1836.892 | [8 empty] | 0.009858616 | 0.0096053 | 0.5930379 | 0.5823053 | 0.5831028 | 0.5826426 | 0.5833009
3655 | 1:29 | 5342 | 3385 | 1064 | 987.5042 | 1260.5042 | 85.7 | 0.5064057 | 23.77316 | 172.057 | 113.6242 | 104.5137 | 362.6316 | 181.3158 | 402.4925 | 0.9923901 | 315.2326 | 145956.5 | 91658.02 | 0.9713781 | 1.682004 | 1813.801 | [8 empty] | 0.009855926 | 0.009602679 | 0.5929268 | 0.5821912 | 0.5830311 | 0.5827799 | 0.5828446
3656 | 1:29 | 5343 | 3386 | 1064 | 987.6694 | 1260.6694 | 85.7 | 0.5687075 | 29.07316 | 38.9857 | 107.0032 | 106.8499 | 330.6281 | 165.31405 | 402.2971 | 0.9919084 | 370.4497 | 133010.7 | 92084.21 | 0.9758948 | 1.689825 | 1707.949 | [8 empty] | 0.009924748 | 0.009669732 | 0.5957496 | 0.5850885 | 0.5829585 | 0.5827992 | 0.5831559
3657 | 1:29 | 5344 | 3387 | 1064 | 987.834 | 1260.834 | 85.7 | 0.5040445 | 24.24158 | 167.483 | 107.1069 | 104.7058 | 359.7293 | 179.86465 | 403.2396 | 0.9942322 | 336.3405 | 145057.1 | 91884.22 | 0.9737753 | 1.686155 | 1843.786 | [8 empty] | 0.009892433 | 0.009638248 | 0.5944291 | 0.5837331 | 0.5826426 | 0.5828179 | 0.5831028
3658 | 1:29 | 5345 | 3388 | 1064 | 988 | 1261 | 85.7 | 0.5114737 | 24.38902 | 170.9957 | 102.314 | 104.4193 | 361.9477 | 180.97385 | 401.4773 | 0.989887 | 323.2351 | 145313.8 | 91726.25 | 0.9721012 | 1.683256 | 1807.507 | [8 empty] | 0.009866933 | 0.009613403 | 0.5933809 | 0.5826573 | 0.5827799 | 0.5826938 | 0.5830311
3659 | 1:29 | 5346 | 3389 | 1064 | 988.1656 | 1261.1656 | 85.7 | 0.5059098 | 23.7759 | 171.5979 | 101.9711 | 104.5664 | 362.3363 | 181.16815 | 402.4157 | 0.9922008 | 321.1345 | 145809.8 | 91601.23 | 0.9707762 | 1.680962 | 1820.707 | [8 empty] | 0.009846767 | 0.009593755 | 0.5925482 | 0.5818026 | 0.5827992 | 0.582538 | 0.5829585
3660 | 1:29 | 5347 | 3390 | 1064 | 988.3329 | 1261.3329 | 85.7 | 0.4969764 | 24.18451 | 172.8447 | 105.5482 | 103.0914 | 363.3953 | 181.69765 | 402.375 | 0.9921004 | 311.0303 | 146221.2 | 91443.53 | 0.9691049 | 1.678068 | 1836.244 | [8 empty] | 0.00982135 | 0.009568991 | 0.5914937 | 0.5807203 | 0.5828179 | 0.5825998 | 0.5826426
3661 | 1:29 | 5348 | 3391 | 1065 | 988.504 | 1261.504 | 85.7 | 0.5144799 | 25.18562 | 170.6273 | 120.3484 | 104.8687 | 355.8177 | 177.90885 | 403.2797 | 0.9943311 | 323.5352 | 143494.1 | 91815.56 | 0.9730477 | 1.684895 | 1799.852 | [8 empty] | 0.009881347 | 0.009627447 | 0.593974 | 0.5832661 | 0.5826938 | 0.5827496 | 0.5827799
3662 | 1:29 | 5349 | 3392 | 1065 | 988.666 | 1261.666 | 85.7 | 0.4964046 | 22.99979 | 170.6172 | 113.0683 | 104.0696 | 357.4742 | 178.7371 | 401.502 | 0.9899479 | 331.3343 | 143526.6 | 91677.84 | 0.9715881 | 1.682367 | 1860.26 | [8 empty] | 0.009859123 | 0.009605793 | 0.5930588 | 0.5823267 | 0.582538 | 0.582764 | 0.5827992
3663 | 1:29 | 5350 | 3393 | 1065 | 988.8318 | 1261.8318 | 85.7 | 0.5701552 | 28.15758 | 40.43594 | 111.7133 | 106.2373 | 329.5969 | 164.79845 | 401.9603 | 0.9910779 | 370.9513 | 132484.9 | 92103.53 | 0.9760995 | 1.690179 | 1705.194 | [8 empty] | 0.009927871 | 0.009672775 | 0.5958768 | 0.585219 | 0.5825998 | 0.5826321 | 0.5828179
3664 | 1:29 | 5351 | 3394 | 1065 | 989 | 1262 | 85.7 | 0.5038164 | 23.3257 | 169.9691 | 106.7846 | 103.5695 | 361.5793 | 180.78965 | 402.8427 | 0.9932536 | 331.3362 | 145659.6 | 91756.64 | 0.9724232 | 1.683814 | 1838.416 | [8 empty] | 0.009871837 | 0.009618181 | 0.5935829 | 0.5828646 | 0.5827496 | 0.5820921 | 0.5826938
3665 | 1:29 | 5352 | 3395 | 1065 | 989.1685 | 1262.1685 | 85.7 | 0.5044291 | 25.49158 | 170.355 | 102.5195 | 104.0373 | 363.2146 | 181.6073 | 401.6686 | 0.9903587 | 320.9326 | 145891.9 | 91566.8 | 0.9704113 | 1.68033 | 1824.624 | [8 empty] | 0.009841216 | 0.009588347 | 0.5923183 | 0.5815667 | 0.582764 | 0.5819758 | 0.582538
3666 | 1:29 | 5353 | 3396 | 1066 | 989.3326 | 1262.3326 | 85.7 | 0.5093327 | 23.97979 | 173.1088 | 105.2097 | 105.2007 | 358.1225 | 179.06125 | 401.8291 | 0.9907544 | 315.3315 | 143904 | 91664.4 | 0.9714457 | 1.682121 | 1805.34 | [8 empty] | 0.009856955 | 0.009603681 | 0.5929693 | 0.5822348 | 0.5826321 | 0.5819684 | 0.5825998
3667 | 1:29 | 5354 | 3397 | 1066 | 989.4987 | 1262.4987 | 85.7 | 0.4970683 | 23.51397 | 170.3568 | 111.7193 | 104.9607 | 360.9 | 180.45 | 401.9309 | 0.9910054 | 330.5367 | 145056.9 | 91596.38 | 0.9707248 | 1.680873 | 1856.742 | [8 empty] | 0.009845985 | 0.009592994 | 0.5925158 | 0.5817694 | 0.5820921 | 0.5815357 | 0.5827496
3668 | 1:29 | 5355 | 3398 | 1066 | 989.6652 | 1262.6652 | 85.7 | 0.5017213 | 23.61992 | 167.5948 | 103.9062 | 104.9787 | 362.6919 | 181.34595 | 403.9993 | 0.9961053 | 339.3418 | 146527.3 | 91830.38 | 0.9732047 | 1.685167 | 1853.324 | [8 empty] | 0.00988374 | 0.009629778 | 0.5940723 | 0.583367 | 0.5819758 | 0.5815181 | 0.582764
3669 | 1:29 | 5356 | 3399 | 1066 | 989.8326 | 1262.8326 | 85.7 | 0.5100031 | 23.48682 | 170.6764 | 102.5683 | 105.0838 | 363.1687 | 181.58435 | 401.6595 | 0.9903363 | 330.7363 | 145870.2 | 91542.95 | 0.9701586 | 1.679892 | 1817.8 | [8 empty] | 0.009837372 | 0.009584601 | 0.592159 | 0.5814032 | 0.5819684 | 0.5810632 | 0.5826321
3670 | 1:29 | 5357 | 3400 | 1066 | 990 | 1263 | 85.7 | 0.4966954 | 23.68955 | 170.9995 | 109.1167 | 105.0842 | 355.1534 | 177.5767 | 401.6511 | 0.9903156 | 323.2359 | 142647.8 | 91548.13 | 0.9702135 | 1.679987 | 1850.185 | [8 empty] | 0.009838207 | 0.009585415 | 0.5921936 | 0.5814387 | 0.5815357 | 0.5809168 | 0.5820921
3671 | 1:29 | 5358 | 3401 | 1066 | 990.1436 | 1263.1436 | 85.7 | 0.5047328 | 23.452 | 170.8498 | 108.6036 | 104.6935 | 360.9691 | 180.48455 | 401.6898 | 0.990411 | 325.6355 | 144997.6 | 91637.43 | 0.9711599 | 1.681626 | 1829.002 | [8 empty] | 0.009852605 | 0.009599443 | 0.5927896 | 0.5820504 | 0.5815181 | 0.5807893 | 0.5819758
3672 | 1:29 | 5359 | 3402 | 1067 | 990.2845 | 1263.2845 | 85.7 | 0.503867 | 23.26425 | 168.7589 | 106.8081 | 104.4698 | 357.6467 | 178.82335 | 401.6557 | 0.9903269 | 335.7383 | 143650.8 | 91559.33 | 0.9703322 | 1.680193 | 1841.046 | [8 empty] | 0.009840012 | 0.009587174 | 0.5922685 | 0.5815155 | 0.5810632 | 0.5803233 | 0.5819684
3673 | 1:29 | 5360 | 3403 | 1067 | 990.4312 | 1263.4312 | 85.7 | 0.4921329 | 22.97284 | 172.6553 | 113.3278 | 103.6958 | 356.7909 | 178.39545 | 401.5604 | 0.9900919 | 313.8318 | 143273.1 | 91223.98 | 0.9667782 | 1.674039 | 1852.206 | [8 empty] | 0.009786001 | 0.00953455 | 0.5900181 | 0.5792058 | 0.5809168 | 0.5800915 | 0.5815357
3674 | 1:29 | 5361 | 3404 | 1067 | 990.5714 | 1263.5714 | 85.7 | 0.5070229 | 23.5833 | 170.1467 | 105.3224 | 103.1425 | 361.6542 | 180.8271 | 401.7704 | 0.9906097 | 325.838 | 145301.9 | 91578.41 | 0.9705344 | 1.680543 | 1821.932 | [8 empty] | 0.009843088 | 0.009590171 | 0.5923959 | 0.5816463 | 0.5807893 | 0.5806355 | 0.5815181
3675 | 1:29 | 5362 | 3405 | 1067 | 990.7153 | 1263.7153 | 85.7 | 0.500367 | 23.35007 | 171.1222 | 106.1394 | 104.0723 | 362.745 | 181.3725 | 401.5706 | 0.9901171 | 323.3352 | 145667.8 | 91365.41 | 0.968277 | 1.676634 | 1837.566 | [8 empty] | 0.009808767 | 0.009556732 | 0.5909697 | 0.5801825 | 0.5803233 | 0.5802984 | 0.5810632
3676 | 1:29 | 5363 | 3406 | 1067 | 990.856 | 1263.856 | 85.7 | 0.5081027 | 23.09198 | 173.8217 | 102.2195 | 104.0978 | 363.0878 | 181.5439 | 401.3588 | 0.9895949 | 306.4293 | 145728.5 | 91393.88 | 0.9685787 | 1.677157 | 1797.839 | [8 empty] | 0.009813352 | 0.009561199 | 0.5911608 | 0.5803786 | 0.5800915 | 0.5801688 | 0.5809168
3677 | 1:29 | 5364 | 3407 | 1067 | 991 | 1264 | 85.7 | 0.4968347 | 23.92845 | 170.9729 | 107.485 | 104.497 | 361.8546 | 180.9273 | 401.1694 | 0.9891279 | 321.7355 | 145165 | 91418.22 | 0.9688367 | 1.677603 | 1847.173 | [8 empty] | 0.009817273 | 0.009565019 | 0.591324 | 0.5805462 | 0.5806355 | 0.5804191 | 0.5807893
3678 | 1:29 | 5365 | 3408 | 1068 | 991.1984 | 1264.1984 | 85.7 | 0.4956475 | 23.91529 | 173.0829 | 107.8878 | 104.0404 | 362.6689 | 181.33445 | 401.4499 | 0.9898195 | 313.1312 | 145593.4 | 91163.66 | 0.9661389 | 1.672932 | 1840.092 | [8 empty] | 0.009776296 | 0.009525095 | 0.5896111 | 0.5787881 | 0.5802984 | 0.5805576 | 0.5803233
3679 | 1:29 | 5366 | 3409 | 1068 | 991.4047 | 1264.4047 | 85.7 | 0.504638 | 23.84238 | 172.2047 | 102.1051 | 104.7519 | 364.3671 | 182.18355 | 401.3871 | 0.9896646 | 321.9338 | 146252.3 | 91323.45 | 0.9678323 | 1.675864 | 1823.005 | [8 empty] | 0.009802011 | 0.009550149 | 0.5906877 | 0.5798931 | 0.5801688 | 0.5806843 | 0.5800915
3680 | 1:29 | 5367 | 3410 | 1068 | 991.6049 | 1264.6049 | 85.7 | 0.5612489 | 27.08183 | 41.61254 | 107.9212 | 106.0106 | 330.1962 | 165.0981 | 401.4023 | 0.9897021 | 370.5515 | 132541.5 | 91778.5 | 0.9726549 | 1.684215 | 1723.574 | [8 empty] | 0.009875365 | 0.009621618 | 0.5937281 | 0.5830137 | 0.5804191 | 0.5804686 | 0.5806355
3681 | 1:29 | 5368 | 3411 | 1068 | 991.8008 | 1264.8008 | 85.7 | 0.495445 | 23.51414 | 172.0691 | 106.2767 | 105.2667 | 357.6044 | 178.8022 | 401.3522 | 0.9895786 | 321.8333 | 143525.3 | 91235.68 | 0.9669022 | 1.674253 | 1850.021 | [8 empty] | 0.009787883 | 0.009536385 | 0.5900969 | 0.5792868 | 0.5805576 | 0.5801321 | 0.5802984
3682 | 1:29 | 5369 | 3412 | 1068 | 992 | 1265 | 85.7 | 0.493881 | 24.56209 | 172.2816 | 114.5337 | 104.7124 | 364.0816 | 182.0408 | 401.5231 | 0.99 | 312.8326 | 146187.2 | 91233.98 | 0.9668842 | 1.674222 | 1845.846 | [8 empty] | 0.00978761 | 0.009536118 | 0.5900855 | 0.579275 | 0.5806843 | 0.5804442 | 0.5801688
3683 | 1:30 | 5370 | 3413 | 1068 | 992.199 | 1265.199 | 85.7 | 0.5670541 | 26.61071 | 40.88843 | 107.4342 | 105.9045 | 329.2963 | 164.64815 | 400.992 | 0.9886905 | 370.6501 | 132045.2 | 91649.16 | 0.9712842 | 1.681841 | 1708.877 | [8 empty] | 0.009854497 | 0.009601286 | 0.5928678 | 0.5821306 | 0.5804686 | 0.5803667 | 0.5804191
3684 | 1:30 | 5371 | 3414 | 1068 | 992.3996 | 1265.3996 | 85.7 | 0.5544047 | 29.67061 | 40.39729 | 109.9293 | 106.0314 | 330.8674 | 165.4337 | 400.8479 | 0.9883352 | 367.5476 | 132627.5 | 91559.41 | 0.970333 | 1.680194 | 1735.637 | [8 empty] | 0.009840025 | 0.009587186 | 0.592269 | 0.5815161 | 0.5801321 | 0.5802291 | 0.5805576
3685 | 1:30 | 5372 | 3415 | 1069 | 992.6014 | 1265.6014 | 85.7 | 0.510882 | 23.24611 | 170.8361 | 101.0567 | 104.792 | 362.3365 | 181.16825 | 400.7676 | 0.9881372 | 329.7357 | 145212.7 | 91291.79 | 0.9674968 | 1.675283 | 1812.203 | [8 empty] | 0.009796914 | 0.009545183 | 0.5904748 | 0.5796746 | 0.5804442 | 0.5798391 | 0.5806843
3686 | 1:30 | 5373 | 3416 | 1069 | 992.8002 | 1265.8002 | 85.7 | 0.5027761 | 24.32445 | 172.1167 | 101.5533 | 103.9477 | 361.5383 | 180.76915 | 400.7334 | 0.9880529 | 317.9315 | 144880.5 | 91105.3 | 0.9655204 | 1.671861 | 1822.76 | [8 empty] | 0.00976691 | 0.00951595 | 0.5892167 | 0.5783833 | 0.5803667 | 0.5796666 | 0.5804686
3687 | 1:30 | 5374 | 3417 | 1069 | 993 | 1266 | 85.7 | 0.5031081 | 22.89689 | 169.6446 | 106.7325 | 104.6976 | 360.913 | 180.4565 | 402.3022 | 0.9919209 | 331.2395 | 145196.1 | 91434.52 | 0.9690094 | 1.677902 | 1837.79 | [8 empty] | 0.009819899 | 0.009567577 | 0.5914333 | 0.5806584 | 0.5802291 | 0.5800056 | 0.5801321
3688 | 1:30 | 5375 | 3418 | 1069 | 993.1685 | 1266.1685 | 85.7 | 0.572305 | 28.23605 | 38.69184 | 105.4247 | 106.7011 | 325.49 | 162.745 | 400.7351 | 0.9880571 | 372.4527 | 130435.3 | 91552.86 | 0.9702636 | 1.680074 | 1697.704 | [8 empty] | 0.009838969 | 0.009586157 | 0.5922252 | 0.5814712 | 0.5798391 | 0.5797237 | 0.5804442
3689 | 1:30 | 5376 | 3419 | 1069 | 993.334 | 1266.334 | 85.7 | 0.5057596 | 24.24586 | 170.9982 | 107.7922 | 105.5772 | 360.5341 | 180.26705 | 400.0973 | 0.9864845 | 322.6353 | 144248.7 | 91155.72 | 0.9660548 | 1.672786 | 1819.001 | [8 empty] | 0.009775019 | 0.009523851 | 0.5895575 | 0.5787331 | 0.5796666 | 0.5796391 | 0.5803667
3690 | 1:30 | 5377 | 3420 | 1070 | 993.5016 | 1266.5016 | 85.7 | 0.5685117 | 28.9755 | 42.62683 | 105.5205 | 106.2118 | 327.2714 | 163.6357 | 400.6037 | 0.9877331 | 366.6504 | 131106.1 | 91508.6 | 0.9697945 | 1.679262 | 1700.422 | [8 empty] | 0.009831835 | 0.009579207 | 0.5919293 | 0.5811675 | 0.5800056 | 0.5794018 | 0.5802291
3691 | 1:30 | 5378 | 3421 | 1070 | 993.6661 | 1266.6661 | 85.7 | 0.5111308 | 23.55072 | 170.3231 | 103.0649 | 103.9367 | 360.3555 | 180.17775 | 400.547 | 0.9875933 | 324.7369 | 144339.3 | 91163.34 | 0.9661355 | 1.672926 | 1805.44 | [8 empty] | 0.009776245 | 0.009525045 | 0.5896089 | 0.5787859 | 0.5797237 | 0.5789928 | 0.5798391
3692 | 1:30 | 5379 | 3422 | 1070 | 993.8324 | 1266.8324 | 85.7 | 0.5004191 | 23.61165 | 170.2188 | 107.0286 | 104.0437 | 362.2152 | 181.1076 | 400.6392 | 0.9878206 | 326.2378 | 145117.6 | 91117.32 | 0.9656478 | 1.672081 | 1838.254 | [8 empty] | 0.009768843 | 0.009517833 | 0.589298 | 0.5784667 | 0.5796391 | 0.5786924 | 0.5796666
3693 | 1:30 | 5380 | 3423 | 1070 | 994 | 1267 | 85.7 | 0.5647877 | 28.08372 | 40.42142 | 106.5254 | 105.5598 | 328.0536 | 164.0268 | 400.8636 | 0.9883739 | 370.0508 | 131504.7 | 91448.79 | 0.9691607 | 1.678164 | 1712.178 | [8 empty] | 0.009822198 | 0.009569817 | 0.591529 | 0.5807565 | 0.5794018 | 0.5785542 | 0.5800056
3694 | 1:30 | 5381 | 3424 | 1070 | 994.1432 | 1267.1432 | 85.7 | 0.4937735 | 24.59585 | 170.8226 | 106.5601 | 105.4977 | 360.4789 | 180.23945 | 400.5947 | 0.9877109 | 318.9353 | 144405.9 | 91148.78 | 0.9659812 | 1.672659 | 1851.566 | [8 empty] | 0.009773903 | 0.009522763 | 0.5895106 | 0.578685 | 0.5789928 | 0.5783902 | 0.5797237
3695 | 1:30 | 5382 | 3425 | 1070 | 994.2844 | 1267.2844 | 85.7 | 0.5692163 | 27.22538 | 42.85292 | 105.381 | 106.5611 | 327.4716 | 163.7358 | 400.6699 | 0.9878963 | 368.4522 | 131208 | 91466.59 | 0.9693493 | 1.678491 | 1700.267 | [8 empty] | 0.009825065 | 0.009572611 | 0.5916482 | 0.5808789 | 0.5786924 | 0.5782476 | 0.5796391
3696 | 1:30 | 5383 | 3426 | 1071 | 994.4279 | 1267.4279 | 85.7 | 0.4964648 | 23.77484 | 171.929 | 106.8953 | 105.2499 | 362.31 | 181.155 | 400.5291 | 0.9875492 | 323.6308 | 145115.7 | 90916.91 | 0.9635239 | 1.668404 | 1846.013 | [8 empty] | 0.009736631 | 0.009486449 | 0.5879393 | 0.5770722 | 0.5785542 | 0.5777275 | 0.5794018
3697 | 1:30 | 5384 | 3427 | 1071 | 994.5699 | 1267.5699 | 85.7 | 0.5047552 | 24.41711 | 170.5021 | 118.0089 | 106.313 | 357.4217 | 178.71085 | 400.8343 | 0.9883017 | 325.8368 | 143266.8 | 91093.93 | 0.9653999 | 1.671652 | 1824.672 | [8 empty] | 0.009765082 | 0.009514169 | 0.5891398 | 0.5783044 | 0.5783902 | 0.5776965 | 0.5789928
3698 | 1:30 | 5385 | 3428 | 1071 | 994.7144 | 1267.7144 | 85.7 | 0.4987592 | 24.42577 | 172.6055 | 103.8793 | 103.7358 | 362.8499 | 181.42495 | 400.2676 | 0.9869044 | 317.432 | 145237.1 | 90861.19 | 0.9629334 | 1.667381 | 1832.347 | [8 empty] | 0.009727682 | 0.00947773 | 0.5875602 | 0.5766831 | 0.5782476 | 0.5773293 | 0.5786924
3699 | 1:30 | 5386 | 3429 | 1071 | 994.8571 | 1267.8571 | 85.7 | 0.5042566 | 23.91768 | 174.201 | 111.1785 | 105.1614 | 362.4781 | 181.23905 | 400.0415 | 0.9863469 | 305.9276 | 145006.3 | 90978.15 | 0.9641729 | 1.669528 | 1805.291 | [8 empty] | 0.00974647 | 0.009496036 | 0.5883553 | 0.5774991 | 0.5777275 | 0.577536 | 0.5785542
3700 | 1:30 | 5387 | 3430 | 1071 | 995 | 1268 | 85.7 | 0.5099112 | 23.81847 | 169.3705 | 99.5411 | 104.1808 | 362.0897 | 181.04485 | 400.3612 | 0.9871352 | 325.4392 | 144966.6 | 91282.29 | 0.9673961 | 1.675109 | 1810.652 | [8 empty] | 0.009795385 | 0.009543693 | 0.5904109 | 0.5796089 | 0.5776965 | 0.5776504 | 0.5783902
3701 | 1:30 | 5388 | 3431 | 1071 | 995.1662 | 1268.1662 | 85.7 | 0.4940109 | 24.13737 | 172.4488 | 105.9873 | 103.2865 | 357.245 | 178.6225 | 400.061 | 0.986395 | 314.9302 | 142919.8 | 91005.06 | 0.9644581 | 1.670021 | 1845.616 | [8 empty] | 0.009750795 | 0.009500249 | 0.5885378 | 0.5776865 | 0.5773293 | 0.5775022 | 0.5782476
3702 | 1:30 | 5389 | 3432 | 1072 | 995.3309 | 1268.3309 | 85.7 | 0.492231 | 23.46818 | 171.526 | 106.8023 | 104.4146 | 362.3877 | 181.19385 | 400.4501 | 0.9873544 | 323.2354 | 145118.2 | 90940.71 | 0.9637761 | 1.668841 | 1858.913 | [8 empty] | 0.009740455 | 0.009490174 | 0.588101 | 0.5772382 | 0.577536 | 0.5776728 | 0.5777275
3703 | 1:30 | 5390 | 3433 | 1072 | 995.4995 | 1268.4995 | 85.7 | 0.4969124 | 23.53294 | 170.804 | 105.1887 | 103.2645 | 361.8798 | 180.9399 | 400.0111 | 0.986272 | 321.6364 | 144755.9 | 90885.8 | 0.9631942 | 1.667833 | 1842.388 | [8 empty] | 0.009731634 | 0.009481581 | 0.5877277 | 0.576855 | 0.5776504 | 0.5777955 | 0.5776965
3704 | 1:30 | 5391 | 3434 | 1072 | 995.6844 | 1268.6844 | 85.7 | 0.5001649 | 23.57331 | 172.8452 | 102.018 | 104.4669 | 355.8151 | 177.90755 | 400.377 | 0.9871741 | 313.6315 | 142460.2 | 90725.69 | 0.9614974 | 1.664895 | 1823.162 | [8 empty] | 0.00970593 | 0.009456537 | 0.5866359 | 0.5757344 | 0.5775022 | 0.5777813 | 0.5773293
3705 | 1:30 | 5393 | 3436 | 1072 | 996 | 1269 | 85.7 | 0.5091285 | 21.92264 | 170.1557 | 104.3327 | 104.5278 | 356.4299 | 178.21495 | 399.3399 | 0.984617 | 331.3406 | 142336.7 | 91068.84 | 0.965134 | 1.671192 | 1817.096 | [8 empty] | 0.009761047 | 0.009510238 | 0.58897 | 0.5781301 | 0.5776728 | 0.5781503 | 0.577536
3706 | 1:30 | 5394 | 3437 | 1072 | 996.1442 | 1269.1442 | 85.7 | 0.4992198 | 24.55164 | 167.9868 | 105.2821 | 103.3615 | 361.7669 | 180.88345 | 401.3593 | 0.9895961 | 331.8412 | 145198.5 | 91093.26 | 0.9653928 | 1.67164 | 1847.29 | [8 empty] | 0.009764974 | 0.009514064 | 0.5891353 | 0.5782997 | 0.5777955 | 0.5779012 | 0.5776504
3707 | 1:30 | 5395 | 3438 | 1073 | 996.2943 | 1269.2943 | 85.7 | 0.5566643 | 28.55594 | 37.57307 | 112.2854 | 106.5638 | 312.2274 | 156.1137 | 400.0679 | 0.986412 | 370.9528 | 124912.1 | 91132.45 | 0.9658082 | 1.672359 | 1730.308 | [8 empty] | 0.009771276 | 0.009520204 | 0.5894003 | 0.5785717 | 0.5777813 | 0.5778311 | 0.5775022
3708 | 1:30 | 5396 | 3439 | 1073 | 996.4263 | 1269.4263 | 85.7 | 0.5529615 | 30.68772 | 35.81859 | 102.8694 | 104.7186 | 331.9991 | 165.99955 | 399.8964 | 0.9859892 | 370.7514 | 132765.3 | 91177.01 | 0.9662804 | 1.673177 | 1739.544 | [8 empty] | 0.009778444 | 0.009527187 | 0.5897012 | 0.5788806 | 0.5781503 | 0.5774416 | 0.5776728
3709 | 1:30 | 5397 | 3440 | 1073 | 996.5692 | 1269.5692 | 85.7 | 0.5526467 | 26.01626 | 41.9784 | 111.232 | 106.2169 | 314.4433 | 157.22165 | 399.6762 | 0.9854462 | 370.15 | 125675.5 | 91064.11 | 0.9650839 | 1.671105 | 1738.874 | [8 empty] | 0.009760287 | 0.009509497 | 0.588938 | 0.5780972 | 0.5779012 | 0.5772569 | 0.5777955
3710 | 1:30 | 5398 | 3441 | 1073 | 996.7139 | 1269.7139 | 85.7 | 0.5003905 | 23.7025 | 169.8052 | 107.3805 | 103.4594 | 362.0635 | 181.03175 | 399.8833 | 0.9859569 | 330.239 | 144783.1 | 90871.55 | 0.9630432 | 1.667571 | 1840.301 | [8 empty] | 0.009729345 | 0.009479351 | 0.5876307 | 0.5767555 | 0.5778311 | 0.5769233 | 0.5777813
3711 | 1:30 | 5400 | 3443 | 1073 | 997 | 1270 | 85.7 | 0.5655372 | 28.26167 | 39.83875 | 106.4844 | 106.0183 | 326.4399 | 163.21995 | 399.902 | 0.986003 | 370.2517 | 130544 | 91095.83 | 0.9654201 | 1.671687 | 1708.011 | [8 empty] | 0.009765387 | 0.009514466 | 0.5891527 | 0.5783176 | 0.5774416 | 0.5767328 | 0.5781503
3712 | 1:30 | 5401 | 3444 | 1073 | 997.1688 | 1270.1688 | 85.7 | 0.5029393 | 22.96087 | 168.3715 | 108.7103 | 104.7456 | 356.1511 | 178.07555 | 399.8359 | 0.98584 | 338.9396 | 142402 | 90818.75 | 0.9624836 | 1.666602 | 1840.913 | [8 empty] | 0.009720867 | 0.00947109 | 0.587271 | 0.5763863 | 0.5772569 | 0.5767331 | 0.5779012
3713 | 1:30 | 5402 | 3445 | 1074 | 997.3323 | 1270.3323 | 85.7 | 0.5585241 | 30.1301 | 37.18699 | 110.4627 | 104.9517 | 328.707 | 164.3535 | 399.3116 | 0.9845473 | 370.3513 | 131256.5 | 91022.65 | 0.9646445 | 1.670344 | 1724.364 | [8 empty] | 0.009753622 | 0.009503004 | 0.5886571 | 0.5778089 | 0.5769233 | 0.5764866 | 0.5778311
3714 | 1:30 | 5403 | 3446 | 1074 | 997.4999 | 1270.4999 | 85.7 | 0.4991345 | 23.50751 | 170.3161 | 110.4841 | 105.1174 | 356.0562 | 178.0281 | 399.9786 | 0.9861918 | 328.0393 | 142414.9 | 90741.45 | 0.9616644 | 1.665184 | 1840.817 | [8 empty] | 0.009708459 | 0.009459001 | 0.5867435 | 0.5758449 | 0.5767328 | 0.5761785 | 0.5774416
3715 | 1:30 | 5404 | 3447 | 1074 | 997.6677 | 1270.6677 | 85.7 | 0.5683179 | 28.54449 | 38.11397 | 104.5488 | 107.4657 | 325.8753 | 162.93765 | 399.0654 | 0.9839402 | 370.9516 | 130045.6 | 90990.86 | 0.9643076 | 1.669761 | 1701.398 | [8 empty] | 0.009748513 | 0.009498026 | 0.5884415 | 0.5775877 | 0.5767331 | 0.5760838 | 0.5772569
3716 | 1:30 | 5405 | 3448 | 1074 | 997.8351 | 1270.8351 | 85.7 | 0.5060837 | 23.56935 | 167.4737 | 107.7215 | 104.1519 | 363.5677 | 181.78385 | 399.3405 | 0.9846185 | 343.0389 | 145187.3 | 90729.65 | 0.9615393 | 1.664967 | 1834.948 | [8 empty] | 0.009706565 | 0.009457156 | 0.5866629 | 0.5757622 | 0.5764866 | 0.5757689 | 0.5769233
3717 | 1:30 | 5406 | 3449 | 1075 | 998 | 1271 | 85.7 | 0.510848 | 23.65757 | 169.9963 | 101.8486 | 103.9981 | 361.5067 | 180.75335 | 400.2662 | 0.9869009 | 329.7375 | 144698.9 | 90681.18 | 0.9610257 | 1.664078 | 1807.337 | [8 empty] | 0.009698788 | 0.009449578 | 0.5863315 | 0.575422 | 0.5761785 | 0.5756596 | 0.5767328
3718 | 1:30 | 5407 | 3450 | 1075 | 998.196 | 1271.196 | 85.7 | 0.562151 | 29.56733 | 36.53958 | 103.8787 | 105.8829 | 330.8975 | 165.44875 | 399.9167 | 0.9860392 | 371.9536 | 132331.4 | 91096.18 | 0.9654238 | 1.671694 | 1717.774 | [8 empty] | 0.009765443 | 0.009514521 | 0.589155 | 0.57832 | 0.5760838 | 0.575412 | 0.5767331
3719 | 1:30 | 5408 | 3451 | 1075 | 998.3934 | 1271.3934 | 85.7 | 0.4973902 | 23.39631 | 171.7059 | 107.4096 | 104.2737 | 363.9467 | 181.97335 | 399.4353 | 0.9848523 | 323.6372 | 145373.2 | 90572.93 | 0.9598784 | 1.662091 | 1840.31 | [8 empty] | 0.009681426 | 0.009432663 | 0.5855896 | 0.5746606 | 0.5757689 | 0.5748013 | 0.5764866
3720 | 1:30 | 5409 | 3452 | 1075 | 998.59 | 1271.59 | 85.7 | 0.4957486 | 23.14334 | 170.2529 | 102.6287 | 105.1073 | 362.9311 | 181.46555 | 399.5378 | 0.985105 | 326.3378 | 145004.7 | 90713.98 | 0.9613733 | 1.66468 | 1849.217 | [8 empty] | 0.009704051 | 0.009454706 | 0.5865558 | 0.5756522 | 0.5756596 | 0.574599 | 0.5761785
3721 | 1:30 | 5410 | 3453 | 1075 | 998.7888 | 1271.7888 | 85.7 | 0.5123092 | 23.65024 | 168.5821 | 100.9755 | 105.0175 | 360.9338 | 180.4669 | 398.8312 | 0.9833628 | 335.8386 | 143951.7 | 90647.07 | 0.9606642 | 1.663452 | 1808.947 | [8 empty] | 0.009693316 | 0.009444247 | 0.586098 | 0.5751823 | 0.575412 | 0.5742348 | 0.5760838
3722 | 1:30 | 5411 | 3454 | 1075 | 999 | 1272 | 85.7 | 0.5052956 | 26.19195 | 169.5221 | 105.785 | 104.02 | 364.5585 | 182.27925 | 399.0115 | 0.9838073 | 325.0343 | 145463 | 90675.66 | 0.9609672 | 1.663977 | 1818.825 | [8 empty] | 0.009697902 | 0.009448716 | 0.5862937 | 0.5753832 | 0.5748013 | 0.5740218 | 0.5757689
3723 | 1:30 | 5412 | 3455 | 1075 | 999.1859 | 1272.1859 | 85.7 | 0.4976821 | 23.62286 | 168.3913 | 105.9681 | 103.2755 | 361.9397 | 180.96985 | 399.548 | 0.9851301 | 337.9388 | 144612.3 | 90620.72 | 0.9603849 | 1.662968 | 1854.122 | [8 empty] | 0.00968909 | 0.009440129 | 0.5859174 | 0.574997 | 0.574599 | 0.573706 | 0.5756596
3724 | 1:30 | 5413 | 3456 | 1075 | 999.3898 | 1272.3898 | 85.7 | 0.4986902 | 23.38238 | 172.0302 | 107.7368 | 104.3697 | 361.6262 | 180.8131 | 399.2891 | 0.9844918 | 317.5351 | 144393.4 | 90435.26 | 0.9584194 | 1.659565 | 1829.104 | [8 empty] | 0.009659361 | 0.009411165 | 0.584643 | 0.573689 | 0.5742348 | 0.5732962 | 0.575412
3725 | 1:30 | 5414 | 3457 | 1076 | 999.5938 | 1272.5938 | 85.7 | 0.4981306 | 22.97821 | 170.9544 | 101.0164 | 105.6268 | 360.7957 | 180.39785 | 399.5416 | 0.9851144 | 326.7374 | 144152.9 | 90485.67 | 0.9589537 | 1.66049 | 1840.426 | [8 empty] | 0.009667439 | 0.009419035 | 0.58499 | 0.5740452 | 0.5740218 | 0.5732711 | 0.5748013
3726 | 1:30 | 5415 | 3458 | 1076 | 999.7981 | 1272.7981 | 85.7 | 0.5056306 | 24.46943 | 171.9053 | 101.2117 | 103.9098 | 363.3922 | 181.6961 | 398.8768 | 0.9834752 | 316.133 | 144948.7 | 90372.45 | 0.9577538 | 1.658412 | 1806.436 | [8 empty] | 0.0096493 | 0.009401362 | 0.5842099 | 0.5732445 | 0.573706 | 0.5730925 | 0.574599
3727 | 1:30 | 5416 | 3459 | 1076 | 1000 | 1273 | 85.7 | 0.4958432 | 23.14416 | 172.9659 | 106.9952 | 104.0354 | 361.7759 | 180.88795 | 399.1305 | 0.9841008 | 313.9323 | 144395.8 | 90352.46 | 0.9575419 | 1.658046 | 1833.484 | [8 empty] | 0.009646098 | 0.009398243 | 0.5840719 | 0.5731028 | 0.5732962 | 0.5734544 | 0.5742348
3728 | 1:30 | 5417 | 3460 | 1076 | 1000.166 | 1273.166 | 85.7 | 0.5038344 | 23.08689 | 171.0421 | 103.6074 | 105.1853 | 362.6964 | 181.3482 | 399.1651 | 0.9841861 | 328.2359 | 144775.7 | 90435.56 | 0.9584226 | 1.659571 | 1824.374 | [8 empty] | 0.009659409 | 0.009411211 | 0.5846451 | 0.5736911 | 0.5732711 | 0.5735258 | 0.5740218
3729 | 1:30 | 5418 | 3461 | 1076 | 1000.333 | 1273.333 | 85.7 | 0.4920877 | 23.7267 | 172.0325 | 107.6794 | 104.1007 | 360.818 | 180.409 | 399.08 | 0.9839762 | 316.1353 | 143995.3 | 90362.3 | 0.9576462 | 1.658226 | 1847.368 | [8 empty] | 0.009647674 | 0.009399778 | 0.5841398 | 0.5731725 | 0.5730925 | 0.5737024 | 0.573706
3730 | 1:30 | 5419 | 3462 | 1077 | 1000.497 | 1273.497 | 85.7 | 0.4968474 | 23.04584 | 173.0387 | 104.5203 | 104.6054 | 362.3656 | 181.1828 | 398.7871 | 0.9832541 | 321.5316 | 144506.7 | 90215.26 | 0.9560879 | 1.655528 | 1836.86 | [8 empty] | 0.009624135 | 0.009376844 | 0.5831227 | 0.5721286 | 0.5734544 | 0.5737668 | 0.5732962
3731 | 1:30 | 5420 | 3463 | 1077 | 1000.663 | 1273.663 | 85.7 | 0.4983247 | 25.84867 | 170.4032 | 112.4714 | 104.5637 | 363.2494 | 181.6247 | 397.6439 | 0.9804354 | 314.6351 | 144443.9 | 90410.37 | 0.9581557 | 1.659108 | 1827.105 | [8 empty] | 0.009655374 | 0.00940728 | 0.5844715 | 0.5735129 | 0.5735258 | 0.5741394 | 0.5732711
3732 | 1:30 | 5421 | 3464 | 1077 | 1000.83 | 1273.83 | 85.7 | 0.4914674 | 23.38548 | 172.5272 | 106.0306 | 104.4074 | 363.7091 | 181.85455 | 399.4215 | 0.9848182 | 309.4346 | 145273.3 | 90309.09 | 0.9570823 | 1.65725 | 1842.148 | [8 empty] | 0.009639154 | 0.009391477 | 0.5837723 | 0.5727953 | 0.5737024 | 0.5740009 | 0.5730925
3733 | 1:30 | 5422 | 3465 | 1077 | 1001 | 1274 | 85.7 | 0.55729 | 27.73375 | 39.63716 | 113.2653 | 106.0117 | 329.7756 | 164.8878 | 398.5421 | 0.98265 | 370.9522 | 131429.5 | 90731.82 | 0.9615623 | 1.665007 | 1725.794 | [8 empty] | 0.009706913 | 0.009457495 | 0.5866777 | 0.5757774 | 0.5737668 | 0.5738432 | 0.5734544
3734 | 1:30 | 5423 | 3466 | 1077 | 1001.168 | 1274.168 | 85.7 | 0.5014885 | 23.52864 | 170.0735 | 107.6493 | 103.1389 | 362.9737 | 181.48685 | 399.0004 | 0.98378 | 326.9371 | 144826.7 | 90423.09 | 0.9582905 | 1.659342 | 1829.97 | [8 empty] | 0.009657411 | 0.009409265 | 0.5845591 | 0.5736029 | 0.5741394 | 0.573199 | 0.5735258
3735 | 1:30 | 5424 | 3467 | 1077 | 1001.331 | 1274.331 | 85.7 | 0.5718119 | 26.98826 | 39.32639 | 106.1763 | 106.8778 | 318.1889 | 159.09445 | 397.9781 | 0.9812594 | 372.4521 | 126632.2 | 90610.77 | 0.9602795 | 1.662786 | 1692.005 | [8 empty] | 0.009687494 | 0.009438575 | 0.5858492 | 0.574927 | 0.5740009 | 0.5734898 | 0.5737024
3736 | 1:30 | 5425 | 3468 | 1077 | 1001.497 | 1274.497 | 85.7 | 0.4986783 | 23.98919 | 172.4614 | 105.2959 | 104.9164 | 363.2951 | 181.64755 | 398.5211 | 0.9825982 | 315.9357 | 144780.8 | 90426.06 | 0.9583219 | 1.659396 | 1827.464 | [8 empty] | 0.009657887 | 0.009409729 | 0.5845796 | 0.5736239 | 0.5738432 | 0.5730964 | 0.5737668
3737 | 1:30 | 5426 | 3469 | 1078 | 1001.665 | 1274.665 | 85.7 | 0.5545456 | 28.85968 | 38.83152 | 111.8506 | 106.1079 | 325.3461 | 162.67305 | 399.0033 | 0.9837871 | 370.3511 | 129814.2 | 90583.72 | 0.9599928 | 1.662289 | 1730.786 | [8 empty] | 0.009683156 | 0.009434348 | 0.5856637 | 0.5747366 | 0.573199 | 0.5727274 | 0.5741394
3738 | 1:30 | 5427 | 3470 | 1078 | 1001.832 | 1274.832 | 85.7 | 0.4998388 | 24.00788 | 170.2138 | 107.5988 | 103.4295 | 363.0063 | 181.50315 | 398.9618 | 0.9836848 | 329.4379 | 144825.6 | 90273.55 | 0.9567057 | 1.656598 | 1836.184 | [8 empty] | 0.009633464 | 0.009385933 | 0.5835264 | 0.572543 | 0.5734898 | 0.572124 | 0.5740009
3739 | 1:30 | 5428 | 3471 | 1078 | 1002 | 1275 | 85.7 | 0.5042523 | 22.95652 | 171.3238 | 101.7602 | 104.1046 | 362.1952 | 181.0976 | 398.4457 | 0.9824123 | 322.1368 | 144315.1 | 90153.85 | 0.9554371 | 1.654401 | 1814.705 | [8 empty] | 0.00961431 | 0.009367271 | 0.5826967 | 0.5716914 | 0.5730964 | 0.5718335 | 0.5738432
3740 | 1:30 | 5429 | 3472 | 1078 | 1002.168 | 1275.168 | 85.7 | 0.4969675 | 22.88608 | 172.1606 | 107.6715 | 104.901 | 360.6386 | 180.3193 | 398.0716 | 0.9814899 | 324.7328 | 143560 | 90094.52 | 0.9548083 | 1.653312 | 1838.682 | [8 empty] | 0.009604821 | 0.009358026 | 0.5822844 | 0.5712682 | 0.5727274 | 0.5717796 | 0.573199
3741 | 1:30 | 5430 | 3473 | 1079 | 1002.334 | 1275.334 | 85.7 | 0.5649958 | 28.87871 | 37.93081 | 106.2607 | 105.3299 | 331.4941 | 165.74705 | 399.2604 | 0.984421 | 372.0543 | 132352.5 | 90712.01 | 0.9613524 | 1.664644 | 1708.272 | [8 empty] | 0.009703734 | 0.009454398 | 0.5865423 | 0.5756384 | 0.572124 | 0.5717475 | 0.5734898
3742 | 1:31 | 5431 | 3474 | 1079 | 1002.501 | 1275.501 | 85.7 | 0.5090299 | 22.92058 | 169.2515 | 100.9339 | 104.0116 | 356.8086 | 178.4043 | 397.6089 | 0.9803491 | 336.439 | 141870.3 | 90221.59 | 0.956155 | 1.655644 | 1815.554 | [8 empty] | 0.009625148 | 0.009377831 | 0.5831666 | 0.5721736 | 0.5718335 | 0.5710452 | 0.5730964
3743 | 1:31 | 5432 | 3475 | 1079 | 1002.668 | 1275.668 | 85.7 | 0.5077851 | 24.31124 | 171.8087 | 101.0359 | 104.8123 | 363.3445 | 181.67225 | 398.3264 | 0.9821182 | 323.9336 | 144729.7 | 90062.7 | 0.9544711 | 1.652728 | 1805.368 | [8 empty] | 0.009599733 | 0.009353069 | 0.582063 | 0.571041 | 0.5717796 | 0.5712485 | 0.5727274
3744 | 1:31 | 5433 | 3476 | 1079 | 1002.833 | 1275.833 | 85.7 | 0.5003118 | 24.34717 | 172.2997 | 112.2396 | 105.3998 | 356.8104 | 178.4052 | 398.731 | 0.9831157 | 318.5307 | 142271.4 | 89988.78 | 0.9536877 | 1.651372 | 1821.477 | [8 empty] | 0.009587917 | 0.009341556 | 0.581548 | 0.5705123 | 0.5717475 | 0.5712548 | 0.572124
3745 | 1:31 | 5434 | 3477 | 1079 | 1003 | 1276 | 85.7 | 0.5005953 | 24.09361 | 171.6502 | 115.0767 | 103.5402 | 363.0342 | 181.5171 | 398.267 | 0.9819717 | 320.333 | 144584.5 | 89988.44 | 0.9536841 | 1.651366 | 1822.425 | [8 empty] | 0.009587863 | 0.009341503 | 0.5815456 | 0.5705099 | 0.5710452 | 0.5715739 | 0.5718335
3746 | 1:31 | 5436 | 3479 | 1079 | 1003.333 | 1276.333 | 85.7 | 0.5112233 | 22.85514 | 170.5633 | 109.6015 | 105.0407 | 362.2391 | 181.11955 | 398.0717 | 0.9814902 | 330.1372 | 144197.1 | 90100.93 | 0.9548763 | 1.65343 | 1801.921 | [8 empty] | 0.009605846 | 0.009359025 | 0.582329 | 0.571314 | 0.5712485 | 0.5714888 | 0.5717796
3747 | 1:31 | 5437 | 3480 | 1080 | 1003.5 | 1276.5 | 85.7 | 0.4929475 | 23.00805 | 171.826 | 115.2741 | 104.907 | 360.8196 | 180.4098 | 398.2279 | 0.9818753 | 321.2366 | 143688.4 | 90063.03 | 0.9544746 | 1.652734 | 1847.265 | [8 empty] | 0.009599786 | 0.00935312 | 0.5820653 | 0.5710433 | 0.5712548 | 0.5716788 | 0.5717475
3748 | 1:31 | 5438 | 3481 | 1080 | 1003.67 | 1276.67 | 85.7 | 0.5003988 | 25.11111 | 170.757 | 109.8826 | 104.9388 | 361.6324 | 180.8162 | 397.997 | 0.981306 | 318.4364 | 143928.6 | 90018.14 | 0.9539989 | 1.651911 | 1821.366 | [8 empty] | 0.00959261 | 0.009346128 | 0.5817527 | 0.5707224 | 0.5715739 | 0.5714566 | 0.5710452
3749 | 1:31 | 5439 | 3482 | 1080 | 1003.834 | 1276.834 | 85.7 | 0.5673572 | 27.38083 | 42.10941 | 106.1293 | 106.8319 | 321.1401 | 160.57005 | 398.4977 | 0.9825405 | 369.2527 | 127973.6 | 90422.16 | 0.9582806 | 1.659325 | 1697.781 | [8 empty] | 0.009657262 | 0.00940912 | 0.5845527 | 0.5735963 | 0.5714888 | 0.5714582 | 0.5712485
3750 | 1:31 | 5440 | 3483 | 1080 | 1004 | 1277 | 85.7 | 0.5094185 | 24.21408 | 167.9968 | 100.4792 | 104.5486 | 360.6868 | 180.3434 | 398.1132 | 0.9815925 | 336.2395 | 143594.2 | 90068.88 | 0.9545366 | 1.652842 | 1812.974 | [8 empty] | 0.009600721 | 0.009354032 | 0.5821061 | 0.5710851 | 0.5716788 | 0.5708289 | 0.5712548
3751 | 1:31 | 5441 | 3484 | 1080 | 1004.167 | 1277.167 | 85.7 | 0.5625714 | 27.55332 | 39.20842 | 108.8363 | 105.7141 | 325.2324 | 162.6162 | 397.6284 | 0.9803972 | 372.8524 | 129321.6 | 90302.19 | 0.9570092 | 1.657123 | 1711.793 | [8 empty] | 0.009638049 | 0.0093904 | 0.5837245 | 0.5727463 | 0.5714566 | 0.5704701 | 0.5715739
3752 | 1:31 | 5442 | 3485 | 1080 | 1004.333 | 1277.333 | 85.7 | 0.5048664 | 23.80493 | 172.1804 | 101.9095 | 104.8383 | 362.3114 | 181.1557 | 397.782 | 0.9807759 | 311.9349 | 144121 | 89905.3 | 0.952803 | 1.64984 | 1800.631 | [8 empty] | 0.009574578 | 0.00932856 | 0.580965 | 0.569914 | 0.5714582 | 0.5703107 | 0.5714888
3753 | 1:31 | 5443 | 3486 | 1081 | 1004.5 | 1277.5 | 85.7 | 0.5588533 | 27.12049 | 42.15331 | 109.4872 | 105.5969 | 329.5534 | 164.7767 | 397.5078 | 0.9800998 | 368.8499 | 131000.1 | 90287.81 | 0.9568568 | 1.656859 | 1716.592 | [8 empty] | 0.009635747 | 0.009388157 | 0.5836251 | 0.5726442 | 0.5708289 | 0.5702887 | 0.5716788
3754 | 1:31 | 5444 | 3487 | 1081 | 1004.667 | 1277.667 | 85.7 | 0.5031638 | 22.94201 | 171.8066 | 101.7873 | 103.5771 | 360.7991 | 180.39955 | 397.6125 | 0.980358 | 325.234 | 143458.2 | 89845.92 | 0.9521737 | 1.64875 | 1818.474 | [8 empty] | 0.009565094 | 0.00931932 | 0.5805495 | 0.5694875 | 0.5704701 | 0.5696125 | 0.5714566
3755 | 1:31 | 5445 | 3488 | 1081 | 1004.834 | 1277.834 | 85.7 | 0.5017067 | 24.7329 | 168.3095 | 108.7405 | 105.9101 | 362.351 | 181.1755 | 397.5194 | 0.9801284 | 332.3394 | 144041.6 | 90019.76 | 0.954016 | 1.65194 | 1831.365 | [8 empty] | 0.009592869 | 0.009346381 | 0.581764 | 0.570734 | 0.5703107 | 0.5695113 | 0.5714582
3756 | 1:31 | 5446 | 3489 | 1081 | 1005 | 1278 | 85.7 | 0.492877 | 23.5604 | 171.3252 | 106.9029 | 103.5411 | 361.6884 | 180.8442 | 397.3323 | 0.9796671 | 323.1336 | 143710.5 | 89804.73 | 0.9517372 | 1.647994 | 1847.19 | [8 empty] | 0.009558517 | 0.009312912 | 0.5802609 | 0.5691913 | 0.5702887 | 0.5691996 | 0.5708289
3757 | 1:31 | 5447 | 3490 | 1081 | 1005.166 | 1278.166 | 85.7 | 0.4902075 | 22.75163 | 171.6404 | 104.7373 | 105.3984 | 361.015 | 180.5075 | 397.8076 | 0.980839 | 326.3333 | 143614.5 | 89718.94 | 0.950828 | 1.64642 | 1857.957 | [8 empty] | 0.009544824 | 0.00929957 | 0.5796587 | 0.5685733 | 0.5696125 | 0.5691545 | 0.5704701
3758 | 1:31 | 5448 | 3491 | 1081 | 1005.333 | 1278.333 | 85.7 | 0.5619165 | 27.71881 | 37.94144 | 116.1351 | 106.6218 | 330.9849 | 165.49245 | 397.389 | 0.9798069 | 372.6516 | 131529.8 | 90145.34 | 0.9553469 | 1.654245 | 1711.988 | [8 empty] | 0.009612949 | 0.009365945 | 0.5826376 | 0.5716307 | 0.5695113 | 0.5690898 | 0.5703107
3759 | 1:31 | 5449 | 3492 | 1082 | 1005.499 | 1278.499 | 85.7 | 0.5045497 | 22.9949 | 168.6142 | 106.5835 | 104.5105 | 362.5349 | 181.26745 | 398.1921 | 0.981787 | 336.5418 | 144358.5 | 89883.8 | 0.9525751 | 1.649445 | 1825.995 | [8 empty] | 0.009571144 | 0.009325214 | 0.5808147 | 0.5697597 | 0.5691996 | 0.5689885 | 0.5702887
3760 | 1:31 | 5450 | 3493 | 1082 | 1005.667 | 1278.667 | 85.7 | 0.4966982 | 23.63528 | 171.8347 | 118.7215 | 105.4813 | 361.8246 | 180.9123 | 397.2387 | 0.9794363 | 318.7336 | 143730.7 | 89627.25 | 0.9498563 | 1.644737 | 1829.57 | [8 empty] | 0.009530196 | 0.009285318 | 0.5790135 | 0.5679111 | 0.5691545 | 0.5691035 | 0.5696125
3761 | 1:31 | 5451 | 3494 | 1082 | 1005.835 | 1278.835 | 85.7 | 0.5048925 | 22.80892 | 172.7607 | 102.6445 | 105.0861 | 362.9542 | 181.4771 | 397.4662 | 0.9799972 | 319.6357 | 144262 | 89747.45 | 0.9511301 | 1.646943 | 1806.948 | [8 empty] | 0.009549374 | 0.009304003 | 0.579859 | 0.5687788 | 0.5690898 | 0.5696723 | 0.5695113
3762 | 1:31 | 5452 | 3495 | 1082 | 1006 | 1279 | 85.7 | 0.4980617 | 22.97592 | 171.1558 | 107.5351 | 105.4279 | 359.7805 | 179.89025 | 397.7507 | 0.9806987 | 325.2371 | 143102.9 | 89716.04 | 0.9507972 | 1.646367 | 1832.683 | [8 empty] | 0.009544361 | 0.00929912 | 0.5796384 | 0.5685523 | 0.5689885 | 0.5697246 | 0.5691996
3763 | 1:31 | 5453 | 3496 | 1082 | 1006.2 | 1279.2 | 85.7 | 0.5045755 | 24.4676 | 169.4543 | 105.5031 | 104.9393 | 363.6754 | 181.8377 | 397.4073 | 0.979852 | 331.6368 | 144527.3 | 89760.91 | 0.9512728 | 1.64719 | 1819.995 | [8 empty] | 0.009551522 | 0.009306097 | 0.5799535 | 0.5688758 | 0.5691035 | 0.5696373 | 0.5691545
3764 | 1:31 | 5454 | 3497 | 1083 | 1006.4 | 1279.4 | 85.7 | 0.4971783 | 23.21198 | 171.4656 | 105.8585 | 103.0347 | 361.3615 | 180.68075 | 397.3908 | 0.9798113 | 326.6365 | 143601.8 | 89656.22 | 0.9501633 | 1.645269 | 1836.258 | [8 empty] | 0.009534817 | 0.00928982 | 0.5792176 | 0.5681205 | 0.5696723 | 0.5692543 | 0.5690898
3765 | 1:31 | 5455 | 3498 | 1083 | 1006.6 | 1279.6 | 85.7 | 0.5602539 | 27.35979 | 42.69207 | 109.761 | 106.6227 | 327.6489 | 163.82445 | 397.3476 | 0.9797048 | 368.252 | 130190.5 | 90045.95 | 0.9542936 | 1.652421 | 1710.823 | [8 empty] | 0.009597055 | 0.00935046 | 0.5819464 | 0.5709213 | 0.5697246 | 0.569234 | 0.5689885
3766 | 1:31 | 5456 | 3499 | 1083 | 1006.8 | 1279.8 | 85.7 | 0.5557149 | 29.72309 | 37.06176 | 109.1466 | 107.0919 | 317.3066 | 158.6533 | 397.4879 | 0.9800507 | 369.8531 | 126125.5 | 89996.14 | 0.9537657 | 1.651507 | 1723.015 | [8 empty] | 0.009589093 | 0.009342702 | 0.5815993 | 0.570565 | 0.5696373 | 0.5690589 | 0.5691035
3767 | 1:31 | 5457 | 3500 | 1083 | 1007 | 1280 | 85.7 | 0.5632641 | 27.66142 | 38.69402 | 110.4396 | 107.1871 | 329.4863 | 164.74315 | 397.6692 | 0.9804978 | 372.1536 | 131026.6 | 90182.05 | 0.955736 | 1.654918 | 1708.558 | [8 empty] | 0.009618822 | 0.009371667 | 0.5828924 | 0.5718922 | 0.5692543 | 0.5686638 | 0.5696723
3768 | 1:31 | 5458 | 3501 | 1083 | 1007.143 | 1280.143 | 85.7 | 0.5139016 | 23.37416 | 170.8829 | 101.1729 | 104.9932 | 361.8462 | 180.9231 | 397.8662 | 0.9809835 | 328.9383 | 143966.4 | 89798.34 | 0.9516695 | 1.647877 | 1790.591 | [8 empty] | 0.009557497 | 0.009311918 | 0.5802161 | 0.5691453 | 0.569234 | 0.568294 | 0.5697246
3769 | 1:31 | 5459 | 3502 | 1083 | 1007.285 | 1280.285 | 85.7 | 0.5039532 | 22.48199 | 171.2421 | 103.4586 | 103.2307 | 357.1588 | 178.5794 | 397.6644 | 0.9804859 | 328.5382 | 142029.3 | 89631.34 | 0.9498996 | 1.644812 | 1817.658 | [8 empty] | 0.009530848 | 0.009285954 | 0.5790424 | 0.5679406 | 0.5690589 | 0.5679446 | 0.5696373
3770 | 1:31 | 5460 | 3503 | 1083 | 1007.429 | 1280.429 | 85.7 | 0.504811 | 23.68594 | 172.5197 | 102.7048 | 104.7249 | 363.0939 | 181.54695 | 397.0624 | 0.9790016 | 312.4316 | 144170.9 | 89390.73 | 0.9473497 | 1.640397 | 1797.024 | [8 empty] | 0.009492496 | 0.009248588 | 0.5773416 | 0.566195 | 0.5686638 | 0.5677611 | 0.5692543
3771 | 1:31 | 5461 | 3504 | 1084 | 1007.57 | 1280.57 | 85.7 | 0.4918343 | 23.08112 | 173.0456 | 105.4243 | 105.4731 | 362.2656 | 181.1328 | 397.4676 | 0.9800007 | 312.3344 | 143988.8 | 89636.56 | 0.9499549 | 1.644908 | 1838.191 | [8 empty] | 0.009531681 | 0.009286765 | 0.5790791 | 0.5679784 | 0.568294 | 0.5680362 | 0.569234
3772 | 1:31 | 5462 | 3505 | 1084 | 1007.713 | 1280.713 | 85.7 | 0.5682872 | 28.14294 | 37.51443 | 103.7303 | 106.9902 | 317.8965 | 158.94825 | 396.7451 | 0.9782193 | 372.2542 | 126123.9 | 89874.92 | 0.952481 | 1.649282 | 1694.589 | [8 empty] | 0.009569726 | 0.009323832 | 0.5807525 | 0.5696959 | 0.5679446 | 0.5681702 | 0.5690589
3773 | 1:31 | 5463 | 3506 | 1084 | 1007.856 | 1280.856 | 85.7 | 0.5124424 | 23.05002 | 169.7231 | 102.5806 | 104.8336 | 355.9418 | 177.9709 | 395.1091 | 0.9741855 | 332.5399 | 140635.8 | 89611.74 | 0.9496919 | 1.644453 | 1796.831 | [8 empty] | 0.009527722 | 0.009282908 | 0.5789042 | 0.5677989 | 0.5677611 | 0.5677107 | 0.5686638
3774 | 1:31 | 5464 | 3507 | 1084 | 1008 | 1281 | 85.7 | 0.5572144 | 26.70286 | 41.30516 | 108.3698 | 107.3187 | 328.3791 | 164.18955 | 396.4482 | 0.9774872 | 370.0522 | 130185.3 | 89820.42 | 0.9519035 | 1.648282 | 1718.255 | [8 empty] | 0.009561023 | 0.009315353 | 0.5803709 | 0.5693042 | 0.5680362 | 0.5676235 | 0.568294
3775 | 1:31 | 5465 | 3508 | 1084 | 1008.2 | 1281.2 | 85.7 | 0.5105317 | 22.35088 | 170.4951 | 107.3629 | 103.5428 | 360.7604 | 180.3802 | 396.9777 | 0.9787928 | 330.1372 | 143213.8 | 89460.08 | 0.9480846 | 1.64167 | 1798.664 | [8 empty] | 0.009503545 | 0.009259352 | 0.577833 | 0.5666994 | 0.5681702 | 0.5672595 | 0.5679446
3776 | 1:31 | 5466 | 3509 | 1084 | 1008.399 | 1281.399 | 85.7 | 0.5104067 | 23.18663 | 170.5289 | 100.6173 | 105.4094 | 362.7516 | 181.3758 | 396.7682 | 0.9782762 | 330.8363 | 143928.3 | 89454.14 | 0.9480217 | 1.641561 | 1799.674 | [8 empty] | 0.009502599 | 0.00925843 | 0.5777909 | 0.5666562 | 0.5677107 | 0.5672059 | 0.5677611
3777 | 1:31 | 5467 | 3510 | 1084 | 1008.6 | 1281.6 | 85.7 | 0.5587813 | 25.24415 | 44.8233 | 107.9583 | 107.5258 | 321.3168 | 160.6584 | 396.2617 | 0.9770274 | 366.3508 | 127325.5 | 89656.27 | 0.9501638 | 1.64527 | 1709.544 | [8 empty] | 0.009534825 | 0.009289828 | 0.5792179 | 0.5681208 | 0.5676235 | 0.5669651 | 0.5680362
3778 | 1:31 | 5468 | 3511 | 1085 | 1008.805 | 1281.805 | 85.7 | 0.567754 | 26.53039 | 41.01657 | 102.54 | 106.8705 | 328.8255 | 164.41275 | 396.6807 | 0.9780605 | 370.1533 | 130438.7 | 89766.46 | 0.9513316 | 1.647292 | 1692.931 | [8 empty] | 0.009552408 | 0.00930696 | 0.5799925 | 0.5689158 | 0.5672595 | 0.5666962 | 0.5681702
3779 | 1:31 | 5469 | 3512 | 1085 | 1009 | 1282 | 85.7 | 0.4999688 | 23.93183 | 170.7804 | 103.9169 | 104.4845 | 363.0653 | 181.53265 | 396.6235 | 0.9779195 | 321.3375 | 144000.3 | 89429.84 | 0.9477641 | 1.641115 | 1820.636 | [8 empty] | 0.009498727 | 0.009254658 | 0.5776188 | 0.5664796 | 0.5672059 | 0.5666043 | 0.5677107
3780 | 1:31 | 5470 | 3513 | 1085 | 1009.167 | 1282.167 | 85.7 | 0.494893 | 24.53421 | 173.4343 | 112.996 | 106.1227 | 360.992 | 180.496 | 396.363 | 0.9772772 | 305.8331 | 143083.9 | 89527.48 | 0.9487989 | 1.642907 | 1821.336 | [8 empty] | 0.009514287 | 0.009269818 | 0.5783096 | 0.5671886 | 0.5669651 | 0.5663399 | 0.5676235
3781 | 1:31 | 5471 | 3514 | 1085 | 1009.332 | 1282.332 | 85.7 | 0.4914038 | 23.11774 | 172.8513 | 104.9327 | 104.6245 | 362.4622 | 181.2311 | 396.6219 | 0.9779155 | 310.8333 | 143760.4 | 89467.86 | 0.9481671 | 1.641812 | 1836.589 | [8 empty] | 0.009504785 | 0.00926056 | 0.577888 | 0.5667559 | 0.5666962 | 0.5661033 | 0.5672595
3782 | 1:31 | 5472 | 3515 | 1086 | 1009.497 | 1282.497 | 85.7 | 0.5019239 | 23.05125 | 169.6843 | 105.8818 | 105.3191 | 360.2687 | 180.13435 | 396.5292 | 0.977687 | 330.3392 | 142857.1 | 89408.53 | 0.9475383 | 1.640724 | 1823.62 | [8 empty] | 0.009495332 | 0.00925135 | 0.5774678 | 0.5663246 | 0.5666043 | 0.5659176 | 0.5672059
3783 | 1:31 | 5473 | 3516 | 1086 | 1009.665 | 1282.665 | 85.7 | 0.496294 | 22.89677 | 171.7065 | 117.3914 | 103.8466 | 361.0453 | 180.52265 | 396.4795 | 0.9775644 | 324.6349 | 143147 | 89222.9 | 0.945571 | 1.637317 | 1833.287 | [8 empty] | 0.009465776 | 0.009222554 | 0.5761485 | 0.5649705 | 0.5663399 | 0.5657071 | 0.5669651
3784 | 1:31 | 5474 | 3517 | 1086 | 1009.833 | 1282.833 | 85.7 | 0.5051089 | 23.77938 | 171.0697 | 113.6503 | 103.4133 | 360.7811 | 180.39055 | 396.8534 | 0.9784863 | 328.2379 | 143177.2 | 89396.75 | 0.9474135 | 1.640508 | 1812.005 | [8 empty] | 0.009493455 | 0.009249522 | 0.5773843 | 0.5662388 | 0.5661033 | 0.5660373 | 0.5666962
3785 | 1:31 | 5475 | 3518 | 1086 | 1010 | 1283 | 85.7 | 0.5552193 | 28.69297 | 40.07958 | 108.0957 | 107.2362 | 328.795 | 164.3975 | 396.6647 | 0.978021 | 368.5539 | 130421.4 | 89677.22 | 0.9503858 | 1.645654 | 1720.522 | [8 empty] | 0.009538167 | 0.009293085 | 0.5793654 | 0.5682722 | 0.5659176 | 0.565843 | 0.5666043
3786 | 1:31 | 5476 | 3519 | 1086 | 1010.167 | 1283.167 | 85.7 | 0.4994006 | 23.3313 | 172.6977 | 100.8642 | 105.4728 | 362.9118 | 181.4559 | 395.7586 | 0.975787 | 312.4348 | 143625.5 | 89176.24 | 0.9450765 | 1.636461 | 1811.31 | [8 empty] | 0.009458352 | 0.00921532 | 0.5758158 | 0.564629 | 0.5657071 | 0.565275 | 0.5663399
3787 | 1:31 | 5477 | 3520 | 1086 | 1010.331 | 1283.331 | 85.7 | 0.501255 | 22.97461 | 169.3145 | 104.4239 | 104.7757 | 360.5305 | 180.26525 | 396.4217 | 0.9774219 | 331.8413 | 142922.1 | 89299.79 | 0.9463859 | 1.638728 | 1826.205 | [8 empty] | 0.009478015 | 0.009234478 | 0.5766958 | 0.5655322 | 0.5660373 | 0.5654696 | 0.5661033
3788 | 1:31 | 5478 | 3521 | 1086 | 1010.5 | 1283.5 | 85.7 | 0.5044222 | 22.87881 | 168.9153 | 104.5873 | 103.1508 | 355.7148 | 177.8574 | 396.4489 | 0.977489 | 337.3406 | 141022.8 | 89289.38 | 0.9462756 | 1.638537 | 1822.235 | [8 empty] | 0.009476357 | 0.009232863 | 0.5766218 | 0.5654562 | 0.565843 | 0.5652062 | 0.5659176
3789 | 1:31 | 5479 | 3522 | 1087 | 1010.666 | 1283.666 | 85.7 | 0.5080302 | 22.90326 | 169.6745 | 110.854 | 103.4167 | 359.6176 | 179.8088 | 395.9201 | 0.9761852 | 334.2363 | 142379.8 | 89206.59 | 0.9453982 | 1.637018 | 1807.902 | [8 empty] | 0.009463181 | 0.009220025 | 0.5760323 | 0.5648511 | 0.565275 | 0.5648905 | 0.5657071
3790 | 1:31 | 5480 | 3523 | 1087 | 1010.831 | 1283.831 | 85.7 | 0.5552799 | 26.30382 | 40.9605 | 111.8258 | 105.6652 | 328.0318 | 164.0159 | 395.6749 | 0.9755806 | 370.7543 | 129794 | 89540.31 | 0.9489349 | 1.643142 | 1721.542 | [8 empty] | 0.009516333 | 0.009271811 | 0.5784003 | 0.5672816 | 0.5654696 | 0.5650216 | 0.5660373
3791 | 1:31 | 5481 | 3524 | 1087 | 1011 | 1284 | 85.7 | 0.4951452 | 24.42885 | 169.1624 | 106.4054 | 105.4414 | 362.1512 | 181.0756 | 395.2443 | 0.9745189 | 330.0395 | 143138.2 | 89210.34 | 0.9454379 | 1.637087 | 1842.085 | [8 empty] | 0.009463777 | 0.009220606 | 0.576059 | 0.5648786 | 0.5652062 | 0.5645396 | 0.565843
3792 | 1:31 | 5482 | 3525 | 1087 | 1011.166 | 1284.166 | 85.7 | 0.4967162 | 23.47396 | 172.7151 | 106.5815 | 105.2508 | 363.5235 | 181.76175 | 395.9926 | 0.9763639 | 311.6331 | 143952.6 | 89130.8 | 0.944595 | 1.635627 | 1818.224 | [8 empty] | 0.009451123 | 0.009208277 | 0.5754914 | 0.564296 | 0.5648905 | 0.5643545 | 0.565275
3793 | 1:31 | 5483 | 3526 | 1087 | 1011.331 | 1284.331 | 85.7 | 0.5734155 | 28.30369 | 40.47998 | 109.9915 | 106.7756 | 320.7526 | 160.3763 | 395.6571 | 0.9755367 | 367.651 | 126908 | 89362.77 | 0.9470533 | 1.639884 | 1674.42 | [8 empty] | 0.009488043 | 0.009244249 | 0.5771432 | 0.5659914 | 0.5650216 | 0.5642621 | 0.5654696
3794 | 1:31 | 5484 | 3527 | 1088 | 1011.498 | 1284.498 | 85.7 | 0.4903974 | 23.47543 | 171.7055 | 106.2326 | 103.4897 | 362.4511 | 181.22555 | 396.1969 | 0.9768676 | 321.1378 | 143602 | 89048.03 | 0.9437178 | 1.634108 | 1846.433 | [8 empty] | 0.009437961 | 0.009195454 | 0.5748994 | 0.5636884 | 0.5645396 | 0.5638231 | 0.5652062
3795 | 1:31 | 5485 | 3528 | 1088 | 1011.667 | 1284.667 | 85.7 | 0.4962657 | 23.12842 | 172.5665 | 99.93006 | 103.5513 | 362.9027 | 181.45135 | 396.5485 | 0.9777345 | 318.2358 | 143908.5 | 88987.91 | 0.9430806 | 1.633005 | 1824.986 | [8 empty] | 0.009428405 | 0.009186143 | 0.5744685 | 0.5632461 | 0.5643545 | 0.5639754 | 0.5648905
3796 | 1:31 | 5486 | 3529 | 1088 | 1011.838 | 1284.838 | 85.7 | 0.5661981 | 26.66321 | 39.86952 | 108.563 | 107.7922 | 318.3054 | 159.1527 | 395.1714 | 0.9743391 | 369.1523 | 125785.2 | 89332.25 | 0.9467299 | 1.639324 | 1692.353 | [8 empty] | 0.009483183 | 0.009239513 | 0.5769265 | 0.565769 | 0.5642621 | 0.5638331 | 0.5650216
3797 | 1:31 | 5487 | 3530 | 1088 | 1012 | 1285 | 85.7 | 0.5094656 | 22.73897 | 169.7701 | 101.5411 | 103.8144 | 361.8885 | 180.94425 | 395.9277 | 0.9762039 | 331.6406 | 143281.7 | 89077.93 | 0.9440347 | 1.634657 | 1800.094 | [8 empty] | 0.009442715 | 0.009200085 | 0.5751134 | 0.563908 | 0.5638231 | 0.5634112 | 0.5645396
3798 | 1:31 | 5488 | 3531 | 1088 | 1012.142 | 1285.142 | 85.7 | 0.499132 | 22.85104 | 170.0209 | 110.6708 | 105.1347 | 361.9152 | 180.9576 | 395.7609 | 0.9757926 | 331.639 | 143231.9 | 89033.67 | 0.9435656 | 1.633845 | 1830.122 | [8 empty] | 0.009435678 | 0.009193229 | 0.5747965 | 0.5635828 | 0.5639754 | 0.56335 | 0.5643545
3799 | 1:31 | 5489 | 3532 | 1088 | 1012.287 | 1285.287 | 85.7 | 0.4948242 | 23.19619 | 173.4553 | 105.2143 | 104.2567 | 360.1766 | 180.0883 | 396.0018 | 0.9763866 | 310.3335 | 142630.6 | 89042.7 | 0.9436613 | 1.63401 | 1821.938 | [8 empty] | 0.009437114 | 0.009194628 | 0.5748612 | 0.5636492 | 0.5638331 | 0.5634321 | 0.5642621
3800 | 1:32 | 5490 | 3533 | 1088 | 1012.429 | 1285.429 | 85.7 | 0.491979 | 24.21757 | 171.1999 | 105.0617 | 102.6254 | 362.3495 | 181.17475 | 395.4135 | 0.9749361 | 319.9374 | 143277.9 | 88943.39 | 0.9426088 | 1.632188 | 1839.436 | [8 empty] | 0.00942133 | 0.00917925 | 0.574149 | 0.5629182 | 0.5634112 | 0.5634463 | 0.5638231
3801 | 1:32 | 5491 | 3534 | 1089 | 1012.573 | 1285.573 | 85.7 | 0.5594525 | 25.90813 | 42.22479 | 116.3791 | 107.6371 | 313.0445 | 156.52225 | 395.3844 | 0.9748643 | 369.0535 | 123772.9 | 89193.4 | 0.9452584 | 1.636776 | 1707.167 | [8 empty] | 0.009461082 | 0.00921798 | 0.5759382 | 0.5647546 | 0.56335 | 0.5634128 | 0.5639754
3802 | 1:32 | 5492 | 3535 | 1089 | 1012.715 | 1285.715 | 85.7 | 0.5051381 | 22.43787 | 173.268 | 99.8839 | 104.6174 | 362.7807 | 181.39035 | 395.7088 | 0.9756642 | 316.535 | 143555.5 | 88852.86 | 0.9416494 | 1.630527 | 1795.696 | [8 empty] | 0.00940695 | 0.009165239 | 0.573498 | 0.56225 | 0.5634321 | 0.5629735 | 0.5638331
3803 | 1:32 | 5493 | 3536 | 1089 | 1012.858 | 1285.858 | 85.7 | 0.5106037 | 25.46124 | 170.5223 | 101.5093 | 105.1861 | 361.7231 | 180.86155 | 395.0746 | 0.9741005 | 321.5378 | 142907.6 | 88929.48 | 0.9424614 | 1.631933 | 1785.496 | [8 empty] | 0.00941912 | 0.009177097 | 0.574049 | 0.5628156 | 0.5634463 | 0.5630412 | 0.5634112
3804 | 1:32 | 5494 | 3537 | 1089 | 1013 | 1286 | 85.7 | 0.5018128 | 23.35728 | 168.4222 | 109.6758 | 105.817 | 360.555 | 180.2775 | 395.5389 | 0.9752453 | 335.5417 | 142613.5 | 89019.63 | 0.9434168 | 1.633587 | 1825.901 | [8 empty] | 0.009433447 | 0.009191055 | 0.5746959 | 0.5634796 | 0.5634128 | 0.5630972 | 0.56335
3805 | 1:32 | 5495 | 3538 | 1089 | 1013.2 | 1286.2 | 85.7 | 0.5062441 | 22.89105 | 171.8974 | 100.0876 | 105.1556 | 362.3964 | 181.1982 | 394.7798 | 0.9733736 | 316.3376 | 143066.8 | 89111.88 | 0.9443945 | 1.63528 | 1794.417 | [8 empty] | 0.009448114 | 0.009205346 | 0.5753562 | 0.5641572 | 0.5629735 | 0.5632298 | 0.5634321
3806 | 1:32 | 5496 | 3539 | 1089 | 1013.402 | 1286.402 | 85.7 | 0.5031656 | 22.73525 | 168.8562 | 104.5807 | 105.629 | 361.3086 | 180.6543 | 395.2461 | 0.9745233 | 334.3427 | 142805.8 | 89056.27 | 0.9438051 | 1.634259 | 1821.001 | [8 empty] | 0.009439271 | 0.00919673 | 0.5749584 | 0.5637489 | 0.5630412 | 0.5629578 | 0.5634463
3807 | 1:32 | 5497 | 3540 | 1090 | 1013.6 | 1286.6 | 85.7 | 0.5063822 | 22.88019 | 169.1348 | 98.01891 | 103.3886 | 360.4837 | 180.24185 | 395.3438 | 0.9747642 | 332.4412 | 142515 | 88911.59 | 0.9422718 | 1.631604 | 1808.456 | [8 empty] | 0.009416278 | 0.009174328 | 0.5739205 | 0.5626837 | 0.5630972 | 0.5626329 | 0.5634128
3808 | 1:32 | 5498 | 3541 | 1090 | 1013.8 | 1286.8 | 85.7 | 0.4967037 | 23.32522 | 171.9867 | 107.5652 | 105.849 | 362.4774 | 181.2387 | 395.3754 | 0.9748421 | 311.7362 | 143314.7 | 88775.73 | 0.940832 | 1.629111 | 1815.362 | [8 empty] | 0.009394704 | 0.009153308 | 0.572942 | 0.5616794 | 0.5632298 | 0.5627057 | 0.5629735
3809 | 1:32 | 5499 | 3542 | 1090 | 1014 | 1287 | 85.7 | 0.50365 | 23.29887 | 169.0471 | 106.6779 | 105.7322 | 362.1993 | 181.09965 | 395.6982 | 0.975638 | 335.4402 | 143321.6 | 88917.08 | 0.94233 | 1.631705 | 1819.508 | [8 empty] | 0.00941715 | 0.009175177 | 0.5739599 | 0.5627242 | 0.5629578 | 0.5626802 | 0.5630412
3810 | 1:32 | 5500 | 3543 | 1090 | 1014.2 | 1287.2 | 85.7 | 0.4994414 | 23.00167 | 167.9214 | 105.5889 | 105.0218 | 359.4304 | 179.7152 | 395.1758 | 0.97435 | 337.6418 | 142038.2 | 88982.64 | 0.9430248 | 1.632908 | 1834.767 | [8 empty] | 0.009427567 | 0.009185327 | 0.5744307 | 0.5632073 | 0.5626329 | 0.5623767 | 0.5630972
3811 | 1:32 | 5501 | 3544 | 1090 | 1014.401 | 1287.401 | 85.7 | 0.5523713 | 28.49812 | 38.74467 | 108.7081 | 107.5767 | 329.8091 | 164.90455 | 395.3299 | 0.9747299 | 370.2552 | 130383.4 | 89146.1 | 0.9447571 | 1.635908 | 1725.164 | [8 empty] | 0.009453557 | 0.009210648 | 0.5756007 | 0.5644082 | 0.5627057 | 0.5620619 | 0.5632298
3812 | 1:32 | 5502 | 3545 | 1091 | 1014.6 | 1287.6 | 85.7 | 0.5090041 | 23.00575 | 170.3121 | 112.2091 | 103.5107 | 361.7742 | 180.8871 | 394.7805 | 0.9733753 | 328.4399 | 142821.4 | 88853.26 | 0.9416536 | 1.630534 | 1796.37 | [8 empty] | 0.009407014 | 0.009165301 | 0.5735008 | 0.562253 | 0.5626802 | 0.5616092 | 0.5629578
3813 | 1:32 | 5503 | 3546 | 1091 | 1014.8 | 1287.8 | 85.7 | 0.5038395 | 23.06956 | 174.3876 | 101.8727 | 104.8697 | 361.1611 | 180.58055 | 394.3347 | 0.9722762 | 303.5314 | 142418.3 | 88748.13 | 0.9405395 | 1.628605 | 1785.631 | [8 empty] | 0.009390323 | 0.009149039 | 0.5727428 | 0.5614749 | 0.5623767 | 0.5614959 | 0.5626329
3814 | 1:32 | 5504 | 3547 | 1091 | 1015 | 1288 | 85.7 | 0.5658013 | 28.356 | 39.42057 | 103.912 | 107.0704 | 329.9745 | 164.98725 | 394.9245 | 0.9737304 | 368.051 | 130315 | 88980.71 | 0.9430043 | 1.632873 | 1689.572 | [8 empty] | 0.009427261 | 0.009185028 | 0.5744168 | 0.5631931 | 0.5620619 | 0.5616602 | 0.5627057
3815 | 1:32 | 5505 | 3548 | 1091 | 1015.14 | 1288.14 | 85.7 | 0.5021681 | 22.72835 | 173.2892 | 102.2398 | 103.851 | 360.974 | 180.487 | 394.2507 | 0.9720691 | 312.3334 | 142314.2 | 88751.58 | 0.940576 | 1.628668 | 1799.395 | [8 empty] | 0.009390871 | 0.009149573 | 0.5727677 | 0.5615005 | 0.5616092 | 0.5611165 | 0.5626802
3816 | 1:32 | 5506 | 3549 | 1091 | 1015.279 | 1288.279 | 85.7 | 0.4926078 | 24.00898 | 170.5731 | 105.6262 | 106.1192 | 362.9721 | 181.48605 | 394.4385 | 0.9725321 | 322.2391 | 143170.2 | 88630.27 | 0.9392904 | 1.626442 | 1837.124 | [8 empty] | 0.009371623 | 0.00913082 | 0.5718903 | 0.5605999 | 0.5614959 | 0.5611855 | 0.5623767
3817 | 1:32 | 5507 | 3550 | 1091 | 1015.421 | 1288.421 | 85.7 | 0.4952877 | 23.62422 | 170.355 | 105.2945 | 103.5859 | 361.9554 | 180.9777 | 394.3914 | 0.972416 | 330.3398 | 142752.1 | 88684.63 | 0.9398665 | 1.627439 | 1837.49 | [8 empty] | 0.009380247 | 0.009139222 | 0.5722838 | 0.5610038 | 0.5616602 | 0.5610755 | 0.5620619
3818 | 1:32 | 5508 | 3551 | 1092 | 1015.56 | 1288.56 | 85.7 | 0.5110224 | 22.72073 | 169.3946 | 101.4763 | 105.4352 | 355.947 | 177.9735 | 395.1035 | 0.9741717 | 333.343 | 140635.9 | 88716.32 | 0.9402024 | 1.628021 | 1794.348 | [8 empty] | 0.009385275 | 0.009144121 | 0.572513 | 0.561239 | 0.5611165 | 0.5608942 | 0.5616092
3819 | 1:32 | 5510 | 3553 | 1092 | 1015.719 | 1288.719 | 85.7 | 0.5516804 | 24.12242 | 41.86197 | 114.933 | 107.1904 | 328.4251 | 164.21255 | 393.6671 | 0.9706301 | 372.0512 | 129290.2 | 88746.13 | 0.9405183 | 1.628568 | 1725.61 | [8 empty] | 0.009390006 | 0.00914873 | 0.5727283 | 0.5614601 | 0.5611855 | 0.5607073 | 0.5614959
3820 | 1:32 | 5510 | 3553 | 1092 | 1015.843 | 1288.843 | 85.7 | 0.5596759 | 29.4089 | 33.70837 | 106.1073 | 108.103 | 313.0324 | 156.5162 | 394.0263 | 0.9715158 | 373.655 | 123343 | 88903.66 | 0.9421878 | 1.631459 | 1709.06 | [8 empty] | 0.009415019 | 0.0091731 | 0.5738635 | 0.5626252 | 0.5610755 | 0.5603307 | 0.5616602
3821 | 1:32 | 5512 | 3555 | 1092 | 1016 | 1289 | 85.7 | 0.4945845 | 25.62303 | 170.8793 | 102.0046 | 103.5154 | 362.0013 | 181.00065 | 394.4558 | 0.9725748 | 317.8333 | 142793.5 | 88467.55 | 0.9375659 | 1.623456 | 1825.278 | [8 empty] | 0.009345827 | 0.009105686 | 0.5707086 | 0.559387 | 0.5608942 | 0.5598394 | 0.5611165
3822 | 1:32 | 5512 | 3555 | 1092 | 1016.148 | 1289.148 | 85.7 | 0.5631725 | 28.63137 | 38.33222 | 104.8737 | 107.4926 | 318.9619 | 159.48095 | 394.4381 | 0.9725311 | 369.6529 | 125810.7 | 88816.77 | 0.9412669 | 1.629864 | 1696.118 | [8 empty] | 0.009401219 | 0.009159656 | 0.573238 | 0.5619832 | 0.5607073 | 0.5598083 | 0.5611855
3823 | 1:32 | 5513 | 3556 | 1092 | 1016.318 | 1289.318 | 85.7 | 0.5077341 | 22.84328 | 170.2776 | 114.6488 | 105.1595 | 355.9094 | 177.9547 | 394.2779 | 0.9721361 | 330.5403 | 140327.2 | 88526.9 | 0.9381949 | 1.624545 | 1799.437 | [8 empty] | 0.009355233 | 0.009114851 | 0.5711402 | 0.5598301 | 0.5603307 | 0.5593986 | 0.5610755
3824 | 1:32 | 5514 | 3557 | 1092 | 1016.493 | 1289.493 | 85.7 | 0.4951613 | 22.81428 | 171.0767 | 107.045 | 104.6275 | 361.536 | 180.768 | 394.0626 | 0.9716053 | 329.3406 | 142467.8 | 88514.17 | 0.93806 | 1.624311 | 1835.426 | [8 empty] | 0.009353215 | 0.009112885 | 0.5710477 | 0.5597351 | 0.5598394 | 0.5595514 | 0.5608942
3825 | 1:32 | 5515 | 3558 | 1093 | 1016.659 | 1289.659 | 85.7 | 0.5029407 | 22.48139 | 168.4406 | 101.0548 | 105.3697 | 360.8249 | 180.41245 | 394.9032 | 0.9736779 | 340.641 | 142490.9 | 88540.38 | 0.9383378 | 1.624792 | 1823.65 | [8 empty] | 0.00935737 | 0.009116933 | 0.5712381 | 0.5599306 | 0.5598083 | 0.5596626 | 0.5607073
3826 | 1:32 | 5517 | 3560 | 1093 | 1016.845 | 1289.845 | 85.7 | 0.504932 | 22.39261 | 170.627 | 101.8173 | 105.4322 | 358.5256 | 179.2628 | 394.5889 | 0.9729029 | 331.438 | 141470.2 | 88392.27 | 0.9367681 | 1.622074 | 1807.363 | [8 empty] | 0.0093339 | 0.009094066 | 0.57016 | 0.5588241 | 0.5593986 | 0.5595024 | 0.5603307
3827 | 1:32 | 5517 | 3560 | 1093 | 1017 | 1290 | 85.7 | 0.4983883 | 23.03299 | 170.4514 | 106.5411 | 105.1595 | 360.9264 | 180.4632 | 394.3626 | 0.972345 | 326.4393 | 142335.9 | 88440.63 | 0.9372806 | 1.622962 | 1822.151 | [8 empty] | 0.009341561 | 0.00910153 | 0.5705125 | 0.5591859 | 0.5595514 | 0.5593712 | 0.5598394
3828 | 1:32 | 5518 | 3561 | 1093 | 1017.197 | 1290.197 | 85.7 | 0.5056906 | 22.11794 | 170.9357 | 100.4278 | 105.3067 | 360.9251 | 180.46255 | 394.6721 | 0.9731081 | 327.2394 | 142447.1 | 88438.44 | 0.9372574 | 1.622922 | 1801.335 | [8 empty] | 0.009341214 | 0.009101192 | 0.5704966 | 0.5591695 | 0.5596626 | 0.5595756 | 0.5598083
3829 | 1:32 | 5519 | 3562 | 1093 | 1017.398 | 1290.398 | 85.7 | 0.487607 | 23.26924 | 171.9644 | 103.5208 | 103.8849 | 363.0471 | 181.52355 | 394.6611 | 0.9730809 | 310.9376 | 143280.5 | 88431.15 | 0.9371802 | 1.622788 | 1839.639 | [8 empty] | 0.009340059 | 0.009100067 | 0.5704435 | 0.559115 | 0.5595024 | 0.5596417 | 0.5593986
3830 | 1:32 | 5520 | 3563 | 1094 | 1017.598 | 1290.598 | 85.7 | 0.5565832 | 26.87869 | 38.48781 | 107.7943 | 106.8698 | 330.509 | 165.2545 | 394.3396 | 0.9722883 | 372.1538 | 130332.8 | 88670.66 | 0.9397185 | 1.627183 | 1713.219 | [8 empty] | 0.00937803 | 0.009137063 | 0.5721827 | 0.5609001 | 0.5593712 | 0.559477 | 0.5595514
3831 | 1:32 | 5521 | 3564 | 1094 | 1017.801 | 1290.801 | 85.7 | 0.5605963 | 28.08742 | 38.85332 | 105.2434 | 107.7687 | 322.6456 | 161.3228 | 394.0652 | 0.9716117 | 369.7534 | 127143.4 | 88618.62 | 0.939167 | 1.626228 | 1700.827 | [8 empty] | 0.009369776 | 0.00912902 | 0.5718058 | 0.5605133 | 0.5595756 | 0.5589853 | 0.5596626
3832 | 1:32 | 5522 | 3565 | 1094 | 1018 | 1291 | 85.7 | 0.5050898 | 22.87669 | 169.2503 | 114.4212 | 106.1945 | 362.7128 | 181.3564 | 393.9261 | 0.9712687 | 332.5426 | 142882 | 88390.27 | 0.9367469 | 1.622038 | 1807.99 | [8 empty] | 0.009333583 | 0.009093758 | 0.5701454 | 0.5588091 | 0.5596417 | 0.5588695 | 0.5595024
3833 | 1:32 | 5523 | 3566 | 1094 | 1018.142 | 1291.142 | 85.7 | 0.4982698 | 23.31694 | 170.9321 | 104.8673 | 103.4414 | 362.4076 | 181.2038 | 393.7588 | 0.9708562 | 324.8393 | 142701.2 | 88269.8 | 0.9354702 | 1.619827 | 1819.462 | [8 empty] | 0.009314508 | 0.009075173 | 0.5692651 | 0.5579056 | 0.559477 | 0.5589559 | 0.5593712
3834 | 1:32 | 5524 | 3567 | 1094 | 1018.29 | 1291.29 | 85.7 | 0.5570838 | 24.66603 | 39.96436 | 108.2163 | 107.9177 | 317.6252 | 158.8126 | 393.7972 | 0.9709509 | 372.7568 | 125079.9 | 88632.52 | 0.9393143 | 1.626483 | 1712.328 | [8 empty] | 0.00937198 | 0.009131168 | 0.5719066 | 0.5606166 | 0.5589853 | 0.5592306 | 0.5595756
3835 | 1:32 | 5525 | 3568 | 1094 | 1018.429 | 1291.429 | 85.7 | 0.5085205 | 23.81268 | 165.7455 | 99.78226 | 105.6119 | 362.465 | 181.2325 | 394.8528 | 0.9735536 | 342.5474 | 143120.3 | 88500.41 | 0.9379142 | 1.624059 | 1808.953 | [8 empty] | 0.009351034 | 0.00911076 | 0.5709476 | 0.5596324 | 0.5588695 | 0.5586212 | 0.5596417
3836 | 1:32 | 5526 | 3569 | 1095 | 1018.572 | 1291.572 | 85.7 | 0.5013743 | 22.79955 | 169.7907 | 110.6429 | 103.6618 | 361.0406 | 180.5203 | 393.6689 | 0.9706346 | 330.6398 | 142130.5 | 88277.3 | 0.9355497 | 1.619965 | 1816.071 | [8 empty] | 0.009315695 | 0.009076329 | 0.56932 | 0.5579619 | 0.5589559 | 0.5581423 | 0.559477
3837 | 1:32 | 5527 | 3570 | 1095 | 1018.715 | 1291.715 | 85.7 | 0.501191 | 21.84047 | 170.3241 | 106.3038 | 105.6503 | 362.1289 | 181.06445 | 393.6924 | 0.9706925 | 329.9428 | 142567.4 | 88210.31 | 0.9348397 | 1.618735 | 1815.353 | [8 empty] | 0.009305093 | 0.009066 | 0.5688293 | 0.5574583 | 0.5592306 | 0.5582468 | 0.5589853
3838 | 1:32 | 5528 | 3571 | 1095 | 1018.857 | 1291.857 | 85.7 | 0.5411059 | 26.80469 | 38.0239 | 107.5985 | 107.5602 | 320.4794 | 160.2397 | 393.8062 | 0.9709731 | 372.4562 | 126206.8 | 88509.8 | 0.9380137 | 1.624231 | 1750.628 | [8 empty] | 0.009352522 | 0.00911221 | 0.5710159 | 0.5597025 | 0.5586212 | 0.5583031 | 0.5588695
3839 | 1:32 | 5529 | 3572 | 1095 | 1019 | 1292 | 85.7 | 0.5536289 | 29.09422 | 38.07175 | 107.6719 | 107.282 | 328.7873 | 164.39365 | 393.8469 | 0.9710734 | 369.054 | 129491.9 | 88471.15 | 0.9376041 | 1.623522 | 1715.758 | [8 empty] | 0.009346397 | 0.009106242 | 0.5707348 | 0.5594139 | 0.5581423 | 0.5581477 | 0.5589559
3840 | 1:32 | 5530 | 3573 | 1095 | 1019.166 | 1292.166 | 85.7 | 0.5480087 | 26.79047 | 40.13427 | 108.8799 | 107.4154 | 329.4009 | 164.70045 | 393.7873 | 0.9709265 | 371.2554 | 129713.9 | 88526.73 | 0.9381931 | 1.624542 | 1732.198 | [8 empty] | 0.009355206 | 0.009114825 | 0.571139 | 0.5598288 | 0.5582468 | 0.5577232 | 0.5592306
3841 | 1:32 | 5531 | 3574 | 1095 | 1019.334 | 1292.334 | 85.7 | 0.5071699 | 23.36415 | 171.2169 | 98.22784 | 106.265 | 363.9827 | 181.99135 | 393.4024 | 0.9699775 | 325.9379 | 143191.7 | 88063.45 | 0.9332833 | 1.61604 | 1792.614 | [8 empty] | 0.009281865 | 0.009043369 | 0.5677503 | 0.5563508 | 0.5583031 | 0.5572939 | 0.5586212
3842 | 1:32 | 5532 | 3575 | 1095 | 1019.5 | 1292.5 | 85.7 | 0.4952145 | 22.6792 | 171.8036 | 106.5861 | 102.9002 | 362.6262 | 181.3131 | 392.9897 | 0.9689599 | 319.9389 | 142508.4 | 88054.09 | 0.9331842 | 1.615869 | 1821.944 | [8 empty] | 0.009280386 | 0.009041927 | 0.5676814 | 0.55628 | 0.5581477 | 0.5574001 | 0.5581423
3843 | 1:32 | 5533 | 3576 | 1096 | 1019.666 | 1292.666 | 85.7 | 0.5690636 | 27.59689 | 37.711 | 107.7078 | 106.932 | 331.1924 | 165.5962 | 393.7245 | 0.9707717 | 370.7541 | 130398.5 | 88374.83 | 0.9365833 | 1.621754 | 1680.218 | [8 empty] | 0.009331138 | 0.009091375 | 0.5700328 | 0.5586935 | 0.5577232 | 0.5573369 | 0.5582468
3844 | 1:32 | 5535 | 3578 | 1096 | 1019.839 | 1292.839 | 85.7 | 0.5021783 | 22.79567 | 172.947 | 115.6149 | 106.333 | 361.7895 | 180.89475 | 393.7655 | 0.9708727 | 309.3369 | 142460.3 | 88262.67 | 0.9353947 | 1.619696 | 1792.266 | [8 empty] | 0.00931338 | 0.009074073 | 0.569213 | 0.557852 | 0.5572939 | 0.5573879 | 0.5583031
3845 | 1:32 | 5535 | 3578 | 1096 | 1020 | 1293 | 85.7 | 0.5575046 | 27.86312 | 42.19424 | 102.6506 | 107.0229 | 330.709 | 165.3545 | 393.4232 | 0.9700288 | 365.1538 | 130108.6 | 88364.34 | 0.9364721 | 1.621562 | 1701.688 | [8 empty] | 0.009329477 | 0.009089756 | 0.5699562 | 0.5586149 | 0.5574001 | 0.5569587 | 0.5581477
3846 | 1:32 | 5537 | 3580 | 1096 | 1020.202 | 1293.202 | 85.7 | 0.5004902 | 22.78873 | 170.3401 | 103.2098 | 103.6351 | 361.8161 | 180.90805 | 392.3868 | 0.9674734 | 327.4418 | 141971.9 | 88075.56 | 0.9334117 | 1.616263 | 1813.795 | [8 empty] | 0.00928378 | 0.009045234 | 0.5678395 | 0.5564423 | 0.5573369 | 0.556838 | 0.5577232
3847 | 1:32 | 5537 | 3580 | 1096 | 1020.4 | 1293.4 | 85.7 | 0.509976 | 22.64961 | 168.2817 | 111.0035 | 104.2481 | 362.938 | 181.469 | 393.0137 | 0.9690191 | 337.8452 | 142639.6 | 88126.11 | 0.9339474 | 1.61719 | 1796.97 | [8 empty] | 0.009291774 | 0.009053022 | 0.5682112 | 0.5568239 | 0.5573879 | 0.5564266 | 0.5572939
3848 | 1:32 | 5539 | 3582 | 1096 | 1020.6 | 1293.6 | 85.7 | 0.5672989 | 27.01879 | 42.03281 | 101.4056 | 107.4306 | 329.2929 | 164.64645 | 392.8498 | 0.968615 | 365.7512 | 129362.6 | 88161.96 | 0.9343273 | 1.617848 | 1677.705 | [8 empty] | 0.009297444 | 0.009058547 | 0.5684746 | 0.5570942 | 0.5569587 | 0.5561651 | 0.5574001
3849 | 1:32 | 5540 | 3583 | 1097 | 1020.8 | 1293.8 | 85.7 | 0.5130254 | 23.95724 | 169.5206 | 97.05396 | 103.8831 | 359.1945 | 179.59725 | 393.4993 | 0.9702164 | 330.8387 | 141342.8 | 87995.59 | 0.9325642 | 1.614795 | 1780.216 | [8 empty] | 0.009271139 | 0.009032918 | 0.5672502 | 0.5558375 | 0.556838 | 0.5560183 | 0.5573369
3850 | 1:32 | 5541 | 3584 | 1097 | 1021 | 1294 | 85.7 | 0.5659951 | 28.47397 | 36.93833 | 103.4466 | 108.1109 | 323.9927 | 161.99635 | 393.2551 | 0.9696143 | 373.0572 | 127411.8 | 88422.55 | 0.937089 | 1.62263 | 1689.975 | [8 empty] | 0.009338697 | 0.00909874 | 0.5703808 | 0.5590506 | 0.5564266 | 0.5562208 | 0.5573879
3851 | 1:32 | 5542 | 3585 | 1097 | 1021.166 | 1294.166 | 85.7 | 0.504939 | 23.68755 | 172.4552 | 100.0043 | 105.7642 | 356.4618 | 178.2309 | 393.0778 | 0.9691771 | 312.6366 | 140117.2 | 87865.12 | 0.9311815 | 1.612401 | 1784.133 | [8 empty] | 0.009250527 | 0.009012836 | 0.566286 | 0.5548478 | 0.5561651 | 0.5554243 | 0.5569587
3852 | 1:32 | 5543 | 3586 | 1097 | 1021.333 | 1294.333 | 85.7 | 0.5655261 | 26.14694 | 40.06606 | 101.1494 | 107.6282 | 329.2255 | 164.61275 | 393.153 | 0.9693626 | 371.5561 | 129436 | 88251.68 | 0.9352782 | 1.619494 | 1688.292 | [8 empty] | 0.00931164 | 0.009072378 | 0.5691325 | 0.5577694 | 0.5560183 | 0.5552931 | 0.556838
3853 | 1:32 | 5544 | 3587 | 1097 | 1021.5 | 1294.5 | 85.7 | 0.492874 | 23.68403 | 172.417 | 103.6978 | 104.8393 | 359.0792 | 179.5396 | 393.0151 | 0.9690226 | 311.335 | 141123.5 | 87696.43 | 0.9293937 | 1.609305 | 1817.405 | [8 empty] | 0.0092239 | 0.008986893 | 0.565034 | 0.5535628 | 0.5562208 | 0.5550462 | 0.5564266
3854 | 1:32 | 5545 | 3588 | 1098 | 1021.667 | 1294.667 | 85.7 | 0.5023851 | 22.25886 | 168.9469 | 112.1135 | 104.0692 | 361.161 | 180.5805 | 393.209 | 0.9695006 | 338.842 | 142011.8 | 87884.3 | 0.9313847 | 1.612753 | 1817.98 | [8 empty] | 0.009253556 | 0.009015787 | 0.5664279 | 0.5549935 | 0.5554243 | 0.5554381 | 0.5561651
3855 | 1:32 | 5546 | 3589 | 1098 | 1021.832 | 1294.832 | 85.7 | 0.5549636 | 26.4619 | 38.24571 | 105.8888 | 107.8704 | 320.7775 | 160.38875 | 392.4048 | 0.9675178 | 371.7536 | 125874.6 | 88025.86 | 0.932885 | 1.61535 | 1711.833 | [8 empty] | 0.009275923 | 0.009037579 | 0.5674734 | 0.5560666 | 0.5552931 | 0.5551996 | 0.5560183
3856 | 1:32 | 5547 | 3590 | 1098 | 1022 | 1295 | 85.7 | 0.5569534 | 26.61608 | 37.50469 | 107.2712 | 108.4467 | 324.0504 | 162.0252 | 392.9105 | 0.9687646 | 374.8582 | 127322.8 | 88183.29 | 0.9345534 | 1.618239 | 1711.344 | [8 empty] | 0.009300818 | 0.009061835 | 0.5686312 | 0.5572548 | 0.5550462 | 0.5551521 | 0.5562208
3857 | 1:32 | 5548 | 3591 | 1098 | 1022.139 | 1295.139 | 85.7 | 0.5039325 | 23.48452 | 172.5204 | 99.42313 | 105.6299 | 363.8091 | 181.90455 | 392.7724 | 0.9684241 | 316.7379 | 142894.1 | 87684.95 | 0.9292721 | 1.609095 | 1789.661 | [8 empty] | 0.009222089 | 0.008985128 | 0.5649485 | 0.5534751 | 0.5554381 | 0.5548939 | 0.5554243
3858 | 1:32 | 5549 | 3592 | 1098 | 1022.28 | 1295.28 | 85.7 | 0.5061793 | 22.74251 | 169.0622 | 100.6444 | 105.3371 | 359.4944 | 179.7472 | 392.5934 | 0.9679828 | 336.7409 | 141135.1 | 87744.48 | 0.929903 | 1.610187 | 1803.624 | [8 empty] | 0.009231482 | 0.00899428 | 0.5653912 | 0.5539294 | 0.5551996 | 0.5549996 | 0.5552931
3859 | 1:32 | 5550 | 3593 | 1098 | 1022.421 | 1295.421 | 85.7 | 0.5647554 | 24.5263 | 43.76486 | 104.2413 | 108.1081 | 317.2944 | 158.6472 | 392.4757 | 0.9676926 | 369.0545 | 124530.3 | 88022.48 | 0.9328492 | 1.615288 | 1685.874 | [8 empty] | 0.009275389 | 0.009037058 | 0.5674485 | 0.556041 | 0.5551521 | 0.5548495 | 0.5550462
3860 | 1:33 | 5551 | 3594 | 1098 | 1022.562 | 1295.562 | 85.7 | 0.5609952 | 25.46882 | 42.02186 | 102.9459 | 106.1347 | 326.0774 | 163.0387 | 392.5562 | 0.9678911 | 370.1562 | 128003.7 | 88057.54 | 0.9332207 | 1.615932 | 1696.066 | [8 empty] | 0.009280931 | 0.009042458 | 0.5677068 | 0.5563061 | 0.5548939 | 0.5543851 | 0.5554381
3861 | 1:33 | 5552 | 3595 | 1099 | 1022.702 | 1295.702 | 85.7 | 0.4988057 | 22.59444 | 170.8424 | 106.5124 | 103.6888 | 357.0083 | 178.50415 | 392.4403 | 0.9676053 | 329.1419 | 140104.4 | 87665.23 | 0.9290631 | 1.608733 | 1817.037 | [8 empty] | 0.009218978 | 0.008982097 | 0.5648017 | 0.5533244 | 0.5549996 | 0.5538967 | 0.5551996
3862 | 1:33 | 5553 | 3596 | 1099 | 1022.842 | 1295.842 | 85.7 | 0.5542998 | 25.9557 | 39.78412 | 108.473 | 107.6027 | 330.1451 | 165.07255 | 392.0903 | 0.9667424 | 372.7568 | 129446.7 | 87981.87 | 0.9324188 | 1.614543 | 1714.106 | [8 empty] | 0.009268971 | 0.009030805 | 0.567149 | 0.5557336 | 0.5548495 | 0.5540809 | 0.5551521
3863 | 1:33 | 5554 | 3597 | 1099 | 1023 | 1296 | 85.7 | 0.56454 | 27.4026 | 36.46811 | 103.0608 | 107.8098 | 327.0425 | 163.52125 | 392.4237 | 0.9675644 | 373.7552 | 128339.2 | 87944.12 | 0.9320187 | 1.61385 | 1690.491 | [8 empty] | 0.009263006 | 0.009024993 | 0.5668702 | 0.5554475 | 0.5543851 | 0.5535709 | 0.5548939
3864 | 1:33 | 5555 | 3598 | 1099 | 1023.177 | 1296.177 | 85.7 | 0.4937147 | 23.55322 | 168.4675 | 106.8223 | 106.058 | 361.4712 | 180.7356 | 392.3727 | 0.9674386 | 337.0453 | 141831.4 | 87781.97 | 0.9303003 | 1.610875 | 1841.283 | [8 empty] | 0.009237399 | 0.009000045 | 0.5656696 | 0.5542152 | 0.5538967 | 0.5530779 | 0.5549996
3865 | 1:33 | 5556 | 3599 | 1099 | 1023.376 | 1296.376 | 85.7 | 0.4881018 | 23.35099 | 171.8498 | 106.6623 | 103.6282 | 362.472 | 181.236 | 392.1455 | 0.9668785 | 311.0384 | 142141.8 | 87606.99 | 0.9284459 | 1.607664 | 1831.057 | [8 empty] | 0.009209793 | 0.008973148 | 0.5643677 | 0.5528789 | 0.5540809 | 0.5529671 | 0.5548495
3866 | 1:33 | 5557 | 3600 | 1099 | 1023.576 | 1296.576 | 85.7 | 0.4816593 | 22.85278 | 174.1087 | 103.4774 | 104.7941 | 364.1628 | 182.0814 | 392.125 | 0.9668279 | 308.8341 | 142797.3 | 87595.34 | 0.9283224 | 1.60745 | 1849.081 | [8 empty] | 0.009207956 | 0.008971358 | 0.5642808 | 0.5527897 | 0.5535709 | 0.5527546 | 0.5543851
3867 | 1:33 | 5558 | 3601 | 1100 | 1023.781 | 1296.781 | 85.7 | 0.4991868 | 21.93639 | 174.1088 | 111.7275 | 103.7452 | 363.0962 | 181.5481 | 391.9687 | 0.9664425 | 310.2365 | 142322.3 | 87608.13 | 0.9284579 | 1.607685 | 1796.511 | [8 empty] | 0.009209973 | 0.008973323 | 0.5643762 | 0.5528877 | 0.5530779 | 0.5526488 | 0.5538967
3868 | 1:33 | 5559 | 3602 | 1100 | 1024 | 1297 | 85.7 | 0.5604514 | 25.52551 | 39.46447 | 100.7114 | 107.5018 | 329.6639 | 164.83195 | 392.0175 | 0.9665629 | 371.8557 | 129234 | 87834.35 | 0.9308554 | 1.611836 | 1697.369 | [8 empty] | 0.009245668 | 0.009008102 | 0.566058 | 0.5546139 | 0.5529671 | 0.5525214 | 0.5540809
3869 | 1:33 | 5560 | 3603 | 1100 | 1024.188 | 1297.188 | 85.7 | 0.4991062 | 23.39427 | 171.1955 | 109.1106 | 105.5557 | 362.2176 | 181.1088 | 392.0511 | 0.9666457 | 321.6386 | 142007.8 | 87513.61 | 0.9274562 | 1.60595 | 1807.351 | [8 empty] | 0.009195072 | 0.008958805 | 0.5636702 | 0.5521631 | 0.5527546 | 0.5520595 | 0.5535709
3870 | 1:33 | 5562 | 3605 | 1100 | 1024.59 | 1297.59 | 85.7 | 0.4985879 | 22.06313 | 170.784 | 100.0578 | 105.0628 | 361.5566 | 180.7783 | 391.6349 | 0.9656195 | 330.1402 | 141598.2 | 87491.91 | 0.9272263 | 1.605552 | 1817.213 | [8 empty] | 0.009191652 | 0.008955473 | 0.5635079 | 0.5519965 | 0.5526488 | 0.5518483 | 0.5530779
3871 | 1:33 | 5563 | 3606 | 1100 | 1024.795 | 1297.795 | 85.7 | 0.5593334 | 25.52057 | 41.8804 | 114.7803 | 107.1418 | 328.2914 | 164.1457 | 391.8112 | 0.9660542 | 369.0534 | 128628.3 | 87680.33 | 0.9292231 | 1.60901 | 1696.051 | [8 empty] | 0.00922136 | 0.008984418 | 0.5649141 | 0.5534398 | 0.5525214 | 0.5519488 | 0.5529671
3872 | 1:33 | 5564 | 3607 | 1101 | 1025 | 1298 | 85.7 | 0.5015765 | 22.75953 | 170.7565 | 110.0085 | 105.9217 | 362.5796 | 181.2898 | 391.8825 | 0.96623 | 325.8402 | 142088.6 | 87413.2 | 0.9263921 | 1.604108 | 1803.387 | [8 empty] | 0.009179251 | 0.008943391 | 0.5629182 | 0.5513913 | 0.5520595 | 0.5514324 | 0.5527546
3873 | 1:33 | 5565 | 3608 | 1101 | 1025.129 | 1298.129 | 85.7 | 0.5105262 | 21.95207 | 168.5696 | 108.2817 | 103.2761 | 361.2475 | 180.62375 | 392.0922 | 0.966747 | 337.1446 | 141642.3 | 87498.76 | 0.9272988 | 1.605678 | 1789.5 | [8 empty] | 0.009192731 | 0.008956525 | 0.5635592 | 0.5520491 | 0.5518483 | 0.5517352 | 0.5526488
3874 | 1:33 | 5566 | 3609 | 1101 | 1025.25 | 1298.25 | 85.7 | 0.4930606 | 22.53834 | 170.0659 | 105.2909 | 103.0503 | 362.2237 | 181.11185 | 392.0563 | 0.9666585 | 327.3435 | 142012.1 | 87491.82 | 0.9272253 | 1.60555 | 1831.086 | [8 empty] | 0.009191638 | 0.008955459 | 0.5635072 | 0.5519958 | 0.5519488 | 0.5517109 | 0.5525214
3875 | 1:33 | 5567 | 3610 | 1101 | 1025.376 | 1298.376 | 85.7 | 0.5081314 | 21.8104 | 169.8335 | 100.9596 | 106.6117 | 361.0009 | 180.50045 | 391.7408 | 0.9658806 | 332.4441 | 141418.8 | 87411.86 | 0.9263779 | 1.604083 | 1790.919 | [8 empty] | 0.00917904 | 0.008943185 | 0.5629082 | 0.5513809 | 0.5514324 | 0.5514937 | 0.5520595
3876 | 1:33 | 5568 | 3611 | 1101 | 1025.5 | 1298.5 | 85.7 | 0.504663 | 22.05586 | 171.0351 | 99.65765 | 105.8833 | 360.7726 | 180.3863 | 391.1703 | 0.964474 | 326.2411 | 141123.5 | 87321.51 | 0.9254204 | 1.602425 | 1793.981 | [8 empty] | 0.009164812 | 0.008929323 | 0.5622296 | 0.5506845 | 0.5517352 | 0.5514825 | 0.5518483
3877 | 1:33 | 5569 | 3612 | 1101 | 1025.628 | 1298.628 | 85.7 | 0.5536169 | 26.38836 | 38.92375 | 103.4971 | 107.8051 | 328.2286 | 164.1143 | 391.4571 | 0.9651811 | 370.2544 | 128487.4 | 87583.61 | 0.9281981 | 1.607235 | 1710.215 | [8 empty] | 0.009206106 | 0.008969556 | 0.5641932 | 0.5526999 | 0.5517109 | 0.5516198 | 0.5519488
3878 | 1:33 | 5570 | 3613 | 1102 | 1025.749 | 1298.749 | 85.7 | 0.4946669 | 22.75208 | 172.0789 | 109.3321 | 102.924 | 360.7213 | 180.36065 | 391.4488 | 0.9651607 | 320.2396 | 141203.9 | 87210.38 | 0.9242426 | 1.600386 | 1816.686 | [8 empty] | 0.009147322 | 0.008912283 | 0.5613926 | 0.5498254 | 0.5514937 | 0.5515495 | 0.5514324
3879 | 1:33 | 5571 | 3614 | 1102 | 1025.875 | 1298.875 | 85.7 | 0.5508732 | 25.60494 | 39.98221 | 107.6413 | 106.9025 | 329.0522 | 164.5261 | 391.5078 | 0.9653061 | 372.5578 | 128826.5 | 87689.64 | 0.9293218 | 1.609181 | 1720.007 | [8 empty] | 0.009222829 | 0.008985849 | 0.5649834 | 0.5535109 | 0.5514825 | 0.5513977 | 0.5517352
3880 | 1:33 | 5572 | 3615 | 1102 | 1026 | 1299 | 85.7 | 0.5676132 | 26.1473 | 41.86513 | 102.2343 | 106.8001 | 329.7624 | 164.8812 | 391.5007 | 0.9652886 | 367.9547 | 129102.2 | 87476.58 | 0.9270638 | 1.605271 | 1674.075 | [8 empty] | 0.009189236 | 0.008953119 | 0.5633932 | 0.5518787 | 0.5516198 | 0.5511152 | 0.5517109
3881 | 1:33 | 5573 | 3616 | 1102 | 1026.199 | 1299.199 | 85.7 | 0.511647 | 22.52085 | 169.3995 | 102.2792 | 103.9233 | 354.7933 | 177.39665 | 391.585 | 0.9654965 | 333.6447 | 138931.7 | 87294.41 | 0.9251332 | 1.601928 | 1781.125 | [8 empty] | 0.009160546 | 0.008925167 | 0.5620258 | 0.5504752 | 0.5515495 | 0.5509992 | 0.5514937
3882 | 1:33 | 5574 | 3617 | 1102 | 1026.423 | 1299.423 | 85.7 | 0.504216 | 23.12075 | 168.9477 | 102.6377 | 105.604 | 354.0479 | 177.02395 | 391.4207 | 0.9650914 | 332.9447 | 138581.7 | 87401.67 | 0.9262699 | 1.603896 | 1802.66 | [8 empty] | 0.009177435 | 0.008941621 | 0.5628317 | 0.5513025 | 0.5513977 | 0.5510569 | 0.5514825
3883 | 1:33 | 5575 | 3618 | 1103 | 1026.602 | 1299.602 | 85.7 | 0.5609837 | 25.99347 | 39.89315 | 102.4147 | 108.3622 | 319.28 | 159.64 | 391.2719 | 0.9647245 | 369.8556 | 124925.3 | 87446.34 | 0.9267433 | 1.604716 | 1691.183 | [8 empty] | 0.009184472 | 0.008948477 | 0.5631667 | 0.5516463 | 0.5511152 | 0.5504744 | 0.5516198
3884 | 1:33 | 5576 | 3619 | 1103 | 1026.8 | 1299.8 | 85.7 | 0.5593243 | 25.15554 | 41.79329 | 101.0528 | 107.6452 | 321.7547 | 160.87735 | 391.3587 | 0.9649385 | 370.3581 | 125921.5 | 87519.41 | 0.9275177 | 1.606057 | 1696.16 | [8 empty] | 0.009195986 | 0.008959696 | 0.5637136 | 0.5522076 | 0.5509992 | 0.5498566 | 0.5515495
3885 | 1:33 | 5577 | 3620 | 1103 | 1027 | 1300 | 85.7 | 0.499853 | 21.71161 | 171.7731 | 97.22551 | 106.0383 | 361.8789 | 180.93945 | 391.2014 | 0.9645507 | 330.6399 | 141567.5 | 87073.42 | 0.9227912 | 1.597872 | 1810.397 | [8 empty] | 0.009125783 | 0.008891296 | 0.5603573 | 0.5487628 | 0.5510569 | 0.5492407 | 0.5513977
3886 | 1:33 | 5578 | 3621 | 1103 | 1027.201 | 1300.201 | 85.7 | 0.5702586 | 26.78239 | 39.38583 | 104.4602 | 107.9307 | 327.4125 | 163.70625 | 391.3603 | 0.9649425 | 370.6578 | 128136.2 | 87431.66 | 0.9265877 | 1.604446 | 1670.386 | [8 empty] | 0.009182159 | 0.008946224 | 0.5630566 | 0.5515333 | 0.5504744 | 0.5490038 | 0.5511152
3887 | 1:33 | 5579 | 3622 | 1103 | 1027.4 | 1300.4 | 85.7 | 0.5598118 | 26.25027 | 41.02748 | 104.8023 | 108.4882 | 328.9811 | 164.49055 | 391.3224 | 0.964849 | 368.1573 | 128737.7 | 87371.05 | 0.9259454 | 1.603334 | 1691.681 | [8 empty] | 0.009172613 | 0.008936923 | 0.5626019 | 0.5510666 | 0.5498566 | 0.5486003 | 0.5509992
3888 | 1:33 | 5580 | 3623 | 1103 | 1027.6 | 1300.6 | 85.7 | 0.5666681 | 24.82811 | 41.45174 | 102.9481 | 107.366 | 328.1943 | 164.09715 | 390.9946 | 0.9640408 | 371.0566 | 128322.2 | 87346.7 | 0.9256873 | 1.602887 | 1678.384 | [8 empty] | 0.009168778 | 0.008933187 | 0.562419 | 0.5508789 | 0.5492407 | 0.5482371 | 0.5510569
3889 | 1:33 | 5581 | 3624 | 1104 | 1027.799 | 1300.799 | 85.7 | 0.5011263 | 22.24073 | 173.3658 | 100.4161 | 105.376 | 362.5047 | 181.25235 | 391.3217 | 0.9648473 | 316.7381 | 141856 | 86876.22 | 0.9207013 | 1.594254 | 1791.063 | [8 empty] | 0.009094799 | 0.008861109 | 0.5588596 | 0.5472256 | 0.5490038 | 0.5480877 | 0.5504744
3890 | 1:33 | 5582 | 3625 | 1104 | 1028 | 1301 | 85.7 | 0.4988763 | 21.9038 | 172.7191 | 99.47153 | 106.5157 | 361.9161 | 180.95805 | 390.1102 | 0.9618602 | 318.1396 | 141187.2 | 86888.46 | 0.920831 | 1.594478 | 1799.218 | [8 empty] | 0.009096721 | 0.008862981 | 0.5589528 | 0.5473212 | 0.5486003 | 0.5480795 | 0.5498566
3891 | 1:33 | 5583 | 3626 | 1104 | 1028.155 | 1301.155 | 85.7 | 0.4921389 | 22.41371 | 171.4491 | 105.4863 | 106.1986 | 356.0088 | 178.0044 | 390.5586 | 0.9629658 | 319.1407 | 139042.3 | 86962.17 | 0.9216121 | 1.595831 | 1821.132 | [8 empty] | 0.009108299 | 0.008874262 | 0.5595134 | 0.5478967 | 0.5482371 | 0.5480603 | 0.5492407
3892 | 1:33 | 5584 | 3627 | 1104 | 1028.288 | 1301.288 | 85.7 | 0.4967435 | 23.28589 | 174.9242 | 101.6417 | 105.5968 | 362.6471 | 181.32355 | 390.729 | 0.9633859 | 300.03 | 141696.7 | 86860.71 | 0.9205369 | 1.593969 | 1787.23 | [8 empty] | 0.009092363 | 0.008858736 | 0.5587414 | 0.5471043 | 0.5480877 | 0.5482636 | 0.5490038
3893 | 1:33 | 5585 | 3628 | 1104 | 1028.43 | 1301.43 | 85.7 | 0.5118874 | 21.41268 | 171.5983 | 101.2956 | 103.6155 | 356.4423 | 178.22115 | 391.5152 | 0.9653244 | 328.5416 | 139552.6 | 87066.49 | 0.9227177 | 1.597745 | 1773.452 | [8 empty] | 0.009124693 | 0.008890235 | 0.5603049 | 0.548709 | 0.5480795 | 0.5486786 | 0.5486003
3894 | 1:33 | 5586 | 3629 | 1104 | 1028.572 | 1301.572 | 85.7 | 0.506978 | 21.76113 | 170.109 | 105.8755 | 105.9718 | 355.3534 | 177.6767 | 390.6071 | 0.9630854 | 331.8427 | 138803.6 | 87042.69 | 0.9224655 | 1.597308 | 1790.546 | [8 empty] | 0.009120952 | 0.00888659 | 0.5601245 | 0.5485239 | 0.5480603 | 0.5486992 | 0.5482371
3895 | 1:33 | 5587 | 3630 | 1104 | 1028.717 | 1301.717 | 85.7 | 0.5460681 | 25.22346 | 39.84262 | 108.6818 | 106.6879 | 330.2996 | 165.1498 | 390.862 | 0.9637138 | 371.4561 | 129101.6 | 87211.38 | 0.9242532 | 1.600404 | 1727.05 | [8 empty] | 0.00914748 | 0.008912436 | 0.5614001 | 0.5498331 | 0.5482636 | 0.5486939 | 0.5480877
3896 | 1:33 | 5588 | 3631 | 1105 | 1028.857 | 1301.857 | 85.7 | 0.5040972 | 22.89264 | 169.0812 | 111.3227 | 105.2281 | 361.3163 | 180.65815 | 390.6876 | 0.9632838 | 330.1429 | 141161.8 | 86868.93 | 0.920624 | 1.59412 | 1795.717 | [8 empty] | 0.009093654 | 0.008859993 | 0.558804 | 0.5471686 | 0.5486786 | 0.548086 | 0.5480795
3897 | 1:33 | 5589 | 3632 | 1105 | 1029 | 1302 | 85.7 | 0.5012652 | 22.91308 | 172.4452 | 99.50552 | 103.4786 | 363.9494 | 181.9747 | 390.6365 | 0.9631578 | 317.737 | 142171.9 | 86871.2 | 0.9206481 | 1.594161 | 1791.611 | [8 empty] | 0.00909401 | 0.008860341 | 0.5588213 | 0.5471863 | 0.5486992 | 0.5483786 | 0.5480603
3898 | 1:33 | 5590 | 3633 | 1105 | 1029.17 | 1302.17 | 85.7 | 0.5665058 | 25.48106 | 40.75481 | 109.6368 | 108.3134 | 318.24 | 159.12 | 390.388 | 0.9625451 | 370.1565 | 124237.1 | 87145.18 | 0.9235517 | 1.599189 | 1676.349 | [8 empty] | 0.009137066 | 0.00890229 | 0.5609003 | 0.5493201 | 0.5486939 | 0.5485404 | 0.5482636
3899 | 1:33 | 5591 | 3634 | 1105 | 1029.333 | 1302.333 | 85.7 | 0.5633456 | 27.36954 | 37.6298 | 102.4926 | 107.1497 | 331.0522 | 165.5261 | 390.8384 | 0.9636557 | 372.0602 | 129387.9 | 87234.15 | 0.9244945 | 1.600822 | 1686.25 | [8 empty] | 0.009151062 | 0.008915927 | 0.5615719 | 0.5500094 | 0.548086 | 0.548401 | 0.5486786
3900 | 1:33 | 5592 | 3635 | 1106 | 1029.499 | 1302.499 | 85.7 | 0.5605274 | 28.3389 | 36.4238 | 99.23974 | 107.6077 | 318.8235 | 159.41175 | 390.2442 | 0.9621906 | 369.657 | 124419 | 87085.05 | 0.9229144 | 1.598086 | 1689.326 | [8 empty] | 0.009127611 | 0.008893078 | 0.5604454 | 0.5488532 | 0.5483786 | 0.547693 | 0.5486992
3901 | 1:33 | 5593 | 3636 | 1106 | 1029.668 | 1302.668 | 85.7 | 0.5717955 | 26.33061 | 42.31151 | 102.5063 | 108.0312 | 316.6895 | 158.34475 | 390.1232 | 0.9618922 | 366.6562 | 123547.9 | 87037.91 | 0.9224148 | 1.597221 | 1659.969 | [8 empty] | 0.009120201 | 0.008885858 | 0.5600883 | 0.5484867 | 0.5485404 | 0.5470678 | 0.5486939
3902 | 1:33 | 5594 | 3637 | 1106 | 1029.836 | 1302.836 | 85.7 | 0.502171 | 21.88756 | 171.8204 | 99.02968 | 105.6467 | 360.7074 | 180.3537 | 388.8421 | 0.9587336 | 323.4412 | 140258.2 | 86666.1 | 0.9184744 | 1.590398 | 1792.918 | [8 empty] | 0.009061823 | 0.008828981 | 0.5572543 | 0.545578 | 0.548401 | 0.5464709 | 0.548086
3903 | 1:33 | 5595 | 3638 | 1106 | 1030 | 1303 | 85.7 | 0.5705911 | 26.37445 | 36.79128 | 103.8529 | 107.4249 | 331.2413 | 165.62065 | 390.5256 | 0.9628844 | 375.2609 | 129358.2 | 87131.86 | 0.9234105 | 1.598945 | 1672.002 | [8 empty] | 0.009134971 | 0.008900249 | 0.5607996 | 0.5492167 | 0.547693 | 0.5464786 | 0.5483786
3904 | 1:33 | 5596 | 3639 | 1106 | 1030.144 | 1303.144 | 85.7 | 0.570307 | 25.76845 | 39.74318 | 98.97913 | 105.5901 | 320.56 | 160.28 | 390.0696 | 0.9617601 | 370.96 | 125040.7 | 87016.34 | 0.9221862 | 1.596825 | 1667.487 | [8 empty] | 0.009116811 | 0.008882555 | 0.5599247 | 0.5483188 | 0.5470678 | 0.5461653 | 0.5485404
3905 | 1:33 | 5597 | 3640 | 1106 | 1030.292 | 1303.292 | 85.7 | 0.5648486 | 26.73688 | 37.74965 | 101.6699 | 108.3028 | 328.2837 | 164.14185 | 390.3149 | 0.9623649 | 372.7586 | 128134 | 87019.57 | 0.9222205 | 1.596884 | 1681.839 | [8 empty] | 0.009117318 | 0.00888305 | 0.5599492 | 0.5483439 | 0.5464709 | 0.5456541 | 0.548401
3906 | 1:33 | 5598 | 3641 | 1106 | 1030.428 | 1303.428 | 85.7 | 0.5068429 | 22.42363 | 171.6034 | 100.0939 | 105.7601 | 359.8992 | 179.9496 | 390.3262 | 0.9623928 | 322.7407 | 140478.1 | 86599.55 | 0.9177692 | 1.589176 | 1778.114 | [8 empty] | 0.009051388 | 0.008818813 | 0.5567438 | 0.545054 | 0.5464786 | 0.5454979 | 0.547693
3907 | 1:33 | 5599 | 3642 | 1106 | 1030.57 | 1303.57 | 85.7 | 0.5010309 | 22.6079 | 171.6555 | 99.98929 | 103.5976 | 362.0268 | 181.0134 | 389.9946 | 0.9615752 | 326.2373 | 141188.5 | 86526.3 | 0.9169929 | 1.587832 | 1797.87 | [8 empty] | 0.009039906 | 0.008807626 | 0.5561809 | 0.5444762 | 0.5461653 | 0.5454183 | 0.5470678
3908 | 1:33 | 5600 | 3643 | 1107 | 1030.713 | 1303.713 | 85.7 | 0.502799 | 21.74621 | 172.0451 | 99.09242 | 105.359 | 360.1842 | 180.0921 | 390.726 | 0.9633785 | 321.8406 | 140733.3 | 86505.13 | 0.9167685 | 1.587444 | 1788.119 | [8 empty] | 0.009036589 | 0.008804394 | 0.5560179 | 0.544309 | 0.5456541 | 0.5456742 | 0.5464709
3909 | 1:33 | 5601 | 3644 | 1107 | 1030.857 | 1303.857 | 85.7 | 0.4865427 | 22.2113 | 170.0622 | 103.3893 | 105.2646 | 361.8341 | 180.91705 | 390.1106 | 0.9618612 | 332.046 | 141155.3 | 86672.94 | 0.9185469 | 1.590523 | 1848.784 | [8 empty] | 0.009062896 | 0.008830026 | 0.5573067 | 0.5456318 | 0.5454979 | 0.5459997 | 0.5464786
3910 | 1:33 | 5602 | 3645 | 1107 | 1031 | 1304 | 85.7 | 0.5689571 | 25.58983 | 40.65639 | 103.6794 | 106.9563 | 318.0483 | 159.02415 | 390.1415 | 0.9619374 | 369.1584 | 124083.9 | 86850.35 | 0.9204271 | 1.593779 | 1667.522 | [8 empty] | 0.009090737 | 0.008857151 | 0.5586625 | 0.5470233 | 0.5454183 | 0.5456899 | 0.5461653
3911 | 1:33 | 5603 | 3646 | 1107 | 1031.164 | 1304.164 | 85.7 | 0.5106136 | 21.5135 | 170.6704 | 98.81232 | 105.6802 | 360.6014 | 180.3007 | 389.5602 | 0.9605041 | 331.4451 | 140476 | 86559.78 | 0.9173477 | 1.588447 | 1775.739 | [8 empty] | 0.009045153 | 0.008812739 | 0.5564383 | 0.5447405 | 0.5456742 | 0.5455203 | 0.5456541
3912 | 1:33 | 5604 | 3647 | 1107 | 1031.349 | 1304.349 | 85.7 | 0.5676368 | 25.87989 | 40.80704 | 103.2534 | 107.3788 | 328.0555 | 164.02775 | 389.9601 | 0.9614901 | 370.1602 | 127928.6 | 86879.46 | 0.9207356 | 1.594313 | 1671.761 | [8 empty] | 0.009095308 | 0.008861604 | 0.5588843 | 0.5472509 | 0.5459997 | 0.5450277 | 0.5454979
3913 | 1:33 | 5605 | 3648 | 1108 | 1031.497 | 1304.497 | 85.7 | 0.4998925 | 21.99275 | 170.0994 | 104.5918 | 105.4743 | 360.8798 | 180.4399 | 389.3535 | 0.9599945 | 333.6426 | 140509.8 | 86528.91 | 0.9170205 | 1.58788 | 1808.649 | [8 empty] | 0.009040315 | 0.008808025 | 0.5562009 | 0.5444968 | 0.5456899 | 0.5447271 | 0.5454183
3914 | 1:33 | 5606 | 3649 | 1108 | 1031.671 | 1304.671 | 85.7 | 0.5667435 | 26.40716 | 39.0777 | 101.7291 | 107.059 | 330.1757 | 165.08785 | 389.6892 | 0.9608222 | 369.7553 | 128665.9 | 86753.85 | 0.9194044 | 1.592008 | 1672.465 | [8 empty] | 0.00907559 | 0.008842393 | 0.5579259 | 0.5462673 | 0.5455203 | 0.5443464 | 0.5456742
3915 | 1:33 | 5607 | 3650 | 1108 | 1031.831 | 1304.831 | 85.7 | 0.57038 | 26.01723 | 40.13047 | 101.3202 | 107.2699 | 328.5034 | 164.2517 | 390.1705 | 0.9620089 | 370.7585 | 128172.3 | 86794.71 | 0.9198374 | 1.592758 | 1665.468 | [8 empty] | 0.009082002 | 0.008848641 | 0.558238 | 0.5465876 | 0.5450277 | 0.5438243 | 0.5459997
3916 | 1:33 | 5608 | 3651 | 1108 | 1032 | 1305 | 85.7 | 0.5045032 | 22.33041 | 169.769 | 100.0061 | 105.6951 | 362.0325 | 181.01625 | 389.832 | 0.9611743 | 330.6444 | 141131.9 | 86398.27 | 0.915636 | 1.585483 | 1791.067 | [8 empty] | 0.009019849 | 0.008788085 | 0.555194 | 0.5434633 | 0.5447271 | 0.5432808 | 0.5456899
3917 | 1:34 | 5610 | 3653 | 1108 | 1032.399 | 1305.399 | 85.7 | 0.5556388 | 27.18389 | 34.88007 | 106.5926 | 107.991 | 326.8551 | 163.42755 | 389.7214 | 0.9609016 | 374.4608 | 127382.4 | 86698.88 | 0.9188218 | 1.590999 | 1702.785 | [8 empty] | 0.009066965 | 0.00883399 | 0.5575054 | 0.5458357 | 0.5443464 | 0.5432241 | 0.5455203
3918 | 1:34 | 5611 | 3654 | 1108 | 1032.603 | 1305.603 | 85.7 | 0.4966099 | 21.65097 | 176.1572 | 99.01323 | 103.359 | 364.0373 | 182.01865 | 389.3209 | 0.9599141 | 290.33 | 141727.3 | 86125.43 | 0.9127445 | 1.580476 | 1771.621 | [8 empty] | 0.008977157 | 0.00874649 | 0.5530786 | 0.5412922 | 0.5438243 | 0.542814 | 0.5450277
3919 | 1:34 | 5612 | 3655 | 1109 | 1032.8 | 1305.8 | 85.7 | 0.5479376 | 26.98036 | 38.46146 | 106.0321 | 107.5442 | 330.8944 | 165.4472 | 388.2279 | 0.9572192 | 370.458 | 128462.4 | 86611.31 | 0.9178938 | 1.589392 | 1716.771 | [8 empty] | 0.009053232 | 0.00882061 | 0.5568341 | 0.5451467 | 0.5432808 | 0.5428872 | 0.5447271
3920 | 1:34 | 5613 | 3656 | 1109 | 1033 | 1306 | 85.7 | 0.5039884 | 23.13115 | 172.5386 | 100.2756 | 105.5023 | 361.9338 | 180.9669 | 389.4434 | 0.9602161 | 315.5392 | 140952.7 | 86193.09 | 0.9134615 | 1.581718 | 1775.717 | [8 empty] | 0.008987738 | 0.008756799 | 0.5536048 | 0.5418322 | 0.5432241 | 0.5424396 | 0.5443464
3921 | 1:34 | 5614 | 3657 | 1109 | 1033.166 | 1306.166 | 85.7 | 0.500655 | 21.47655 | 171.0658 | 98.79373 | 105.8267 | 361.0338 | 180.5169 | 389.2133 | 0.9596488 | 327.1435 | 140519.1 | 86291.12 | 0.9145005 | 1.583517 | 1797.878 | [8 empty] | 0.009003075 | 0.008771742 | 0.5543652 | 0.5426127 | 0.542814 | 0.5427565 | 0.5438243
3922 | 1:34 | 5615 | 3658 | 1109 | 1033.329 | 1306.329 | 85.7 | 0.507908 | 21.87262 | 169.4242 | 100.0412 | 105.4559 | 361.1484 | 180.5742 | 388.708 | 0.9584029 | 336.2448 | 140381.3 | 86312.56 | 0.9147277 | 1.58391 | 1786.157 | [8 empty] | 0.009006431 | 0.008775011 | 0.5545313 | 0.5427831 | 0.5428872 | 0.5428999 | 0.5432808
3923 | 1:34 | 5616 | 3659 | 1109 | 1033.493 | 1306.493 | 85.7 | 0.5026066 | 21.42555 | 168.3697 | 98.9595 | 105.4396 | 362.0641 | 181.03205 | 389.5871 | 0.9605704 | 340.049 | 141055.5 | 86348.22 | 0.9151056 | 1.584564 | 1805.558 | [8 empty] | 0.009012013 | 0.00878045 | 0.5548072 | 0.5430663 | 0.5424396 | 0.5429704 | 0.5432241
3924 | 1:34 | 5617 | 3660 | 1110 | 1033.667 | 1306.667 | 85.7 | 0.5077858 | 21.11926 | 169.509 | 99.51803 | 104.6614 | 355.5428 | 177.7714 | 389.2506 | 0.9597408 | 336.6465 | 138395.3 | 86335.47 | 0.9149705 | 1.58433 | 1787.101 | [8 empty] | 0.009010017 | 0.008778505 | 0.5547086 | 0.5429651 | 0.5427565 | 0.5430363 | 0.542814
3925 | 1:34 | 5618 | 3661 | 1110 | 1033.838 | 1306.838 | 85.7 | 0.5040627 | 21.86007 | 171.2558 | 100.1912 | 105.5402 | 361.64 | 180.82 | 389.0259 | 0.9591867 | 321.5436 | 140687.3 | 86189.59 | 0.9134245 | 1.581653 | 1781.476 | [8 empty] | 0.00898719 | 0.008756265 | 0.5535776 | 0.5418043 | 0.5428999 | 0.5427723 | 0.5428872
3926 | 1:34 | 5619 | 3662 | 1110 | 1034 | 1307 | 85.7 | 0.503426 | 21.81613 | 171.1336 | 112.7481 | 106.2284 | 361.6483 | 180.82415 | 389.1989 | 0.9596133 | 328.9444 | 140753.1 | 86215.82 | 0.9137024 | 1.582135 | 1790.946 | [8 empty] | 0.008991293 | 0.008760263 | 0.5537813 | 0.5420134 | 0.5429704 | 0.5424809 | 0.5424396
3927 | 1:34 | 5620 | 3663 | 1110 | 1034.15 | 1307.15 | 85.7 | 0.5615266 | 23.52272 | 40.11111 | 102.8249 | 108.2384 | 313.615 | 156.8075 | 388.6597 | 0.9582838 | 374.36 | 121889.5 | 86472.49 | 0.9164226 | 1.586845 | 1687.039 | [8 empty] | 0.009031475 | 0.008799412 | 0.5557665 | 0.544051 | 0.5430363 | 0.5424187 | 0.5427565
3928 | 1:34 | 5621 | 3664 | 1110 | 1034.277 | 1307.277 | 85.7 | 0.5716606 | 23.41471 | 41.07297 | 104.1995 | 107.8886 | 310.9399 | 155.46995 | 388.298 | 0.957392 | 372.8602 | 120737.4 | 86417.59 | 0.9158408 | 1.585837 | 1661.86 | [8 empty] | 0.009022875 | 0.008791033 | 0.5553431 | 0.5436164 | 0.5427723 | 0.5422215 | 0.5428999
3929 | 1:34 | 5622 | 3665 | 1110 | 1034.421 | 1307.421 | 85.7 | 0.5655384 | 26.02176 | 39.79961 | 100.2187 | 107.5735 | 327.7677 | 163.88385 | 388.8223 | 0.9586847 | 369.7575 | 127443.4 | 86374.69 | 0.9153861 | 1.58505 | 1672.388 | [8 empty] | 0.009016157 | 0.008784488 | 0.5550118 | 0.5432763 | 0.5424809 | 0.5422474 | 0.5429704
3930 | 1:34 | 5623 | 3666 | 1111 | 1034.566 | 1307.566 | 85.7 | 0.5603341 | 27.03148 | 35.27533 | 103.631 | 106.1257 | 318.8821 | 159.44105 | 389.1352 | 0.9594562 | 372.9604 | 124088.2 | 86406.41 | 0.9157223 | 1.585632 | 1687.931 | [8 empty] | 0.009021124 | 0.008789327 | 0.5552568 | 0.5435278 | 0.5424187 | 0.5420631 | 0.5430363
3931 | 1:34 | 5625 | 3668 | 1111 | 1034.858 | 1307.858 | 85.7 | 0.5086874 | 22.35361 | 170.1043 | 101.0413 | 106.4027 | 355.3781 | 177.68905 | 389.0486 | 0.9592427 | 331.7456 | 138259.3 | 86103.47 | 0.9125118 | 1.580073 | 1777.682 | [8 empty] | 0.008973724 | 0.008743145 | 0.5529076 | 0.5411167 | 0.5422215 | 0.5414686 | 0.5427723
3932 | 1:34 | 5626 | 3669 | 1111 | 1035 | 1308 | 85.7 | 0.4964383 | 22.3469 | 174.5504 | 105.4507 | 103.6291 | 364.1386 | 182.0693 | 388.2899 | 0.957372 | 307.4349 | 141391.3 | 85934.79 | 0.9107241 | 1.576978 | 1787.597 | [8 empty] | 0.008947367 | 0.008717465 | 0.5515906 | 0.5397649 | 0.5422474 | 0.5415258 | 0.5424809
3933 | 1:34 | 5627 | 3670 | 1111 | 1035.169 | 1308.169 | 85.7 | 0.5026501 | 21.50353 | 169.72 | 98.04238 | 105.8949 | 362.5248 | 181.2624 | 388.5843 | 0.9580979 | 333.95 | 140871.4 | 86161.22 | 0.9131238 | 1.581133 | 1797.744 | [8 empty] | 0.008982753 | 0.008751942 | 0.5533571 | 0.5415779 | 0.5420631 | 0.5413657 | 0.5424187
3934 | 1:34 | 5628 | 3671 | 1111 | 1035.335 | 1308.335 | 85.7 | 0.5565729 | 25.9473 | 37.3428 | 102.5962 | 107.6944 | 330.9344 | 165.4672 | 388.4744 | 0.9578269 | 372.8603 | 128559.5 | 86298.35 | 0.9145771 | 1.583649 | 1695.889 | [8 empty] | 0.009004207 | 0.008772844 | 0.5544212 | 0.5426702 | 0.5414686 | 0.5412146 | 0.5422215
3935 | 1:34 | 5629 | 3672 | 1111 | 1035.501 | 1308.501 | 85.7 | 0.5457993 | 26.02506 | 36.22881 | 105.7703 | 107.957 | 331.4365 | 165.71825 | 389.0118 | 0.959152 | 376.1628 | 128932.7 | 86440.48 | 0.9160834 | 1.586257 | 1726.417 | [8 empty] | 0.00902646 | 0.008794526 | 0.5555197 | 0.5437977 | 0.5415258 | 0.5410847 | 0.5422474
3936 | 1:34 | 5630 | 3673 | 1111 | 1035.667 | 1308.667 | 85.7 | 0.5586219 | 24.99948 | 41.26618 | 102.5346 | 107.9422 | 312.1083 | 156.05415 | 388.7356 | 0.958471 | 368.1589 | 121327.6 | 86212.48 | 0.913667 | 1.582073 | 1685.678 | [8 empty] | 0.008990771 | 0.008759754 | 0.5537554 | 0.5419867 | 0.5413657 | 0.5407626 | 0.5420631
3937 | 1:34 | 5631 | 3674 | 1112 | 1035.833 | 1308.833 | 85.7 | 0.4948669 | 21.13943 | 174.365 | 100.6236 | 102.6062 | 360.3195 | 180.15975 | 387.982 | 0.9566129 | 306.6352 | 139797.5 | 85885.14 | 0.9101979 | 1.576066 | 1791.068 | [8 empty] | 0.008939614 | 0.008709911 | 0.5512017 | 0.5393658 | 0.5412146 | 0.5403495 | 0.5414686
3938 | 1:34 | 5632 | 3675 | 1112 | 1036 | 1309 | 85.7 | 0.5676622 | 26.75818 | 38.56851 | 103.2661 | 107.8279 | 318.5503 | 159.27515 | 387.8527 | 0.9562941 | 368.1592 | 123550.6 | 86153.62 | 0.9130433 | 1.580993 | 1664.254 | [8 empty] | 0.008981565 | 0.008750784 | 0.553298 | 0.5415173 | 0.5410847 | 0.5404824 | 0.5415258
3939 | 1:34 | 5633 | 3676 | 1112 | 1036.167 | 1309.167 | 85.7 | 0.5045595 | 21.47485 | 172.0094 | 105.1643 | 104.7035 | 355.2444 | 177.6222 | 387.6038 | 0.9556804 | 322.8417 | 137694.1 | 85795.56 | 0.9092486 | 1.574423 | 1777.999 | [8 empty] | 0.008925631 | 0.008696288 | 0.5504986 | 0.5386441 | 0.5407626 | 0.5400456 | 0.5413657
3940 | 1:34 | 5634 | 3677 | 1113 | 1036.335 | 1309.335 | 85.7 | 0.5078588 | 22.27483 | 169.6306 | 101.3981 | 105.9671 | 362.1627 | 181.08135 | 387.4868 | 0.9553919 | 330.6471 | 140333.3 | 86028.94 | 0.9117219 | 1.578705 | 1778.316 | [8 empty] | 0.008962075 | 0.008731795 | 0.5523265 | 0.5405202 | 0.5403495 | 0.5400215 | 0.5412146
3941 | 1:34 | 5635 | 3678 | 1113 | 1036.504 | 1309.504 | 85.7 | 0.5689359 | 26.71509 | 36.68233 | 102.6309 | 106.7826 | 332.063 | 166.0315 | 388.1631 | 0.9570594 | 372.9614 | 128894.6 | 86184.14 | 0.9133667 | 1.581553 | 1666.383 | [8 empty] | 0.008986338 | 0.008755435 | 0.5535352 | 0.5417608 | 0.5404824 | 0.5394788 | 0.5410847
3942 | 1:34 | 5636 | 3679 | 1113 | 1036.668 | 1309.668 | 85.7 | 0.5619726 | 26.67967 | 37.33119 | 109.5154 | 106.5409 | 325.5274 | 162.7637 | 388.3593 | 0.9575432 | 372.46 | 126421.6 | 86156.84 | 0.9130774 | 1.581052 | 1681.701 | [8 empty] | 0.008982068 | 0.008751275 | 0.553323 | 0.541543 | 0.5400456 | 0.5392036 | 0.5407626
3943 | 1:34 | 5637 | 3680 | 1113 | 1036.834 | 1309.834 | 85.7 | 0.5012778 | 21.85987 | 170.3557 | 98.47324 | 102.6586 | 361.7873 | 180.89365 | 388.0152 | 0.9566947 | 328.3461 | 140378.9 | 85851.57 | 0.9098422 | 1.57545 | 1793.508 | [8 empty] | 0.008934373 | 0.008704805 | 0.5509385 | 0.5390956 | 0.5400215 | 0.5390574 | 0.5403495
3944 | 1:34 | 5638 | 3681 | 1113 | 1037 | 1310 | 85.7 | 0.5085033 | 21.70475 | 170.172 | 99.41875 | 102.7923 | 361.3267 | 180.66335 | 387.5548 | 0.9555596 | 325.1479 | 140033.9 | 86000.93 | 0.9114251 | 1.578191 | 1770.747 | [8 empty] | 0.008957698 | 0.008727531 | 0.5521078 | 0.5402957 | 0.5394788 | 0.5391044 | 0.5404824
3945 | 1:34 | 5639 | 3682 | 1113 | 1037.167 | 1310.167 | 85.7 | 0.4989139 | 21.87467 | 171.224 | 110.1476 | 104.7092 | 361.8018 | 180.9009 | 388.05 | 0.9567805 | 323.6453 | 140397.2 | 85772.74 | 0.9090067 | 1.574004 | 1795.073 | [8 empty] | 0.00892207 | 0.008692818 | 0.5503192 | 0.53846 | 0.5392036 | 0.5385919 | 0.5400456
3946 | 1:34 | 5640 | 3683 | 1113 | 1037.334 | 1310.334 | 85.7 | 0.5036692 | 22.56708 | 171.2393 | 99.73803 | 103.209 | 361.4523 | 180.72615 | 388.3244 | 0.9574571 | 326.6428 | 140360.8 | 85774.63 | 0.9090268 | 1.574038 | 1784.195 | [8 empty] | 0.008922365 | 0.008693106 | 0.5503341 | 0.5384753 | 0.5390574 | 0.5386889 | 0.5400215
3947 | 1:34 | 5641 | 3684 | 1114 | 1037.501 | 1310.501 | 85.7 | 0.4950525 | 22.22803 | 172.8687 | 100.132 | 105.5773 | 357.9241 | 178.96205 | 386.765 | 0.9536122 | 317.141 | 138432.5 | 85557.95 | 0.9067304 | 1.570062 | 1798.188 | [8 empty] | 0.008888578 | 0.008660186 | 0.5486248 | 0.5367209 | 0.5391044 | 0.538678 | 0.5394788
3948 | 1:34 | 5642 | 3685 | 1114 | 1037.668 | 1310.668 | 85.7 | 0.5579802 | 22.51501 | 41.98948 | 102.9838 | 108.2918 | 320.3589 | 160.17945 | 387.83 | 0.9562381 | 371.5607 | 124244.8 | 85943.47 | 0.9108161 | 1.577137 | 1688.536 | [8 empty] | 0.008948723 | 0.008718786 | 0.5516585 | 0.5398346 | 0.5385919 | 0.5389918 | 0.5392036
3949 | 1:34 | 5643 | 3686 | 1114 | 1037.835 | 1310.835 | 85.7 | 0.5537562 | 24.32384 | 40.12024 | 101.7231 | 107.0872 | 329.5786 | 164.7893 | 388.3261 | 0.9574613 | 372.4622 | 127984 | 86028.85 | 0.911721 | 1.578704 | 1700.142 | [8 empty] | 0.008962061 | 0.008731782 | 0.5523258 | 0.5405195 | 0.5386889 | 0.5387626 | 0.5390574
3950 | 1:34 | 5644 | 3687 | 1114 | 1038 | 1311 | 85.7 | 0.5601455 | 23.61396 | 42.03663 | 100.2923 | 106.3066 | 326.2502 | 163.1251 | 387.6228 | 0.9557272 | 369.8611 | 126462 | 85892.47 | 0.9102756 | 1.576201 | 1681.356 | [8 empty] | 0.008940758 | 0.008711026 | 0.5512592 | 0.5394247 | 0.538678 | 0.5382247 | 0.5391044
3951 | 1:34 | 5645 | 3688 | 1114 | 1038.166 | 1311.166 | 85.7 | 0.499704 | 21.2896 | 170.8668 | 97.20357 | 106.2103 | 360.8049 | 180.40245 | 386.983 | 0.9541497 | 329.5436 | 139625.4 | 85556.42 | 0.9067142 | 1.570034 | 1796.791 | [8 empty] | 0.008888339 | 0.008659954 | 0.5486127 | 0.5367085 | 0.5389918 | 0.5377574 | 0.5385919
3952 | 1:34 | 5646 | 3689 | 1114 | 1038.335 | 1311.335 | 85.7 | 0.5603501 | 22.95852 | 40.52995 | 101.5144 | 108.5476 | 319.4275 | 159.71375 | 387.5912 | 0.9556493 | 374.7615 | 123807.3 | 85856.98 | 0.9098995 | 1.57555 | 1685.507 | [8 empty] | 0.008935218 | 0.008705628 | 0.5509809 | 0.5391391 | 0.5387626 | 0.5377187 | 0.5386889
3953 | 1:34 | 5647 | 3690 | 1114 | 1038.498 | 1311.498 | 85.7 | 0.5646951 | 25.25366 | 39.47575 | 102.0238 | 108.413 | 317.0544 | 158.5272 | 387.4426 | 0.9552829 | 370.1595 | 122840.4 | 85765.11 | 0.9089259 | 1.573864 | 1670.123 | [8 empty] | 0.00892088 | 0.008691659 | 0.5502592 | 0.5383984 | 0.5382247 | 0.5376681 | 0.538678
3954 | 1:34 | 5648 | 3691 | 1115 | 1038.666 | 1311.666 | 85.7 | 0.5655992 | 24.33179 | 39.43862 | 101.0167 | 107.2739 | 330.7359 | 165.36795 | 387.7401 | 0.9560164 | 372.1611 | 128239.5 | 85829.48 | 0.9096081 | 1.575045 | 1670.534 | [8 empty] | 0.008930925 | 0.008701446 | 0.5507651 | 0.5389176 | 0.5377574 | 0.5375842 | 0.5389918
3955 | 1:34 | 5649 | 3692 | 1115 | 1038.832 | 1311.832 | 85.7 | 0.5601156 | 23.41116 | 40.87056 | 102.6258 | 107.4169 | 318.5488 | 159.2744 | 387.4482 | 0.9552967 | 371.5604 | 123421.2 | 85744.31 | 0.9087054 | 1.573482 | 1681.994 | [8 empty] | 0.008917635 | 0.008688497 | 0.5500956 | 0.5382304 | 0.5377187 | 0.5375533 | 0.5387626
3956 | 1:34 | 5650 | 3693 | 1115 | 1039 | 1312 | 85.7 | 0.5035498 | 21.77297 | 168.8741 | 99.30803 | 106.407 | 360.6029 | 180.30145 | 386.8177 | 0.9537422 | 335.1499 | 139487.6 | 85562.07 | 0.9067741 | 1.570138 | 1791.24 | [8 empty] | 0.00888922 | 0.008660812 | 0.5486574 | 0.5367544 | 0.5376681 | 0.5370144 | 0.5382247
3957 | 1:34 | 5651 | 3694 | 1115 | 1039.168 | 1312.168 | 85.7 | 0.5083514 | 22.48321 | 170.3569 | 108.2757 | 105.8463 | 354.3657 | 177.18285 | 387.1256 | 0.9545013 | 328.3456 | 137184 | 85488.12 | 0.9059904 | 1.568781 | 1770.059 | [8 empty] | 0.008877698 | 0.008649586 | 0.5480717 | 0.5361532 | 0.5375842 | 0.5371511 | 0.5377574
3958 | 1:34 | 5652 | 3695 | 1115 | 1039.333 | 1312.333 | 85.7 | 0.4963298 | 22.09532 | 172.7367 | 97.30223 | 102.9935 | 359.7854 | 179.8927 | 387.0138 | 0.9542257 | 312.4415 | 139241.9 | 85523.13 | 0.9063614 | 1.569423 | 1789.376 | [8 empty] | 0.008883152 | 0.0086549 | 0.5483491 | 0.5364379 | 0.5375533 | 0.5367959 | 0.5377187
3959 | 1:34 | 5653 | 3696 | 1115 | 1039.501 | 1312.501 | 85.7 | 0.5625907 | 26.17918 | 37.70987 | 101.9089 | 107.2807 | 331.8904 | 165.9452 | 387.6285 | 0.9557413 | 372.8609 | 128650.2 | 85812.98 | 0.9094332 | 1.574742 | 1678.052 | [8 empty] | 0.00892835 | 0.008698937 | 0.5506355 | 0.5387846 | 0.5370144 | 0.5369202 | 0.5376681
3960 | 1:34 | 5654 | 3697 | 1115 | 1039.666 | 1312.666 | 85.7 | 0.5643628 | 23.97146 | 40.87342 | 102.6869 | 107.0697 | 327.9674 | 163.9837 | 387.6108 | 0.9556976 | 371.5622 | 127123.7 | 85692.43 | 0.9081556 | 1.57253 | 1671.74 | [8 empty] | 0.008909543 | 0.008680613 | 0.5496869 | 0.537811 | 0.5371511 | 0.5364802 | 0.5375842
3961 | 1:34 | 5655 | 3698 | 1116 | 1039.834 | 1312.834 | 85.7 | 0.5528724 | 25.80998 | 37.29255 | 103.1547 | 107.0853 | 330.9319 | 165.46595 | 387.4486 | 0.9552977 | 372.3624 | 128219.1 | 85802.71 | 0.9093244 | 1.574554 | 1700.416 | [8 empty] | 0.008926747 | 0.008697375 | 0.5505548 | 0.5387018 | 0.5367959 | 0.5357518 | 0.5375533
3962 | 1:34 | 5656 | 3699 | 1116 | 1040 | 1313 | 85.7 | 0.5014775 | 22.4115 | 170.6449 | 98.81825 | 105.611 | 362.8945 | 181.44725 | 387.1603 | 0.9545869 | 325.3443 | 140498.3 | 85280.47 | 0.9037897 | 1.56497 | 1785.043 | [8 empty] | 0.008845372 | 0.008618091 | 0.5464201 | 0.534458 | 0.5369202 | 0.5350155 | 0.5370144
3963 | 1:34 | 5657 | 3700 | 1116 | 1040.169 | 1313.169 | 85.7 | 0.5604591 | 24.83676 | 41.29292 | 102.0816 | 107.5128 | 327.8904 | 163.9452 | 387.0457 | 0.9543043 | 369.9611 | 126908.6 | 85680.11 | 0.9080251 | 1.572304 | 1679.101 | [8 empty] | 0.008907621 | 0.008678741 | 0.5495898 | 0.5377113 | 0.5364802 | 0.5346764 | 0.5371511
3964 | 1:34 | 5658 | 3701 | 1117 | 1040.338 | 1313.338 | 85.7 | 0.5069209 | 20.97365 | 171.7417 | 99.09576 | 105.1874 | 361.9422 | 180.9711 | 386.0799 | 0.951923 | 329.2433 | 139738.6 | 85183.96 | 0.9027669 | 1.563199 | 1772.451 | [8 empty] | 0.008830361 | 0.008603466 | 0.545649 | 0.5336666 | 0.5357518 | 0.5339843 | 0.5367959
3965 | 1:34 | 5659 | 3702 | 1117 | 1040.5 | 1313.5 | 85.7 | 0.5596415 | 25.22389 | 35.64317 | 104.5445 | 107.5707 | 324.6037 | 162.30185 | 387.3077 | 0.9549503 | 376.1635 | 125721.5 | 85630.34 | 0.9074976 | 1.571391 | 1686.835 | [8 empty] | 0.008899861 | 0.00867118 | 0.5491971 | 0.5373082 | 0.5350155 | 0.5343094 | 0.5369202
3966 | 1:34 | 5660 | 3703 | 1117 | 1040.666 | 1313.666 | 85.7 | 0.5670927 | 26.4493 | 39.65297 | 102.3138 | 108.4981 | 321.4459 | 160.72295 | 386.5695 | 0.9531302 | 367.0594 | 124261.2 | 85433.05 | 0.9054068 | 1.56777 | 1659.019 | [8 empty] | 0.008869121 | 0.00864123 | 0.5476346 | 0.5357046 | 0.5346764 | 0.5341267 | 0.5364802
3967 | 1:34 | 5661 | 3704 | 1117 | 1040.832 | 1313.832 | 85.7 | 0.4951186 | 20.22355 | 175.0563 | 112.2377 | 105.941 | 360.4795 | 180.23975 | 386.6201 | 0.953255 | 308.4349 | 139368.6 | 85067.9 | 0.901537 | 1.561069 | 1785.037 | [8 empty] | 0.008812321 | 0.008585889 | 0.5447189 | 0.5327119 | 0.5339843 | 0.5337916 | 0.5357518
3968 | 1:34 | 5662 | 3705 | 1117 | 1041 | 1314 | 85.7 | 0.5038711 | 20.53816 | 169.8439 | 100.5239 | 105.9427 | 359.6334 | 179.8167 | 386.9072 | 0.9539628 | 336.6469 | 139144.7 | 85169.52 | 0.9026139 | 1.562934 | 1788.466 | [8 empty] | 0.008828116 | 0.008601278 | 0.5455334 | 0.533548 | 0.5343094 | 0.5342098 | 0.5350155
3969 | 1:34 | 5663 | 3706 | 1117 | 1041.141 | 1314.141 | 85.7 | 0.5016747 | 22.92257 | 172.6201 | 100.0853 | 103.1491 | 360.7207 | 180.36035 | 386.5849 | 0.9531682 | 313.339 | 139449.2 | 84991.8 | 0.9007305 | 1.559673 | 1769.992 | [8 empty] | 0.008800498 | 0.00857437 | 0.5441072 | 0.5320842 | 0.5341267 | 0.5344069 | 0.5346764
3970 | 1:34 | 5664 | 3707 | 1117 | 1041.285 | 1314.285 | 85.7 | 0.4918019 | 20.71519 | 172.0654 | 109.18 | 105.5351 | 354.9719 | 177.48595 | 386.2002 | 0.9522197 | 324.8428 | 137090.2 | 85086.65 | 0.9017357 | 1.561413 | 1811.567 | [8 empty] | 0.008815234 | 0.008588727 | 0.5448693 | 0.5328664 | 0.5337916 | 0.5347248 | 0.5339843
3971 | 1:34 | 5665 | 3708 | 1118 | 1041.428 | 1314.428 | 85.7 | 0.5510778 | 26.74778 | 36.11433 | 101.8799 | 107.733 | 330.1166 | 165.0583 | 387.0255 | 0.9542545 | 371.4622 | 127763.6 | 85462.28 | 0.9057165 | 1.568307 | 1701.195 | [8 empty] | 0.008873673 | 0.008645665 | 0.5478667 | 0.5359428 | 0.5342098 | 0.5346294 | 0.5343094
3972 | 1:34 | 5666 | 3709 | 1118 | 1041.571 | 1314.571 | 85.7 | 0.5561363 | 25.6601 | 38.65458 | 102.138 | 107.0009 | 329.6794 | 164.8397 | 386.9488 | 0.9540654 | 369.9604 | 127569 | 85472.84 | 0.9058284 | 1.5685 | 1687.679 | [8 empty] | 0.008875318 | 0.008647267 | 0.5479505 | 0.5360288 | 0.5344069 | 0.5339204 | 0.5341267
3973 | 1:34 | 5667 | 3710 | 1118 | 1041.715 | 1314.715 | 85.7 | 0.4947573 | 21.28696 | 172.6242 | 107.8692 | 105.7946 | 354.5195 | 177.25975 | 387.2184 | 0.9547301 | 322.4423 | 137276.5 | 85146.58 | 0.9023708 | 1.562513 | 1800.806 | [8 empty] | 0.008824549 | 0.008597803 | 0.5453498 | 0.5333595 | 0.5347248 | 0.5337481 | 0.5337916
3974 | 1:34 | 5668 | 3711 | 1118 | 1041.858 | 1314.858 | 85.7 | 0.5619976 | 26.4875 | 36.78463 | 98.94225 | 106.6164 | 329.4457 | 164.72285 | 387.0856 | 0.9544027 | 372.1625 | 127523.7 | 85424.99 | 0.9053213 | 1.567622 | 1675.773 | [8 empty] | 0.008867866 | 0.008640007 | 0.5475706 | 0.5356389 | 0.5346294 | 0.5331623 | 0.5342098
3975 | 1:34 | 5669 | 3712 | 1118 | 1042 | 1315 | 85.7 | 0.5602781 | 26.16616 | 36.91579 | 100.36 | 107.8664 | 327.1398 | 163.5699 | 386.6214 | 0.9532582 | 371.6613 | 126479.2 | 85337.87 | 0.9043981 | 1.566024 | 1678.606 | [8 empty] | 0.008854304 | 0.008626793 | 0.5468776 | 0.5349276 | 0.5339204 | 0.5324187 | 0.5344069
3976 | 1:35 | 5671 | 3714 | 1119 | 1042.337 | 1315.337 | 85.7 | 0.5530789 | 25.58128 | 37.25968 | 110.2847 | 107.5647 | 328.6719 | 164.33595 | 386.5666 | 0.9531231 | 372.4605 | 127053.6 | 85262.4 | 0.9035982 | 1.564639 | 1695.832 | [8 empty] | 0.008842561 | 0.008615352 | 0.5462758 | 0.53431 | 0.5337481 | 0.532223 | 0.5347248
3977 | 1:35 | 5672 | 3715 | 1119 | 1042.502 | 1315.502 | 85.7 | 0.4997451 | 21.2398 | 171.3289 | 100.1086 | 105.4769 | 362.0367 | 181.01835 | 386.4586 | 0.9528568 | 328.9471 | 139912.2 | 85005.66 | 0.9008773 | 1.559927 | 1791.344 | [8 empty] | 0.008802651 | 0.008576468 | 0.5442187 | 0.5321986 | 0.5331623 | 0.5320526 | 0.5346294
3978 | 1:35 | 5673 | 3716 | 1119 | 1042.669 | 1315.669 | 85.7 | 0.4975982 | 22.32097 | 172.4412 | 108.3944 | 105.7346 | 360.4562 | 180.2281 | 386.0624 | 0.9518799 | 321.2412 | 139158.6 | 84858.28 | 0.8993154 | 1.557223 | 1788.674 | [8 empty] | 0.008779768 | 0.008554173 | 0.5430308 | 0.5309794 | 0.5324187 | 0.5322987 | 0.5339204
3979 | 1:35 | 5674 | 3717 | 1119 | 1042.835 | 1315.835 | 85.7 | 0.5658116 | 25.74904 | 38.64705 | 99.71169 | 107.1143 | 330.1414 | 165.0707 | 386.8051 | 0.9537111 | 371.5628 | 127700.4 | 85325.04 | 0.9042621 | 1.565788 | 1665.629 | [8 empty] | 0.008852307 | 0.008624848 | 0.5467754 | 0.5348227 | 0.532223 | 0.5321599 | 0.5337481
3980 | 1:35 | 5675 | 3718 | 1119 | 1043 | 1316 | 85.7 | 0.500787 | 21.50467 | 173.0108 | 107.3888 | 105.4083 | 354.845 | 177.4225 | 386.0487 | 0.9518461 | 311.7404 | 136987.5 | 84651.35 | 0.8971224 | 1.553425 | 1768.05 | [8 empty] | 0.008747673 | 0.008522902 | 0.5413542 | 0.5292586 | 0.5320526 | 0.5315198 | 0.5331623
3981 | 1:35 | 5676 | 3719 | 1119 | 1043.167 | 1316.167 | 85.7 | 0.5023074 | 21.4523 | 170.968 | 108.1637 | 105.7716 | 360.5955 | 180.29775 | 385.8568 | 0.951373 | 334.043 | 139138.2 | 84792.59 | 0.8986193 | 1.556017 | 1787.156 | [8 empty] | 0.008769575 | 0.008544242 | 0.5424997 | 0.5304343 | 0.5322987 | 0.5318616 | 0.5324187
3982 | 1:35 | 5677 | 3720 | 1119 | 1043.335 | 1316.335 | 85.7 | 0.5626795 | 25.49765 | 35.96499 | 107.0349 | 107.5951 | 331.5739 | 165.78695 | 386.5495 | 0.9530809 | 375.361 | 128169.8 | 85170.68 | 0.9026262 | 1.562955 | 1675.452 | [8 empty] | 0.008828296 | 0.008601454 | 0.5455427 | 0.5335575 | 0.5321599 | 0.5317005 | 0.532223
3983 | 1:35 | 5678 | 3721 | 1120 | 1043.503 | 1316.503 | 85.7 | 0.5579561 | 27.49371 | 34.70843 | 98.4584 | 108.607 | 317.7259 | 158.86295 | 386.1122 | 0.9520027 | 372.2601 | 122677.8 | 85117.08 | 0.9020582 | 1.561972 | 1682.945 | [8 empty] | 0.008819964 | 0.008593335 | 0.5451134 | 0.5331169 | 0.5315198 | 0.5314261 | 0.5320526
3984 | 1:35 | 5679 | 3722 | 1120 | 1043.668 | 1316.668 | 85.7 | 0.5565438 | 26.84129 | 33.77138 | 98.44773 | 106.8043 | 331.8127 | 165.90635 | 386.144 | 0.9520811 | 375.663 | 128127.5 | 85215.05 | 0.9030964 | 1.56377 | 1690.43 | [8 empty] | 0.008835196 | 0.008608176 | 0.5458976 | 0.5339218 | 0.5318616 | 0.5308392 | 0.5322987
3985 | 1:35 | 5680 | 3723 | 1120 | 1043.834 | 1316.834 | 85.7 | 0.5013426 | 21.17083 | 171.5417 | 108.0607 | 104.9156 | 361.5165 | 180.75825 | 386.2665 | 0.9523831 | 326.4456 | 139641.7 | 84741.27 | 0.8980754 | 1.555075 | 1781.914 | [8 empty] | 0.008761615 | 0.008536486 | 0.542084 | 0.5300076 | 0.5317005 | 0.5304943 | 0.5321599
3986 | 1:35 | 5681 | 3724 | 1120 | 1044 | 1317 | 85.7 | 0.5044581 | 20.73342 | 170.7619 | 108.0925 | 106.2822 | 361.1524 | 180.5762 | 386.1225 | 0.9520281 | 332.3482 | 139449.1 | 84781.5 | 0.8985017 | 1.555814 | 1779.171 | [8 empty] | 0.008767855 | 0.008542566 | 0.5424099 | 0.5303421 | 0.5314261 | 0.5303058 | 0.5315198
3987 | 1:35 | 5682 | 3725 | 1120 | 1044.198 | 1317.198 | 85.7 | 0.5598001 | 23.35176 | 40.39045 | 100.9725 | 108.5105 | 316.9371 | 158.46855 | 385.8396 | 0.9513306 | 369.9611 | 122286.9 | 84939.41 | 0.9001752 | 1.558711 | 1674.964 | [8 empty] | 0.008792362 | 0.008566443 | 0.5436854 | 0.5316512 | 0.5308392 | 0.5302847 | 0.5318616
3988 | 1:35 | 5683 | 3726 | 1120 | 1044.398 | 1317.398 | 85.7 | 0.4926632 | 21.223 | 171.6772 | 108.0274 | 105.55 | 355.1104 | 177.5552 | 386.2436 | 0.9523267 | 325.7435 | 137159.1 | 84657.08 | 0.8971831 | 1.55353 | 1806.117 | [8 empty] | 0.008748561 | 0.008523768 | 0.5414008 | 0.5293064 | 0.5304943 | 0.5300576 | 0.5317005
3989 | 1:35 | 5684 | 3727 | 1121 | 1044.599 | 1317.599 | 85.7 | 0.5476421 | 25.30049 | 36.50991 | 101.7578 | 107.3577 | 317.4951 | 158.74755 | 385.8065 | 0.9512489 | 372.9606 | 122491.7 | 84937.7 | 0.9001571 | 1.55868 | 1706.922 | [8 empty] | 0.008792097 | 0.008566185 | 0.5436716 | 0.5316371 | 0.5303058 | 0.5303618 | 0.5314261
3990 | 1:35 | 5685 | 3728 | 1121 | 1044.795 | 1317.795 | 85.7 | 0.4899482 | 22.20205 | 174.5148 | 110.1043 | 102.2334 | 362.2239 | 181.11195 | 385.2213 | 0.9498061 | 304.7357 | 139536.3 | 84621.38 | 0.8968048 | 1.552875 | 1792.999 | [8 empty] | 0.008743028 | 0.008518377 | 0.5411106 | 0.5290085 | 0.5302847 | 0.5298363 | 0.5308392
3991 | 1:35 | 5686 | 3729 | 1121 | 1045 | 1318 | 85.7 | 0.5657893 | 24.00749 | 38.2212 | 100.1741 | 106.4548 | 328.214 | 164.107 | 385.6545 | 0.9508742 | 374.2617 | 126577.2 | 84922.05 | 0.8999913 | 1.558393 | 1665.319 | [8 empty] | 0.008789667 | 0.008563817 | 0.5435455 | 0.5315076 | 0.5300576 | 0.530042 | 0.5304943
3992 | 1:35 | 5687 | 3730 | 1121 | 1045.139 | 1318.139 | 85.7 | 0.5069261 | 22.9735 | 170.606 | 109.3584 | 105.5368 | 362.0186 | 181.0093 | 385.4438 | 0.9503547 | 325.9447 | 139537.8 | 84583 | 0.8963981 | 1.552171 | 1764.037 | [8 empty] | 0.008737081 | 0.008512582 | 0.5407982 | 0.5286879 | 0.5303618 | 0.5299254 | 0.5303058
3993 | 1:35 | 5688 | 3731 | 1122 | 1045.299 | 1318.299 | 85.7 | 0.4882112 | 20.83945 | 173.6201 | 110.1586 | 106.0392 | 361.6624 | 180.8312 | 385.4955 | 0.9504821 | 308.6422 | 139419.2 | 84763.68 | 0.8983129 | 1.555487 | 1803.456 | [8 empty] | 0.008765091 | 0.008539873 | 0.5422656 | 0.530194 | 0.5298363 | 0.5297462 | 0.5302847
3994 | 1:35 | 5689 | 3732 | 1122 | 1045.426 | 1318.426 | 85.7 | 0.5394318 | 22.9898 | 37.17729 | 100.7363 | 107.1656 | 329.4399 | 164.71995 | 385.0222 | 0.9493152 | 373.7585 | 126841.7 | 84747.81 | 0.8981447 | 1.555195 | 1726.509 | [8 empty] | 0.008762629 | 0.008537474 | 0.5421371 | 0.530062 | 0.530042 | 0.5295673 | 0.5300576
3995 | 1:35 | 5690 | 3733 | 1122 | 1045.571 | 1318.571 | 85.7 | 0.5588806 | 26.45403 | 36.74644 | 101.5548 | 107.3885 | 317.7467 | 158.87335 | 385.037 | 0.9493517 | 372.6632 | 122344.2 | 84913.31 | 0.8998986 | 1.558233 | 1679.613 | [8 empty] | 0.00878831 | 0.008562495 | 0.543475 | 0.5314353 | 0.5299254 | 0.5296344 | 0.5303618
3996 | 1:35 | 5691 | 3734 | 1122 | 1045.713 | 1318.713 | 85.7 | 0.4960291 | 20.85932 | 172.2723 | 110.0654 | 102.0882 | 360.8078 | 180.4039 | 385.5341 | 0.9505773 | 321.4456 | 139103.7 | 84495.92 | 0.8954752 | 1.550573 | 1790.374 | [8 empty] | 0.008723592 | 0.00849944 | 0.5400881 | 0.5279591 | 0.5297462 | 0.5293882 | 0.5298363
3997 | 1:35 | 5692 | 3735 | 1122 | 1045.857 | 1318.857 | 85.7 | 0.5581661 | 25.56407 | 39.25544 | 112.3741 | 107.1181 | 329.391 | 164.6955 | 385.6219 | 0.9507938 | 369.2614 | 127020.4 | 84794.3 | 0.8986374 | 1.556049 | 1676.967 | [8 empty] | 0.008769841 | 0.0085445 | 0.5425135 | 0.5304485 | 0.5295673 | 0.5294569 | 0.530042
3998 | 1:35 | 5693 | 3736 | 1122 | 1046 | 1319 | 85.7 | 0.5489015 | 24.72096 | 34.87076 | 100.033 | 106.8751 | 330.8356 | 165.4178 | 385.3806 | 0.9501988 | 376.4653 | 127497.6 | 84823.5 | 0.8989468 | 1.556584 | 1706.471 | [8 empty] | 0.008774371 | 0.008548914 | 0.5427498 | 0.5306909 | 0.5296344 | 0.5288627 | 0.5299254
3999 | 1:35 | 5694 | 3737 | 1122 | 1046.167 | 1319.167 | 85.7 | 0.4950133 | 21.15482 | 171.6795 | 100.5848 | 101.9413 | 361.2573 | 180.62865 | 384.8895 | 0.948988 | 324.0464 | 139044.1 | 84433.29 | 0.8948115 | 1.549424 | 1795.443 | [8 empty] | 0.008713894 | 0.008489991 | 0.5395763 | 0.5274338 | 0.5293882 | 0.5286448 | 0.5297462
4000 | 1:35 | 5695 | 3738 | 1122 | 1046.332 | 1319.332 | 85.7 | 0.5596772 | 24.92483 | 39.12111 | 98.94986 | 108.1306 | 326.8484 | 163.4242 | 384.8972 | 0.949007 | 369.0583 | 125803 | 84613.39 | 0.8967201 | 1.552729 | 1671.841 | [8 empty] | 0.00874179 | 0.00851717 | 0.5410456 | 0.5289417 | 0.5294569 | 0.5283502 | 0.5295673
4001 | 1:35 | 5696 | 3739 | 1123 | 1046.5 | 1319.5 | 85.7 | 0.5490932 | 26.14928 | 35.52937 | 106.8398 | 107.8169 | 331.3778 | 165.6889 | 385.8091 | 0.9512554 | 374.5665 | 127848.6 | 84804.31 | 0.8987435 | 1.556232 | 1703.958 | [8 empty] | 0.008771394 | 0.008546013 | 0.5425945 | 0.5305316 | 0.5288627 | 0.5282477 | 0.5296344
4002 | 1:35 | 5697 | 3740 | 1123 | 1046.668 | 1319.668 | 85.7 | 0.5575193 | 22.33105 | 41.33173 | 101.2614 | 107.5014 | 327.4512 | 163.7256 | 384.548 | 0.948146 | 371.0641 | 125920.7 | 84705.7 | 0.8976984 | 1.554423 | 1679.602 | [8 empty] | 0.008756099 | 0.008531112 | 0.5417956 | 0.5297116 | 0.5286448 | 0.5278698 | 0.5293882
4003 | 1:35 | 5698 | 3741 | 1123 | 1046.832 | 1319.832 | 85.7 | 0.5555547 | 25.50199 | 36.39433 | 100.2894 | 108.6834 | 318.3874 | 159.1937 | 384.9528 | 0.9491441 | 372.7606 | 122564.1 | 84553.41 | 0.8960845 | 1.551628 | 1684.745 | [8 empty] | 0.008732496 | 0.008508115 | 0.5405571 | 0.5284404 | 0.5283502 | 0.5271723 | 0.5294569
4004 | 1:35 | 5699 | 3742 | 1123 | 1047 | 1320 | 85.7 | 0.4928429 | 20.88019 | 172.9214 | 110.4619 | 106.3791 | 361.1788 | 180.5894 | 384.6725 | 0.9484529 | 320.4463 | 138935.6 | 84297.2 | 0.8933692 | 1.546926 | 1797.132 | [8 empty] | 0.008692835 | 0.008469473 | 0.5384609 | 0.5262889 | 0.5282477 | 0.5265198 | 0.5288627
4005 | 1:35 | 5700 | 3743 | 1124 | 1047.199 | 1320.199 | 85.7 | 0.5607225 | 24.36607 | 38.14837 | 108.4801 | 107.2573 | 327.7405 | 163.87025 | 384.9594 | 0.9491603 | 372.0626 | 126166.8 | 84640.2 | 0.8970043 | 1.553221 | 1672.622 | [8 empty] | 0.008745945 | 0.008521219 | 0.5412636 | 0.5291655 | 0.5278698 | 0.5264794 | 0.5286448
4006 | 1:35 | 5701 | 3744 | 1124 | 1047.398 | 1320.398 | 85.7 | 0.4896124 | 20.11659 | 173.3569 | 108.8394 | 101.7569 | 361.4174 | 180.7087 | 385.241 | 0.9498546 | 320.5434 | 139232.8 | 84188.54 | 0.8922176 | 1.544932 | 1806.014 | [8 empty] | 0.008676033 | 0.008453103 | 0.5375671 | 0.5253715 | 0.5271723 | 0.5263243 | 0.5283502
4007 | 1:35 | 5702 | 3745 | 1124 | 1047.598 | 1320.598 | 85.7 | 0.5516711 | 24.7262 | 36.11607 | 108.065 | 107.5469 | 330.7615 | 165.38075 | 384.8039 | 0.9487769 | 374.4619 | 127278.3 | 84527.57 | 0.8958106 | 1.551154 | 1695.48 | [8 empty] | 0.008728494 | 0.008504216 | 0.5403464 | 0.5282242 | 0.5265198 | 0.5262674 | 0.5282477
4008 | 1:35 | 5703 | 3746 | 1124 | 1047.797 | 1320.797 | 85.7 | 0.5551828 | 24.40709 | 38.31629 | 100.9658 | 108.9387 | 318.6891 | 159.34455 | 384.7918 | 0.9487471 | 370.9613 | 122629 | 84487.28 | 0.8953836 | 1.550415 | 1683.311 | [8 empty] | 0.008722254 | 0.008498136 | 0.5400176 | 0.5278867 | 0.5264794 | 0.5259047 | 0.5278698
4009 | 1:35 | 5704 | 3747 | 1124 | 1048 | 1321 | 85.7 | 0.483569 | 21.64025 | 172.8748 | 110.3512 | 107.1245 | 360.7495 | 180.37475 | 384.7753 | 0.9487064 | 307.6428 | 138807.5 | 84124.42 | 0.8915381 | 1.543756 | 1811.105 | [8 empty] | 0.008666123 | 0.008443448 | 0.5370383 | 0.5248288 | 0.5263243 | 0.5255978 | 0.5271723
4010 | 1:35 | 5705 | 3748 | 1124 | 1048.166 | 1321.166 | 85.7 | 0.4826536 | 21.03754 | 173.3462 | 109.6802 | 106.1435 | 361.6698 | 180.8349 | 384.6991 | 0.9485185 | 312.4431 | 139134.1 | 84011.78 | 0.8903444 | 1.541689 | 1817.748 | [8 empty] | 0.008648723 | 0.008426495 | 0.5361069 | 0.5238728 | 0.5262674 | 0.5257642 | 0.5265198
4011 | 1:35 | 5706 | 3749 | 1124 | 1048.332 | 1321.332 | 85.7 | 0.50195 | 20.38495 | 169.4895 | 108.8877 | 103.0406 | 359.5909 | 179.79545 | 384.5854 | 0.9482382 | 338.8497 | 138293.4 | 84263.65 | 0.8930136 | 1.546311 | 1788.455 | [8 empty] | 0.008687646 | 0.008464418 | 0.5381852 | 0.526006 | 0.5259047 | 0.5260191 | 0.5264794
4012 | 1:35 | 5707 | 3750 | 1124 | 1048.502 | 1321.502 | 85.7 | 0.5544416 | 25.02746 | 36.35524 | 106.5803 | 107.5092 | 327.8999 | 163.94995 | 384.8995 | 0.9490126 | 374.8636 | 126208.5 | 84510.38 | 0.8956284 | 1.550838 | 1689.147 | [8 empty] | 0.008725831 | 0.008501622 | 0.5402062 | 0.5280802 | 0.5255978 | 0.5259762 | 0.5263243
4013 | 1:35 | 5708 | 3751 | 1125 | 1048.669 | 1321.669 | 85.7 | 0.4985261 | 20.918 | 174.7889 | 109.2995 | 105.5232 | 361.6688 | 180.8344 | 384.7298 | 0.9485942 | 313.2385 | 139144.8 | 84141.48 | 0.8917189 | 1.544069 | 1771.741 | [8 empty] | 0.008668759 | 0.008446016 | 0.5371791 | 0.5249733 | 0.5257642 | 0.5259645 | 0.5262674
4014 | 1:35 | 5709 | 3752 | 1125 | 1048.833 | 1321.833 | 85.7 | 0.4945163 | 21.15352 | 173.5266 | 110.2812 | 105.6525 | 361.5076 | 180.7538 | 384.6724 | 0.9484527 | 312.2443 | 139062 | 84225.64 | 0.8926108 | 1.545613 | 1783.308 | [8 empty] | 0.008681768 | 0.008458691 | 0.5378726 | 0.5256851 | 0.5260191 | 0.5263218 | 0.5259047
4015 | 1:35 | 5710 | 3753 | 1125 | 1049 | 1322 | 85.7 | 0.4887377 | 21.30841 | 173.494 | 97.49671 | 105.2213 | 361.0164 | 180.5082 | 384.0813 | 0.9469953 | 308.3425 | 138659.7 | 84231.95 | 0.8926777 | 1.545729 | 1796.855 | [8 empty] | 0.008682744 | 0.008459642 | 0.5379245 | 0.5257384 | 0.5259762 | 0.5260635 | 0.5255978
4016 | 1:35 | 5711 | 3754 | 1125 | 1049.125 | 1322.125 | 85.7 | 0.5504673 | 25.30311 | 35.22112 | 99.36906 | 108.0713 | 319.2281 | 159.61405 | 384.4376 | 0.9478738 | 372.6619 | 122723.3 | 84262.17 | 0.8929979 | 1.546284 | 1694.489 | [8 empty] | 0.008687417 | 0.008464195 | 0.5381731 | 0.5259935 | 0.5259645 | 0.5261174 | 0.5257642
4017 | 1:35 | 5712 | 3755 | 1125 | 1049.25 | 1322.25 | 85.7 | 0.542046 | 24.91036 | 36.83546 | 102.5769 | 108.5268 | 317.6721 | 158.83605 | 383.9791 | 0.9467433 | 371.3599 | 121979.5 | 84222.35 | 0.8925759 | 1.545553 | 1713.406 | [8 empty] | 0.00868126 | 0.008458195 | 0.5378455 | 0.5256573 | 0.5263218 | 0.5263227 | 0.5260191
4018 | 1:35 | 5713 | 3756 | 1125 | 1049.374 | 1322.374 | 85.7 | 0.5491383 | 26.18919 | 34.79196 | 109.6727 | 107.6564 | 317.9806 | 158.9903 | 384.6081 | 0.9482942 | 372.5604 | 122297.9 | 84228.1 | 0.8926369 | 1.545658 | 1697.319 | [8 empty] | 0.008682149 | 0.008459062 | 0.5378928 | 0.5257059 | 0.5260635 | 0.5258173 | 0.5259762
4019 | 1:35 | 5714 | 3757 | 1126 | 1049.499 | 1322.499 | 85.7 | 0.5551421 | 24.92643 | 36.45386 | 103.0763 | 104.3814 | 330.7776 | 165.3888 | 384.8657 | 0.9489293 | 375.3674 | 127304.9 | 84500.58 | 0.8955246 | 1.550659 | 1687.917 | [8 empty] | 0.008724313 | 0.008500143 | 0.5401262 | 0.5279981 | 0.5261174 | 0.5253967 | 0.5259645
4020 | 1:35 | 5715 | 3758 | 1126 | 1049.626 | 1322.626 | 85.7 | 0.5447956 | 26.13075 | 32.25605 | 109.5264 | 107.8103 | 330.526 | 165.263 | 384.449 | 0.9479019 | 376.9677 | 127070.4 | 84438.1 | 0.8948624 | 1.549512 | 1713.95 | [8 empty] | 0.008714639 | 0.008490717 | 0.5396157 | 0.5274741 | 0.5263227 | 0.5246465 | 0.5263218
4021 | 1:35 | 5716 | 3759 | 1126 | 1049.749 | 1322.749 | 85.7 | 0.4823971 | 20.82575 | 172.1416 | 109.9437 | 105.9352 | 361.1104 | 180.5552 | 384.4315 | 0.9478587 | 313.0475 | 138822.2 | 84012.26 | 0.8903494 | 1.541697 | 1819.157 | [8 empty] | 0.008648797 | 0.008426567 | 0.5361108 | 0.5238769 | 0.5258173 | 0.5238902 | 0.5260635
4022 | 1:35 | 5717 | 3760 | 1126 | 1049.876 | 1322.876 | 85.7 | 0.5461662 | 25.11673 | 36.59035 | 109.1096 | 107.9698 | 328.5133 | 164.25665 | 383.8603 | 0.9464504 | 373.3644 | 126103.2 | 84276.69 | 0.8931518 | 1.54655 | 1705.716 | [8 empty] | 0.008689663 | 0.008466383 | 0.5382924 | 0.526116 | 0.5253967 | 0.5238915 | 0.5261174
4023 | 1:35 | 5718 | 3761 | 1126 | 1050 | 1323 | 85.7 | 0.5567267 | 27.55446 | 33.40752 | 107.7989 | 107.7686 | 331.3068 | 165.6534 | 384.8661 | 0.9489303 | 374.4652 | 127508.8 | 84432.89 | 0.8948072 | 1.549416 | 1682.754 | [8 empty] | 0.008713832 | 0.008489931 | 0.539573 | 0.5274304 | 0.5246465 | 0.5236449 | 0.5263227
4024 | 1:35 | 5719 | 3762 | 1127 | 1050.2 | 1323.2 | 85.7 | 0.4841469 | 20.70593 | 173.4099 | 109.4776 | 103.1237 | 361.1974 | 180.5987 | 384.7062 | 0.948536 | 316.2439 | 138954.9 | 83806.16 | 0.8881652 | 1.537915 | 1815.068 | [8 empty] | 0.008616991 | 0.008395578 | 0.5343986 | 0.5221195 | 0.5238902 | 0.5226769 | 0.5258173
4025 | 1:35 | 5720 | 3763 | 1127 | 1050.399 | 1323.399 | 85.7 | 0.4967857 | 20.68138 | 171.4778 | 108.1521 | 106.2624 | 358.6117 | 179.30585 | 383.886 | 0.9465137 | 329.2477 | 137666 | 83881.34 | 0.888962 | 1.539295 | 1790.595 | [8 empty] | 0.008628589 | 0.008406878 | 0.5350244 | 0.5227618 | 0.5238915 | 0.523008 | 0.5253967
4026 | 1:35 | 5721 | 3764 | 1127 | 1050.598 | 1323.598 | 85.7 | 0.4897766 | 21.37806 | 171.8869 | 111.7012 | 106.5807 | 359.8012 | 179.9006 | 384.1642 | 0.9471997 | 324.0475 | 138222.7 | 83879.63 | 0.8889438 | 1.539264 | 1806.293 | [8 empty] | 0.008628325 | 0.008406621 | 0.5350102 | 0.5227472 | 0.5236449 | 0.5232539 | 0.5246465
4027 | 1:35 | 5722 | 3765 | 1127 | 1050.8 | 1323.8 | 85.7 | 0.4890358 | 20.50208 | 172.0104 | 111.1154 | 106.6 | 360.1558 | 180.0779 | 384.1959 | 0.9472778 | 330.6452 | 138370.4 | 83813.2 | 0.8882398 | 1.538045 | 1814.548 | [8 empty] | 0.008618077 | 0.008396636 | 0.5344572 | 0.5221797 | 0.5226769 | 0.5230971 | 0.5238902
4028 | 1:35 | 5723 | 3766 | 1127 | 1051 | 1324 | 85.7 | 0.4831987 | 21.71039 | 174.3725 | 109.7219 | 105.8011 | 363.6064 | 181.8032 | 384.3067 | 0.947551 | 299.9418 | 139736.4 | 84013.33 | 0.8903608 | 1.541717 | 1803.563 | [8 empty] | 0.008648963 | 0.008426728 | 0.5361197 | 0.523886 | 0.523008 | 0.5227471 | 0.5238915
4029 | 1:35 | 5724 | 3767 | 1127 | 1051.142 | 1324.142 | 85.7 | 0.5433351 | 22.29251 | 37.75913 | 106.7451 | 107.8126 | 328.4937 | 164.24685 | 383.4521 | 0.9454439 | 376.1642 | 125961.6 | 84072.68 | 0.8909898 | 1.542806 | 1713.836 | [8 empty] | 0.008658129 | 0.008435659 | 0.5366108 | 0.5243901 | 0.5232539 | 0.5225087 | 0.5236449
4030 | 1:35 | 5725 | 3768 | 1128 | 1051.286 | 1324.286 | 85.7 | 0.477894 | 19.79866 | 173.0932 | 108.1845 | 105.9744 | 361.7906 | 180.8953 | 383.5556 | 0.9456991 | 316.6451 | 138766.8 | 83635.28 | 0.8863543 | 1.53478 | 1833.532 | [8 empty] | 0.008590649 | 0.008369913 | 0.5329709 | 0.5206541 | 0.5230971 | 0.5224715 | 0.5226769
4031 | 1:35 | 5726 | 3769 | 1128 | 1051.429 | 1324.429 | 85.7 | 0.5523002 | 24.71159 | 35.13313 | 101.486 | 107.9503 | 327.1905 | 163.59525 | 383.7401 | 0.946154 | 375.3659 | 125556.1 | 84078.22 | 0.8910485 | 1.542908 | 1691.368 | [8 empty] | 0.008658985 | 0.008436493 | 0.5366566 | 0.5244371 | 0.5227471 | 0.522998 | 0.523008
4032 | 1:35 | 5727 | 3770 | 1128 | 1051.579 | 1324.579 | 85.7 | 0.5569985 | 25.17273 | 35.38431 | 106.1551 | 108.5849 | 316.6699 | 158.33495 | 383.2987 | 0.9450657 | 375.1676 | 121379.2 | 84083.63 | 0.8911058 | 1.543007 | 1680.111 | [8 empty] | 0.008659821 | 0.008437307 | 0.5367013 | 0.524483 | 0.5225087 | 0.5229257 | 0.5232539
4033 | 1:35 | 5728 | 3771 | 1128 | 1051.715 | 1324.715 | 85.7 | 0.4873481 | 20.60304 | 171.3306 | 110.548 | 105.5988 | 360.9503 | 180.47515 | 383.7513 | 0.9461816 | 326.4496 | 138515.1 | 83751.27 | 0.8875835 | 1.536908 | 1814.941 | [8 empty] | 0.008608526 | 0.008387331 | 0.5339408 | 0.5216496 | 0.5224715 | 0.5227237 | 0.5230971
4034 | 1:35 | 5729 | 3772 | 1128 | 1051.857 | 1324.857 | 85.7 | 0.4896017 | 20.7245 | 172.9117 | 109.5718 | 105.6371 | 361.3187 | 180.65935 | 383.645 | 0.9459195 | 320.1418 | 138618.1 | 83527.97 | 0.885217 | 1.53281 | 1799.805 | [8 empty] | 0.008574121 | 0.00835381 | 0.5320706 | 0.5197301 | 0.522998 | 0.5229538 | 0.5227471
4035 | 1:36 | 5730 | 3773 | 1128 | 1052 | 1325 | 85.7 | 0.5494996 | 23.25855 | 37.89279 | 108.3064 | 107.7263 | 327.9002 | 163.9501 | 383.1438 | 0.9446838 | 372.4604 | 125632.9 | 83817.6 | 0.8882865 | 1.538125 | 1693.118 | [8 empty] | 0.008618755 | 0.008397297 | 0.5344939 | 0.5222173 | 0.5229257 | 0.5225646 | 0.5225087
4036 | 1:36 | 5731 | 3774 | 1129 | 1052.2 | 1325.2 | 85.7 | 0.5478231 | 24.64922 | 35.37305 | 107.0393 | 108.6342 | 315.4763 | 157.73815 | 383.731 | 0.9461316 | 374.2671 | 121058 | 84041.94 | 0.890664 | 1.542242 | 1700.738 | [8 empty] | 0.008653381 | 0.008431033 | 0.5363566 | 0.5241291 | 0.5227237 | 0.5226082 | 0.5224715
4037 | 1:36 | 5732 | 3775 | 1129 | 1052.402 | 1325.402 | 85.7 | 0.5492193 | 25.88649 | 32.8957 | 108.3541 | 103.9766 | 325.4498 | 162.7249 | 384.3031 | 0.9475421 | 377.9687 | 125071.4 | 84066.74 | 0.8909268 | 1.542697 | 1701.262 | [8 empty] | 0.008657212 | 0.008434765 | 0.5365617 | 0.5243397 | 0.5229538 | 0.5223316 | 0.522998
4038 | 1:36 | 5733 | 3776 | 1129 | 1052.602 | 1325.602 | 85.7 | 0.5510051 | 24.64761 | 36.9571 | 108.9437 | 108.2778 | 328.5706 | 164.2853 | 383.7435 | 0.9461624 | 373.8656 | 126086.9 | 84018.69 | 0.8904176 | 1.541815 | 1692.493 | [8 empty] | 0.00864979 | 0.008427535 | 0.5361641 | 0.5239315 | 0.5225646 | 0.5221124 | 0.5229257
4039 | 1:36 | 5734 | 3777 | 1129 | 1052.803 | 1325.803 | 85.7 | 0.5363917 | 24.11248 | 33.90837 | 105.7236 | 108.1173 | 330.7078 | 165.3539 | 383.6898 | 0.94603 | 376.7663 | 126889.2 | 83917.35 | 0.8893436 | 1.539956 | 1730.502 | [8 empty] | 0.008634145 | 0.008412292 | 0.5353236 | 0.5230689 | 0.5226082 | 0.5213557 | 0.5227237
4040 | 1:36 | 5735 | 3778 | 1129 | 1053 | 1326 | 85.7 | 0.5578246 | 24.76858 | 33.5389 | 101.0699 | 108.0266 | 330.4778 | 165.2389 | 383.2656 | 0.9449841 | 377.766 | 126660.7 | 83939.75 | 0.889581 | 1.540367 | 1679.661 | [8 empty] | 0.008637603 | 0.00841566 | 0.5355096 | 0.5232598 | 0.5223316 | 0.5211853 | 0.5229538
4041 | 1:36 | 5736 | 3779 | 1129 | 1053.143 | 1326.143 | 85.7 | 0.4352638 | 19.25286 | 178.0146 | 110.9953 | 101.5955 | 393.3461 | 196.67305 | 383.007 | 0.9443465 | 230.4139 | 150654.3 | 83213.59 | 0.8818853 | 1.527041 | 1891.662 | [8 empty] | 0.00852576 | 0.008306691 | 0.5294163 | 0.5170058 | 0.5221124 | 0.5205611 | 0.5225646
4042 | 1:36 | 5737 | 3780 | 1130 | 1053.285 | 1326.285 | 85.7 | 0.5493679 | 24.87253 | 33.40614 | 107.6321 | 107.3572 | 332.1566 | 166.0783 | 383.6675 | 0.945975 | 376.6658 | 127437.7 | 83853.28 | 0.8886646 | 1.53878 | 1697.921 | [8 empty] | 0.008624259 | 0.00840266 | 0.534791 | 0.5225222 | 0.5213557 | 0.5212784 | 0.5226082
4043 | 1:36 | 5738 | 3781 | 1130 | 1053.429 | 1326.429 | 85.7 | 0.5447506 | 22.79306 | 36.43497 | 108.8318 | 107.8484 | 326.3778 | 163.1889 | 383.4957 | 0.9455514 | 376.8668 | 125164.5 | 83814.76 | 0.8882564 | 1.538073 | 1709.015 | [8 empty] | 0.008618317 | 0.00839687 | 0.5344702 | 0.522193 | 0.5211853 | 0.5210417 | 0.5223316
4044 | 1:36 | 5739 | 3782 | 1130 | 1053.572 | 1326.572 | 85.7 | 0.5373332 | 21.02439 | 36.8361 | 108.0963 | 107.5839 | 328.6158 | 164.3079 | 383.1997 | 0.9448216 | 379.469 | 125925.5 | 83886.48 | 0.8890164 | 1.539389 | 1730.584 | [8 empty] | 0.008629382 | 0.00840765 | 0.5350671 | 0.5228056 | 0.5205611 | 0.52096 | 0.5221124
4045 | 1:36 | 5740 | 3783 | 1130 | 1053.716 | 1326.716 | 85.7 | 0.4855478 | 20.69186 | 174.5908 | 109.4907 | 103.0571 | 361.2048 | 180.6024 | 383.5056 | 0.9455758 | 304.5406 | 138524.1 | 83401.16 | 0.8838731 | 1.530483 | 1795.425 | [8 empty] | 0.008554603 | 0.008334793 | 0.531003 | 0.5186343 | 0.5212784 | 0.5206246 | 0.5213557
4046 | 1:36 | 5741 | 3784 | 1130 | 1053.86 | 1326.86 | 85.7 | 0.5431051 | 23.3351 | 36.51532 | 108.1451 | 108.4943 | 328.7173 | 164.35865 | 383.4258 | 0.9453791 | 375.8681 | 126038.7 | 83777.75 | 0.8878641 | 1.537394 | 1711.757 | [8 empty] | 0.00861261 | 0.008391309 | 0.5341617 | 0.5218764 | 0.5210417 | 0.5210515 | 0.5211853
4047 | 1:36 | 5742 | 3785 | 1131 | 1054 | 1327 | 85.7 | 0.4921243 | 19.92425 | 171.6877 | 108.0833 | 102.4775 | 360.431 | 180.2155 | 383.9204 | 0.9465986 | 330.4494 | 138376.8 | 83430.73 | 0.8841865 | 1.531026 | 1801.671 | [8 empty] | 0.008559153 | 0.008339226 | 0.5312523 | 0.5188902 | 0.52096 | 0.5203011 | 0.5205611
4048 | 1:36 | 5743 | 3786 | 1131 | 1054.166 | 1327.166 | 85.7 | 0.5517108 | 24.88743 | 35.26472 | 105.5711 | 106.8473 | 329.474 | 164.737 | 383.2591 | 0.944968 | 375.6677 | 126273.9 | 83795.4 | 0.8880512 | 1.537718 | 1690.858 | [8 empty] | 0.008615331 | 0.008393961 | 0.5343089 | 0.5220274 | 0.5206246 | 0.5201085 | 0.5212784
4049 | 1:36 | 5744 | 3787 | 1131 | 1054.334 | 1327.334 | 85.7 | 0.5465477 | 22.51831 | 34.50465 | 109.1296 | 106.615 | 330.7112 | 165.3556 | 383.2282 | 0.9448919 | 378.5675 | 126737.9 | 83659.85 | 0.8866146 | 1.53523 | 1705.108 | [8 empty] | 0.008594435 | 0.008373602 | 0.5331766 | 0.5208653 | 0.5210515 | 0.5199589 | 0.5210417
4050 | 1:36 | 5745 | 3788 | 1131 | 1054.5 | 1327.5 | 85.7 | 0.5529301 | 24.30672 | 33.99812 | 106.4935 | 107.5072 | 331.8225 | 165.91125 | 382.7504 | 0.9437138 | 378.2705 | 127005.2 | 83747.9 | 0.8875478 | 1.536846 | 1690.188 | [8 empty] | 0.008608007 | 0.008386825 | 0.5339126 | 0.5216207 | 0.5203011 | 0.5193787 | 0.52096
4051 | 1:36 | 5746 | 3789 | 1131 | 1054.669 | 1327.669 | 85.7 | 0.5385379 | 17.56528 | 39.53249 | 106.952 | 108.4771 | 326.2662 | 163.1331 | 382.5835 | 0.9433023 | 381.2688 | 124824 | 83612.43 | 0.8861121 | 1.53436 | 1727.157 | [8 empty] | 0.008587129 | 0.008366483 | 0.5327794 | 0.5204576 | 0.5201085 | 0.5193743 | 0.5206246
4052 | 1:36 | 5747 | 3790 | 1131 | 1054.838 | 1327.838 | 85.7 | 0.5488758 | 22.55335 | 35.02272 | 98.23436 | 107.0234 | 330.0786 | 165.0393 | 383.0185 | 0.9443748 | 380.2699 | 126426.2 | 83748.19 | 0.8875509 | 1.536852 | 1701.881 | [8 empty] | 0.008608052 | 0.008386868 | 0.533915 | 0.5216232 | 0.5199589 | 0.5181716 | 0.5210515
4053 | 1:36 | 5748 | 3791 | 1131 | 1055 | 1328 | 85.7 | 0.4828757 | 19.52117 | 173.0331 | 108.3613 | 105.9434 | 361.6954 | 180.8477 | 383.7232 | 0.9461123 | 314.5465 | 138790.9 | 83169.68 | 0.8814199 | 1.526235 | 1811.599 | [8 empty] | 0.008519013 | 0.008300117 | 0.5290436 | 0.5166233 | 0.5193787 | 0.5180881 | 0.5203011
4054 | 1:36 | 5749 | 3792 | 1131 | 1055.199 | 1328.199 | 85.7 | 0.4824509 | 17.90775 | 172.9061 | 107.4279 | 101.6539 | 360.6733 | 180.33665 | 382.7646 | 0.9437488 | 326.4522 | 138053 | 83275.24 | 0.8825386 | 1.528173 | 1825.774 | [8 empty] | 0.008535236 | 0.008315924 | 0.5299388 | 0.5175421 | 0.5193743 | 0.518622 | 0.5201085
4055 | 1:36 | 5750 | 3793 | 1132 | 1055.396 | 1328.396 | 85.7 | 0.542692 | 22.18784 | 35.95803 | 109.9562 | 107.1109 | 330.5068 | 165.2534 | 383.1701 | 0.9447486 | 378.8725 | 126640.3 | 83673.25 | 0.8867567 | 1.535476 | 1714.944 | [8 empty] | 0.0085965 | 0.008375614 | 0.5332888 | 0.5209804 | 0.5181716 | 0.5189343 | 0.5199589
4056 | 1:36 | 5751 | 3794 | 1132 | 1055.595 | 1328.595 | 85.7 | 0.4882077 | 18.76912 | 174.7884 | 109.7203 | 106.1192 | 361.207 | 180.6035 | 382.3858 | 0.9428148 | 306.5443 | 138120.4 | 83190.33 | 0.8816387 | 1.526614 | 1787.431 | [8 empty] | 0.008522186 | 0.008303209 | 0.529219 | 0.5168033 | 0.5180881 | 0.5188074 | 0.5193787
4057 | 1:36 | 5752 | 3795 | 1132 | 1055.815 | 1328.815 | 85.7 | 0.5447181 | 21.99056 | 35.03764 | 109.5674 | 107.9668 | 328.7004 | 164.3502 | 383.6388 | 0.9459042 | 381.0756 | 126102.2 | 83744.36 | 0.8875103 | 1.536781 | 1712.743 | [8 empty] | 0.008607461 | 0.008386293 | 0.5338831 | 0.5215904 | 0.518622 | 0.5187836 | 0.5193743
4058 | 1:36 | 5753 | 3796 | 1132 | 1056 | 1329 | 85.7 | 0.4331574 | 20.75805 | 178.2719 | 110.2188 | 101.5119 | 393.5107 | 196.75535 | 382.3513 | 0.9427298 | 225.0089 | 150459.4 | 82647.94 | 0.8758906 | 1.516661 | 1888.652 | [8 empty] | 0.008438976 | 0.008222137 | 0.524577 | 0.5120389 | 0.5189343 | 0.5178948 | 0.5181716
4059 | 1:36 | 5754 | 3797 | 1132 | 1056.16 | 1329.16 | 85.7 | 0.5518928 | 23.52042 | 34.34241 | 108.6372 | 107.5462 | 330.4914 | 165.2457 | 383.3819 | 0.9452708 | 380.5714 | 126704.4 | 83679.99 | 0.8868281 | 1.5356 | 1694.422 | [8 empty] | 0.008597539 | 0.008376626 | 0.5333451 | 0.5210383 | 0.5188074 | 0.5191691 | 0.5180881
4060 | 1:36 | 5755 | 3798 | 1133 | 1056.328 | 1329.328 | 85.7 | 0.5472879 | 21.87634 | 34.90354 | 108.3558 | 107.948 | 329.4071 | 164.70355 | 383.0284 | 0.9443992 | 380.2733 | 126172.3 | 83601.13 | 0.8859923 | 1.534153 | 1704.554 | [8 empty] | 0.008585388 | 0.008364787 | 0.5326847 | 0.5203604 | 0.5187836 | 0.5188545 | 0.518622
4061 | 1:36 | 5756 | 3799 | 1133 | 1056.495 | 1329.495 | 85.7 | 0.5405357 | 22.53414 | 33.8975 | 109.2295 | 107.3367 | 331.5891 | 165.79455 | 382.6292 | 0.943415 | 380.971 | 126875.6 | 83527.78 | 0.885215 | 1.532807 | 1721.206 | [8 empty] | 0.008574092 | 0.008353781 | 0.532069 | 0.5197285 | 0.5178948 | 0.5181403 | 0.5189343
4062 | 1:36 | 5757 | 3800 | 1133 | 1056.662 | 1329.662 | 85.7 | 0.543227 | 21.30852 | 34.76231 | 97.90643 | 108.5426 | 316.4993 | 158.24965 | 381.7455 | 0.9412361 | 381.1736 | 120822.2 | 83569.99 | 0.8856623 | 1.533581 | 1715.106 | [8 empty] | 0.008580592 | 0.008360114 | 0.5324235 | 0.5200923 | 0.5191691 | 0.5179514 | 0.5188074
4063 | 1:36 | 5758 | 3801 | 1133 | 1056.831 | 1329.831 | 85.7 | 0.4851302 | 18.96458 | 173.8027 | 110.2508 | 102.2609 | 360.3034 | 180.1517 | 382.5391 | 0.9431928 | 313.1477 | 137830.2 | 83171.16 | 0.8814356 | 1.526263 | 1803.257 | [8 empty] | 0.00851924 | 0.008300339 | 0.5290562 | 0.5166362 | 0.5188545 | 0.5176904 | 0.5187836
4064 | 1:36 | 5759 | 3802 | 1133 | 1057 | 1330 | 85.7 | 0.4920565 | 17.76479 | 171.6309 | 107.385 | 105.7571 | 360.522 | 180.261 | 382.5309 | 0.9431726 | 332.0538 | 137910.8 | 83026.16 | 0.8798989 | 1.523602 | 1799.906 | [8 empty] | 0.008496971 | 0.008278642 | 0.5278219 | 0.5153694 | 0.5181403 | 0.5177946 | 0.5178948
4065 | 1:36 | 5760 | 3803 | 1133 | 1057.148 | 1330.148 | 85.7 | 0.5519616 | 24.25261 | 33.73151 | 104.6745 | 107.8523 | 332.726 | 166.363 | 382.5572 | 0.9432374 | 378.0744 | 127286.7 | 83670.74 | 0.8867301 | 1.53543 | 1691.689 | [8 empty] | 0.008596113 | 0.008375237 | 0.5332677 | 0.5209588 | 0.5179514 | 0.5180173 | 0.5191691
4066 | 1:36 | 5761 | 3804 | 1134 | 1057.285 | 1330.285 | 85.7 | 0.5343752 | 23.17425 | 31.41087 | 96.00935 | 108.2403 | 330.6185 | 165.30925 | 381.9635 | 0.9417736 | 379.373 | 126284.2 | 83424.42 | 0.8841196 | 1.53091 | 1734.22 | [8 empty] | 0.008558182 | 0.00833828 | 0.5311991 | 0.5188356 | 0.5176904 | 0.5174249 | 0.5188545
4067 | 1:36 | 5762 | 3805 | 1134 | 1057.428 | 1330.428 | 85.7 | 0.4837429 | 19.07327 | 173.0722 | 109.8313 | 105.8537 | 361.3461 | 180.67305 | 381.9661 | 0.94178 | 313.0498 | 138022 | 83025.2 | 0.8798887 | 1.523584 | 1806.12 | [8 empty] | 0.008496824 | 0.008278499 | 0.5278138 | 0.515361 | 0.5177946 | 0.5165846 | 0.5181403
4068 | 1:36 | 5763 | 3806 | 1134 | 1057.571 | 1330.571 | 85.7 | 0.5411747 | 22.46157 | 32.22509 | 107.973 | 106.9036 | 330.6994 | 165.3497 | 382.9232 | 0.9441398 | 382.8722 | 126632.5 | 83374.86 | 0.8835944 | 1.530001 | 1720.299 | [8 empty] | 0.008550557 | 0.008330851 | 0.530781 | 0.5184065 | 0.5180173 | 0.5167793 | 0.5179514
4069 | 1:36 | 5764 | 3807 | 1134 | 1057.719 | 1330.719 | 85.7 | 0.5442927 | 23.47766 | 33.61736 | 109.1493 | 108.4412 | 332.07 | 166.035 | 382.704 | 0.9435994 | 379.9731 | 127084.5 | 83358.55 | 0.8834215 | 1.529701 | 1709.608 | [8 empty] | 0.008548048 | 0.008328406 | 0.5306433 | 0.5182652 | 0.5174249 | 0.5168912 | 0.5176904
4070 | 1:36 | 5766 | 3809 | 1134 | 1058 | 1331 | 85.7 | 0.5486753 | 23.46645 | 32.69562 | 106.5146 | 107.9719 | 330.8669 | 165.43345 | 382.3408 | 0.9427039 | 377.3698 | 126503.9 | 83254.97 | 0.8823238 | 1.527801 | 1695.565 | [8 empty] | 0.00853212 | 0.008312888 | 0.5297671 | 0.5173659 | 0.5165846 | 0.5163628 | 0.5177946
4071 | 1:36 | 5767 | 3810 | 1135 | 1058.168 | 1331.168 | 85.7 | 0.5433158 | 22.36316 | 33.99664 | 109.52 | 107.5208 | 328.1682 | 164.0841 | 382.1834 | 0.9423158 | 378.5686 | 125420.4 | 83204.62 | 0.8817902 | 1.526877 | 1709.364 | [8 empty] | 0.008524382 | 0.008305348 | 0.5293402 | 0.5169277 | 0.5167793 | 0.5162845 | 0.5180173
4072 | 1:36 | 5768 | 3811 | 1135 | 1058.334 | 1331.334 | 85.7 | 0.5475759 | 21.83538 | 34.64295 | 108.8368 | 102.8179 | 329.3731 | 164.68655 | 382.5158 | 0.9431354 | 378.5703 | 125990.4 | 83191.38 | 0.8816499 | 1.526634 | 1698.907 | [8 empty] | 0.008522347 | 0.008303366 | 0.5292279 | 0.5168124 | 0.5168912 | 0.5161919 | 0.5174249
4073 | 1:36 | 5769 | 3812 | 1135 | 1058.501 | 1331.501 | 85.7 | 0.4847513 | 17.71521 | 174.2477 | 110.4721 | 106.1711 | 358.4765 | 179.23825 | 382.135 | 0.9421965 | 319.3489 | 136986.4 | 82751.37 | 0.8769867 | 1.518559 | 1806.854 | [8 empty] | 0.008454823 | 0.008237577 | 0.5254681 | 0.5129535 | 0.5163628 | 0.5162799 | 0.5165846
4074 | 1:36 | 5770 | 3813 | 1135 | 1058.667 | 1331.667 | 85.7 | 0.5498869 | 23.03306 | 34.15749 | 110.9442 | 108.6378 | 315.3412 | 157.6706 | 382.2391 | 0.9424531 | 377.0711 | 120535.7 | 83181.23 | 0.8815423 | 1.526447 | 1691.779 | [8 empty] | 0.008520787 | 0.008301846 | 0.5291417 | 0.516724 | 0.5162845 | 0.5167207 | 0.5167793
4075 | 1:36 | 5771 | 3814 | 1135 | 1058.833 | 1331.833 | 85.7 | 0.5496331 | 21.938 | 33.61811 | 107.9694 | 108.5173 | 330.2497 | 165.12485 | 382.987 | 0.9442972 | 384.0763 | 126481.3 | 83465.34 | 0.8845533 | 1.531661 | 1701.635 | [8 empty] | 0.008564479 | 0.008344416 | 0.5315438 | 0.5191894 | 0.5161919 | 0.5162546 | 0.5168912
4076 | 1:36 | 5772 | 3815 | 1135 | 1059 | 1332 | 85.7 | 0.4903595 | 18.95952 | 172.0806 | 107.8128 | 105.7475 | 360.0559 | 180.02795 | 382.6473 | 0.9434596 | 325.3557 | 137774.4 | 82934.58 | 0.8789283 | 1.521921 | 1797.476 | [8 empty] | 0.008482917 | 0.008264949 | 0.5270396 | 0.5145665 | 0.5162799 | 0.5157669 | 0.5163628
4077 | 1:36 | 5773 | 3816 | 1136 | 1059.171 | 1332.171 | 85.7 | 0.5476652 | 22.53712 | 34.73749 | 106.3232 | 107.1156 | 330.2464 | 165.1232 | 382.5345 | 0.9431815 | 377.3737 | 126330.6 | 83192.01 | 0.8816566 | 1.526645 | 1697.5 | [8 empty] | 0.008522444 | 0.00830346 | 0.5292332 | 0.5168179 | 0.5167207 | 0.515936 | 0.5162845
4078 | 1:36 | 5774 | 3817 | 1136 | 1059.334 | 1332.334 | 85.7 | 0.5416381 | 23.61127 | 32.32204 | 109.3551 | 107.6414 | 330.667 | 165.3335 | 382.4911 | 0.9430745 | 379.2739 | 126477.2 | 83130.28 | 0.8810023 | 1.525512 | 1713.595 | [8 empty] | 0.00851296 | 0.00829422 | 0.5287088 | 0.5162796 | 0.5162546 | 0.515755 | 0.5161919
4079 | 1:36 | 5775 | 3818 | 1136 | 1059.5 | 1332.5 | 85.7 | 0.549992 | 23.66282 | 35.90705 | 108.1794 | 107.5853 | 330.7938 | 165.3969 | 382.2153 | 0.9423944 | 374.9724 | 126434.5 | 83262.13 | 0.8823997 | 1.527932 | 1690.068 | [8 empty] | 0.008533221 | 0.008313961 | 0.5298278 | 0.5174281 | 0.5157669 | 0.5156167 | 0.5162799
4080 | 1:36 | 5776 | 3819 | 1136 | 1059.668 | 1332.668 | 85.7 | 0.5392043 | 23.4098 | 31.87471 | 105.2954 | 106.3387 | 332.6257 | 166.31285 | 381.9992 | 0.9418616 | 380.4715 | 127062.7 | 83102.77 | 0.8807108 | 1.525008 | 1720.593 | [8 empty] | 0.008508734 | 0.008290103 | 0.5284747 | 0.5160394 | 0.515936 | 0.5154249 | 0.5167207
4081 | 1:36 | 5777 | 3820 | 1136 | 1059.834 | 1332.834 | 85.7 | 0.4884309 | 17.50632 | 171.2173 | 110.6645 | 102.0419 | 361.6917 | 180.84585 | 383.1303 | 0.9446505 | 334.2578 | 138575.1 | 82808.97 | 0.8775971 | 1.519616 | 1811.071 | [8 empty] | 0.008463652 | 0.008246179 | 0.5259631 | 0.5134615 | 0.515755 | 0.5150964 | 0.5162546
4082 | 1:36 | 5778 | 3821 | 1136 | 1060 | 1333 | 85.7 | 0.5439934 | 22.56173 | 33.88263 | 109.2527 | 108.6229 | 331.3544 | 165.6772 | 382.1253 | 0.9421725 | 379.9724 | 126618.9 | 83072.53 | 0.8803903 | 1.524453 | 1708.055 | [8 empty] | 0.008504091 | 0.008285579 | 0.5282172 | 0.5157751 | 0.5156167 | 0.5147716 | 0.5157669
4083 | 1:36 | 5779 | 3822 | 1137 | 1060.186 | 1333.186 | 85.7 | 0.5403455 | 23.65516 | 31.42856 | 107.8056 | 107.3743 | 332.8322 | 166.4161 | 382.0705 | 0.9420374 | 377.9725 | 127165.4 | 83069.71 | 0.8803604 | 1.524401 | 1714.998 | [8 empty] | 0.008503658 | 0.008285157 | 0.5281932 | 0.5157505 | 0.5154249 | 0.5137912 | 0.515936
4084 | 1:36 | 5780 | 3823 | 1137 | 1060.332 | 1333.332 | 85.7 | 0.5423222 | 21.92763 | 34.39197 | 108.7129 | 108.7638 | 331.7783 | 165.88915 | 381.8778 | 0.9415623 | 379.5753 | 126698.8 | 83046.86 | 0.8801183 | 1.523982 | 1711.544 | [8 empty] | 0.008500149 | 0.008281738 | 0.5279985 | 0.5155506 | 0.5150964 | 0.5132453 | 0.515755
4085 | 1:36 | 5781 | 3824 | 1137 | 1060.5 | 1333.5 | 85.7 | 0.5373584 | 22.22453 | 32.11345 | 109.437 | 107.2402 | 332.294 | 166.147 | 381.8031 | 0.9413781 | 382.5752 | 126870.9 | 83019.55 | 0.8798288 | 1.52348 | 1726.627 | [8 empty] | 0.008495957 | 0.008277654 | 0.5277656 | 0.5153115 | 0.5147716 | 0.5129867 | 0.5156167
4086 | 1:36 | 5782 | 3825 | 1137 | 1060.666 | 1333.666 | 85.7 | 0.5421923 | 23.46788 | 30.86245 | 110.2994 | 108.4377 | 331.38 | 165.69 | 382.2178 | 0.9424006 | 383.6761 | 126659.3 | 83108.09 | 0.8807672 | 1.525105 | 1716.456 | [8 empty] | 0.008509551 | 0.008290899 | 0.52852 | 0.5160859 | 0.5137912 | 0.512241 | 0.5154249
4087 | 1:36 | 5783 | 3826 | 1137 | 1060.832 | 1333.832 | 85.7 | 0.5477247 | 22.60916 | 35.1541 | 98.7236 | 108.91 | 317.0562 | 158.5281 | 381.366 | 0.9403004 | 375.3699 | 120914.5 | 82840.53 | 0.8779316 | 1.520195 | 1692.562 | [8 empty] | 0.008468491 | 0.008250894 | 0.526234 | 0.5137395 | 0.5132453 | 0.5120387 | 0.5150964
4088 | 1:36 | 5784 | 3827 | 1137 | 1061 | 1334 | 85.7 | 0.4794158 | 19.32404 | 172.2785 | 109.741 | 106.074 | 358.7154 | 179.3577 | 381.2812 | 0.9400913 | 317.5532 | 136771.4 | 82552.04 | 0.8748742 | 1.514901 | 1819.801 | [8 empty] | 0.008424292 | 0.008207831 | 0.5237483 | 0.5111884 | 0.5129867 | 0.5120005 | 0.5147716
4089 | 1:36 | 5785 | 3828 | 1138 | 1061.166 | 1334.166 | 85.7 | 0.4902209 | 19.46097 | 173.7155 | 109.8629 | 102.7668 | 359.1695 | 179.58475 | 381.6321 | 0.9409565 | 317.4463 | 137070.6 | 82296.74 | 0.8721686 | 1.510216 | 1784.309 | [8 empty] | 0.008385243 | 0.008169785 | 0.5215305 | 0.508912 | 0.512241 | 0.5122715 | 0.5137912
4090 | 1:36 | 5786 | 3829 | 1138 | 1061.332 | 1334.332 | 85.7 | 0.4777466 | 18.9973 | 174.0464 | 106.7153 | 106.2362 | 360.2407 | 180.12035 | 380.5726 | 0.9383442 | 306.6516 | 137097.7 | 82635.56 | 0.8757594 | 1.516434 | 1814.91 | [8 empty] | 0.00843708 | 0.00822029 | 0.5244702 | 0.5119292 | 0.5120387 | 0.5122827 | 0.5132453
4091 | 1:36 | 5787 | 3830 | 1138 | 1061.499 | 1334.499 | 85.7 | 0.5472499 | 22.01703 | 33.48119 | 111.9296 | 107.3725 | 331.8289 | 165.91445 | 381.2948 | 0.9401248 | 380.6733 | 126524.7 | 82840.63 | 0.8779327 | 1.520197 | 1699.009 | [8 empty] | 0.008468506 | 0.008250909 | 0.5262348 | 0.5137404 | 0.5120005 | 0.5124965 | 0.5129867
4092 | 1:36 | 5788 | 3831 | 1138 | 1061.665 | 1334.665 | 85.7 | 0.4893139 | 18.21659 | 173.4917 | 108.202 | 106.4348 | 361.662 | 180.831 | 381.3664 | 0.9403014 | 321.2531 | 137925.8 | 82428.8 | 0.8735682 | 1.51264 | 1792.013 | [8 empty] | 0.008405435 | 0.008189458 | 0.5226799 | 0.5100917 | 0.5122715 | 0.5120688 | 0.512241
4093 | 1:36 | 5789 | 3832 | 1138 | 1061.834 | 1334.834 | 85.7 | 0.5517338 | 22.72627 | 32.50904 | 108.024 | 107.4413 | 330.9559 | 165.47795 | 381.8232 | 0.9414277 | 381.3764 | 126366.6 | 82946.31 | 0.8790527 | 1.522136 | 1689.832 | [8 empty] | 0.008484716 | 0.008266702 | 0.52714 | 0.5146694 | 0.5122827 | 0.5120337 | 0.5120387
4094 | 1:36 | 5790 | 3833 | 1138 | 1062 | 1335 | 85.7 | 0.5462674 | 22.53737 | 30.40513 | 107.5306 | 107.6751 | 331.6366 | 165.8183 | 381.5342 | 0.9407151 | 383.375 | 126530.7 | 82810.16 | 0.8776098 | 1.519638 | 1703.839 | [8 empty] | 0.008463834 | 0.008246357 | 0.5259733 | 0.513472 | 0.5124965 | 0.5111878 | 0.5120005
4095 | 1:37 | 5791 | 3834 | 1139 | 1062.143 | 1335.143 | 85.7 | 0.5518235 | 24.61911 | 32.08405 | 107.2279 | 108.367 | 317.8452 | 158.9226 | 381.7596 | 0.9412709 | 376.5735 | 121340.4 | 82766.38 | 0.8771458 | 1.518834 | 1683.396 | [8 empty] | 0.008457123 | 0.008239818 | 0.5255972 | 0.5130859 | 0.5120688 | 0.5116592 | 0.5122715
4096 | 1:37 | 5792 | 3835 | 1139 | 1062.286 | 1335.286 | 85.7 | 0.4914445 | 17.8783 | 173.3907 | 109.3728 | 106.7979 | 361.1349 | 180.56745 | 381.7403 | 0.9412233 | 323.4512 | 137859.8 | 82305.51 | 0.8722616 | 1.510377 | 1786.739 | [8 empty] | 0.008386584 | 0.008171091 | 0.521607 | 0.5089905 | 0.5120337 | 0.510505 | 0.5122827
4097 | 1:37 | 5793 | 3836 | 1139 | 1062.429 | 1335.429 | 85.7 | 0.552484 | 21.01082 | 33.8211 | 108.8624 | 107.0693 | 331.0396 | 165.5198 | 381.7198 | 0.9411727 | 381.8765 | 126364.4 | 82804.92 | 0.8775542 | 1.519542 | 1687.441 | [8 empty] | 0.008463031 | 0.008245574 | 0.5259283 | 0.5134258 | 0.5111878 | 0.5109063 | 0.5124965
4098 | 1:37 | 5794 | 3837 | 1139 | 1062.574 | 1335.574 | 85.7 | 0.4903036 | 18.49238 | 171.2807 | 109.7396 | 102.0483 | 360.6692 | 180.3346 | 381.6709 | 0.9410522 | 329.4591 | 137656.9 | 82502.32 | 0.8743473 | 1.513989 | 1797.905 | [8 empty] | 0.008416683 | 0.008200417 | 0.5233177 | 0.5107464 | 0.5116592 | 0.5110015 | 0.5120688
4099 | 1:37 | 5795 | 3838 | 1139 | 1062.717 | 1335.717 | 85.7 | 0.4882097 | 17.95083 | 172.0657 | 108.8751 | 106.9388 | 359.4838 | 179.7419 | 381.509 | 0.940653 | 329.4573 | 137146.3 | 82401.23 | 0.873276 | 1.512134 | 1803.297 | [8 empty] | 0.008401218 | 0.008185349 | 0.5224403 | 0.5098458 | 0.510505 | 0.5110565 | 0.5120337
4100 | 1:37 | 5796 | 3839 | 1139 | 1062.857 | 1335.857 | 85.7 | 0.4809853 | 18.65161 | 175.22 | 109.2812 | 106.4543 | 358.8566 | 179.4283 | 380.3521 | 0.9378005 | 298.8457 | 136491.8 | 82278.45 | 0.8719748 | 1.509881 | 1793.708 | [8 empty] | 0.008382448 | 0.008167062 | 0.5213709 | 0.5087483 | 0.5109063 | 0.5104541 | 0.5111878
4101 | 1:37 | 5797 | 3840 | 1140 | 1063 | 1336 | 85.7 | 0.5468063 | 23.70131 | 31.41128 | 108.5513 | 108.1759 | 331.2241 | 165.61205 | 382.769 | 0.9437596 | 385.7794 | 126782.3 | 83186.73 | 0.8816006 | 1.526548 | 1707.938 | [8 empty] | 0.008521632 | 0.00830267 | 0.5291884 | 0.5167719 | 0.5110015 | 0.5109106 | 0.5116592
4102 | 1:37 | 5798 | 3841 | 1140 | 1063.199 | 1336.199 | 85.7 | 0.4535874 | 17.92253 | 176.0313 | 112.2757 | 101.3585 | 392.7307 | 196.36535 | 380.9251 | 0.9392133 | 285.4417 | 149601 | 81863.28 | 0.8675749 | 1.502262 | 1866.593 | [8 empty] | 0.008319082 | 0.008105324 | 0.5177253 | 0.5050064 | 0.5110565 | 0.5102746 | 0.510505
4103 | 1:37 | 5799 | 3842 | 1140 | 1063.401 | 1336.401 | 85.7 | 0.5371344 | 20.86259 | 35.76774 | 99.4166 | 106.3893 | 330.1648 | 165.0824 | 380.3131 | 0.9377044 | 379.1762 | 125566 | 82620.94 | 0.8756044 | 1.516166 | 1720.557 | [8 empty] | 0.008434841 | 0.008218109 | 0.5243439 | 0.5117997 | 0.5104541 | 0.511229 | 0.5109063
4104 | 1:37 | 5800 | 3843 | 1140 | 1063.598 | 1336.598 | 85.7 | 0.5455077 | 21.67713 | 32.75033 | 109.8637 | 107.6266 | 329.2361 | 164.61805 | 381.7853 | 0.9413342 | 383.6786 | 125697.5 | 82880.58 | 0.8783561 | 1.52093 | 1706.543 | [8 empty] | 0.008474633 | 0.008256878 | 0.5265773 | 0.514092 | 0.5109106 | 0.5112029 | 0.5110015
4105 | 1:37 | 5801 | 3844 | 1140 | 1063.797 | 1336.797 | 85.7 | 0.5486339 | 21.67079 | 32.88095 | 108.902 | 107.1018 | 330.9887 | 165.49435 | 381.0244 | 0.9394581 | 381.7754 | 126114.8 | 82545.65 | 0.8748065 | 1.514784 | 1694.442 | [8 empty] | 0.008423314 | 0.008206878 | 0.523693 | 0.5111316 | 0.5102746 | 0.5101047 | 0.5110565
4106 | 1:37 | 5802 | 3845 | 1141 | 1064 | 1337 | 85.7 | 0.4401391 | 18.62072 | 177.5522 | 111.7757 | 100.9639 | 385.7935 | 192.89675 | 382.4152 | 0.9428873 | 254.6253 | 147533.3 | 81931.98 | 0.8683029 | 1.503523 | 1884.772 | [8 empty] | 0.008329557 | 0.008115529 | 0.5183317 | 0.5056289 | 0.511229 | 0.5100809 | 0.5104541
4107 | 1:37 | 5803 | 3846 | 1141 | 1064.142 | 1337.142 | 85.7 | 0.5493401 | 22.51293 | 32.51651 | 108.8193 | 106.6784 | 331.931 | 165.9655 | 381.5047 | 0.9406424 | 381.5782 | 126633.2 | 82637.22 | 0.875777 | 1.516464 | 1693.284 | [8 empty] | 0.008437334 | 0.008220538 | 0.5244845 | 0.5119439 | 0.5112029 | 0.5111556 | 0.5109106
4108 | 1:37 | 5804 | 3847 | 1141 | 1064.286 | 1337.286 | 85.7 | 0.5449606 | 22.83123 | 32.73382 | 108.6885 | 107.7812 | 329.9253 | 164.96265 | 381.175 | 0.9398295 | 380.0777 | 125759.3 | 82679.69 | 0.8762271 | 1.517244 | 1702.665 | [8 empty] | 0.00844384 | 0.008226876 | 0.5248508 | 0.5123199 | 0.5101047 | 0.5106096 | 0.5102746
4109 | 1:37 | 5805 | 3848 | 1141 | 1064.429 | 1337.429 | 85.7 | 0.5450495 | 24.46737 | 28.11062 | 108.5762 | 107.3802 | 329.7114 | 164.8557 | 381.1206 | 0.9396953 | 382.0776 | 125659.8 | 82608.23 | 0.8754697 | 1.515932 | 1703.877 | [8 empty] | 0.008432895 | 0.008216212 | 0.5242342 | 0.511687 | 0.5100809 | 0.5100925 | 0.511229
4110 | 1:37 | 5806 | 3849 | 1141 | 1064.572 | 1337.572 | 85.7 | 0.5460933 | 23.10632 | 32.4204 | 109.8659 | 108.9711 | 318.0063 | 159.00315 | 381.3047 | 0.9401493 | 378.7765 | 121257.3 | 82600.35 | 0.8753862 | 1.515788 | 1697.987 | [8 empty] | 0.008431688 | 0.008215037 | 0.5241661 | 0.5116171 | 0.5111556 | 0.5097959 | 0.5112029
4111 | 1:37 | 5808 | 3851 | 1141 | 1064.857 | 1337.857 | 85.7 | 0.4879489 | 18.84472 | 175.6756 | 113.1143 | 105.4266 | 361.2077 | 180.60385 | 380.2791 | 0.9376205 | 296.943 | 137359.8 | 82017.75 | 0.8692119 | 1.505096 | 1768.135 | [8 empty] | 0.00834264 | 0.008128276 | 0.5190871 | 0.5064042 | 0.5106096 | 0.5094535 | 0.5101047
4112 | 1:37 | 5809 | 3852 | 1142 | 1065 | 1338 | 85.7 | 0.5519431 | 22.4413 | 34.2778 | 109.3593 | 107.8003 | 327.7658 | 163.8829 | 381.0209 | 0.9394495 | 378.2773 | 124885.6 | 82526.95 | 0.8746083 | 1.514441 | 1682.926 | [8 empty] | 0.008420452 | 0.008204089 | 0.5235311 | 0.5109654 | 0.5100925 | 0.5101708 | 0.5100809
4113 | 1:37 | 5810 | 3853 | 1142 | 1065.144 | 1338.144 | 85.7 | 0.5567551 | 25.19644 | 31.36646 | 107.5245 | 107.1879 | 333.3454 | 166.6727 | 381.683 | 0.941082 | 380.2761 | 127232.3 | 82773.79 | 0.8772243 | 1.51897 | 1675.582 | [8 empty] | 0.008458259 | 0.008240925 | 0.5256609 | 0.5131513 | 0.5097959 | 0.5099792 | 0.5111556
4114 | 1:37 | 5811 | 3854 | 1142 | 1065.285 | 1338.285 | 85.7 | 0.4877346 | 18.38802 | 174.0591 | 112.1528 | 105.4152 | 360.6867 | 180.34335 | 380.4402 | 0.9380177 | 311.7537 | 137219.7 | 82208.66 | 0.8712352 | 1.5086 | 1785.305 | [8 empty] | 0.008371785 | 0.008156673 | 0.5207613 | 0.5081226 | 0.5094535 | 0.5092895 | 0.5106096
4115 | 1:37 | 5812 | 3855 | 1142 | 1065.427 | 1338.427 | 85.7 | 0.5562825 | 22.09058 | 35.62942 | 107.9176 | 107.8177 | 317.3495 | 158.67475 | 380.361 | 0.9378225 | 374.3736 | 120707.4 | 82273.06 | 0.8719177 | 1.509782 | 1666.852 | [8 empty] | 0.008381624 | 0.008166259 | 0.5213239 | 0.5087 | 0.5101708 | 0.5089603 | 0.5100925
4116 | 1:37 | 5813 | 3856 | 1142 | 1065.57 | 1338.57 | 85.7 | 0.545767 | 22.46185 | 30.49462 | 108.5318 | 107.5453 | 331.5226 | 165.7613 | 380.4204 | 0.9379689 | 382.6773 | 126118 | 82374.92 | 0.8729972 | 1.511651 | 1700.874 | [8 empty] | 0.008397195 | 0.00818143 | 0.5222115 | 0.509611 | 0.5099792 | 0.5084209 | 0.5097959
4117 | 1:37 | 5814 | 3857 | 1142 | 1065.714 | 1338.714 | 85.7 | 0.5497742 | 23.54254 | 32.07096 | 109.7407 | 107.805 | 329.3626 | 164.6813 | 380.0318 | 0.9370108 | 377.6765 | 125168.3 | 82331.14 | 0.8725332 | 1.510847 | 1685.917 | [8 empty] | 0.008390501 | 0.008174908 | 0.5218303 | 0.5092198 | 0.5092895 | 0.5083102 | 0.5094535
4118 | 1:37 | 5816 | 3859 | 1143 | 1065.858 | 1338.858 | 85.7 | 0.5485727 | 24.23437 | 31.82187 | 112.1359 | 108.2503 | 331.1977 | 165.59885 | 380.978 | 0.9393437 | 378.9799 | 126179 | 82578.8 | 0.8751578 | 1.515392 | 1692.056 | [8 empty] | 0.008428389 | 0.008211822 | 0.5239798 | 0.5114259 | 0.5089603 | 0.5082535 | 0.5101708
4119 | 1:37 | 5817 | 3860 | 1143 | 1066 | 1339 | 85.7 | 0.5516661 | 21.92374 | 32.54385 | 110.2583 | 107.9517 | 329.3944 | 164.6972 | 380.7743 | 0.9388415 | 381.9791 | 125424.9 | 82376.4 | 0.8730128 | 1.511678 | 1686.092 | [8 empty] | 0.008397421 | 0.00818165 | 0.5222243 | 0.5096242 | 0.5084209 | 0.5065664 | 0.5099792
4120 | 1:37 | 5818 | 3861 | 1143 | 1066.252 | 1339.252 | 85.7 | 0.5467755 | 22.34559 | 30.41605 | 107.9929 | 107.6784 | 332.5783 | 166.28915 | 380.2623 | 0.9375791 | 382.9753 | 126467 | 82231.04 | 0.8714723 | 1.509011 | 1697.591 | [8 empty] | 0.008375204 | 0.008160004 | 0.5209569 | 0.5083233 | 0.5083102 | 0.5062432 | 0.5092895
4121 | 1:37 | 5819 | 3862 | 1143 | 1066.502 | 1339.502 | 85.7 | 0.4837327 | 18.37382 | 172.6906 | 110.297 | 105.7016 | 359.7499 | 179.87495 | 380.9342 | 0.9392357 | 311.5583 | 137041.1 | 81952.85 | 0.8685241 | 1.503906 | 1794.986 | [8 empty] | 0.00833274 | 0.008118631 | 0.5185157 | 0.5058177 | 0.5082535 | 0.50508 | 0.5089603
4122 | 1:37 | 5820 | 3863 | 1143 | 1066.751 | 1339.751 | 85.7 | 0.480132 | 18.18152 | 175.9267 | 112.2927 | 101.9278 | 361.0595 | 180.52975 | 380.1406 | 0.937279 | 296.6451 | 137253.4 | 81854.2 | 0.8674786 | 1.502095 | 1790.298 | [8 empty] | 0.008317698 | 0.008103976 | 0.517645 | 0.5049241 | 0.5065664 | 0.5053915 | 0.5084209
4123 | 1:37 | 5821 | 3864 | 1144 | 1067 | 1340 | 85.7 | 0.5421517 | 21.35435 | 33.54884 | 101.1393 | 107.608 | 328.9613 | 164.48065 | 380.5595 | 0.9383119 | 380.3786 | 125189.4 | 82288.31 | 0.8720793 | 1.510062 | 1706.667 | [8 empty] | 0.008383955 | 0.00816853 | 0.521457 | 0.5088365 | 0.5062432 | 0.5058681 | 0.5083102
4124 | 1:37 | 5822 | 3865 | 1144 | 1067.125 | 1340.125 | 85.7 | 0.5412233 | 23.74474 | 27.50724 | 108.2682 | 107.2635 | 332.3255 | 166.16275 | 380.6131 | 0.938444 | 384.4785 | 126487.4 | 82286.78 | 0.8720631 | 1.510033 | 1713.03 | [8 empty] | 0.008383721 | 0.008168302 | 0.5214436 | 0.5088228 | 0.50508 | 0.5059267 | 0.5082535
4125 | 1:37 | 5823 | 3866 | 1144 | 1067.252 | 1340.252 | 85.7 | 0.4492912 | 18.20296 | 176.6985 | 112.5065 | 100.8135 | 393.5452 | 196.7726 | 379.6711 | 0.9361214 | 279.3349 | 149417.8 | 81274.29 | 0.8613328 | 1.491453 | 1869.853 | [8 empty] | 0.008229463 | 0.008018008 | 0.5124732 | 0.4996159 | 0.5053915 | 0.5048624 | 0.5065664
4126 | 1:37 | 5824 | 3867 | 1144 | 1067.375 | 1340.375 | 85.7 | 0.5445145 | 23.7954 | 30.73388 | 109.893 | 107.0609 | 328.2437 | 164.12185 | 380.1962 | 0.9374161 | 378.1745 | 124797 | 82124.03 | 0.8703383 | 1.507047 | 1697.39 | [8 empty] | 0.008358861 | 0.008144081 | 0.5200203 | 0.507362 | 0.5058681 | 0.5057925 | 0.5062432
4127 | 1:37 | 5826 | 3869 | 1144 | 1067.624 | 1340.624 | 85.7 | 0.4396736 | 18.15532 | 178.519 | 113.3776 | 100.6098 | 392.1451 | 196.07255 | 379.4962 | 0.9356902 | 220.8149 | 148817.6 | 81335.49 | 0.8619814 | 1.492576 | 1846.736 | [8 empty] | 0.00823876 | 0.008027066 | 0.5130234 | 0.5001806 | 0.5059267 | 0.5057192 | 0.50508
4128 | 1:37 | 5827 | 3870 | 1144 | 1067.749 | 1340.749 | 85.7 | 0.5530822 | 22.25954 | 30.94289 | 107.5253 | 108.0028 | 330.963 | 165.4815 | 379.9641 | 0.9368439 | 382.6789 | 125754.1 | 82194.81 | 0.8710884 | 1.508346 | 1682.018 | [8 empty] | 0.00836967 | 0.008154612 | 0.5206402 | 0.5079982 | 0.5048624 | 0.5060624 | 0.5053915
4129 | 1:37 | 5828 | 3871 | 1145 | 1067.873 | 1340.873 | 85.7 | 0.5403666 | 21.39645 | 33.03374 | 109.5441 | 107.6618 | 329.7105 | 164.85525 | 380.269 | 0.9375956 | 381.5826 | 125378.7 | 82224.07 | 0.8713985 | 1.508883 | 1711.734 | [8 empty] | 0.008374139 | 0.008158966 | 0.520896 | 0.5082608 | 0.5057925 | 0.5057957 | 0.5058681
4130 | 1:37 | 5829 | 3872 | 1145 | 1068 | 1341 | 85.7 | 0.5505586 | 21.62207 | 32.53218 | 101.2114 | 107.1575 | 331.6982 | 165.8491 | 380.5232 | 0.9382224 | 383.2814 | 126218.9 | 82334.16 | 0.8725652 | 1.510903 | 1689.682 | [8 empty] | 0.008390963 | 0.008175358 | 0.5218566 | 0.5092468 | 0.5057192 | 0.505647 | 0.5059267
4131 | 1:37 | 5830 | 3873 | 1145 | 1068.143 | 1341.143 | 85.7 | 0.4435658 | 19.15852 | 177.8054 | 112.0705 | 100.6337 | 393.095 | 196.5475 | 379.3148 | 0.9352429 | 238.0229 | 149106.7 | 81465.02 | 0.8633542 | 1.494953 | 1850.96 | [8 empty] | 0.008258449 | 0.008046248 | 0.5141844 | 0.5013722 | 0.5060624 | 0.5055302 | 0.5048624
4132 | 1:37 | 5831 | 3874 | 1145 | 1068.288 | 1341.288 | 85.7 | 0.5481489 | 21.6731 | 31.2823 | 100.6544 | 107.3256 | 330.7394 | 165.3697 | 379.7825 | 0.9363961 | 381.3769 | 125609.1 | 81987.06 | 0.8688867 | 1.504533 | 1690.752 | [8 empty] | 0.008337958 | 0.008123715 | 0.518817 | 0.506127 | 0.5057957 | 0.5061792 | 0.5057925
4133 | 1:37 | 5832 | 3875 | 1145 | 1068.429 | 1341.429 | 85.7 | 0.5459688 | 22.96374 | 28.70859 | 101.8093 | 109.0883 | 330.166 | 165.083 | 380.0027 | 0.936939 | 381.2776 | 125464 | 82067.02 | 0.8697341 | 1.506001 | 1696.522 | [8 empty] | 0.008350158 | 0.008135602 | 0.5195201 | 0.5068486 | 0.505647 | 0.5062971 | 0.5057192
4134 | 1:37 | 5833 | 3876 | 1145 | 1068.573 | 1341.573 | 85.7 | 0.4958744 | 17.91197 | 173.1235 | 113.2225 | 100.9117 | 359.5668 | 179.7834 | 378.9913 | 0.9344453 | 320.6552 | 136272.7 | 81597.18 | 0.8647548 | 1.497379 | 1764.617 | [8 empty] | 0.008278553 | 0.008065836 | 0.5153642 | 0.5025831 | 0.5055302 | 0.5062577 | 0.5060624
4135 | 1:37 | 5834 | 3877 | 1146 | 1068.716 | 1341.716 | 85.7 | 0.5593908 | 22.05099 | 33.79213 | 101.0605 | 107.0718 | 327.8412 | 163.9206 | 379.7031 | 0.9362003 | 376.878 | 124482.3 | 81987.52 | 0.8688915 | 1.504542 | 1659.943 | [8 empty] | 0.008338028 | 0.008123783 | 0.5188211 | 0.5061311 | 0.5061792 | 0.5065987 | 0.5057957
4136 | 1:37 | 5835 | 3878 | 1146 | 1068.858 | 1341.858 | 85.7 | 0.5501473 | 20.8401 | 31.86388 | 101.6023 | 107.6356 | 330.4541 | 165.22705 | 379.6984 | 0.9361887 | 382.9823 | 125472.9 | 82108.31 | 0.8701717 | 1.506758 | 1688.566 | [8 empty] | 0.008356461 | 0.008141742 | 0.5198825 | 0.5072205 | 0.5062971 | 0.5066126 | 0.505647
4137 | 1:37 | 5836 | 3879 | 1146 | 1069 | 1342 | 85.7 | 0.551564 | 21.49279 | 29.81174 | 99.61491 | 106.9299 | 329.0165 | 164.50825 | 380.3125 | 0.9377029 | 386.1838 | 125129.1 | 82242.84 | 0.8715974 | 1.509227 | 1689.48 | [8 empty] | 0.008377007 | 0.00816176 | 0.52106 | 0.5084292 | 0.5062577 | 0.5064409 | 0.5055302
4138 | 1:37 | 5837 | 3880 | 1146 | 1069.25 | 1342.25 | 85.7 | 0.5498087 | 23.16259 | 34.04636 | 101.3344 | 107.8166 | 329.3499 | 164.67495 | 379.5696 | 0.9358712 | 373.6763 | 125011.2 | 81963.56 | 0.8686376 | 1.504102 | 1678.911 | [8 empty] | 0.008334373 | 0.008120222 | 0.5186101 | 0.5059146 | 0.5065987 | 0.5060242 | 0.5061792
4139 | 1:37 | 5838 | 3881 | 1146 | 1069.5 | 1342.5 | 85.7 | 0.5528418 | 22.71398 | 34.18481 | 112.1131 | 108.1613 | 328.9559 | 164.47795 | 380.109 | 0.9372011 | 376.0812 | 125039.1 | 82078.52 | 0.8698559 | 1.506212 | 1675.065 | [8 empty] | 0.008351914 | 0.008137312 | 0.5196211 | 0.5069522 | 0.5066126 | 0.5060085 | 0.5062971
4140 | 1:37 | 5839 | 3882 | 1146 | 1069.75 | 1342.75 | 85.7 | 0.5460521 | 22.36647 | 31.04329 | 100.822 | 107.3926 | 329.1885 | 164.59425 | 379.4398 | 0.9355511 | 380.8867 | 124907.2 | 82036.44 | 0.86941 | 1.505439 | 1695.685 | [8 empty] | 0.008345492 | 0.008131055 | 0.5192514 | 0.5065728 | 0.5064409 | 0.5056275 | 0.5062577
4141 | 1:37 | 5840 | 3883 | 1147 | 1070 | 1343 | 85.7 | 0.5464828 | 22.56505 | 30.62589 | 116.1096 | 107.038 | 331.1107 | 165.55535 | 378.9964 | 0.9344579 | 379.1778 | 125489.8 | 81859.3 | 0.8675327 | 1.502189 | 1691.521 | [8 empty] | 0.008318476 | 0.008104733 | 0.5176901 | 0.5049703 | 0.5060242 | 0.5059459 | 0.5065987
4142 | 1:37 | 5841 | 3884 | 1147 | 1070.144 | 1343.144 | 85.7 | 0.5484338 | 20.28784 | 32.35555 | 101.3891 | 107.8022 | 329.8499 | 164.92495 | 379.8665 | 0.9366032 | 383.7818 | 125298.9 | 81998.29 | 0.8690057 | 1.504739 | 1692.566 | [8 empty] | 0.008339671 | 0.008125384 | 0.5189159 | 0.5062284 | 0.5060085 | 0.506097 | 0.5066126
4143 | 1:37 | 5842 | 3885 | 1147 | 1070.288 | 1343.288 | 85.7 | 0.5539179 | 23.9397 | 30.1347 | 113.5435 | 108.5641 | 330.0231 | 165.01155 | 379.7747 | 0.9363769 | 379.5821 | 125334.4 | 81975.09 | 0.8687598 | 1.504314 | 1675.226 | [8 empty] | 0.008336132 | 0.008121936 | 0.5187116 | 0.5060188 | 0.5056275 | 0.5050367 | 0.5064409
4144 | 1:37 | 5843 | 3886 | 1147 | 1070.431 | 1343.431 | 85.7 | 0.5469965 | 23.40372 | 28.64375 | 116.0817 | 108.0625 | 333.174 | 166.587 | 379.3953 | 0.9354414 | 382.4799 | 126404.6 | 81919.09 | 0.8681663 | 1.503286 | 1694.07 | [8 empty] | 0.008327591 | 0.008113614 | 0.518218 | 0.5055122 | 0.5059459 | 0.503871 | 0.5060242
4145 | 1:37 | 5845 | 3888 | 1148 | 1070.715 | 1343.715 | 85.7 | 0.5547861 | 21.19102 | 32.71747 | 110.7513 | 108.0631 | 328.9523 | 164.47615 | 379.811 | 0.9364664 | 381.7817 | 124939.7 | 81951.42 | 0.868509 | 1.503879 | 1675.211 | [8 empty] | 0.008332522 | 0.008118418 | 0.5185031 | 0.5058048 | 0.506097 | 0.5032834 | 0.5060085
4146 | 1:37 | 5846 | 3889 | 1148 | 1070.857 | 1343.857 | 85.7 | 0.5517517 | 21.16571 | 31.00923 | 116.8828 | 109.4898 | 316.0982 | 158.0491 | 379.2565 | 0.9350992 | 382.18 | 119882.3 | 81783.83 | 0.8667329 | 1.500804 | 1681.392 | [8 empty] | 0.008306975 | 0.008093528 | 0.5170223 | 0.504285 | 0.5050367 | 0.5029562 | 0.5056275
4147 | 1:37 | 5847 | 3890 | 1148 | 1071 | 1344 | 85.7 | 0.5556196 | 22.26327 | 31.22742 | 110.8415 | 107.2375 | 328.5609 | 164.28045 | 380.4787 | 0.9381127 | 385.284 | 125010.4 | 82284.41 | 0.8720379 | 1.50999 | 1679.394 | [8 empty] | 0.008383359 | 0.008167949 | 0.5214229 | 0.5088016 | 0.503871 | 0.5030538 | 0.5059459
4148 | 1:37 | 5848 | 3891 | 1148 | 1071.17 | 1344.17 | 85.7 | 0.5614193 | 23.49516 | 30.88972 | 101.6197 | 107.7623 | 330.2765 | 165.13825 | 380.0793 | 0.9371279 | 380.4801 | 125531.2 | 81976.12 | 0.8687707 | 1.504333 | 1658.82 | [8 empty] | 0.008336289 | 0.008122089 | 0.5187207 | 0.5060281 | 0.5032834 | 0.5025183 | 0.506097
4149 | 1:37 | 5849 | 3892 | 1148 | 1071.336 | 1344.336 | 85.7 | 0.4454118 | 18.39635 | 177.6491 | 117.9075 | 101.0658 | 390.192 | 195.096 | 379.0738 | 0.9346487 | 252.5293 | 147911.6 | 81186.75 | 0.8604051 | 1.489847 | 1856.036 | [8 empty] | 0.008216171 | 0.008005057 | 0.5116845 | 0.4988064 | 0.5029562 | 0.5017648 | 0.5050367
4150 | 1:38 | 5850 | 3893 | 1148 | 1071.503 | 1344.503 | 85.7 | 0.4509948 | 18.62979 | 177.8368 | 117.4049 | 99.93241 | 392.391 | 196.1955 | 378.6902 | 0.9337029 | 248.8257 | 148594.6 | 81084.62 | 0.8593227 | 1.487973 | 1831.485 | [8 empty] | 0.008200672 | 0.007989956 | 0.5107616 | 0.4978592 | 0.5030538 | 0.5024333 | 0.503871
4151 | 1:38 | 5851 | 3894 | 1149 | 1071.668 | 1344.668 | 85.7 | 0.4959314 | 18.10816 | 172.8006 | 118.6445 | 101.2665 | 360.1216 | 180.0608 | 379.9804 | 0.936884 | 329.2602 | 136839.1 | 81467.95 | 0.8633852 | 1.495007 | 1771.913 | [8 empty] | 0.008258894 | 0.008046683 | 0.5142106 | 0.5013991 | 0.5025183 | 0.5031969 | 0.5032834
4152 | 1:38 | 5852 | 3895 | 1149 | 1071.834 | 1344.834 | 85.7 | 0.5367337 | 23.65326 | 28.1066 | 111.7313 | 107.4764 | 330.4824 | 165.2412 | 379.1837 | 0.9349197 | 380.2778 | 125313.6 | 81699.13 | 0.8658352 | 1.49925 | 1715.15 | [8 empty] | 0.008294073 | 0.008080958 | 0.5162711 | 0.5035139 | 0.5017648 | 0.5032308 | 0.5029562
4153 | 1:38 | 5853 | 3896 | 1149 | 1072 | 1345 | 85.7 | 0.5614268 | 21.10635 | 32.17973 | 103.3755 | 108.5671 | 329.1748 | 164.5874 | 379.3904 | 0.9354293 | 382.4834 | 124885.8 | 81859.09 | 0.8675305 | 1.502185 | 1659.893 | [8 empty] | 0.008318444 | 0.008104702 | 0.5176882 | 0.5049684 | 0.5024333 | 0.5024861 | 0.5030538
4154 | 1:38 | 5854 | 3897 | 1149 | 1072.145 | 1345.145 | 85.7 | 0.5572686 | 22.13685 | 30.84959 | 116.0891 | 107.8914 | 328.2504 | 164.1252 | 379.5753 | 0.9358852 | 383.6861 | 124595.8 | 81868.38 | 0.8676289 | 1.502355 | 1670.701 | [8 empty] | 0.00831986 | 0.008106082 | 0.5177703 | 0.5050527 | 0.5031969 | 0.5014952 | 0.5025183
4155 | 1:38 | 5855 | 3898 | 1149 | 1072.287 | 1345.287 | 85.7 | 0.4929938 | 18.23676 | 172.523 | 116.489 | 101.4087 | 352.5276 | 176.2638 | 378.5428 | 0.9333395 | 317.36 | 133446.8 | 81397.75 | 0.8626412 | 1.493719 | 1767.984 | [8 empty] | 0.008248222 | 0.008036284 | 0.513582 | 0.5007539 | 0.5032308 | 0.5013165 | 0.5017648
4156 | 1:38 | 5856 | 3899 | 1149 | 1072.429 | 1345.429 | 85.7 | 0.557502 | 13.70012 | 41.29127 | 101.0911 | 108.3781 | 308.869 | 154.4345 | 378.8948 | 0.9342074 | 376.585 | 117028.8 | 81696.05 | 0.8658026 | 1.499193 | 1661.706 | [8 empty] | 0.008293604 | 0.008080501 | 0.5162437 | 0.5034858 | 0.5024861 | 0.5019708 | 0.5024333
4157 | 1:38 | 5857 | 3900 | 1150 | 1072.573 | 1345.573 | 85.7 | 0.5594585 | 21.59395 | 30.92728 | 103.1034 | 101.3822 | 329.915 | 164.9575 | 379.0407 | 0.9345671 | 382.282 | 125051.2 | 81665.19 | 0.8654755 | 1.498627 | 1662.667 | [8 empty] | 0.008288905 | 0.008075923 | 0.5159695 | 0.5032043 | 0.5014952 | 0.5022388 | 0.5031969
4158 | 1:38 | 5858 | 3901 | 1150 | 1072.714 | 1345.714 | 85.7 | 0.5555395 | 15.34337 | 41.41729 | 103.4582 | 109.4727 | 309.488 | 154.744 | 378.6175 | 0.9335237 | 371.877 | 117177.6 | 81493.8 | 0.8636592 | 1.495482 | 1659.941 | [8 empty] | 0.008262825 | 0.008050513 | 0.5144417 | 0.5016363 | 0.5013165 | 0.5020425 | 0.5032308
4159 | 1:38 | 5860 | 3903 | 1150 | 1073 | 1346 | 85.7 | 0.4667689 | 18.50723 | 173.4837 | 114.7392 | 100.3018 | 392.7853 | 196.39265 | 379.7359 | 0.9362812 | 319.0624 | 149154.7 | 81132.27 | 0.8598277 | 1.488847 | 1848.687 | [8 empty] | 0.008207902 | 0.007997001 | 0.5111926 | 0.4983015 | 0.5019708 | 0.5021789 | 0.5024861
4160 | 1:38 | 5861 | 3904 | 1150 | 1073.168 | 1346.168 | 85.7 | 0.4558163 | 17.60173 | 177.067 | 99.55557 | 100.4797 | 391.5536 | 195.7768 | 378.1954 | 0.9324829 | 277.3365 | 148083.8 | 81103.2 | 0.8595197 | 1.488314 | 1843.435 | [8 empty] | 0.008203491 | 0.007992703 | 0.5109298 | 0.4980317 | 0.5022388 | 0.502879 | 0.5014952
4161 | 1:38 | 5863 | 3906 | 1151 | 1073.501 | 1346.501 | 85.7 | 0.5535539 | 21.95749 | 31.51048 | 115.08 | 102.5241 | 330.7214 | 165.3607 | 379.6847 | 0.936155 | 381.2868 | 125569.8 | 81730.72 | 0.86617 | 1.499829 | 1675.848 | [8 empty] | 0.008298884 | 0.008085645 | 0.5165515 | 0.5038017 | 0.5020425 | 0.5025717 | 0.5013165
4162 | 1:38 | 5864 | 3907 | 1151 | 1073.667 | 1346.667 | 85.7 | 0.554924 | 22.1357 | 32.19032 | 117.6146 | 107.6458 | 330.2 | 165.1 | 379.7953 | 0.9364277 | 381.8864 | 125408.4 | 81899.44 | 0.8679581 | 1.502925 | 1674.584 | [8 empty] | 0.008324595 | 0.008110695 | 0.5180446 | 0.5053342 | 0.5021789 | 0.5025103 | 0.5019708
4163 | 1:38 | 5865 | 3908 | 1151 | 1073.833 | 1346.833 | 85.7 | 0.554916 | 22.50634 | 30.03191 | 104.0107 | 108.1413 | 331.9734 | 165.9867 | 380.0862 | 0.9371449 | 383.9857 | 126178.5 | 81902.51 | 0.8679906 | 1.502982 | 1676.726 | [8 empty] | 0.008325063 | 0.008111151 | 0.5180717 | 0.505362 | 0.502879 | 0.5021706 | 0.5022388
4164 | 1:38 | 5866 | 3909 | 1151 | 1074 | 1347 | 85.7 | 0.5439188 | 21.97789 | 27.60643 | 116.4156 | 108.1362 | 329.9567 | 164.97835 | 379.017 | 0.9345087 | 385.0823 | 125059.2 | 81514.92 | 0.863883 | 1.495869 | 1700.835 | [8 empty] | 0.008266038 | 0.008053642 | 0.5146304 | 0.50183 | 0.5025717 | 0.5015678 | 0.5020425
4165 | 1:38 | 5867 | 3910 | 1151 | 1074.167 | 1347.167 | 85.7 | 0.5514159 | 21.28491 | 33.42475 | 115.4672 | 107.9089 | 328.2675 | 164.13375 | 379.2632 | 0.9351157 | 379.9824 | 124499.8 | 81598.05 | 0.864764 | 1.497395 | 1678.508 | [8 empty] | 0.008278686 | 0.008065965 | 0.5153719 | 0.5025911 | 0.5025103 | 0.501594 | 0.5021789
4166 | 1:38 | 5869 | 3912 | 1151 | 1074.499 | 1347.499 | 85.7 | 0.5482058 | 23.00227 | 26.07718 | 103.2889 | 107.6875 | 330.6685 | 165.33425 | 379.4833 | 0.9356584 | 385.8853 | 125483.2 | 81665 | 0.8654735 | 1.498623 | 1692.55 | [8 empty] | 0.008288876 | 0.008075894 | 0.5159678 | 0.5032026 | 0.5021706 | 0.5013795 | 0.502879
4167 | 1:38 | 5870 | 3913 | 1152 | 1074.665 | 1347.665 | 85.7 | 0.4575958 | 17.3201 | 175.7304 | 116.2766 | 100.5702 | 392.5624 | 196.2812 | 378.687 | 0.933695 | 291.548 | 148658.3 | 80872.31 | 0.8570727 | 1.484077 | 1849.334 | [8 empty] | 0.008168485 | 0.007958596 | 0.5088338 | 0.4958805 | 0.5015678 | 0.5010245 | 0.5025717
4168 | 1:38 | 5871 | 3914 | 1152 | 1074.832 | 1347.832 | 85.7 | 0.547842 | 24.43715 | 24.49116 | 104.0691 | 107.5636 | 333.4501 | 166.72505 | 379.6118 | 0.9359752 | 386.5864 | 126581.6 | 81683.52 | 0.8656698 | 1.498963 | 1694.267 | [8 empty] | 0.008291696 | 0.008078642 | 0.5161324 | 0.5033716 | 0.501594 | 0.5019455 | 0.5025103
4169 | 1:38 | 5872 | 3915 | 1152 | 1075 | 1348 | 85.7 | 0.5513605 | 21.64591 | 29.76066 | 102.8761 | 108.2952 | 330.6834 | 165.3417 | 379.5493 | 0.9358211 | 385.0887 | 125510.7 | 81638.07 | 0.8651881 | 1.498129 | 1684.063 | [8 empty] | 0.008284777 | 0.0080719 | 0.5157283 | 0.5029568 | 0.5013795 | 0.5008861 | 0.5021706
4170 | 1:38 | 5873 | 3916 | 1152 | 1075.197 | 1348.197 | 85.7 | 0.5528572 | 20.9765 | 30.3658 | 118.53 | 108.4901 | 328.2628 | 164.1314 | 378.8271 | 0.9340405 | 382.7832 | 124354.8 | 81439.99 | 0.8630889 | 1.494494 | 1676.669 | [8 empty] | 0.008254643 | 0.00804254 | 0.5139604 | 0.5011423 | 0.5010245 | 0.4997474 | 0.5015678
4171 | 1:38 | 5874 | 3917 | 1152 | 1075.397 | 1348.397 | 85.7 | 0.552148 | 21.19522 | 30.18016 | 104.1791 | 101.372 | 328.9407 | 164.47035 | 379.1672 | 0.934879 | 383.787 | 124723.5 | 81534.93 | 0.8640951 | 1.496236 | 1680.089 | [8 empty] | 0.008269082 | 0.008056608 | 0.5148091 | 0.5020133 | 0.5019455 | 0.4996133 | 0.501594
4172 | 1:38 | 5875 | 3918 | 1152 | 1075.597 | 1348.597 | 85.7 | 0.5414474 | 22.16998 | 29.64091 | 116.8966 | 107.6112 | 332.0592 | 166.0296 | 378.7179 | 0.9337712 | 382.0826 | 125756.8 | 81434.21 | 0.8630276 | 1.494388 | 1703.187 | [8 empty] | 0.008253764 | 0.008041684 | 0.5139086 | 0.5010892 | 0.5008861 | 0.4992528 | 0.5013795
4173 | 1:38 | 5876 | 3919 | 1153 | 1075.8 | 1348.8 | 85.7 | 0.5543777 | 20.46992 | 30.09812 | 107.9733 | 107.9911 | 329.6115 | 164.80575 | 378.5713 | 0.9334098 | 383.4842 | 124781.4 | 81393.84 | 0.8625998 | 1.493647 | 1673.455 | [8 empty] | 0.008247627 | 0.008035705 | 0.513547 | 0.500718 | 0.4997474 | 0.4991201 | 0.5010245
4174 | 1:38 | 5877 | 3920 | 1153 | 1076 | 1349 | 85.7 | 0.5485291 | 21.23475 | 33.30926 | 105.1091 | 107.6879 | 329.6467 | 164.82335 | 379.0937 | 0.9346978 | 378.6841 | 124967 | 81569.2 | 0.8644583 | 1.496865 | 1683.813 | [8 empty] | 0.008274295 | 0.008061688 | 0.5151148 | 0.5023271 | 0.4996133 | 0.4995584 | 0.5019455
4175 | 1:38 | 5878 | 3921 | 1153 | 1076.169 | 1349.169 | 85.7 | 0.4495181 | 18.22814 | 177.2533 | 116.6947 | 100.5008 | 392.7079 | 196.35395 | 378.5381 | 0.9333279 | 260.836 | 148654.9 | 80880.38 | 0.8571582 | 1.484225 | 1846.694 | [8 empty] | 0.008169707 | 0.007959787 | 0.5089073 | 0.495956 | 0.4992528 | 0.4989206 | 0.5008861
4176 | 1:38 | 5879 | 3922 | 1153 | 1076.335 | 1349.335 | 85.7 | 0.4512401 | 17.34766 | 177.9638 | 115.1534 | 101.2769 | 393.852 | 196.926 | 379.0476 | 0.9345841 | 249.9328 | 149288.6 | 80776.76 | 0.8560601 | 1.482323 | 1828.727 | [8 empty] | 0.008154012 | 0.007944496 | 0.5079621 | 0.4949858 | 0.4991201 | 0.498581 | 0.4997474
4177 | 1:38 | 5880 | 3923 | 1153 | 1076.501 | 1349.501 | 85.7 | 0.5494073 | 21.50286 | 30.05977 | 117.0229 | 107.4875 | 330.2242 | 165.1121 | 378.8048 | 0.9339855 | 380.8852 | 125090.5 | 81337.98 | 0.8620078 | 1.492622 | 1682.08 | [8 empty] | 0.008239138 | 0.008027434 | 0.5130458 | 0.5002035 | 0.4995584 | 0.499349 | 0.4996133
4178 | 1:38 | 5881 | 3924 | 1153 | 1076.668 | 1349.668 | 85.7 | 0.5525628 | 22.59634 | 28.86715 | 101.9852 | 101.9812 | 330.3613 | 165.18065 | 378.4903 | 0.93321 | 379.6821 | 125038.5 | 81260.68 | 0.8611886 | 1.491204 | 1672.831 | [8 empty] | 0.008227396 | 0.008015994 | 0.5123508 | 0.4994902 | 0.4989206 | 0.4995605 | 0.4992528
4179 | 1:38 | 5882 | 3925 | 1154 | 1076.835 | 1349.835 | 85.7 | 0.5532732 | 21.74323 | 30.19473 | 104.7362 | 108.1096 | 327.5468 | 163.7734 | 378.7846 | 0.9339357 | 381.1817 | 124069.7 | 81333.31 | 0.8619583 | 1.492536 | 1673.247 | [8 empty] | 0.008238429 | 0.008026743 | 0.5130038 | 0.5001605 | 0.498581 | 0.4995728 | 0.4991201
4180 | 1:38 | 5883 | 3926 | 1154 | 1077 | 1350 | 85.7 | 0.5514404 | 21.76969 | 27.91505 | 102.8765 | 107.7213 | 331.3352 | 165.6676 | 379.5677 | 0.9358665 | 390.0887 | 125764.1 | 81728.99 | 0.8661517 | 1.499797 | 1689.598 | [8 empty] | 0.008298621 | 0.008085388 | 0.5165361 | 0.5037859 | 0.499349 | 0.499009 | 0.4995584
4181 | 1:38 | 5884 | 3927 | 1154 | 1077.144 | 1350.144 | 85.7 | 0.4900193 | 16.55784 | 174.9294 | 116.027 | 101.3763 | 359.9016 | 179.9508 | 377.6812 | 0.9312151 | 302.2585 | 135928 | 81084.96 | 0.8593263 | 1.487979 | 1758.881 | [8 empty] | 0.008200724 | 0.007990007 | 0.5107647 | 0.4978623 | 0.4995605 | 0.4986556 | 0.4989206
4182 | 1:38 | 5885 | 3928 | 1154 | 1077.286 | 1350.286 | 85.7 | 0.4519008 | 17.32973 | 177.755 | 115.4125 | 100.9894 | 392.6431 | 196.32155 | 378.4067 | 0.9330039 | 253.2309 | 148578.8 | 80627.06 | 0.8544736 | 1.479576 | 1828.255 | [8 empty] | 0.008131356 | 0.007922421 | 0.5065911 | 0.4935786 | 0.4995728 | 0.4989196 | 0.498581
4183 | 1:38 | 5886 | 3929 | 1154 | 1077.429 | 1350.429 | 85.7 | 0.5578651 | 20.9786 | 31.03578 | 104.2431 | 102.378 | 330.7593 | 165.37965 | 378.8229 | 0.9340301 | 382.8844 | 125299.2 | 81355.16 | 0.8621899 | 1.492937 | 1664.487 | [8 empty] | 0.008241749 | 0.008029978 | 0.5132 | 0.5003618 | 0.499009 | 0.4988752 | 0.499349
4184 | 1:38 | 5887 | 3930 | 1155 | 1077.574 | 1350.574 | 85.7 | 0.5505824 | 18.20909 | 30.86839 | 117.5518 | 107.6589 | 331.447 | 165.7235 | 379.1 | 0.9347133 | 391.1961 | 125651.6 | 81499.04 | 0.8637147 | 1.495578 | 1690.898 | [8 empty] | 0.008263622 | 0.008051289 | 0.5144885 | 0.5016844 | 0.4986556 | 0.4987968 | 0.4995605
4185 | 1:38 | 5888 | 3931 | 1155 | 1077.714 | 1350.714 | 85.7 | 0.5563831 | 21.82665 | 28.99423 | 103.5946 | 102.2995 | 331.7956 | 165.8978 | 378.7962 | 0.9339643 | 384.1857 | 125682.9 | 81269.98 | 0.8612872 | 1.491374 | 1668.529 | [8 empty] | 0.008228808 | 0.00801737 | 0.5124345 | 0.4995761 | 0.4989196 | 0.4985421 | 0.4995728
4186 | 1:38 | 5889 | 3932 | 1155 | 1077.857 | 1350.857 | 85.7 | 0.4613831 | 16.97943 | 174.352 | 116.7933 | 100.3409 | 391.4301 | 195.71505 | 378.0305 | 0.9320763 | 317.3602 | 147972.5 | 80907.95 | 0.8574504 | 1.484731 | 1862.699 | [8 empty] | 0.008173885 | 0.007963858 | 0.5091583 | 0.4962136 | 0.4988752 | 0.4972805 | 0.499009
4187 | 1:38 | 5890 | 3933 | 1155 | 1078 | 1351 | 85.7 | 0.5523648 | 20.07468 | 28.40239 | 102.5982 | 108.2449 | 328.6079 | 164.30395 | 379.2429 | 0.9350657 | 390.0927 | 124622.2 | 81458.54 | 0.8632855 | 1.494835 | 1685.279 | [8 empty] | 0.008257463 | 0.008045288 | 0.5141264 | 0.5013127 | 0.4987968 | 0.4978604 | 0.4986556
4188 | 1:38 | 5891 | 3934 | 1155 | 1078.143 | 1351.143 | 85.7 | 0.5570421 | 20.81093 | 32.38795 | 103.4012 | 108.7405 | 328.8673 | 164.43365 | 378.8761 | 0.9341613 | 380.7879 | 124600 | 81284.45 | 0.8614405 | 1.49164 | 1663.726 | [8 empty] | 0.008231006 | 0.008019511 | 0.5125647 | 0.4997097 | 0.4985421 | 0.4964408 | 0.4989196
4189 | 1:38 | 5892 | 3935 | 1155 | 1078.284 | 1351.284 | 85.7 | 0.4567468 | 16.87035 | 176.0181 | 118.1459 | 100.5672 | 391.9277 | 195.96385 | 378.562 | 0.9333868 | 276.3517 | 148368.9 | 80594.09 | 0.8541242 | 1.478971 | 1834.347 | [8 empty] | 0.008126369 | 0.007917562 | 0.5062883 | 0.4932678 | 0.4972805 | 0.4951116 | 0.4988752
4190 | 1:38 | 5893 | 3936 | 1155 | 1078.425 | 1351.425 | 85.7 | 0.5592714 | 22.33681 | 28.61478 | 103.5889 | 107.54 | 331.6349 | 165.81745 | 378.6437 | 0.9335883 | 383.7887 | 125571.5 | 81295.7 | 0.8615597 | 1.491846 | 1661.701 | [8 empty] | 0.008232715 | 0.008021176 | 0.5126658 | 0.4998136 | 0.4978604 | 0.4950788 | 0.4987968
4191 | 1:38 | 5894 | 3937 | 1156 | 1078.568 | 1351.568 | 85.7 | 0.5472156 | 22.01317 | 27.54405 | 103.9296 | 107.9085 | 332.0807 | 166.04035 | 379.0625 | 0.9346209 | 386.3899 | 125879.4 | 81305.18 | 0.8616602 | 1.49202 | 1692.532 | [8 empty] | 0.008234155 | 0.008022579 | 0.5127511 | 0.4999011 | 0.4964408 | 0.4939874 | 0.4985421
4192 | 1:38 | 5895 | 3938 | 1156 | 1078.711 | 1351.711 | 85.7 | 0.4397926 | 16.71664 | 178.5592 | 113.7637 | 101.6934 | 392.2913 | 196.14565 | 380.8668 | 0.9390696 | 229.2215 | 149410.7 | 80327.73 | 0.8513013 | 1.474083 | 1844.602 | [8 empty] | 0.008086116 | 0.007878344 | 0.5038306 | 0.4907453 | 0.4951116 | 0.4938861 | 0.4972805
4193 | 1:38 | 5896 | 3939 | 1156 | 1078.853 | 1351.853 | 85.7 | 0.552525 | 19.69984 | 29.90298 | 103.9477 | 107.821 | 327.6918 | 163.8459 | 378.8536 | 0.9341058 | 388.8925 | 124147.2 | 81345.51 | 0.8620876 | 1.49276 | 1682.805 | [8 empty] | 0.008240282 | 0.008028549 | 0.5131134 | 0.5002729 | 0.4950788 | 0.495565 | 0.4978604
4194 | 1:38 | 5897 | 3940 | 1156 | 1079 | 1352 | 85.7 | 0.4389761 | 17.00852 | 178.1012 | 113.705 | 101.2092 | 390.6036 | 195.3018 | 378.0953 | 0.9322361 | 241.629 | 147685.4 | 80394.02 | 0.8520039 | 1.4753 | 1860.681 | [8 empty] | 0.008096127 | 0.007888098 | 0.5044441 | 0.4913751 | 0.4939874 | 0.4951706 | 0.4964408
4195 | 1:38 | 5898 | 3941 | 1157 | 1079.192 | 1352.192 | 85.7 | 0.4465779 | 16.81681 | 178.721 | 116.7655 | 101.2293 | 391.882 | 195.941 | 378.0861 | 0.9322134 | 224.6187 | 148165.1 | 80291.98 | 0.8509225 | 1.473427 | 1815.101 | [8 empty] | 0.008080718 | 0.007873085 | 0.5034992 | 0.4904052 | 0.4938861 | 0.4961464 | 0.4951116
4196 | 1:38 | 5899 | 3942 | 1157 | 1079.393 | 1352.393 | 85.7 | 0.4538698 | 18.35169 | 177.0403 | 113.8362 | 100.956 | 391.0019 | 195.50095 | 378.2231 | 0.9325512 | 253.9358 | 147885.9 | 80569.78 | 0.8538665 | 1.478525 | 1821.57 | [8 empty] | 0.008122692 | 0.00791398 | 0.5060648 | 0.4930385 | 0.495565 | 0.4972517 | 0.4950788
4197 | 1:38 | 5900 | 3943 | 1157 | 1079.594 | 1352.594 | 85.7 | 0.4591887 | 16.43893 | 177.4759 | 115.716 | 101.3789 | 390.4801 | 195.24005 | 378.0743 | 0.9321843 | 271.6352 | 147630.5 | 80478.26 | 0.8528966 | 1.476846 | 1820.231 | [8 empty] | 0.008108856 | 0.0079005 | 0.505222 | 0.4921735 | 0.4951706 | 0.497952 | 0.4939874
4198 | 1:38 | 5901 | 3944 | 1157 | 1079.796 | 1352.796 | 85.7 | 0.5411046 | 22.48982 | 27.28924 | 116.6234 | 107.2725 | 329.8258 | 164.9129 | 378.8424 | 0.9340782 | 385.1897 | 124952 | 81228.42 | 0.8608467 | 1.490612 | 1705.46 | [8 empty] | 0.008222497 | 0.008011221 | 0.5120602 | 0.499192 | 0.4961464 | 0.4986396 | 0.4938861
4199 | 1:38 | 5902 | 3945 | 1157 | 1080 | 1353 | 85.7 | 0.5498633 | 23.26265 | 24.18195 | 104.1274 | 108.1971 | 333.7561 | 166.87805 | 379.3592 | 0.9353524 | 392.8902 | 126613.4 | 81587.84 | 0.8646558 | 1.497207 | 1695.001 | [8 empty] | 0.008277132 | 0.008064452 | 0.515281 | 0.5024977 | 0.4972517 | 0.4983569 | 0.495565
4200 | 1:38 | 5903 | 3946 | 1157 | 1080.167 | 1353.167 | 85.7 | 0.5504825 | 20.60766 | 29.17621 | 117.3604 | 108.1389 | 329.9204 | 164.9602 | 378.5525 | 0.9333634 | 382.6868 | 124892.2 | 81047.3 | 0.8589272 | 1.487288 | 1679.017 | [8 empty] | 0.008195011 | 0.007984441 | 0.5104237 | 0.4975123 | 0.497952 | 0.4976784 | 0.4951706
4201 | 1:38 | 5904 | 3947 | 1157 | 1080.334 | 1353.334 | 85.7 | 0.5479963 | 21.41476 | 27.58097 | 116.3225 | 107.9692 | 331.0733 | 165.53665 | 377.8262 | 0.9315726 | 385.7871 | 125088.2 | 81121.97 | 0.8597186 | 1.488658 | 1688.599 | [8 empty] | 0.008206339 | 0.007995478 | 0.5110995 | 0.4982059 | 0.4986396 | 0.4976347 | 0.4961464
4202 | 1:38 | 5905 | 3948 | 1158 | 1080.502 | 1353.502 | 85.7 | 0.5505883 | 21.00811 | 27.56695 | 115.4763 | 101.928 | 329.6646 | 164.8323 | 378.6328 | 0.9335614 | 385.4889 | 124821.9 | 81115.11 | 0.8596459 | 1.488532 | 1682.112 | [8 empty] | 0.008205298 | 0.007994464 | 0.5110375 | 0.4981423 | 0.4983569 | 0.4975172 | 0.4972517
4203 | 1:38 | 5906 | 3949 | 1158 | 1080.67 | 1353.67 | 85.7 | 0.5576929 | 20.94747 | 27.70385 | 116.8579 | 108.301 | 330.1481 | 165.07405 | 378.3969 | 0.9329797 | 387.7902 | 124927 | 81093.38 | 0.8594156 | 1.488134 | 1667.724 | [8 empty] | 0.008202001 | 0.007991251 | 0.5108409 | 0.4979405 | 0.4976784 | 0.4971712 | 0.497952
4204 | 1:38 | 5907 | 3950 | 1158 | 1080.833 | 1353.833 | 85.7 | 0.5573943 | 21.78971 | 28.10815 | 116.117 | 107.9173 | 330.2556 | 165.1278 | 378.2316 | 0.9325722 | 384.186 | 124913.1 | 80990.77 | 0.8583281 | 1.486251 | 1663.995 | [8 empty] | 0.008186439 | 0.007976089 | 0.509911 | 0.4969861 | 0.4976347 | 0.4972034 | 0.4986396
4205 | 1:38 | 5908 | 3951 | 1158 | 1081 | 1354 | 85.7 | 0.5539834 | 21.74336 | 26.27563 | 116.1296 | 108.1199 | 329.2401 | 164.62005 | 378.4366 | 0.9330776 | 384.5908 | 124596.5 | 81015.15 | 0.8585865 | 1.486698 | 1672.473 | [8 empty] | 0.008190135 | 0.00797969 | 0.5101322 | 0.4972132 | 0.4975172 | 0.496858 | 0.4983569
4206 | 1:38 | 5909 | 3952 | 1158 | 1081.127 | 1354.127 | 85.7 | 0.5537707 | 20.05564 | 27.60356 | 117.8529 | 107.4436 | 331.1057 | 165.55285 | 378.5793 | 0.9334295 | 389.9932 | 125349.8 | 81072.7 | 0.8591964 | 1.487754 | 1678.828 | [8 empty] | 0.008198864 | 0.007988195 | 0.5106537 | 0.4977484 | 0.4971712 | 0.4967973 | 0.4976784
4207 | 1:38 | 5910 | 3953 | 1158 | 1081.251 | 1354.251 | 85.7 | 0.5539486 | 21.62592 | 27.63704 | 115.5967 | 107.4057 | 332.2055 | 166.10275 | 378.3495 | 0.9328629 | 386.7907 | 125689.8 | 81014.41 | 0.8585787 | 1.486684 | 1674.748 | [8 empty] | 0.008190023 | 0.007979581 | 0.5101255 | 0.4972063 | 0.4972034 | 0.496739 | 0.4976347
4208 | 1:39 | 5911 | 3954 | 1158 | 1081.376 | 1354.376 | 85.7 | 0.5515956 | 23.77274 | 26.35358 | 116.4052 | 102.5015 | 331.6976 | 165.8488 | 378.7844 | 0.9339352 | 383.9889 | 125641.9 | 81033.45 | 0.8587805 | 1.487034 | 1677.593 | [8 empty] | 0.008192911 | 0.007982394 | 0.5102982 | 0.4973835 | 0.496858 | 0.4967077 | 0.4975172
4209 | 1:39 | 5912 | 3955 | 1159 | 1081.5 | 1354.5 | 85.7 | 0.5540393 | 21.62072 | 27.21822 | 104.0784 | 108.2917 | 330.2715 | 165.13575 | 378.0405 | 0.932101 | 385.0869 | 124856 | 80855.22 | 0.8568916 | 1.483763 | 1671.568 | [8 empty] | 0.008165895 | 0.007956073 | 0.5086781 | 0.4957207 | 0.4967973 | 0.4967032 | 0.4971712
4210 | 1:39 | 5913 | 3956 | 1159 | 1081.626 | 1354.626 | 85.7 | 0.4719613 | 16.35035 | 166.9328 | 115.0734 | 101.0715 | 391.2912 | 195.6456 | 379.7944 | 0.9364254 | 373.7833 | 148610.2 | 81117.6 | 0.8596723 | 1.488578 | 1886.442 | [8 empty] | 0.008205676 | 0.007994832 | 0.51106 | 0.4981654 | 0.496739 | 0.4958395 | 0.4972034
4211 | 1:39 | 5914 | 3957 | 1159 | 1081.75 | 1354.75 | 85.7 | 0.5550911 | 9.70866 | 40.77866 | 105.5673 | 109.6309 | 309.5096 | 154.7548 | 377.3675 | 0.9304416 | 384.2882 | 116798.9 | 80732.34 | 0.8555893 | 1.481508 | 1667.356 | [8 empty] | 0.008147287 | 0.007937943 | 0.5075559 | 0.4945689 | 0.4967077 | 0.4957331 | 0.496858
4212 | 1:39 | 5915 | 3958 | 1159 | 1081.875 | 1354.875 | 85.7 | 0.5565345 | 20.65973 | 26.20161 | 117.2803 | 107.966 | 332.6106 | 166.3053 | 378.2071 | 0.9325118 | 390.3895 | 125795.7 | 80969.5 | 0.8581027 | 1.48586 | 1672.007 | [8 empty] | 0.008183214 | 0.007972947 | 0.5097179 | 0.4967879 | 0.4967032 | 0.4960522 | 0.4967973
4213 | 1:39 | 5916 | 3959 | 1159 | 1082 | 1355 | 85.7 | 0.5456182 | 21.21126 | 24.55186 | 115.7756 | 108.0222 | 331.018 | 165.509 | 378.3658 | 0.9329031 | 392.1906 | 125245.9 | 81028.82 | 0.8587314 | 1.486949 | 1699.929 | [8 empty] | 0.008192208 | 0.00798171 | 0.5102562 | 0.4973404 | 0.4958395 | 0.4961361 | 0.496739
4214 | 1:39 | 5917 | 3960 | 1159 | 1082.249 | 1355.249 | 85.7 | 0.5573723 | 20.95841 | 27.9388 | 104.7848 | 106.8195 | 330.0998 | 165.0499 | 378.3215 | 0.9327938 | 387.2909 | 124883.9 | 80990.88 | 0.8583293 | 1.486253 | 1667.151 | [8 empty] | 0.008186455 | 0.007976105 | 0.509912 | 0.4969871 | 0.4957331 | 0.4958444 | 0.4967077
4215 | 1:39 | 5918 | 3961 | 1160 | 1082.498 | 1355.498 | 85.7 | 0.4691083 | 16.34786 | 169.1106 | 114.5412 | 98.78432 | 391.1346 | 195.5673 | 377.8398 | 0.9316062 | 358.3842 | 147786.2 | 81030.07 | 0.8587446 | 1.486972 | 1879.422 | [8 empty] | 0.008192398 | 0.007981895 | 0.5102675 | 0.497352 | 0.4960522 | 0.4959956 | 0.4967032
4216 | 1:39 | 5919 | 3962 | 1160 | 1082.75 | 1355.75 | 85.7 | 0.4386646 | 16.88075 | 178.2088 | 114.3366 | 100.8718 | 390.9579 | 195.47895 | 378.0612 | 0.932152 | 237.13 | 147806 | 80215.37 | 0.8501106 | 1.472021 | 1855.531 | [8 empty] | 0.008069156 | 0.00786182 | 0.5027877 | 0.489675 | 0.4961361 | 0.4955849 | 0.4958395
4217 | 1:39 | 5920 | 3963 | 1160 | 1083 | 1356 | 85.7 | 0.4835817 | 15.76601 | 166.0212 | 116.5342 | 101.1199 | 391.2679 | 195.63395 | 379.0497 | 0.9345893 | 381.6867 | 148309.9 | 81037.39 | 0.8588222 | 1.487106 | 1857.267 | [8 empty] | 0.008193508 | 0.007982977 | 0.5103339 | 0.4974201 | 0.4958444 | 0.4962124 | 0.4957331
4218 | 1:39 | 5921 | 3964 | 1160 | 1083.126 | 1356.126 | 85.7 | 0.5590734 | 20.69428 | 29.23461 | 116.9215 | 107.905 | 329.8468 | 164.9234 | 378.3717 | 0.9329176 | 385.3919 | 124804.7 | 80971.09 | 0.8581196 | 1.485889 | 1661.202 | [8 empty] | 0.008183455 | 0.007973182 | 0.5097323 | 0.4968027 | 0.4959956 | 0.4955852 | 0.4960522
4219 | 1:39 | 5922 | 3965 | 1160 | 1083.248 | 1356.248 | 85.7 | 0.5580348 | 21.09894 | 28.67174 | 116.7345 | 107.6778 | 331.0338 | 165.5169 | 378.6229 | 0.933537 | 386.2923 | 125337 | 81032.55 | 0.8587709 | 1.487017 | 1664.962 | [8 empty] | 0.008192774 | 0.007982261 | 0.51029 | 0.4973751 | 0.4955849 | 0.4954518 | 0.4961361
4220 | 1:39 | 5923 | 3966 | 1161 | 1083.373 | 1356.373 | 85.7 | 0.5559902 | 20.58869 | 26.81698 | 117.153 | 102.0999 | 330.9238 | 165.4619 | 378.0791 | 0.9321962 | 389.69 | 125115.4 | 80810.17 | 0.8564142 | 1.482936 | 1671.3 | [8 empty] | 0.008159072 | 0.007949425 | 0.5082672 | 0.4952989 | 0.4962124 | 0.4952405 | 0.4958444
4221 | 1:39 | 5924 | 3967 | 1161 | 1083.499 | 1356.499 | 85.7 | 0.5521986 | 22.07475 | 24.76063 | 117.1791 | 107.3898 | 330.1034 | 165.0517 | 378.7656 | 0.9338888 | 390.4908 | 125031.8 | 81104.7 | 0.8595355 | 1.488341 | 1683.25 | [8 empty] | 0.008203719 | 0.007992925 | 0.5109433 | 0.4980456 | 0.4955852 | 0.4952159 | 0.4959956
4222 | 1:39 | 5925 | 3968 | 1161 | 1083.623 | 1356.623 | 85.7 | 0.557946 | 20.65319 | 28.46455 | 113.688 | 102.3825 | 329.3346 | 164.6673 | 378.1506 | 0.9323725 | 381.2881 | 124538.1 | 80722.53 | 0.8554854 | 1.481328 | 1657.713 | [8 empty] | 0.008145802 | 0.007936497 | 0.5074662 | 0.4944768 | 0.4954518 | 0.4949388 | 0.4955849
4223 | 1:39 | 5926 | 3969 | 1161 | 1083.749 | 1356.749 | 85.7 | 0.5534074 | 11.51088 | 40.08828 | 106.9294 | 109.6911 | 307.8589 | 153.92945 | 377.545 | 0.9308793 | 381.1894 | 116230.6 | 80678.98 | 0.8550238 | 1.480529 | 1667.735 | [8 empty] | 0.008139211 | 0.007930075 | 0.5070673 | 0.4940674 | 0.4952405 | 0.4944839 | 0.4962124
4224 | 1:39 | 5927 | 3970 | 1161 | 1083.874 | 1356.874 | 85.7 | 0.5660581 | 16.32178 | 39.16938 | 116.5614 | 109.1276 | 299.7847 | 149.89235 | 377.6414 | 0.931117 | 369.8861 | 113211.1 | 80568.84 | 0.8538566 | 1.478508 | 1626.82 | [8 empty] | 0.00812255 | 0.007913842 | 0.5060562 | 0.4930296 | 0.4952159 | 0.4945621 | 0.4955852
4225 | 1:39 | 5928 | 3971 | 1161 | 1084 | 1357 | 85.7 | 0.5484416 | 22.67961 | 23.39144 | 116.1317 | 102.0174 | 331.7634 | 165.8817 | 378.0084 | 0.9320219 | 389.4926 | 125409.3 | 80871.07 | 0.8570596 | 1.484054 | 1689.231 | [8 empty] | 0.008168297 | 0.007958413 | 0.5088225 | 0.4958689 | 0.4949388 | 0.494693 | 0.4954518
4226 | 1:39 | 5930 | 3973 | 1162 | 1084.399 | 1357.399 | 85.7 | 0.5562901 | 21.65537 | 28.23746 | 115.6955 | 107.7682 | 330.9437 | 165.47185 | 378.34 | 0.9328395 | 384.9923 | 125209.2 | 80873.96 | 0.8570902 | 1.484107 | 1666.417 | [8 empty] | 0.008168735 | 0.00795884 | 0.5088489 | 0.4958959 | 0.4944839 | 0.4935021 | 0.4952405
4227 | 1:39 | 5931 | 3974 | 1162 | 1084.6 | 1357.6 | 85.7 | 0.5478194 | 21.0176 | 26.98151 | 116.0921 | 102.4827 | 330.4397 | 165.21985 | 378.2381 | 0.9325882 | 388.7938 | 124984.9 | 80791.84 | 0.8562199 | 1.4826 | 1689.371 | [8 empty] | 0.008156296 | 0.00794672 | 0.5080998 | 0.4951272 | 0.4945621 | 0.4931424 | 0.4952159
4228 | 1:39 | 5932 | 3975 | 1162 | 1084.801 | 1357.801 | 85.7 | 0.5561979 | 20.12472 | 28.39314 | 117.4394 | 101.8183 | 332.2804 | 166.1402 | 378.6057 | 0.9334946 | 388.3969 | 125803.2 | 80896.43 | 0.8573283 | 1.484519 | 1670.212 | [8 empty] | 0.008172139 | 0.007962157 | 0.5090535 | 0.496106 | 0.494693 | 0.4929543 | 0.4949388
4229 | 1:39 | 5933 | 3976 | 1162 | 1085 | 1358 | 85.7 | 0.4619197 | 16.81573 | 174.9622 | 110.7133 | 101.7119 | 390.8817 | 195.44085 | 377.9789 | 0.9319491 | 305.5651 | 147745 | 80385.3 | 0.8519115 | 1.47514 | 1844.115 | [8 empty] | 0.00809481 | 0.007886815 | 0.5043635 | 0.4912923 | 0.4935021 | 0.4928358 | 0.4944839
4230 | 1:39 | 5934 | 3977 | 1162 | 1085.142 | 1358.142 | 85.7 | 0.5595202 | 21.15257 | 26.33849 | 115.9596 | 101.6332 | 333.046 | 166.523 | 378.2106 | 0.9325204 | 389.4948 | 125961.5 | 80737.22 | 0.8556411 | 1.481598 | 1662.444 | [8 empty] | 0.008148026 | 0.007938663 | 0.5076006 | 0.4946147 | 0.4931424 | 0.492344 | 0.4945621
4231 | 1:39 | 5935 | 3978 | 1163 | 1085.284 | 1358.284 | 85.7 | 0.5537182 | 20.08271 | 27.12947 | 115.0306 | 103.1883 | 329.4641 | 164.73205 | 377.847 | 0.9316239 | 388.5915 | 124487 | 80666.11 | 0.8548874 | 1.480293 | 1674.312 | [8 empty] | 0.008137264 | 0.007928177 | 0.5069493 | 0.4939463 | 0.4929543 | 0.4921337 | 0.494693
4232 | 1:39 | 5936 | 3979 | 1163 | 1085.428 | 1358.428 | 85.7 | 0.4574391 | 15.74244 | 177.7592 | 115.4988 | 101.4022 | 388.1639 | 194.08195 | 378.6981 | 0.9337224 | 261.4373 | 146996.9 | 79991.64 | 0.8477395 | 1.467916 | 1811.249 | [8 empty] | 0.008035421 | 0.007828951 | 0.5007003 | 0.4875325 | 0.4928358 | 0.4921545 | 0.4935021
4233 | 1:39 | 5937 | 3980 | 1163 | 1085.571 | 1358.571 | 85.7 | 0.559775 | 20.04552 | 28.62438 | 116.5013 | 107.166 | 331.9058 | 165.9529 | 377.7723 | 0.9314397 | 385.4884 | 125384.8 | 80605.74 | 0.8542476 | 1.479185 | 1656.822 | [8 empty] | 0.008128131 | 0.007919279 | 0.5063953 | 0.4933777 | 0.492344 | 0.4924312 | 0.4931424
4234 | 1:39 | 5938 | 3981 | 1163 | 1085.713 | 1358.713 | 85.7 | 0.5492581 | 21.12008 | 28.5622 | 116.2178 | 102.53 | 329.9367 | 164.96835 | 377.8347 | 0.9315936 | 382.2894 | 124661.6 | 80651.72 | 0.8547349 | 1.480029 | 1678.335 | [8 empty] | 0.008135086 | 0.007926056 | 0.5068174 | 0.4938109 | 0.4921337 | 0.4915933 | 0.4929543
4235 | 1:39 | 5939 | 3982 | 1163 | 1085.858 | 1358.858 | 85.7 | 0.5578182 | 21.48828 | 28.63328 | 116.7337 | 107.9872 | 331.3822 | 165.6911 | 378.536 | 0.9333227 | 383.994 | 125440.1 | 80807.73 | 0.8563883 | 1.482892 | 1661.385 | [8 empty] | 0.008158702 | 0.007949065 | 0.5082449 | 0.4952761 | 0.4921545 | 0.4915351 | 0.4928358
4236 | 1:39 | 5940 | 3983 | 1163 | 1086 | 1359 | 85.7 | 0.4611679 | 15.1287 | 176.2514 | 114.7966 | 102.063 | 390.7696 | 195.3848 | 377.8455 | 0.9316202 | 290.3568 | 147650.5 | 80024.66 | 0.8480894 | 1.468522 | 1827.955 | [8 empty] | 0.008040397 | 0.007833799 | 0.5010093 | 0.4878496 | 0.4924312 | 0.4911971 | 0.492344
4237 | 1:39 | 5941 | 3984 | 1164 | 1086.166 | 1359.166 | 85.7 | 0.5626125 | 21.52474 | 30.03478 | 105.4423 | 103.1441 | 329.7787 | 164.88935 | 377.8743 | 0.9316912 | 379.7877 | 124614.9 | 80580.81 | 0.8539834 | 1.478727 | 1644.513 | [8 empty] | 0.00812436 | 0.007915605 | 0.5061662 | 0.4931426 | 0.4915933 | 0.4906337 | 0.4921337
4238 | 1:39 | 5942 | 3985 | 1164 | 1086.338 | 1359.338 | 85.7 | 0.5399181 | 20.67748 | 26.73314 | 104.9478 | 102.3839 | 332.7478 | 166.3739 | 378.1751 | 0.9324329 | 387.7951 | 125836.9 | 80681.65 | 0.8550521 | 1.480578 | 1706.505 | [8 empty] | 0.008139615 | 0.007930468 | 0.5070918 | 0.4940925 | 0.4915351 | 0.4893176 | 0.4921545
4239 | 1:39 | 5943 | 3986 | 1164 | 1086.502 | 1359.502 | 85.7 | 0.4655476 | 15.41207 | 174.6418 | 112.5979 | 101.6475 | 388.4141 | 194.20705 | 377.7916 | 0.9314873 | 317.1653 | 146739.6 | 80193.83 | 0.8498823 | 1.471626 | 1841.907 | [8 empty] | 0.008065906 | 0.007858653 | 0.5025874 | 0.4894693 | 0.4911971 | 0.4891947 | 0.4924312
4240 | 1:39 | 5944 | 3987 | 1164 | 1086.671 | 1359.671 | 85.7 | 0.442304 | 16.9033 | 177.7989 | 113.7419 | 102.3253 | 390.8286 | 195.4143 | 379.1604 | 0.9348622 | 229.2338 | 148186.7 | 79989.55 | 0.8477174 | 1.467877 | 1832.057 | [8 empty] | 0.008035106 | 0.007828644 | 0.5006807 | 0.4875124 | 0.4906337 | 0.4898202 | 0.4915933
4241 | 1:39 | 5945 | 3988 | 1164 | 1086.833 | 1359.833 | 85.7 | 0.5557889 | 19.76168 | 27.52753 | 105.0345 | 107.335 | 331.6351 | 165.81755 | 377.9083 | 0.9317751 | 388.6933 | 125327.7 | 80608.48 | 0.8542767 | 1.479235 | 1669.166 | [8 empty] | 0.008128545 | 0.007919683 | 0.5064205 | 0.4934035 | 0.4893176 | 0.4899807 | 0.4915351
4242 | 1:39 | 5946 | 3989 | 1164 | 1087 | 1360 | 85.7 | 0.5503855 | 20.17135 | 27.12663 | 105.4106 | 107.5676 | 332.0681 | 166.03405 | 377.8121 | 0.9315379 | 388.0934 | 125459.4 | 80556.13 | 0.8537219 | 1.478275 | 1680.717 | [8 empty] | 0.008120628 | 0.007911969 | 0.5059393 | 0.4929096 | 0.4891947 | 0.4899513 | 0.4911971
4243 | 1:39 | 5947 | 3990 | 1164 | 1087.169 | 1360.169 | 85.7 | 0.4435971 | 16.60621 | 178.7123 | 112.8621 | 101.2857 | 390.2518 | 195.1259 | 378.0289 | 0.9320724 | 227.9238 | 147526.5 | 79616.48 | 0.8437636 | 1.461031 | 1822.344 | [8 empty] | 0.007978958 | 0.007773939 | 0.497167 | 0.483906 | 0.4898202 | 0.4886436 | 0.4906337
4244 | 1:39 | 5948 | 3991 | 1165 | 1087.334 | 1360.334 | 85.7 | 0.439268 | 16.24974 | 178.5656 | 113.698 | 101.4856 | 390.9916 | 195.4958 | 377.4182 | 0.9305667 | 224.825 | 147567.3 | 79618.95 | 0.8437898 | 1.461076 | 1834.983 | [8 empty] | 0.007979329 | 0.007774301 | 0.4971904 | 0.48393 | 0.4899807 | 0.4899725 | 0.4893176
4245 | 1:39 | 5949 | 3992 | 1165 | 1087.502 | 1360.502 | 85.7 | 0.5560744 | 19.22248 | 29.29525 | 114.9248 | 102.4678 | 330.1821 | 165.09105 | 378.1202 | 0.9322975 | 387.5965 | 124848.5 | 80590.32 | 0.8540842 | 1.478902 | 1667.268 | [8 empty] | 0.008125798 | 0.007917007 | 0.5062536 | 0.4932323 | 0.4899513 | 0.4911269 | 0.4891947
4246 | 1:39 | 5950 | 3993 | 1165 | 1087.668 | 1360.668 | 85.7 | 0.5573563 | 20.26922 | 29.49909 | 115.4214 | 102.5939 | 330.501 | 165.2505 | 378.2154 | 0.9325322 | 384.195 | 125000.6 | 80655.59 | 0.8547759 | 1.4801 | 1661.44 | [8 empty] | 0.008135672 | 0.007926626 | 0.5068529 | 0.4938473 | 0.4886436 | 0.4905432 | 0.4898202
4247 | 1:39 | 5951 | 3994 | 1165 | 1087.834 | 1360.834 | 85.7 | 0.4491015 | 16.97241 | 176.9219 | 115.6298 | 101.2532 | 390.7924 | 195.3962 | 377.7515 | 0.9313884 | 257.4445 | 147622.4 | 80106.73 | 0.8489592 | 1.470028 | 1837.164 | [8 empty] | 0.008052769 | 0.007845853 | 0.5017759 | 0.4886365 | 0.4899725 | 0.4894335 | 0.4899807
4248 | 1:39 | 5952 | 3995 | 1165 | 1088 | 1361 | 85.7 | 0.5587215 | 20.7601 | 26.83965 | 115.7434 | 102.649 | 332.3482 | 166.1741 | 378.182 | 0.9324499 | 388.994 | 125688.1 | 80586.59 | 0.8540447 | 1.478833 | 1662.573 | [8 empty] | 0.008125234 | 0.007916457 | 0.5062194 | 0.4931971 | 0.4911269 | 0.4899147 | 0.4899513
4249 | 1:39 | 5953 | 3996 | 1166 | 1088.143 | 1361.143 | 85.7 | 0.4374096 | 15.67528 | 178.5621 | 112.5662 | 101.6405 | 391.319 | 195.6595 | 377.5497 | 0.9308909 | 226.7234 | 147742.4 | 79601.07 | 0.8436003 | 1.460748 | 1843.541 | [8 empty] | 0.007976642 | 0.007771682 | 0.497021 | 0.4837561 | 0.4905432 | 0.4896432 | 0.4886436
4250 | 1:39 | 5954 | 3997 | 1166 | 1088.287 | 1361.287 | 85.7 | 0.5523751 | 18.8588 | 28.59232 | 114.3682 | 102.7764 | 331.028 | 165.514 | 377.844 | 0.9316165 | 388.5977 | 125077 | 80587.77 | 0.8540572 | 1.478855 | 1676.819 | [8 empty] | 0.008125413 | 0.007916631 | 0.5062302 | 0.4932082 | 0.4894335 | 0.4912396 | 0.4899725
4251 | 1:39 | 5955 | 3998 | 1166 | 1088.429 | 1361.429 | 85.7 | 0.5484486 | 22.05737 | 26.26633 | 115.9647 | 107.7141 | 331.6375 | 165.81875 | 377.7283 | 0.9313312 | 385.6931 | 125268.9 | 80461.11 | 0.8527149 | 1.476531 | 1682.117 | [8 empty] | 0.008106264 | 0.007897974 | 0.5050638 | 0.4920111 | 0.4899147 | 0.4914636 | 0.4911269
4252 | 1:39 | 5956 | 3999 | 1166 | 1088.573 | 1361.573 | 85.7 | 0.4534577 | 14.83301 | 174.9847 | 112.685 | 102.0653 | 390.6303 | 195.31515 | 379.31 | 0.9352311 | 297.2684 | 148170 | 80160 | 0.8495238 | 1.471005 | 1862.332 | [8 empty] | 0.008060803 | 0.007853681 | 0.5022725 | 0.4891461 | 0.4896432 | 0.4903586 | 0.4905432
4253 | 1:39 | 5957 | 4000 | 1166 | 1088.714 | 1361.714 | 85.7 | 0.4420761 | 13.3489 | 177.7212 | 113.863 | 102.5804 | 390.6743 | 195.33715 | 377.2823 | 0.9302316 | 250.2446 | 147394.5 | 79840.8 | 0.8461409 | 1.465148 | 1852.403 | [8 empty] | 0.008012703 | 0.007806817 | 0.4992846 | 0.4860795 | 0.4912396 | 0.4900629 | 0.4894335
4254 | 1:39 | 5958 | 4001 | 1166 | 1088.86 | 1361.86 | 85.7 | 0.5543139 | 20.97706 | 25.79732 | 114.7795 | 103.0801 | 332.9098 | 166.4549 | 377.8353 | 0.9315951 | 389.1955 | 125785.1 | 80460.41 | 0.8527075 | 1.476518 | 1671.896 | [8 empty] | 0.008106158 | 0.007897871 | 0.5050574 | 0.4920045 | 0.4914636 | 0.4907569 | 0.4899147
4255 | 1:39 | 5959 | 4002 | 1167 | 1089 | 1362 | 85.7 | 0.5493748 | 22.05426 | 25.92306 | 116.0992 | 108.0027 | 331.0318 | 165.5159 | 377.6013 | 0.9310181 | 385.8925 | 124998 | 80385.8 | 0.8519168 | 1.475149 | 1679.525 | [8 empty] | 0.008094886 | 0.007886888 | 0.5043681 | 0.4912971 | 0.4903586 | 0.4909916 | 0.4896432
4256 | 1:39 | 5960 | 4003 | 1167 | 1089.25 | 1362.25 | 85.7 | 0.5505003 | 19.94555 | 26.93961 | 115.1706 | 102.4836 | 332.0285 | 166.01425 | 378.4109 | 0.9330143 | 394.0941 | 125643.2 | 80770.92 | 0.8559982 | 1.482216 | 1688.171 | [8 empty] | 0.008153128 | 0.007943634 | 0.5079087 | 0.494931 | 0.4900629 | 0.4909102 | 0.4912396
4257 | 1:39 | 5961 | 4004 | 1167 | 1089.5 | 1362.5 | 85.7 | 0.5468694 | 17.34418 | 28.33073 | 113.9829 | 102.9082 | 331.3578 | 165.6789 | 378.4113 | 0.9330153 | 396.9041 | 125389.5 | 80754.43 | 0.8558234 | 1.481913 | 1699.439 | [8 empty] | 0.008150631 | 0.007941202 | 0.507758 | 0.4947763 | 0.4907569 | 0.4900755 | 0.4914636
4258 | 1:39 | 5962 | 4005 | 1167 | 1089.745 | 1362.745 | 85.7 | 0.4330375 | 15.65355 | 178.6893 | 113.8186 | 101.851 | 390.6791 | 195.33955 | 377.2644 | 0.9301874 | 204.0255 | 147389.3 | 79654.55 | 0.8441671 | 1.46173 | 1837.716 | [8 empty] | 0.007984682 | 0.007779516 | 0.4975274 | 0.484276 | 0.4909916 | 0.4895717 | 0.4903586
4259 | 1:39 | 5963 | 4006 | 1167 | 1090 | 1363 | 85.7 | 0.4603878 | 16.58389 | 175.2229 | 114.0082 | 101.4062 | 388.3547 | 194.17735 | 377.0345 | 0.9296206 | 311.1613 | 146423.1 | 79944.21 | 0.8472368 | 1.467045 | 1850.59 | [8 empty] | 0.008028275 | 0.007821989 | 0.5002559 | 0.4870763 | 0.4909102 | 0.4907742 | 0.4900629
4260 | 1:39 | 5964 | 4007 | 1167 | 1090.124 | 1363.124 | 85.7 | 0.5459838 | 21.44764 | 23.57119 | 115.5991 | 103.7695 | 331.5198 | 165.7599 | 377.8888 | 0.931727 | 392.2975 | 125277.6 | 80347.91 | 0.8515152 | 1.474453 | 1693.658 | [8 empty] | 0.008089163 | 0.007881313 | 0.5040175 | 0.4909372 | 0.4900755 | 0.4912844 | 0.4907569
4261 | 1:39 | 5965 | 4008 | 1168 | 1090.249 | 1363.249 | 85.7 | 0.4678238 | 15.04152 | 167.7752 | 115.5448 | 101.9963 | 389.7036 | 194.8518 | 379.5556 | 0.9358367 | 370.2965 | 147914.2 | 80634.38 | 0.8545512 | 1.47971 | 1891.782 | [8 empty] | 0.008132463 | 0.0079235 | 0.5066583 | 0.4936476 | 0.4895717 | 0.4899109 | 0.4909916
4262 | 1:39 | 5966 | 4009 | 1168 | 1090.375 | 1363.375 | 85.7 | 0.5478102 | 20.23497 | 24.20838 | 114.7992 | 107.3985 | 331.1448 | 165.5724 | 377.9016 | 0.9317585 | 392.6987 | 125140.2 | 80325.83 | 0.8512812 | 1.474048 | 1689.542 | [8 empty] | 0.008085829 | 0.007878064 | 0.503813 | 0.4907273 | 0.4907742 | 0.4897908 | 0.4909102
4263 | 1:39 | 5967 | 4010 | 1168 | 1090.5 | 1363.5 | 85.7 | 0.5582401 | 7.650448 | 40.245 | 115.5951 | 108.0315 | 307.2161 | 153.60805 | 376.987 | 0.9295035 | 390.2027 | 115816.5 | 80153.93 | 0.8494594 | 1.470894 | 1661.454 | [8 empty] | 0.008059887 | 0.007852789 | 0.5022159 | 0.4890881 | 0.4912844 | 0.489834 | 0.4900755
4264 | 1:39 | 5968 | 4011 | 1168 | 1090.623 | 1363.623 | 85.7 | 0.5576289 | 6.507265 | 40.40494 | 106.9502 | 108.5776 | 307.6052 | 153.8026 | 377.3882 | 0.9304927 | 395.7081 | 116086.6 | 80380.8 | 0.8518638 | 1.475057 | 1670.152 | [8 empty] | 0.008094131 | 0.007886153 | 0.5043219 | 0.4912496 | 0.4899109 | 0.4887532 | 0.4895717
4265 | 1:39 | 5969 | 4012 | 1168 | 1090.748 | 1363.748 | 85.7 | 0.4728332 | 14.29492 | 166.4775 | 113.7074 | 101.5861 | 390.3354 | 195.1677 | 378.3133 | 0.9327736 | 383.2992 | 147669.1 | 80533.23 | 0.8534792 | 1.477854 | 1887.721 | [8 empty] | 0.008117165 | 0.007908595 | 0.5057285 | 0.4926933 | 0.4897908 | 0.4872679 | 0.4907742
4266 | 1:39 | 5970 | 4013 | 1168 | 1090.873 | 1363.873 | 85.7 | 0.5536506 | 21.45797 | 24.49095 | 113.3954 | 107.5404 | 330.2116 | 165.1058 | 377.9359 | 0.9318431 | 391.2986 | 124798.8 | 80317.44 | 0.8511923 | 1.473894 | 1674.395 | [8 empty] | 0.008084562 | 0.00787683 | 0.5037352 | 0.4906475 | 0.489834 | 0.4857241 | 0.4912844
4267 | 1:40 | 5971 | 4014 | 1168 | 1091 | 1364 | 85.7 | 0.4458788 | 15.26312 | 178.6796 | 113.9131 | 102.4685 | 390.5389 | 195.26945 | 377.0323 | 0.9296152 | 235.9268 | 147245.8 | 79351.95 | 0.8409602 | 1.456177 | 1819.55 | [8 empty] | 0.007939225 | 0.007735227 | 0.4946505 | 0.4813232 | 0.4887532 | 0.4854085 | 0.4899109
4268 | 1:40 | 5972 | 4015 | 1169 | 1091.164 | 1364.164 | 85.7 | 0.5342357 | 18.20785 | 23.39048 | 114.2551 | 102.8746 | 333.0681 | 166.53405 | 378.2521 | 0.9326227 | 401.5013 | 125983.7 | 80545.27 | 0.8536068 | 1.478075 | 1733.111 | [8 empty] | 0.008118986 | 0.007910369 | 0.5058393 | 0.4928071 | 0.4872679 | 0.4863341 | 0.4897908
4269 | 1:40 | 5973 | 4016 | 1169 | 1091.33 | 1364.33 | 85.7 | 0.5509431 | 19.50996 | 27.95497 | 116.1583 | 102.4819 | 329.1898 | 164.5949 | 378.0262 | 0.9320657 | 388.8009 | 124442.4 | 80357.6 | 0.8516179 | 1.474631 | 1678.524 | [8 empty] | 0.008090627 | 0.007882739 | 0.5041072 | 0.4910293 | 0.4857241 | 0.486101 | 0.489834
4270 | 1:40 | 5974 | 4017 | 1169 | 1091.5 | 1364.5 | 85.7 | 0.4404908 | 14.04906 | 178.5019 | 115.1565 | 103.0784 | 389.3028 | 194.6514 | 377.5692 | 0.930939 | 242.6314 | 146988.8 | 79372.27 | 0.8411755 | 1.45655 | 1845.831 | [8 empty] | 0.007942275 | 0.007738199 | 0.4948446 | 0.4815223 | 0.4854085 | 0.4857284 | 0.4887532
4271 | 1:40 | 5975 | 4018 | 1169 | 1091.662 | 1364.662 | 85.7 | 0.4431298 | 14.85243 | 178.7255 | 113.1475 | 102.3699 | 388.5727 | 194.28635 | 377.9064 | 0.9317704 | 233.8282 | 146844.1 | 79304.02 | 0.8404522 | 1.455297 | 1826.795 | [8 empty] | 0.007932033 | 0.00772822 | 0.4941923 | 0.4808529 | 0.4863341 | 0.4871206 | 0.4872679
4272 | 1:40 | 5976 | 4019 | 1169 | 1091.831 | 1364.831 | 85.7 | 0.5553967 | 19.59927 | 27.30448 | 115.9509 | 102.6218 | 329.4706 | 164.7353 | 375.6613 | 0.9262348 | 379.6881 | 123769.3 | 79409.5 | 0.8415701 | 1.457233 | 1651.5 | [8 empty] | 0.007947864 | 0.007743644 | 0.4951998 | 0.4818869 | 0.486101 | 0.488082 | 0.4857241
4273 | 1:40 | 5977 | 4020 | 1170 | 1092 | 1365 | 85.7 | 0.5552378 | 19.81461 | 28.43222 | 117.1254 | 104.0771 | 327.0784 | 163.5392 | 377.37 | 0.9304478 | 382.2931 | 123429.6 | 80085.98 | 0.8487393 | 1.469647 | 1659.876 | [8 empty] | 0.00804964 | 0.007842805 | 0.5015823 | 0.4884377 | 0.4857284 | 0.4896244 | 0.4854085
4274 | 1:40 | 5978 | 4021 | 1170 | 1092.196 | 1365.196 | 85.7 | 0.5551022 | 19.6197 | 28.12253 | 114.6803 | 103.0463 | 330.7482 | 165.3741 | 377.2271 | 0.9300955 | 383.7924 | 124767.2 | 80019.73 | 0.8480372 | 1.468431 | 1661.159 | [8 empty] | 0.008039654 | 0.007833075 | 0.5009632 | 0.4878023 | 0.4871206 | 0.4900758 | 0.4863341
4275 | 1:40 | 5979 | 4022 | 1170 | 1092.396 | 1365.396 | 85.7 | 0.5557758 | 21.28789 | 25.03372 | 116.4403 | 103.4865 | 332.1967 | 166.09835 | 378.1707 | 0.932422 | 391.4986 | 125627.1 | 80372.99 | 0.851781 | 1.474914 | 1670.13 | [8 empty] | 0.008092951 | 0.007885003 | 0.5042496 | 0.4911754 | 0.488082 | 0.4903016 | 0.486101
4276 | 1:40 | 5980 | 4023 | 1170 | 1092.604 | 1365.604 | 85.7 | 0.5564256 | 20.37169 | 25.72442 | 113.0235 | 103.8415 | 332.6091 | 166.30455 | 377.2213 | 0.9300812 | 389.4016 | 125467.2 | 80084.23 | 0.8487208 | 1.469615 | 1664.244 | [8 empty] | 0.008049376 | 0.007842548 | 0.5015659 | 0.4884209 | 0.4896244 | 0.4886773 | 0.4857284
4277 | 1:40 | 5981 | 4024 | 1170 | 1092.8 | 1365.8 | 85.7 | 0.5488285 | 21.16175 | 24.6282 | 117.0927 | 102.3036 | 332.1203 | 166.06015 | 378.1405 | 0.9323476 | 392.4029 | 125588.2 | 80382.71 | 0.851884 | 1.475092 | 1687.298 | [8 empty] | 0.008094419 | 0.007886434 | 0.5043396 | 0.4912677 | 0.4900758 | 0.4895906 | 0.4871206
4278 | 1:40 | 5982 | 4025 | 1170 | 1093 | 1366 | 85.7 | 0.5562984 | 21.44416 | 24.76338 | 105.8452 | 104.1847 | 331.765 | 165.8825 | 376.9656 | 0.9294507 | 388.1937 | 125064 | 79996.91 | 0.8477954 | 1.468012 | 1662.632 | [8 empty] | 0.008036215 | 0.007829725 | 0.5007496 | 0.4875831 | 0.4903016 | 0.4882534 | 0.488082
4279 | 1:40 | 5983 | 4026 | 1171 | 1093.141 | 1366.141 | 85.7 | 0.5587906 | 21.50329 | 26.38775 | 116.3789 | 104.2514 | 328.8163 | 164.40815 | 378.3512 | 0.9328671 | 391.3002 | 124408 | 80532.2 | 0.8534683 | 1.477835 | 1664.292 | [8 empty] | 0.00811701 | 0.007908444 | 0.505719 | 0.4926836 | 0.4886773 | 0.4883064 | 0.4896244
4280 | 1:40 | 5984 | 4027 | 1171 | 1093.283 | 1366.283 | 85.7 | 0.5539159 | 21.02022 | 23.78274 | 115.716 | 106.6149 | 331.2397 | 165.61985 | 378.3837 | 0.9329472 | 397.4043 | 125335.7 | 80417.47 | 0.8522524 | 1.47573 | 1680.684 | [8 empty] | 0.00809967 | 0.00789155 | 0.5046609 | 0.4915975 | 0.4895906 | 0.4877106 | 0.4900758
4281 | 1:40 | 5986 | 4029 | 1171 | 1093.568 | 1366.568 | 85.7 | 0.5454724 | 19.2277 | 26.61115 | 115.5993 | 103.8594 | 327.9821 | 163.99105 | 377.6736 | 0.9311964 | 391.2014 | 123870.2 | 80184.77 | 0.8497863 | 1.47146 | 1692.458 | [8 empty] | 0.008064539 | 0.007857321 | 0.5025031 | 0.4893828 | 0.4882534 | 0.4876451 | 0.4903016
4282 | 1:40 | 5987 | 4030 | 1171 | 1093.711 | 1366.711 | 85.7 | 0.4534929 | 15.00275 | 176.7245 | 113.2158 | 102.3114 | 389.0493 | 194.52465 | 378.8057 | 0.9339877 | 284.0548 | 147374.1 | 79197.52 | 0.8393235 | 1.453343 | 1839.573 | [8 empty] | 0.00791606 | 0.007712658 | 0.4931717 | 0.4798053 | 0.4883064 | 0.4871347 | 0.4886773
4283 | 1:40 | 5988 | 4031 | 1171 | 1093.855 | 1366.855 | 85.7 | 0.4635897 | 16.28895 | 168.6007 | 112.6382 | 101.5975 | 391.0096 | 195.5048 | 378.5744 | 0.9334174 | 347.2967 | 148026.2 | 80758.47 | 0.8558663 | 1.481988 | 1883.859 | [8 empty] | 0.008151243 | 0.007941797 | 0.5077949 | 0.4948142 | 0.4877106 | 0.4883941 | 0.4895906
4284 | 1:40 | 5989 | 4032 | 1172 | 1094 | 1367 | 85.7 | 0.4546707 | 15.52063 | 177.3209 | 114.7134 | 102.6415 | 390.1575 | 195.07875 | 377.2118 | 0.9300578 | 265.4474 | 147172 | 79411.59 | 0.8415922 | 1.457271 | 1819.032 | [8 empty] | 0.007948177 | 0.00774395 | 0.4952197 | 0.4819074 | 0.4876451 | 0.487332 | 0.4882534
4285 | 1:40 | 5990 | 4033 | 1172 | 1093 | 1366 | 85.7 | 0.5492885 | 20.26517 | 23.09154 | 116.2766 | 102.9097 | 330.0787 | 165.03935 | 377.4295 | 0.9305945 | 394.3025 | 124581.4 | 80035.5 | 0.8482043 | 1.46872 | 1685.316 | [8 empty] | 0.00804203 | 0.007835391 | 0.5011107 | 0.4879537 | 0.4871347 | 0.4878495 | 0.4883064
4286 | 1:40 | 5991 | 4034 | 1172 | 1094 | 1367 | 85.7 | 0.5461835 | 20.04052 | 28.09138 | 114.9657 | 102.9857 | 331.3586 | 165.6793 | 377.2596 | 0.9301756 | 386.3995 | 125008.2 | 80093.89 | 0.8488231 | 1.469792 | 1685.226 | [8 empty] | 0.008050833 | 0.007843967 | 0.5016561 | 0.4885135 | 0.4883941 | 0.4877123 | 0.4877106
4287 | 1:40 | 5992 | 4035 | 1172 | 1094.251 | 1367.251 | 85.7 | 0.5518801 | 20.64284 | 23.24997 | 116.6029 | 102.6404 | 333.5428 | 166.7714 | 378.1581 | 0.932391 | 397.1042 | 126131.9 | 80369.12 | 0.85174 | 1.474843 | 1684.73 | [8 empty] | 0.008092366 | 0.007884434 | 0.5042138 | 0.4911387 | 0.487332 | 0.487412 | 0.4876451
4288 | 1:40 | 5993 | 4036 | 1172 | 1094.498 | 1367.498 | 85.7 | 0.549669 | 19.34616 | 24.84527 | 115.1594 | 103.2924 | 332.4995 | 166.24975 | 376.9198 | 0.9293378 | 391.998 | 125325.7 | 79812.92 | 0.8458455 | 1.464636 | 1680.323 | [8 empty] | 0.008008506 | 0.007802728 | 0.4990223 | 0.4858102 | 0.4878495 | 0.4866986 | 0.4871347
4289 | 1:40 | 5995 | 4038 | 1173 | 1095 | 1368 | 85.7 | 0.4758462 | 15.33216 | 167.3068 | 114.6871 | 100.8194 | 389.3274 | 194.6637 | 377.5589 | 0.9309136 | 373.8948 | 146994 | 80105.16 | 0.8489426 | 1.469999 | 1864.812 | [8 empty] | 0.008052532 | 0.007845623 | 0.5017613 | 0.4886214 | 0.4877123 | 0.4862713 | 0.4883941
4290 | 1:40 | 5996 | 4039 | 1173 | 1095.126 | 1368.126 | 85.7 | 0.5504175 | 21.77724 | 22.57117 | 115.816 | 103.5391 | 333.7072 | 166.8536 | 377.4948 | 0.9307555 | 392.1028 | 125972.8 | 79975.66 | 0.8475702 | 1.467622 | 1679.986 | [8 empty] | 0.008033013 | 0.007826605 | 0.5005506 | 0.4873789 | 0.487412 | 0.4858363 | 0.487332
4291 | 1:40 | 5997 | 4040 | 1173 | 1095.25 | 1368.25 | 85.7 | 0.5568413 | 5.078818 | 41.11073 | 115.2906 | 108.0449 | 308.2614 | 154.1307 | 376.5995 | 0.9285481 | 396.213 | 116091.1 | 79783.94 | 0.8455383 | 1.464104 | 1667.713 | [8 empty] | 0.008004145 | 0.007798479 | 0.4987493 | 0.48553 | 0.4866986 | 0.4854552 | 0.4878495
4292 | 1:40 | 5998 | 4041 | 1173 | 1095.375 | 1368.375 | 85.7 | 0.5459177 | 18.30133 | 27.8844 | 115.8981 | 102.9289 | 330.0194 | 165.0097 | 377.2699 | 0.930201 | 389.0043 | 124506.4 | 79935.63 | 0.8471459 | 1.466888 | 1687.178 | [8 empty] | 0.008026983 | 0.00782073 | 0.5001754 | 0.4869937 | 0.4862713 | 0.4853601 | 0.4877123
4293 | 1:40 | 5999 | 4042 | 1173 | 1095.5 | 1368.5 | 85.7 | 0.5482072 | 17.964 | 26.37692 | 115.7049 | 103.1712 | 329.7966 | 164.8983 | 377.0983 | 0.9297779 | 392.6024 | 124365.8 | 79875.16 | 0.8465051 | 1.465778 | 1684.866 | [8 empty] | 0.008017876 | 0.007811857 | 0.4996077 | 0.4864111 | 0.4858363 | 0.485562 | 0.487412
4294 | 1:40 | 6000 | 4043 | 1173 | 1095.625 | 1368.625 | 85.7 | 0.5444695 | 20.16141 | 22.97884 | 116.4637 | 102.7901 | 330.2174 | 165.1087 | 377.1894 | 0.9300025 | 393.4044 | 124554.5 | 79847.55 | 0.8462125 | 1.465271 | 1694.314 | [8 empty] | 0.008013719 | 0.007807807 | 0.4993481 | 0.4861447 | 0.4854552 | 0.4849495 | 0.4866986
4295 | 1:40 | 6001 | 4044 | 1174 | 1095.751 | 1368.751 | 85.7 | 0.5549183 | 13.19919 | 28.6324 | 115.9235 | 104.8945 | 307.757 | 153.8785 | 375.9796 | 0.9270196 | 385.9955 | 115710.3 | 79504.89 | 0.842581 | 1.458983 | 1659.668 | [8 empty] | 0.007962189 | 0.007757601 | 0.496108 | 0.4828191 | 0.4853601 | 0.4844685 | 0.4862713
4296 | 1:40 | 6003 | 4046 | 1174 | 1096 | 1369 | 85.7 | 0.5525432 | 19.53643 | 22.74848 | 116.0856 | 107.8659 | 332.95 | 166.475 | 376.9977 | 0.9295299 | 397.4038 | 125521.4 | 79788.77 | 0.8455895 | 1.464193 | 1678.833 | [8 empty] | 0.008004872 | 0.007799187 | 0.4987948 | 0.4855767 | 0.485562 | 0.4845117 | 0.4858363
4297 | 1:40 | 6004 | 4047 | 1174 | 1096.2 | 1369.2 | 85.7 | 0.547212 | 17.9238 | 29.03995 | 115.8262 | 102.9974 | 329.5167 | 164.75835 | 376.6609 | 0.9286994 | 385.1982 | 124116.1 | 79699.36 | 0.844642 | 1.462552 | 1678.386 | [8 empty] | 0.00799142 | 0.007786081 | 0.4979512 | 0.4847108 | 0.4849495 | 0.4845304 | 0.4854552
4298 | 1:40 | 6005 | 4048 | 1174 | 1096.401 | 1369.401 | 85.7 | 0.5524575 | 16.48412 | 28.50144 | 115.5823 | 103.3634 | 328.6154 | 164.3077 | 376.6318 | 0.9286277 | 391.2039 | 123767 | 79715.21 | 0.8448099 | 1.462843 | 1672.241 | [8 empty] | 0.007993804 | 0.007788404 | 0.4981009 | 0.4848645 | 0.4844685 | 0.4847433 | 0.4853601
4299 | 1:40 | 6006 | 4049 | 1174 | 1096.601 | 1369.601 | 85.7 | 0.5520123 | 21.69962 | 22.46858 | 115.9441 | 104.6251 | 333.1369 | 166.56845 | 377.8991 | 0.9317524 | 396.2051 | 125892.1 | 80082.76 | 0.8487052 | 1.469588 | 1681.228 | [8 empty] | 0.008049155 | 0.007842332 | 0.5015522 | 0.4884069 | 0.4845117 | 0.4843048 | 0.485562
4300 | 1:40 | 6007 | 4050 | 1174 | 1096.8 | 1369.8 | 85.7 | 0.5573331 | 12.04358 | 37.34399 | 115.3185 | 103.9294 | 306.2073 | 153.10365 | 376.0067 | 0.9270864 | 378.9968 | 115136 | 79433.75 | 0.8418271 | 1.457678 | 1646.583 | [8 empty] | 0.007951505 | 0.007747191 | 0.4954309 | 0.4821241 | 0.4845304 | 0.4844973 | 0.4849495
4301 | 1:40 | 6008 | 4051 | 1175 | 1097 | 1370 | 85.7 | 0.4592808 | 15.17228 | 173.8973 | 112.1931 | 102.7926 | 388.7142 | 194.3571 | 376.9084 | 0.9293097 | 322.0799 | 146509.6 | 79500.6 | 0.8425355 | 1.458905 | 1860.932 | [8 empty] | 0.007961545 | 0.007756973 | 0.4960672 | 0.4827772 | 0.4847433 | 0.4845758 | 0.4844685
4302 | 1:40 | 6009 | 4052 | 1175 | 1097.169 | 1370.169 | 85.7 | 0.5603669 | 8.580638 | 39.94983 | 115.2637 | 103.4674 | 311.6212 | 155.8106 | 376.2114 | 0.9275912 | 385.209 | 117235.5 | 79535.91 | 0.8429097 | 1.459553 | 1646.743 | [8 empty] | 0.007966849 | 0.007762142 | 0.4964028 | 0.4831216 | 0.4843048 | 0.4839552 | 0.4845117
4303 | 1:40 | 6010 | 4053 | 1175 | 1097.333 | 1370.333 | 85.7 | 0.5358832 | 21.42733 | 20.25365 | 115.4828 | 106.3297 | 333.497 | 166.7485 | 377.348 | 0.9303936 | 398.6071 | 125844.4 | 79802.32 | 0.8457331 | 1.464441 | 1719.987 | [8 empty] | 0.008006911 | 0.007801174 | 0.4989224 | 0.4857077 | 0.4844973 | 0.4845482 | 0.4845304
4304 | 1:40 | 6011 | 4054 | 1175 | 1097.501 | 1370.501 | 85.7 | 0.477834 | 17.41765 | 166.7394 | 114.3031 | 102.2837 | 389.5305 | 194.76525 | 378.2528 | 0.9326245 | 365.3931 | 147341 | 79853.39 | 0.8462744 | 1.465379 | 1847.773 | [8 empty] | 0.008014598 | 0.007808664 | 0.4994031 | 0.486201 | 0.4845758 | 0.4850119 | 0.4847433
4305 | 1:40 | 6012 | 4055 | 1175 | 1097.664 | 1370.664 | 85.7 | 0.5626953 | 14.74995 | 39.42614 | 116.9644 | 106.2804 | 306.3461 | 153.17305 | 376.2886 | 0.9277815 | 367.096 | 115274.5 | 79400.14 | 0.8414709 | 1.457061 | 1622.338 | [8 empty] | 0.007946459 | 0.007742275 | 0.4951105 | 0.4817953 | 0.4839552 | 0.4846455 | 0.4843048
4306 | 1:40 | 6013 | 4056 | 1176 | 1097.826 | 1370.826 | 85.7 | 0.4689978 | 14.86524 | 166.9966 | 115.6303 | 102.5825 | 389.199 | 194.5995 | 377.6606 | 0.9311643 | 367.703 | 146985.1 | 80223.64 | 0.8501982 | 1.472173 | 1881.509 | [8 empty] | 0.008070404 | 0.007863035 | 0.5028646 | 0.4897539 | 0.4845482 | 0.4847853 | 0.4844973
4307 | 1:40 | 6014 | 4057 | 1176 | 1098 | 1371 | 85.7 | 0.5455164 | 19.80508 | 22.65581 | 117.7508 | 102.5675 | 331.6593 | 165.82965 | 376.412 | 0.9280858 | 394.8025 | 124840.5 | 79490.04 | 0.8424236 | 1.458711 | 1690.306 | [8 empty] | 0.007959958 | 0.007755428 | 0.4959668 | 0.4826741 | 0.4850119 | 0.4833683 | 0.4845758
4308 | 1:40 | 6015 | 4058 | 1176 | 1098.137 | 1371.137 | 85.7 | 0.4414831 | 15.50119 | 177.6707 | 113.2321 | 103.1746 | 388.3901 | 194.19505 | 377.114 | 0.9298166 | 246.5434 | 146467.3 | 79058.51 | 0.8378503 | 1.450792 | 1842.975 | [8 empty] | 0.007895228 | 0.00769236 | 0.4918344 | 0.4784327 | 0.4846455 | 0.4833129 | 0.4839552
4309 | 1:40 | 6016 | 4059 | 1176 | 1098.281 | 1371.281 | 85.7 | 0.4699284 | 15.81629 | 167.5181 | 113.6463 | 102.9286 | 390.6429 | 195.32145 | 377.5282 | 0.9308379 | 361.995 | 147478.7 | 79964.63 | 0.8474533 | 1.46742 | 1870.363 | [8 empty] | 0.008031351 | 0.007824986 | 0.5004473 | 0.4872728 | 0.4847853 | 0.4844381 | 0.4845482
4310 | 1:40 | 6017 | 4060 | 1176 | 1098.424 | 1371.424 | 85.7 | 0.4681929 | 14.93353 | 167.5975 | 112.6114 | 102.1686 | 391.5153 | 195.75765 | 379.0253 | 0.9345291 | 367.9981 | 148394.2 | 80139.86 | 0.8493103 | 1.470636 | 1883.615 | [8 empty] | 0.008057765 | 0.007850721 | 0.5020848 | 0.4889535 | 0.4833683 | 0.4835292 | 0.4850119
4311 | 1:40 | 6018 | 4061 | 1177 | 1098.568 | 1371.568 | 85.7 | 0.5553997 | 19.7428 | 23.69155 | 116.7633 | 103.8065 | 332.808 | 166.404 | 376.8594 | 0.9291889 | 395.2049 | 125421.8 | 79588.77 | 0.8434699 | 1.460523 | 1668.444 | [8 empty] | 0.007974793 | 0.007769881 | 0.4969044 | 0.4836365 | 0.4833129 | 0.4821799 | 0.4846455
4312 | 1:40 | 6019 | 4062 | 1177 | 1098.721 | 1371.721 | 85.7 | 0.5579026 | 17.88283 | 27.67414 | 116.8954 | 102.4583 | 330.9716 | 165.4858 | 376.4489 | 0.9281767 | 386.3018 | 124593.9 | 79500.22 | 0.8425315 | 1.458898 | 1653.124 | [8 empty] | 0.007961487 | 0.007756918 | 0.4960636 | 0.4827735 | 0.4844381 | 0.4821381 | 0.4847853
4313 | 1:40 | 6020 | 4063 | 1177 | 1098.858 | 1371.858 | 85.7 | 0.4512077 | 14.3348 | 173.7867 | 115.2531 | 102.4923 | 390.3942 | 195.1971 | 377.3056 | 0.930289 | 322.2833 | 147297.9 | 79200.5 | 0.8393551 | 1.453398 | 1885.709 | [8 empty] | 0.007916507 | 0.007713093 | 0.4932003 | 0.4798347 | 0.4835292 | 0.481815 | 0.4833683
4314 | 1:40 | 6021 | 4064 | 1177 | 1099 | 1372 | 85.7 | 0.5479863 | 18.60299 | 23.66022 | 117.4409 | 104.4889 | 329.3733 | 164.68665 | 376.5517 | 0.9284302 | 394.6068 | 124026.1 | 79450.38 | 0.8420033 | 1.457983 | 1683.949 | [8 empty] | 0.007954002 | 0.007749624 | 0.4955893 | 0.4822867 | 0.4821799 | 0.4812324 | 0.4833129
4315 | 1:40 | 6022 | 4065 | 1177 | 1099.166 | 1372.166 | 85.7 | 0.5506974 | 19.19069 | 22.32122 | 116.557 | 103.3873 | 332.857 | 166.4285 | 377.5363 | 0.9308578 | 402.8124 | 125665.6 | 79864.59 | 0.846393 | 1.465584 | 1689.147 | [8 empty] | 0.008016284 | 0.007810307 | 0.4995084 | 0.4863091 | 0.4821381 | 0.4810389 | 0.4844381
4316 | 1:40 | 6023 | 4066 | 1177 | 1099.333 | 1372.333 | 85.7 | 0.5508754 | 17.31897 | 28.50268 | 115.6986 | 103.3087 | 328.121 | 164.0605 | 376.015 | 0.9271069 | 386.7982 | 123378.4 | 79309.88 | 0.8405143 | 1.455405 | 1668.244 | [8 empty] | 0.007932912 | 0.007729077 | 0.4942484 | 0.4809104 | 0.481815 | 0.4802839 | 0.4835292
4317 | 1:40 | 6024 | 4067 | 1177 | 1099.5 | 1372.5 | 85.7 | 0.5484552 | 20.38751 | 22.66776 | 116.1786 | 103.9213 | 331.643 | 165.8215 | 375.956 | 0.9269614 | 388.8005 | 124683.2 | 79167.41 | 0.8390044 | 1.45279 | 1674.744 | [8 empty] | 0.007911546 | 0.00770826 | 0.4928825 | 0.4795085 | 0.4812324 | 0.480918 | 0.4821799
4318 | 1:40 | 6025 | 4068 | 1178 | 1099.667 | 1372.667 | 85.7 | 0.5529122 | 19.31426 | 22.08282 | 117.0669 | 103.8622 | 332.2742 | 166.1371 | 376.8678 | 0.9292096 | 401.3077 | 125223.4 | 79558.71 | 0.8431514 | 1.459971 | 1680.034 | [8 empty] | 0.007970275 | 0.00776548 | 0.4966192 | 0.4833438 | 0.4810389 | 0.4814196 | 0.4821381
4319 | 1:40 | 6026 | 4069 | 1178 | 1099.833 | 1372.833 | 85.7 | 0.556471 | 19.33315 | 25.02423 | 115.637 | 103.278 | 330.4881 | 165.24405 | 376.3548 | 0.9279447 | 390.6055 | 124380.8 | 79269.27 | 0.8400839 | 1.45466 | 1658.841 | [8 empty] | 0.00792682 | 0.007723141 | 0.4938597 | 0.4805115 | 0.4802839 | 0.4814991 | 0.481815
4320 | 1:40 | 6027 | 4070 | 1178 | 1100 | 1373 | 85.7 | 0.4506365 | 15.49937 | 177.6683 | 113.5812 | 102.2821 | 391.445 | 195.7225 | 376.6425 | 0.9286541 | 257.2484 | 147434.8 | 78789.25 | 0.8349968 | 1.445851 | 1818.587 | [8 empty] | 0.007854927 | 0.007653096 | 0.4892272 | 0.4757568 | 0.480918 | 0.4817473 | 0.4812324
4321 | 1:40 | 6028 | 4071 | 1178 | 1100.142 | 1373.142 | 85.7 | 0.5551213 | 18.08585 | 25.05255 | 116.0146 | 104.6273 | 332.3407 | 166.17035 | 376.4159 | 0.9280954 | 392.8049 | 125098.3 | 79312.08 | 0.8405376 | 1.455445 | 1664.467 | [8 empty] | 0.007933242 | 0.007729398 | 0.4942694 | 0.480932 | 0.4814196 | 0.4831922 | 0.4810389
4322 | 1:40 | 6029 | 4072 | 1178 | 1100.285 | 1373.285 | 85.7 | 0.5538272 | 20.19394 | 23.87416 | 116.6995 | 102.7911 | 331.7543 | 165.87715 | 376.445 | 0.9281671 | 392.1046 | 124887.3 | 79321.45 | 0.8406369 | 1.455617 | 1666.813 | [8 empty] | 0.007934648 | 0.007730768 | 0.494359 | 0.481024 | 0.4814991 | 0.4829003 | 0.4802839
4323 | 1:40 | 6030 | 4073 | 1178 | 1100.429 | 1373.429 | 85.7 | 0.5530087 | 18.56453 | 24.34933 | 117.2975 | 103.4319 | 332.9782 | 166.4891 | 377.3522 | 0.9304039 | 401.8102 | 125650.1 | 79765.29 | 0.8453407 | 1.463762 | 1681.972 | [8 empty] | 0.008001338 | 0.007795745 | 0.4985735 | 0.4853496 | 0.4817473 | 0.4834998 | 0.480918
4324 | 1:41 | 6031 | 4074 | 1179 | 1100.572 | 1373.572 | 85.7 | 0.4741096 | 13.8059 | 166.8422 | 114.7508 | 102.7895 | 388.9963 | 194.49815 | 377.5086 | 0.9307895 | 378.9023 | 146849.5 | 79525.46 | 0.842799 | 1.459361 | 1869.856 | [8 empty] | 0.007965279 | 0.007760612 | 0.4963035 | 0.4830197 | 0.4831922 | 0.48206 | 0.4814196
4325 | 1:41 | 6032 | 4075 | 1179 | 1100.714 | 1373.714 | 85.7 | 0.5590205 | 19.63591 | 24.74234 | 116.9747 | 103.7104 | 331.6708 | 165.8354 | 377.107 | 0.9297994 | 394.8059 | 125075.4 | 79615.88 | 0.8437573 | 1.46102 | 1660.014 | [8 empty] | 0.007978868 | 0.007773851 | 0.4971613 | 0.4839002 | 0.4829003 | 0.4823242 | 0.4814991
4326 | 1:41 | 6034 | 4077 | 1179 | 1101 | 1374 | 85.7 | 0.4717036 | 26.32031 | 2.40896 | 114.444 | 103.2973 | 387.6497 | 193.82485 | 377.8729 | 0.9316878 | 335.8817 | 146482.3 | 79446.48 | 0.841962 | 1.457911 | 1833.696 | [8 empty] | 0.007953416 | 0.007749054 | 0.4955522 | 0.4822486 | 0.4834998 | 0.4815212 | 0.4817473
4327 | 1:41 | 6035 | 4078 | 1179 | 1101.164 | 1374.164 | 85.7 | 0.5446528 | 20.12664 | 21.83914 | 115.8338 | 102.4014 | 332.7162 | 166.3581 | 377.4898 | 0.9307432 | 402.0073 | 125597 | 79819.23 | 0.8459123 | 1.464752 | 1702.249 | [8 empty] | 0.008009456 | 0.007803654 | 0.4990817 | 0.4858712 | 0.48206 | 0.4816693 | 0.4831922
4328 | 1:41 | 6036 | 4079 | 1180 | 1101.33 | 1374.33 | 85.7 | 0.5555804 | 19.62359 | 24.46567 | 115.5377 | 103.2612 | 330.2424 | 165.1212 | 375.8994 | 0.9268219 | 388.8025 | 124137.9 | 79104.62 | 0.838339 | 1.451638 | 1657.751 | [8 empty] | 0.007902136 | 0.007699091 | 0.4922786 | 0.4788887 | 0.4823242 | 0.4809504 | 0.4829003
4329 | 1:41 | 6037 | 4080 | 1180 | 1101.497 | 1374.497 | 85.7 | 0.4577709 | 14.97594 | 169.0924 | 114.5544 | 102.7272 | 391.4217 | 195.71085 | 377.4538 | 0.9306544 | 352.6986 | 147743.6 | 79751.94 | 0.8451992 | 1.463517 | 1899.065 | [8 empty] | 0.00799933 | 0.007793788 | 0.4984476 | 0.4852203 | 0.4815212 | 0.4811787 | 0.4834998
4330 | 1:41 | 6038 | 4081 | 1180 | 1101.665 | 1374.665 | 85.7 | 0.4679321 | 14.91174 | 175.2746 | 114.6747 | 102.8262 | 388.425 | 194.2125 | 376.4757 | 0.9282428 | 316.0721 | 146232.6 | 78740.64 | 0.8344816 | 1.444959 | 1819.237 | [8 empty] | 0.007847659 | 0.007646014 | 0.4887541 | 0.4752713 | 0.4816693 | 0.4806568 | 0.48206
4331 | 1:41 | 6039 | 4082 | 1180 | 1101.832 | 1374.832 | 85.7 | 0.4549917 | 11.64863 | 167.5692 | 114.7387 | 102.4929 | 391.7386 | 195.8693 | 379.0027 | 0.9344734 | 384.0148 | 148470 | 79715.7 | 0.8448151 | 1.462852 | 1939.473 | [8 empty] | 0.007993878 | 0.007788476 | 0.4981055 | 0.4848693 | 0.4809504 | 0.4802685 | 0.4823242
4332 | 1:41 | 6040 | 4083 | 1180 | 1102 | 1375 | 85.7 | 0.567816 | 15.38025 | 38.90532 | 117.4134 | 104.3663 | 306.5031 | 153.25155 | 375.7272 | 0.9263973 | 367.6027 | 115161.6 | 79042.98 | 0.8376857 | 1.450507 | 1608.723 | [8 empty] | 0.007892901 | 0.007690094 | 0.4916846 | 0.478279 | 0.4811787 | 0.4796426 | 0.4815212
4333 | 1:41 | 6041 | 4084 | 1180 | 1102.166 | 1375.166 | 85.7 | 0.4555095 | 13.69042 | 167.2185 | 115.4347 | 103.0795 | 390.8882 | 195.4441 | 376.8987 | 0.9292858 | 375.6066 | 147325.2 | 79552.7 | 0.8430877 | 1.459861 | 1927.708 | [8 empty] | 0.007969372 | 0.0077646 | 0.4965622 | 0.4832852 | 0.4806568 | 0.4786307 | 0.4816693
4334 | 1:41 | 6042 | 4085 | 1180 | 1102.333 | 1375.333 | 85.7 | 0.5469018 | 17.74871 | 24.52346 | 117.874 | 104.3274 | 330.8341 | 165.41705 | 376.3051 | 0.9278222 | 397.2094 | 124494.6 | 79302.57 | 0.8404368 | 1.455271 | 1687.906 | [8 empty] | 0.007931816 | 0.007728008 | 0.4941784 | 0.4808386 | 0.4802685 | 0.4779558 | 0.4809504
4335 | 1:41 | 6043 | 4086 | 1181 | 1102.499 | 1375.499 | 85.7 | 0.5468624 | 19.69009 | 21.09426 | 115.4822 | 103.899 | 331.7068 | 165.8534 | 376.3871 | 0.9280244 | 400.7126 | 124850.1 | 79266.81 | 0.8400579 | 1.454614 | 1691.212 | [8 empty] | 0.007926451 | 0.007722782 | 0.4938361 | 0.4804873 | 0.4796426 | 0.4773977 | 0.4811787
4336 | 1:41 | 6044 | 4087 | 1181 | 1102.666 | 1375.666 | 85.7 | 0.5436842 | 17.24795 | 24.31236 | 117.5505 | 104.1567 | 332.0916 | 166.0458 | 376.5891 | 0.9285224 | 402.2156 | 125062.1 | 79376.81 | 0.8412236 | 1.456633 | 1701.158 | [8 empty] | 0.007942956 | 0.007738863 | 0.4948879 | 0.4815668 | 0.4786307 | 0.4769316 | 0.4806568
4337 | 1:41 | 6045 | 4088 | 1181 | 1102.833 | 1375.833 | 85.7 | 0.4325511 | 13.23099 | 178.3281 | 114.7521 | 102.7317 | 388.2205 | 194.11025 | 377.8759 | 0.9316952 | 235.2451 | 146699.2 | 78469.93 | 0.8316126 | 1.439991 | 1858.565 | [8 empty] | 0.007807224 | 0.007606618 | 0.4861063 | 0.4725536 | 0.4779558 | 0.4774261 | 0.4802685
4338 | 1:41 | 6046 | 4089 | 1181 | 1103 | 1376 | 85.7 | 0.5503259 | 19.97245 | 22.06466 | 117.2088 | 104.1107 | 332.2694 | 166.1347 | 376.5686 | 0.9284719 | 396.7078 | 125122.2 | 79266.87 | 0.8400585 | 1.454615 | 1679.085 | [8 empty] | 0.00792646 | 0.00772279 | 0.4938367 | 0.4804879 | 0.4773977 | 0.4780552 | 0.4796426
4339 | 1:41 | 6047 | 4090 | 1181 | 1103.167 | 1376.167 | 85.7 | 0.4419976 | 14.98023 | 178.3401 | 114.6494 | 102.578 | 388.7202 | 194.3601 | 375.9342 | 0.9269077 | 237.6419 | 146133.2 | 78335.52 | 0.8301882 | 1.437524 | 1824.907 | [8 empty] | 0.007787173 | 0.007587082 | 0.4847831 | 0.4711955 | 0.4769316 | 0.4775892 | 0.4786307
4340 | 1:41 | 6048 | 4091 | 1181 | 1103.333 | 1376.333 | 85.7 | 0.549035 | 19.5324 | 21.36935 | 116.244 | 103.7798 | 333.2847 | 166.64235 | 375.9908 | 0.9270472 | 400.7123 | 125312 | 79071.48 | 0.8379878 | 1.45103 | 1684.52 | [8 empty] | 0.007897171 | 0.007694253 | 0.4919594 | 0.4785611 | 0.4774261 | 0.4783824 | 0.4779558
4341 | 1:41 | 6049 | 4092 | 1182 | 1103.5 | 1376.5 | 85.7 | 0.5614194 | 13.70904 | 29.16098 | 119.2485 | 104.3966 | 306.438 | 153.219 | 375.2738 | 0.9252794 | 390.2094 | 114998.2 | 78907.21 | 0.8362469 | 1.448015 | 1644.392 | [8 empty] | 0.007872574 | 0.007670289 | 0.4903721 | 0.4769319 | 0.4780552 | 0.4783832 | 0.4773977
4342 | 1:41 | 6050 | 4093 | 1182 | 1103.668 | 1376.668 | 85.7 | 0.5551513 | 20.1137 | 22.98895 | 118.4134 | 103.1765 | 330.5869 | 165.29345 | 375.7948 | 0.926564 | 391.911 | 124232.9 | 78936.68 | 0.8365592 | 1.448556 | 1660.491 | [8 empty] | 0.007876985 | 0.007674586 | 0.4906575 | 0.4772248 | 0.4775892 | 0.4782986 | 0.4769316
4343 | 1:41 | 6052 | 4095 | 1182 | 1104 | 1377 | 85.7 | 0.4608764 | 13.65832 | 168.4053 | 113.4033 | 102.5273 | 392.5345 | 196.26725 | 377.5796 | 0.9309646 | 363.9114 | 148213 | 79732.11 | 0.844989 | 1.463153 | 1899.667 | [8 empty] | 0.007996346 | 0.007790881 | 0.4982604 | 0.4850283 | 0.4783824 | 0.4783101 | 0.4774261
4344 | 1:41 | 6053 | 4096 | 1182 | 1104.169 | 1377.169 | 85.7 | 0.4675894 | 13.38648 | 168.9717 | 114.396 | 103.338 | 388.4437 | 194.22185 | 375.8017 | 0.926581 | 376.5027 | 145977.8 | 78909.71 | 0.8362734 | 1.448061 | 1882.383 | [8 empty] | 0.007872948 | 0.007670653 | 0.4903963 | 0.4769568 | 0.4783832 | 0.4773022 | 0.4780552
4345 | 1:41 | 6054 | 4097 | 1183 | 1104.336 | 1377.336 | 85.7 | 0.5527527 | 18.16866 | 23.32447 | 116.3566 | 103.6658 | 332.2597 | 166.12985 | 375.7461 | 0.9264439 | 396.5109 | 124845.3 | 78936.82 | 0.8365607 | 1.448559 | 1670.597 | [8 empty] | 0.007877006 | 0.007674607 | 0.4906588 | 0.4772262 | 0.4782986 | 0.4773799 | 0.4775892
4346 | 1:41 | 6055 | 4098 | 1183 | 1104.501 | 1377.501 | 85.7 | 0.5468844 | 17.37079 | 25.60087 | 118.1185 | 103.9702 | 331.534 | 165.767 | 375.5382 | 0.9259313 | 395.5132 | 124503.7 | 78888.71 | 0.8360508 | 1.447676 | 1682.879 | [8 empty] | 0.007869806 | 0.007667591 | 0.4901928 | 0.4767479 | 0.4783101 | 0.4780115 | 0.4783824
4347 | 1:41 | 6056 | 4099 | 1183 | 1104.67 | 1377.67 | 85.7 | 0.4777099 | 14.56193 | 165.8594 | 115.2671 | 102.8807 | 389.9514 | 194.9757 | 376.4026 | 0.9280626 | 377.3067 | 146778.7 | 79072.03 | 0.8379936 | 1.45104 | 1852.8 | [8 empty] | 0.007897253 | 0.007694334 | 0.4919647 | 0.4785665 | 0.4773022 | 0.4775876 | 0.4783832
4348 | 1:41 | 6057 | 4100 | 1183 | 1104.836 | 1377.836 | 85.7 | 0.5505084 | 12.92126 | 29.83643 | 116.9576 | 103.3503 | 312.36 | 156.18 | 375.2415 | 0.9251998 | 393.6175 | 117210.4 | 78847.7 | 0.8356162 | 1.446923 | 1672.176 | [8 empty] | 0.00786367 | 0.007661613 | 0.489795 | 0.4763396 | 0.4773799 | 0.4776803 | 0.4782986
4349 | 1:41 | 6058 | 4101 | 1183 | 1105 | 1378 | 85.7 | 0.4753681 | 14.71027 | 168.1328 | 113.8769 | 102.7994 | 389.8583 | 194.92915 | 376.1711 | 0.9274918 | 370.7039 | 146653.4 | 78944.77 | 0.8366449 | 1.448705 | 1852.272 | [8 empty] | 0.007878196 | 0.007675766 | 0.4907358 | 0.4773052 | 0.4780115 | 0.4776628 | 0.4783101
4350 | 1:41 | 6060 | 4103 | 1183 | 1105.185 | 1378.185 | 85.7 | 0.5534793 | 17.20597 | 23.64482 | 118.8912 | 103.4881 | 331.5435 | 165.77175 | 375.8719 | 0.9267541 | 402.4157 | 124617.9 | 79012.11 | 0.8373586 | 1.44994 | 1675.436 | [8 empty] | 0.007888278 | 0.007685589 | 0.4913867 | 0.4779732 | 0.4775876 | 0.4767112 | 0.4773022
4351 | 1:41 | 6060 | 4103 | 1183 | 1105.333 | 1378.333 | 85.7 | 0.4630672 | 13.55675 | 169.5892 | 115.2502 | 103.1357 | 388.066 | 194.033 | 375.6772 | 0.926274 | 359.8017 | 145787.5 | 78964.46 | 0.8368536 | 1.449066 | 1880.916 | [8 empty] | 0.007881143 | 0.007678638 | 0.4909262 | 0.4775006 | 0.4776803 | 0.4767853 | 0.4773799
4352 | 1:41 | 6062 | 4105 | 1184 | 1105.503 | 1378.503 | 85.7 | 0.4671408 | 12.6619 | 167.2927 | 114.6126 | 102.9074 | 389.8753 | 194.93765 | 377.4567 | 0.9306616 | 372.0176 | 147161 | 79385.01 | 0.8413105 | 1.456783 | 1883.877 | [8 empty] | 0.007944187 | 0.007740062 | 0.4949662 | 0.4816471 | 0.4776628 | 0.4761269 | 0.4780115
4353 | 1:41 | 6064 | 4107 | 1184 | 1105.833 | 1378.833 | 85.7 | 0.5448691 | 20.5034 | 21.21172 | 116.6308 | 103.592 | 332.2446 | 166.1223 | 375.0814 | 0.924805 | 395.7068 | 124618.7 | 78591.88 | 0.8329051 | 1.442229 | 1685.401 | [8 empty] | 0.00782543 | 0.007624357 | 0.4873019 | 0.4737807 | 0.4767112 | 0.475677 | 0.4775876
4354 | 1:41 | 6065 | 4108 | 1184 | 1106 | 1379 | 85.7 | 0.4691349 | 12.92721 | 166.8954 | 115.6826 | 102.7142 | 389.9942 | 194.9971 | 376.481 | 0.9282559 | 379.6133 | 146825.4 | 79137.73 | 0.8386899 | 1.452246 | 1882.7 | [8 empty] | 0.007907098 | 0.007703925 | 0.4925972 | 0.4792157 | 0.4767853 | 0.475399 | 0.4776803
4355 | 1:41 | 6066 | 4109 | 1184 | 1106.142 | 1379.142 | 85.7 | 0.4758737 | 12.83131 | 169.2344 | 113.1396 | 102.6534 | 387.8894 | 193.9447 | 375.8441 | 0.9266855 | 371.9073 | 145786 | 78835.38 | 0.8354856 | 1.446697 | 1850.875 | [8 empty] | 0.007861827 | 0.007659818 | 0.4896754 | 0.4762169 | 0.4761269 | 0.4746638 | 0.4776628
4356 | 1:41 | 6067 | 4110 | 1184 | 1106.285 | 1379.285 | 85.7 | 0.5579177 | 10.0223 | 37.40637 | 117.7811 | 104.3276 | 304.0786 | 152.0393 | 373.8545 | 0.92178 | 381.6071 | 113681.2 | 78281.12 | 0.8296117 | 1.436526 | 1638.645 | [8 empty] | 0.007779063 | 0.00757918 | 0.4842459 | 0.4706442 | 0.475677 | 0.4742471 | 0.4767112
4357 | 1:41 | 6068 | 4111 | 1185 | 1106.427 | 1379.427 | 85.7 | 0.4670545 | 15.98222 | 168.8304 | 115.3317 | 103.2417 | 390.9601 | 195.48005 | 375.9133 | 0.9268562 | 351.3018 | 146967.1 | 79064.46 | 0.8379134 | 1.450901 | 1860.385 | [8 empty] | 0.007896119 | 0.007693229 | 0.4918917 | 0.4784916 | 0.475399 | 0.474412 | 0.4767853
4358 | 1:41 | 6069 | 4112 | 1185 | 1106.571 | 1379.571 | 85.7 | 0.5542399 | 18.87081 | 22.58956 | 117.4466 | 104.4502 | 330.3672 | 165.1836 | 374.9633 | 0.9245138 | 394.4137 | 123875.6 | 78503.53 | 0.8319687 | 1.440608 | 1661.589 | [8 empty] | 0.007812239 | 0.007611504 | 0.4864361 | 0.4728922 | 0.4746638 | 0.4736299 | 0.4761269
4359 | 1:41 | 6070 | 4113 | 1185 | 1106.715 | 1379.715 | 85.7 | 0.475025 | 13.72177 | 165.5681 | 114.7228 | 103.655 | 388.2124 | 194.1062 | 375.9112 | 0.926851 | 376.6095 | 145933.4 | 79065.07 | 0.8379199 | 1.450912 | 1860.377 | [8 empty] | 0.00789621 | 0.007693318 | 0.4918976 | 0.4784976 | 0.4742471 | 0.4745073 | 0.475677
4360 | 1:41 | 6071 | 4114 | 1185 | 1106.856 | 1379.856 | 85.7 | 0.5567433 | 19.58461 | 23.21969 | 118.0656 | 103.9309 | 332.8578 | 166.4289 | 374.8369 | 0.9242022 | 390.0122 | 124767.4 | 78398.7 | 0.8308578 | 1.438684 | 1650.647 | [8 empty] | 0.007796596 | 0.007596263 | 0.4854057 | 0.4718346 | 0.474412 | 0.4728801 | 0.475399
4361 | 1:41 | 6072 | 4115 | 1185 | 1107 | 1380 | 85.7 | 0.4832754 | 15.22971 | 166.9516 | 116.6387 | 102.7163 | 390.0381 | 195.01905 | 375.4637 | 0.9257476 | 375.202 | 146445.1 | 78620.63 | 0.8332097 | 1.442756 | 1829.534 | [8 empty] | 0.007829725 | 0.007628541 | 0.4875831 | 0.4740694 | 0.4736299 | 0.4714593 | 0.4746638
4362 | 1:41 | 6073 | 4116 | 1186 | 1107.167 | 1380.167 | 85.7 | 0.546546 | 16.87931 | 23.87676 | 118.2166 | 103.7833 | 332.4272 | 166.2136 | 374.8941 | 0.9243432 | 401.0179 | 124625 | 78544.06 | 0.8323983 | 1.441351 | 1686.364 | [8 empty] | 0.007818289 | 0.007617399 | 0.4868336 | 0.4733001 | 0.4745073 | 0.469895 | 0.4742471
4363 | 1:41 | 6074 | 4117 | 1186 | 1107.334 | 1380.334 | 85.7 | 0.5552471 | 20.1248 | 22.13697 | 116.1297 | 103.4979 | 331.0555 | 165.52775 | 374.7333 | 0.9239467 | 392.7098 | 124057.5 | 78395.16 | 0.8308202 | 1.438619 | 1656.713 | [8 empty] | 0.007796068 | 0.007595748 | 0.4853709 | 0.4717988 | 0.4728801 | 0.4696995 | 0.474412
4364 | 1:41 | 6075 | 4118 | 1186 | 1107.501 | 1380.501 | 85.7 | 0.5556583 | 18.23304 | 22.59717 | 118.4325 | 103.6488 | 331.0811 | 165.54055 | 374.9283 | 0.9244275 | 399.5164 | 124131.7 | 78515.93 | 0.8321001 | 1.440835 | 1663.557 | [8 empty] | 0.00781409 | 0.007613307 | 0.4865578 | 0.473017 | 0.4714593 | 0.4695129 | 0.4736299
4365 | 1:41 | 6076 | 4119 | 1186 | 1107.668 | 1380.668 | 85.7 | 0.4581984 | 13.53502 | 168.5496 | 115.5373 | 103.4825 | 391.4251 | 195.71255 | 375.8407 | 0.9266772 | 364.1129 | 147113.5 | 79119.27 | 0.8384943 | 1.451907 | 1902.896 | [8 empty] | 0.007904331 | 0.00770123 | 0.4924196 | 0.4790334 | 0.469895 | 0.4681788 | 0.4745073
4366 | 1:41 | 6077 | 4120 | 1186 | 1107.834 | 1380.834 | 85.7 | 0.5519422 | 2.331517 | 38.75072 | 118.913 | 104.6469 | 305.1099 | 152.55495 | 372.7368 | 0.9190241 | 404.9135 | 113725.7 | 77934.39 | 0.8259371 | 1.430163 | 1672.743 | [8 empty] | 0.007727436 | 0.00752888 | 0.4808002 | 0.4671076 | 0.4696995 | 0.4670571 | 0.4728801
4367 | 1:41 | 6078 | 4121 | 1186 | 1108 | 1381 | 85.7 | 0.4636485 | 14.68431 | 177.1806 | 114.8248 | 103.5807 | 386.5678 | 193.2839 | 374.7849 | 0.924074 | 285.4595 | 144879.8 | 77429.66 | 0.820588 | 1.420901 | 1789.83 | [8 empty] | 0.00765249 | 0.007455859 | 0.4757153 | 0.4618886 | 0.4695129 | 0.4677668 | 0.4714593
4368 | 1:41 | 6079 | 4122 | 1186 | 1108.17 | 1381.17 | 85.7 | 0.4568657 | 14.27845 | 176.9548 | 116.5597 | 102.9663 | 386.6027 | 193.30135 | 374.5312 | 0.9234484 | 287.2635 | 144794.8 | 77547.95 | 0.8218416 | 1.423072 | 1815.134 | [8 empty] | 0.007670032 | 0.007472952 | 0.4769144 | 0.4631193 | 0.4681788 | 0.4696398 | 0.469895
4369 | 1:41 | 6080 | 4123 | 1187 | 1108.334 | 1381.334 | 85.7 | 0.4824122 | 13.73455 | 167.9256 | 116.8045 | 101.5641 | 388.3043 | 194.15215 | 375.029 | 0.9246758 | 375.4052 | 145625.4 | 78408.34 | 0.8309599 | 1.438861 | 1830.371 | [8 empty] | 0.007798034 | 0.007597664 | 0.4855006 | 0.471932 | 0.4670571 | 0.4705771 | 0.4696995
4370 | 1:41 | 6081 | 4124 | 1187 | 1108.499 | 1381.499 | 85.7 | 0.5472738 | 17.31531 | 22.70436 | 117.0789 | 103.7569 | 331.6518 | 165.8259 | 374.3873 | 0.9230936 | 398.315 | 124166.2 | 78266.19 | 0.8294534 | 1.436252 | 1679.678 | [8 empty] | 0.007776837 | 0.007577012 | 0.4840983 | 0.4704927 | 0.4677668 | 0.4701214 | 0.4695129
4371 | 1:41 | 6082 | 4125 | 1187 | 1108.666 | 1381.666 | 85.7 | 0.4422454 | 13.96608 | 178.3671 | 115.5402 | 103.5272 | 387.4999 | 193.74995 | 374.3792 | 0.9230737 | 250.4471 | 145071.9 | 77601.77 | 0.822412 | 1.424059 | 1829.376 | [8 empty] | 0.007678019 | 0.007480733 | 0.4774585 | 0.4636777 | 0.4696398 | 0.4698249 | 0.4681788
4372 | 1:41 | 6083 | 4126 | 1187 | 1108.832 | 1381.832 | 85.7 | 0.480712 | 13.74238 | 167.5053 | 115.7528 | 102.981 | 389.0822 | 194.5411 | 375.1393 | 0.9249478 | 379.9076 | 145960 | 78334.2 | 0.8301742 | 1.4375 | 1839.329 | [8 empty] | 0.007786976 | 0.00758689 | 0.48477 | 0.4711821 | 0.4705771 | 0.4708323 | 0.4670571
4373 | 1:41 | 6084 | 4127 | 1187 | 1109 | 1382 | 85.7 | 0.4741399 | 13.5942 | 168.7945 | 114.9478 | 104.0001 | 389.2843 | 194.64215 | 374.9421 | 0.9244616 | 368.2102 | 145959.1 | 78422.49 | 0.8311099 | 1.43912 | 1848.694 | [8 empty] | 0.007800145 | 0.007599721 | 0.4856399 | 0.4720749 | 0.4701214 | 0.4711006 | 0.4677668
4374 | 1:41 | 6085 | 4128 | 1188 | 1109.143 | 1382.143 | 85.7 | 0.5486003 | 19.17222 | 21.65494 | 117.5508 | 104.5101 | 333.3251 | 166.66255 | 375.3206 | 0.9253948 | 401.0192 | 125103.8 | 78713.5 | 0.834194 | 1.444461 | 1682.932 | [8 empty] | 0.007843602 | 0.007642061 | 0.4884897 | 0.4749999 | 0.4698249 | 0.4707366 | 0.4696398
4375 | 1:41 | 6086 | 4129 | 1188 | 1109.286 | 1382.286 | 85.7 | 0.5555762 | 20.42328 | 22.14252 | 118.2751 | 104.2872 | 331.3593 | 165.67965 | 374.3646 | 0.9230377 | 394.7163 | 124049.2 | 78186.23 | 0.828606 | 1.434785 | 1656.286 | [8 empty] | 0.007764923 | 0.007565403 | 0.4833067 | 0.4696802 | 0.4708323 | 0.469654 | 0.4705771
4376 | 1:41 | 6088 | 4131 | 1188 | 1109.572 | 1382.572 | 85.7 | 0.5595167 | 17.03573 | 26.57525 | 116.688 | 103.6959 | 330.039 | 165.0195 | 374.0938 | 0.92237 | 390.8142 | 123465.5 | 78094.16 | 0.8276303 | 1.433095 | 1642.762 | [8 empty] | 0.007751211 | 0.007552044 | 0.4823927 | 0.4687421 | 0.4711006 | 0.4690345 | 0.4701214
4377 | 1:41 | 6089 | 4132 | 1188 | 1109.718 | 1382.718 | 85.7 | 0.5527117 | 19.54693 | 23.407 | 116.5028 | 103.8005 | 329.7298 | 164.8649 | 374.0253 | 0.9222011 | 392.9131 | 123327.3 | 78062.35 | 0.8272932 | 1.432511 | 1660.017 | [8 empty] | 0.007746475 | 0.00754743 | 0.4820763 | 0.4684173 | 0.4707366 | 0.4693842 | 0.4698249
4378 | 1:42 | 6090 | 4133 | 1188 | 1109.856 | 1382.856 | 85.7 | 0.4730588 | 12.384 | 166.536 | 115.2742 | 103.3257 | 388.1465 | 194.07325 | 374.6122 | 0.9236481 | 382.8116 | 145404.4 | 78289.55 | 0.829701 | 1.436681 | 1865.421 | [8 empty] | 0.007780319 | 0.007580404 | 0.4843292 | 0.4707297 | 0.469654 | 0.4697372 | 0.4708323
4379 | 1:42 | 6091 | 4134 | 1188 | 1110 | 1383 | 85.7 | 0.4649199 | 11.74567 | 167.5535 | 116.2029 | 104.4412 | 392.586 | 196.293 | 375.0844 | 0.9248124 | 380.9207 | 147252.9 | 78520.2 | 0.8321454 | 1.440913 | 1891.705 | [8 empty] | 0.007814727 | 0.007613928 | 0.4865997 | 0.47306 | 0.4690345 | 0.4695852 | 0.4711006
4380 | 1:42 | 6092 | 4135 | 1189 | 1110.199 | 1383.199 | 85.7 | 0.480471 | 13.17833 | 167.722 | 116.3128 | 103.7671 | 387.9491 | 193.97455 | 373.8812 | 0.9218458 | 377.9104 | 145046.9 | 78171.18 | 0.8284465 | 1.434509 | 1836.544 | [8 empty] | 0.007762681 | 0.007563219 | 0.4831575 | 0.469527 | 0.4693842 | 0.4679478 | 0.4707366
4381 | 1:42 | 6093 | 4136 | 1189 | 1110.398 | 1383.398 | 85.7 | 0.5571098 | 20.54027 | 21.95672 | 117.5512 | 103.9053 | 331.9491 | 165.97455 | 373.9644 | 0.9220509 | 392.7138 | 124137.1 | 77965.02 | 0.8262617 | 1.430725 | 1649.03 | [8 empty] | 0.007731992 | 0.007533319 | 0.4811061 | 0.4674216 | 0.4697372 | 0.4676701 | 0.469654
4382 | 1:42 | 6094 | 4137 | 1189 | 1110.599 | 1383.599 | 85.7 | 0.5556063 | 19.29964 | 23.42209 | 117.5181 | 103.832 | 331.3937 | 165.69685 | 373.3208 | 0.9204641 | 390.6071 | 123716.2 | 77762.88 | 0.8241194 | 1.427016 | 1648.689 | [8 empty] | 0.007701942 | 0.007504041 | 0.4790816 | 0.4653436 | 0.4695852 | 0.4675062 | 0.4690345
4383 | 1:42 | 6095 | 4138 | 1189 | 1110.799 | 1383.799 | 85.7 | 0.474371 | 12.95303 | 167.7953 | 116.0259 | 102.8879 | 388.1539 | 194.07695 | 374.3954 | 0.9231136 | 375.3113 | 145323 | 78335.02 | 0.8301829 | 1.437515 | 1854.249 | [8 empty] | 0.007787098 | 0.007587009 | 0.4847781 | 0.4711904 | 0.4679478 | 0.4680947 | 0.4693842
4384 | 1:42 | 6096 | 4139 | 1189 | 1111 | 1384 | 85.7 | 0.4719635 | 13.04966 | 167.3846 | 115.8606 | 103.512 | 388.8665 | 194.43325 | 374.4063 | 0.9231405 | 372.8159 | 145594 | 78305.16 | 0.8298664 | 1.436967 | 1859.014 | [8 empty] | 0.007782646 | 0.007582672 | 0.4844834 | 0.4708879 | 0.4676701 | 0.4665491 | 0.4697372
4385 | 1:42 | 6097 | 4140 | 1189 | 1111.141 | 1384.141 | 85.7 | 0.476074 | 13.13047 | 169.0069 | 116.4994 | 103.7241 | 386.6544 | 193.3272 | 374.4306 | 0.9232004 | 367.4115 | 144775.2 | 78184.8 | 0.8285909 | 1.434759 | 1839.645 | [8 empty] | 0.00776471 | 0.007565196 | 0.4832925 | 0.4696656 | 0.4675062 | 0.4661323 | 0.4695852
4386 | 1:42 | 6098 | 4141 | 1190 | 1111.284 | 1384.284 | 85.7 | 0.5623776 | 13.56299 | 29.41783 | 119.6496 | 103.5394 | 309.3648 | 154.6824 | 372.0966 | 0.9174457 | 378.2057 | 115113.6 | 77401.87 | 0.8202935 | 1.420391 | 1618.251 | [8 empty] | 0.00764837 | 0.007451846 | 0.4754329 | 0.4615987 | 0.4680947 | 0.4653473 | 0.4679478
4387 | 1:42 | 6099 | 4142 | 1190 | 1111.427 | 1384.427 | 85.7 | 0.5596696 | 20.64726 | 23.09306 | 119.3755 | 103.9784 | 331.1293 | 165.56465 | 374.0383 | 0.9222331 | 393.8173 | 123855.1 | 77980.77 | 0.8264286 | 1.431014 | 1644.514 | [8 empty] | 0.007734335 | 0.007535602 | 0.4812633 | 0.4675829 | 0.4665491 | 0.4648239 | 0.4676701
4388 | 1:42 | 6100 | 4143 | 1190 | 1111.588 | 1384.588 | 85.7 | 0.5552098 | 19.966 | 24.12324 | 116.765 | 103.7705 | 330.8168 | 165.4084 | 373.5942 | 0.9211382 | 390.4139 | 123591.2 | 77853.22 | 0.8250768 | 1.428674 | 1650.125 | [8 empty] | 0.007715367 | 0.007517121 | 0.479988 | 0.466274 | 0.4661323 | 0.4638721 | 0.4675062
4389 | 1:42 | 6101 | 4144 | 1190 | 1111.715 | 1384.715 | 85.7 | 0.4676822 | 12.74155 | 168.6608 | 116.3519 | 103.5422 | 387.7369 | 193.86845 | 374.6461 | 0.9237317 | 366.4128 | 145264.1 | 78164.92 | 0.8283802 | 1.434394 | 1864.872 | [8 empty] | 0.007761748 | 0.007562311 | 0.4830954 | 0.4694633 | 0.4653473 | 0.4634707 | 0.4680947
4390 | 1:42 | 6103 | 4146 | 1190 | 1112 | 1385 | 85.7 | 0.4576985 | 15.15955 | 177.159 | 115.1369 | 103.4653 | 391.1539 | 195.57695 | 373.2694 | 0.9203373 | 281.1648 | 146005.8 | 77284.45 | 0.8190491 | 1.418236 | 1803.662 | [8 empty] | 0.007630973 | 0.007434895 | 0.474237 | 0.4603713 | 0.4648239 | 0.4624768 | 0.4665491
4391 | 1:42 | 6105 | 4148 | 1191 | 1112.4 | 1385.4 | 85.7 | 0.5539525 | 18.14151 | 22.82941 | 117.0602 | 103.5276 | 330.2034 | 165.1017 | 374.0033 | 0.9221468 | 401.1154 | 123497.2 | 78018.59 | 0.8268294 | 1.431708 | 1665.026 | [8 empty] | 0.007739963 | 0.007541085 | 0.4816405 | 0.46797 | 0.4638721 | 0.4630912 | 0.4661323
4392 | 1:42 | 6106 | 4149 | 1191 | 1112.599 | 1385.599 | 85.7 | 0.4838169 | 15.22773 | 169.116 | 115.5144 | 103.1993 | 388.3294 | 194.1647 | 373.4576 | 0.9208014 | 362.0055 | 145024.6 | 77649.4 | 0.8229168 | 1.424934 | 1805.709 | [8 empty] | 0.007685089 | 0.007487621 | 0.4779392 | 0.4641711 | 0.4634707 | 0.4613414 | 0.4653473
4393 | 1:42 | 6107 | 4150 | 1191 | 1112.799 | 1385.799 | 85.7 | 0.4412459 | 14.7664 | 178.0547 | 116.6783 | 103.7402 | 390.8302 | 195.4151 | 372.5483 | 0.9185594 | 257.9572 | 145603.1 | 77052.67 | 0.8165927 | 1.413983 | 1834.853 | [8 empty] | 0.00759667 | 0.007401474 | 0.4718629 | 0.4579346 | 0.4624768 | 0.4608431 | 0.4648239
4394 | 1:42 | 6108 | 4151 | 1191 | 1113 | 1386 | 85.7 | 0.5554306 | 17.88154 | 24.56667 | 118.5368 | 103.8621 | 330.4359 | 165.21795 | 371.8985 | 0.9169572 | 389.7126 | 122888.6 | 77336.91 | 0.8196051 | 1.419199 | 1644.741 | [8 empty] | 0.007638744 | 0.007442467 | 0.4747718 | 0.4609202 | 0.4630912 | 0.4614138 | 0.4638721
4395 | 1:42 | 6109 | 4152 | 1192 | 1113.124 | 1386.124 | 85.7 | 0.4772199 | 13.29291 | 168.4943 | 113.4673 | 103.0479 | 388.8221 | 194.41105 | 373.4326 | 0.9207397 | 377.0108 | 145198.9 | 77581.23 | 0.8221943 | 1.423683 | 1840.029 | [8 empty] | 0.00767497 | 0.007477763 | 0.477251 | 0.4634647 | 0.4613414 | 0.4606047 | 0.4634707
4396 | 1:42 | 6110 | 4153 | 1192 | 1113.251 | 1386.251 | 85.7 | 0.5543796 | 13.32565 | 30.0277 | 119.7968 | 103.9764 | 313.848 | 156.924 | 372.4048 | 0.9182056 | 392.024 | 116878.5 | 77488.94 | 0.8212163 | 1.421989 | 1650.667 | [8 empty] | 0.007661279 | 0.007464423 | 0.4763168 | 0.4625059 | 0.4608431 | 0.4607664 | 0.4624768
4397 | 1:42 | 6111 | 4154 | 1192 | 1113.377 | 1386.377 | 85.7 | 0.4721555 | 13.01453 | 170.0894 | 114.8612 | 103.4171 | 390.9392 | 195.4696 | 375.1734 | 0.9250318 | 367.3127 | 146670 | 77697.78 | 0.8234295 | 1.425821 | 1847.134 | [8 empty] | 0.007692272 | 0.00749462 | 0.4784267 | 0.4646715 | 0.4614138 | 0.4607315 | 0.4630912
4398 | 1:42 | 6112 | 4155 | 1192 | 1113.502 | 1386.502 | 85.7 | 0.4583413 | 14.38709 | 177.6119 | 114.995 | 103.2914 | 386.6065 | 193.30325 | 372.8909 | 0.9194041 | 271.3607 | 144162 | 76843.67 | 0.8143778 | 1.410148 | 1787.381 | [8 empty] | 0.007565783 | 0.007371381 | 0.4697068 | 0.4557216 | 0.4606047 | 0.4608625 | 0.4613414
4399 | 1:42 | 6113 | 4156 | 1192 | 1113.626 | 1386.626 | 85.7 | 0.5577778 | 18.08733 | 23.38508 | 118.9259 | 104.5519 | 330.3393 | 165.16965 | 372.4429 | 0.9182995 | 394.9173 | 123032.5 | 77314.23 | 0.8193647 | 1.418783 | 1644.481 | [8 empty] | 0.007635384 | 0.007439193 | 0.4745407 | 0.460683 | 0.4607664 | 0.4619681 | 0.4608431
4400 | 1:42 | 6114 | 4157 | 1192 | 1113.75 | 1386.75 | 85.7 | 0.475574 | 14.57999 | 168.2377 | 115.9006 | 103.705 | 388.6088 | 194.3044 | 373.1273 | 0.919987 | 373.8088 | 145000.5 | 77433.62 | 0.82063 | 1.420974 | 1840.493 | [8 empty] | 0.007653077 | 0.007456431 | 0.4757555 | 0.4619298 | 0.4607315 | 0.462337 | 0.4614138
4401 | 1:42 | 6115 | 4158 | 1192 | 1113.875 | 1386.875 | 85.7 | 0.5573494 | 17.39937 | 22.00219 | 119.074 | 103.6974 | 331.5888 | 165.7944 | 371.2827 | 0.9154389 | 391.6126 | 123113.2 | 76799.91 | 0.813914 | 1.409345 | 1637.97 | [8 empty] | 0.007559321 | 0.007365085 | 0.4692535 | 0.4552563 | 0.4608625 | 0.4611209 | 0.4606047
4402 | 1:42 | 6116 | 4159 | 1193 | 1114 | 1387 | 85.7 | 0.4674361 | 11.73853 | 168.6613 | 114.8592 | 103.8169 | 388.5138 | 194.2569 | 373.334 | 0.9204966 | 374.3205 | 145045.4 | 77690.54 | 0.8233528 | 1.425688 | 1869.013 | [8 empty] | 0.007691197 | 0.007493572 | 0.4783538 | 0.4645967 | 0.4619681 | 0.4614538 | 0.4607664
4403 | 1:42 | 6117 | 4160 | 1193 | 1114.249 | 1387.249 | 85.7 | 0.5470346 | 16.43565 | 24.35728 | 117.3495 | 104.3 | 331.9463 | 165.97315 | 372.5037 | 0.9184494 | 400.0219 | 123651.2 | 77465.47 | 0.8209675 | 1.421558 | 1675.371 | [8 empty] | 0.007657799 | 0.007461032 | 0.4760788 | 0.4622616 | 0.462337 | 0.4605801 | 0.4607315
4404 | 1:42 | 6118 | 4161 | 1193 | 1114.503 | 1387.503 | 85.7 | 0.4659192 | 13.81308 | 169.5049 | 115.6924 | 103.0881 | 390.6524 | 195.3262 | 372.5208 | 0.9184916 | 353.0103 | 145526.1 | 77786.62 | 0.824371 | 1.427452 | 1853.496 | [8 empty] | 0.007705469 | 0.007507477 | 0.47932 | 0.4655884 | 0.4611209 | 0.4614205 | 0.4608625
4405 | 1:42 | 6119 | 4162 | 1193 | 1114.749 | 1387.749 | 85.7 | 0.4723279 | 14.54296 | 167.3126 | 116.2103 | 103.4458 | 390.9388 | 195.4694 | 373.5316 | 0.9209838 | 368.0101 | 146028 | 77580.84 | 0.8221902 | 1.423675 | 1846.177 | [8 empty] | 0.007674913 | 0.007477706 | 0.477247 | 0.4634607 | 0.4614538 | 0.4602729 | 0.4619681
4406 | 1:42 | 6120 | 4163 | 1193 | 1115 | 1388 | 85.7 | 0.4665994 | 11.88109 | 165.8895 | 116.66 | 103.9176 | 387.3922 | 193.6961 | 372.5663 | 0.9186038 | 382.9207 | 144329.3 | 77562.01 | 0.8219906 | 1.42333 | 1879.054 | [8 empty] | 0.007672118 | 0.007474984 | 0.4770567 | 0.4632653 | 0.4605801 | 0.4590935 | 0.462337
4407 | 1:42 | 6121 | 4164 | 1193 | 1115.142 | 1388.142 | 85.7 | 0.4650843 | 14.24836 | 174.3494 | 115.854 | 113.4227 | 388.6253 | 194.31265 | 372.2938 | 0.9179319 | 319.6863 | 144682.8 | 76627.52 | 0.8120871 | 1.406181 | 1811.624 | [8 empty] | 0.007533883 | 0.007340301 | 0.4674614 | 0.453417 | 0.4614205 | 0.4584556 | 0.4611209
4408 | 1:42 | 6122 | 4165 | 1194 | 1115.284 | 1388.284 | 85.7 | 0.5519344 | 19.15861 | 21.52835 | 117.8542 | 103.1686 | 331.5882 | 165.7941 | 371.977 | 0.9171508 | 396.3176 | 123343.2 | 77019.75 | 0.8162439 | 1.413379 | 1656.703 | [8 empty] | 0.007591802 | 0.007396731 | 0.4715242 | 0.457587 | 0.4602729 | 0.4596136 | 0.4614538
4409 | 1:42 | 6123 | 4166 | 1194 | 1115.428 | 1388.428 | 85.7 | 0.5521428 | 21.33307 | 19.61343 | 118.9956 | 103.7725 | 331.6858 | 165.8429 | 372.2569 | 0.9178409 | 396.4199 | 123472.3 | 77104.45 | 0.8171415 | 1.414933 | 1657.023 | [8 empty] | 0.007604329 | 0.007408936 | 0.4723948 | 0.4584805 | 0.4590935 | 0.4584422 | 0.4605801
4410 | 1:42 | 6124 | 4167 | 1194 | 1115.575 | 1388.575 | 85.7 | 0.4585781 | 13.10174 | 168.2142 | 117.0819 | 103.476 | 394.5067 | 197.25335 | 375.2031 | 0.9251051 | 361.4226 | 148020.1 | 78035.69 | 0.8270106 | 1.432022 | 1888.367 | [8 empty] | 0.007742507 | 0.007543564 | 0.4818109 | 0.4681449 | 0.4584556 | 0.4585283 | 0.4614205
4411 | 1:42 | 6125 | 4168 | 1194 | 1115.716 | 1388.716 | 85.7 | 0.4855621 | 15.29609 | 166.8907 | 115.0594 | 112.0099 | 387.0931 | 193.54655 | 373.0307 | 0.9197488 | 375.1059 | 144397.6 | 77016.7 | 0.8162115 | 1.413323 | 1807.748 | [8 empty] | 0.007591351 | 0.007396292 | 0.4714928 | 0.4575548 | 0.4596136 | 0.457732 | 0.4602729
4412 | 1:42 | 6126 | 4169 | 1194 | 1115.858 | 1388.858 | 85.7 | 0.5544909 | 13.61528 | 28.35465 | 119.1029 | 104.1283 | 307.0085 | 153.50425 | 371.0229 | 0.9147983 | 389.1161 | 113907.2 | 76795.08 | 0.8138628 | 1.409256 | 1641.86 | [8 empty] | 0.007558608 | 0.00736439 | 0.4692034 | 0.4552049 | 0.4584422 | 0.4575369 | 0.4590935
4413 | 1:42 | 6127 | 4170 | 1195 | 1116 | 1389 | 85.7 | 0.5431846 | 17.18341 | 22.72986 | 118.0083 | 103.9927 | 331.6621 | 165.83105 | 372.3735 | 0.9181284 | 400.9264 | 123502.2 | 77134.83 | 0.8174635 | 1.415491 | 1682.571 | [8 empty] | 0.007608823 | 0.007413315 | 0.4727065 | 0.4588004 | 0.4585283 | 0.4580814 | 0.4584556
4414 | 1:42 | 6128 | 4171 | 1195 | 1116.11 | 1389.11 | 85.7 | 0.4614674 | 11.25132 | 168.0683 | 114.672 | 103.6248 | 391.8143 | 195.90715 | 372.3941 | 0.9181792 | 379.8241 | 145909.3 | 77394.57 | 0.8202161 | 1.420257 | 1890.962 | [8 empty] | 0.007647288 | 0.007450792 | 0.4753587 | 0.4615225 | 0.457732 | 0.4567861 | 0.4596136
4415 | 1:42 | 6129 | 4172 | 1195 | 1116.221 | 1389.221 | 85.7 | 0.4445712 | 13.28753 | 178.2222 | 116.3311 | 114.6946 | 387.775 | 193.8875 | 371.8598 | 0.9168618 | 251.8584 | 144197.9 | 76253.2 | 0.8081201 | 1.399312 | 1808.819 | [8 empty] | 0.007478747 | 0.007286581 | 0.4635353 | 0.4493874 | 0.4575369 | 0.4562728 | 0.4584422
4416 | 1:42 | 6131 | 4174 | 1195 | 1116.443 | 1389.443 | 85.7 | 0.5523613 | 16.96534 | 23.10482 | 118.4678 | 103.3193 | 331.7242 | 165.8621 | 372.2939 | 0.9179321 | 403.5261 | 123498.9 | 77161.7 | 0.8177482 | 1.415984 | 1664.098 | [8 empty] | 0.0076128 | 0.007417189 | 0.4729819 | 0.4590831 | 0.4580814 | 0.4555213 | 0.4585283
4417 | 1:42 | 6132 | 4175 | 1195 | 1116.557 | 1389.557 | 85.7 | 0.4595387 | 12.59755 | 169.053 | 116.6329 | 104.0952 | 390.6095 | 195.30475 | 373.525 | 0.9209675 | 356.825 | 145902.4 | 77495.19 | 0.8212825 | 1.422104 | 1875.292 | [8 empty] | 0.007662206 | 0.007465326 | 0.4763801 | 0.4625709 | 0.4567861 | 0.4538029 | 0.457732
4418 | 1:42 | 6133 | 4176 | 1196 | 1116.668 | 1389.668 | 85.7 | 0.5448775 | 18.60243 | 20.87433 | 117.8112 | 103.3542 | 332.5121 | 166.25605 | 371.7166 | 0.9165087 | 402.7242 | 123600.3 | 76887.73 | 0.8148447 | 1.410956 | 1678.339 | [8 empty] | 0.007572291 | 0.007377721 | 0.4701625 | 0.4561894 | 0.4562728 | 0.4531049 | 0.4575369
4419 | 1:42 | 6136 | 4179 | 1196 | 1117 | 1390 | 85.7 | 0.4670836 | 14.21101 | 168.3133 | 115.7146 | 102.7752 | 391.0429 | 195.52145 | 371.5004 | 0.9159757 | 360.8192 | 145272.6 | 77155.33 | 0.8176807 | 1.415867 | 1851.478 | [8 empty] | 0.007611857 | 0.007416271 | 0.4729166 | 0.4590161 | 0.4555213 | 0.4532536 | 0.4580814
4420 | 1:42 | 6137 | 4180 | 1196 | 1117.252 | 1390.252 | 85.7 | 0.552083 | 17.80259 | 22.26566 | 118.6152 | 104.3107 | 331.1028 | 165.5514 | 370.0355 | 0.9123638 | 395.2118 | 122519.8 | 76285.13 | 0.8084585 | 1.399898 | 1649.235 | [8 empty] | 0.007483445 | 0.007291158 | 0.4638721 | 0.4497331 | 0.4538029 | 0.452857 | 0.4567861
4421 | 1:42 | 6138 | 4181 | 1196 | 1117.5 | 1390.5 | 85.7 | 0.4695853 | 13.30888 | 168.5946 | 116.6957 | 113.2915 | 390.6017 | 195.30085 | 372.128 | 0.9175231 | 369.0155 | 145353.8 | 77052.2 | 0.8165878 | 1.413974 | 1850.742 | [8 empty] | 0.0075966 | 0.007401406 | 0.4718581 | 0.4579296 | 0.4531049 | 0.4535389 | 0.4562728
4422 | 1:42 | 6139 | 4182 | 1197 | 1117.751 | 1390.751 | 85.7 | 0.4507487 | 12.85957 | 177.2895 | 116.3583 | 103.7693 | 387.181 | 193.5905 | 371.0437 | 0.9148496 | 280.8713 | 143661.1 | 75771.38 | 0.8030138 | 1.39047 | 1811.635 | [8 empty] | 0.007407975 | 0.007217628 | 0.4584103 | 0.4441271 | 0.4532536 | 0.4526631 | 0.4555213
4423 | 1:42 | 6140 | 4183 | 1197 | 1118 | 1391 | 85.7 | 0.4383912 | 14.17066 | 177.7253 | 115.8784 | 103.6855 | 386.8463 | 193.42315 | 370.6246 | 0.9138163 | 237.8581 | 143374.8 | 76038.51 | 0.8058448 | 1.395372 | 1814.543 | [8 empty] | 0.007447185 | 0.00725583 | 0.4612617 | 0.4470538 | 0.452857 | 0.4544665 | 0.4538029
4424 | 1:42 | 6141 | 4184 | 1197 | 1118.145 | 1391.145 | 85.7 | 0.4667734 | 11.80528 | 167.2669 | 115.5177 | 103.659 | 388.496 | 194.248 | 372.2574 | 0.9178421 | 379.4287 | 144620.5 | 77029.07 | 0.8163426 | 1.41355 | 1869.857 | [8 empty] | 0.00759318 | 0.007398074 | 0.4716202 | 0.4576854 | 0.4535389 | 0.4542206 | 0.4531049
4425 | 1:42 | 6142 | 4185 | 1197 | 1118.304 | 1391.304 | 85.7 | 0.4616548 | 11.39903 | 167.799 | 116.3516 | 103.835 | 390.8837 | 195.44185 | 371.5929 | 0.9162037 | 378.6279 | 145249.6 | 76986 | 0.8158862 | 1.41276 | 1885.16 | [8 empty] | 0.007586813 | 0.00739187 | 0.4711767 | 0.4572303 | 0.4526631 | 0.4527753 | 0.4532536
4426 | 1:42 | 6143 | 4186 | 1197 | 1118.429 | 1391.429 | 85.7 | 0.4677576 | 14.72853 | 167.8051 | 115.8501 | 111.7639 | 390.0044 | 195.0022 | 371.6143 | 0.9162565 | 362.6178 | 144931.2 | 76892.47 | 0.814895 | 1.411043 | 1848.591 | [8 empty] | 0.007572991 | 0.007378404 | 0.4702115 | 0.4562396 | 0.4544665 | 0.4514209 | 0.452857
4427 | 1:42 | 6144 | 4187 | 1197 | 1118.573 | 1391.573 | 85.7 | 0.4630271 | 14.6495 | 168.1405 | 115.8027 | 104.0792 | 388.3257 | 194.16285 | 371.3499 | 0.9156046 | 365.2168 | 144204.7 | 76729.52 | 0.813168 | 1.408053 | 1864.78 | [8 empty] | 0.007548931 | 0.007354962 | 0.468523 | 0.4545066 | 0.4542206 | 0.4508102 | 0.4535389
4428 | 1:42 | 6145 | 4188 | 1198 | 1118.724 | 1391.724 | 85.7 | 0.5486199 | 16.99302 | 21.34473 | 118.1397 | 103.607 | 332.0289 | 166.01445 | 370.38 | 0.9132132 | 405.0296 | 122976.9 | 76476.64 | 0.8104881 | 1.403412 | 1668.552 | [8 empty] | 0.007511643 | 0.007318632 | 0.4658847 | 0.4517987 | 0.4527753 | 0.4498474 | 0.4526631
4429 | 1:42 | 6147 | 4190 | 1198 | 1119 | 1392 | 85.7 | 0.4678111 | 14.72875 | 169.2066 | 114.8228 | 112.748 | 389.9487 | 194.97435 | 371.0546 | 0.9148765 | 350.0186 | 144692.3 | 76940.73 | 0.8154064 | 1.411929 | 1836.288 | [8 empty] | 0.007580122 | 0.007385351 | 0.4707099 | 0.4567512 | 0.4514209 | 0.4491263 | 0.4544665
4430 | 1:42 | 6149 | 4192 | 1198 | 1119.335 | 1392.335 | 85.7 | 0.5495569 | 18.72476 | 21.84258 | 117.485 | 103.6411 | 331.7304 | 165.8652 | 369.1259 | 0.9101211 | 393.6169 | 122450.3 | 75881.13 | 0.8041769 | 1.392484 | 1650.064 | [8 empty] | 0.007424076 | 0.007233315 | 0.4595848 | 0.4453327 | 0.4508102 | 0.4472702 | 0.4542206
4431 | 1:43 | 6150 | 4193 | 1198 | 1119.502 | 1392.502 | 85.7 | 0.4755499 | 12.43711 | 168.8807 | 116.9397 | 104.3474 | 388.2719 | 194.13595 | 370.5538 | 0.9136417 | 377.1232 | 143875.6 | 76085.69 | 0.8063448 | 1.396238 | 1831.059 | [8 empty] | 0.007454117 | 0.007262584 | 0.4617627 | 0.4475681 | 0.4498474 | 0.4475925 | 0.4527753
4432 | 1:43 | 6151 | 4194 | 1199 | 1119.668 | 1392.668 | 85.7 | 0.4714229 | 13.93236 | 168.0559 | 116.8629 | 112.8775 | 387.3131 | 193.65655 | 370.9814 | 0.914696 | 376.2165 | 143685.9 | 76102.36 | 0.8065215 | 1.396544 | 1843.041 | [8 empty] | 0.007456567 | 0.007264971 | 0.4619396 | 0.4477496 | 0.4491263 | 0.4468921 | 0.4514209
4433 | 1:43 | 6152 | 4195 | 1199 | 1119.834 | 1392.834 | 85.7 | 0.4654527 | 14.13768 | 168.569 | 117.0513 | 113.0754 | 394.026 | 197.013 | 370.9079 | 0.9145148 | 365.8211 | 146147.3 | 76492.09 | 0.8106518 | 1.403696 | 1855.26 | [8 empty] | 0.007513919 | 0.007320849 | 0.4660465 | 0.4519648 | 0.4472702 | 0.4472196 | 0.4508102
4434 | 1:43 | 6153 | 4196 | 1199 | 1120 | 1393 | 85.7 | 0.5532067 | 14.73468 | 24.12819 | 118.7486 | 103.8277 | 330.6764 | 165.3382 | 369.3555 | 0.9106872 | 402.8336 | 122137.1 | 76103.95 | 0.8065383 | 1.396573 | 1652.822 | [8 empty] | 0.0074568 | 0.007265198 | 0.4619565 | 0.4477669 | 0.4475925 | 0.4453996 | 0.4498474
4435 | 1:43 | 6154 | 4197 | 1199 | 1120.166 | 1393.166 | 85.7 | 0.4733939 | 13.62389 | 167.5876 | 114.939 | 104.0655 | 386.9379 | 193.46895 | 370.7143 | 0.9140374 | 376.3198 | 143443.4 | 76010.73 | 0.8055504 | 1.394862 | 1836.158 | [8 empty] | 0.007443104 | 0.007251854 | 0.4609664 | 0.4467507 | 0.4468921 | 0.4450343 | 0.4491263
4436 | 1:43 | 6155 | 4198 | 1199 | 1120.332 | 1393.332 | 85.7 | 0.5469012 | 18.51041 | 22.41209 | 119.4632 | 104.2937 | 328.6422 | 164.3211 | 369.0974 | 0.9100508 | 393.8271 | 121301 | 75737.9 | 0.802659 | 1.389856 | 1655.183 | [8 empty] | 0.007403066 | 0.007212845 | 0.4580511 | 0.4437585 | 0.4472196 | 0.4452613 | 0.4472702
4437 | 1:43 | 6157 | 4200 | 1199 | 1120.664 | 1393.664 | 85.7 | 0.4666839 | 11.94682 | 168.6022 | 115.584 | 113.6875 | 390.3417 | 195.17085 | 370.3375 | 0.9131084 | 374.3256 | 144558.1 | 76087.6 | 0.8063651 | 1.396273 | 1855.902 | [8 empty] | 0.007454397 | 0.007262857 | 0.461783 | 0.4475889 | 0.4453996 | 0.4448545 | 0.4475925
4438 | 1:43 | 6159 | 4202 | 1199 | 1121 | 1394 | 85.7 | 0.5485681 | 17.63036 | 21.06607 | 119.5052 | 104.4893 | 331.5431 | 165.77155 | 368.923 | 0.9096208 | 400.3313 | 122313.9 | 75638.84 | 0.8016092 | 1.388038 | 1657.032 | [8 empty] | 0.007388546 | 0.007198698 | 0.4569861 | 0.4426654 | 0.4450343 | 0.444409 | 0.4468921
4439 | 1:43 | 6160 | 4203 | 1199 | 1121.143 | 1394.143 | 85.7 | 0.4529854 | 12.51845 | 169.945 | 117.042 | 113.0459 | 393.2306 | 196.6153 | 370.2161 | 0.9128091 | 352.7295 | 145580.3 | 76313.7 | 0.8087612 | 1.400422 | 1881.376 | [8 empty] | 0.007487649 | 0.007295255 | 0.4641732 | 0.450042 | 0.4452613 | 0.4434893 | 0.4472196
4440 | 1:43 | 6161 | 4204 | 1200 | 1121.286 | 1394.286 | 85.7 | 0.5499019 | 4.979298 | 38.22356 | 120.1712 | 103.9063 | 305.7852 | 152.8926 | 367.0683 | 0.9050478 | 393.8291 | 112244 | 75329.15 | 0.7983271 | 1.382355 | 1644.912 | [8 empty] | 0.007343216 | 0.007154533 | 0.453634 | 0.439225 | 0.4448545 | 0.4426521 | 0.4453996
4441 | 1:43 | 6162 | 4205 | 1200 | 1121.428 | 1394.428 | 85.7 | 0.4699025 | 12.37066 | 167.8456 | 115.0433 | 113.3213 | 389.1944 | 194.5972 | 369.8185 | 0.9118287 | 380.1262 | 143931.3 | 75869.91 | 0.804058 | 1.392278 | 1849.448 | [8 empty] | 0.007422429 | 0.007231711 | 0.4594649 | 0.4452096 | 0.444409 | 0.4427381 | 0.4450343
4442 | 1:43 | 6164 | 4207 | 1200 | 1121.714 | 1394.714 | 85.7 | 0.4536547 | 11.81422 | 168.3564 | 114.1029 | 112.6613 | 391.7107 | 195.85535 | 370.4243 | 0.9133224 | 371.2332 | 145099.2 | 76156.64 | 0.8070967 | 1.39754 | 1896.052 | [8 empty] | 0.007464546 | 0.007272745 | 0.4625147 | 0.4483399 | 0.4434893 | 0.4426097 | 0.4452613
4443 | 1:43 | 6165 | 4208 | 1200 | 1121.857 | 1394.857 | 85.7 | 0.4691888 | 13.1755 | 171.0584 | 116.7944 | 112.1625 | 390.8584 | 195.4292 | 369.0864 | 0.9100237 | 366.9213 | 144260.5 | 75480.46 | 0.7999307 | 1.385132 | 1834.696 | [8 empty] | 0.007365352 | 0.0071761 | 0.4552761 | 0.4409104 | 0.4426521 | 0.4409997 | 0.4448545
4444 | 1:43 | 6166 | 4209 | 1200 | 1122 | 1395 | 85.7 | 0.4579115 | 12.99186 | 169.7094 | 116.8373 | 113.7375 | 390.589 | 195.2945 | 369.0636 | 0.9099675 | 356.7276 | 144152.2 | 75802.6 | 0.8033447 | 1.391043 | 1863.857 | [8 empty] | 0.007412554 | 0.007222089 | 0.4587448 | 0.4444705 | 0.4427381 | 0.4409444 | 0.444409
4445 | 1:43 | 6167 | 4210 | 1200 | 1122.143 | 1395.143 | 85.7 | 0.5496358 | 18.73742 | 21.14935 | 119.4688 | 103.4528 | 331.6505 | 165.82525 | 367.3428 | 0.9057246 | 392.2161 | 121829.4 | 75061.93 | 0.7954952 | 1.377451 | 1641.683 | [8 empty] | 0.007304177 | 0.007116497 | 0.4507139 | 0.4362278 | 0.4426097 | 0.4394408 | 0.4434893
4446 | 1:43 | 6169 | 4212 | 1200 | 1122.429 | 1395.429 | 85.7 | 0.4638808 | 13.02892 | 169.2295 | 115.272 | 103.9575 | 390.0221 | 195.01105 | 369.3844 | 0.9107584 | 361.2242 | 144068.1 | 75776.35 | 0.8030665 | 1.390561 | 1848.702 | [8 empty] | 0.007408704 | 0.007218338 | 0.4584635 | 0.4441818 | 0.4409997 | 0.4397657 | 0.4426521
4447 | 1:43 | 6170 | 4213 | 1200 | 1122.571 | 1395.571 | 85.7 | 0.4744139 | 13.02725 | 170.1848 | 116.2504 | 112.504 | 388.8273 | 194.41365 | 368.2185 | 0.9078838 | 368.1233 | 143173.4 | 75383.07 | 0.7988986 | 1.383344 | 1818.796 | [8 empty] | 0.007351102 | 0.007162216 | 0.4542202 | 0.4398265 | 0.4409444 | 0.4381306 | 0.4427381
4448 | 1:43 | 6172 | 4215 | 1200 | 1122.855 | 1395.855 | 85.7 | 0.4551485 | 13.99923 | 170.6096 | 116.7413 | 116.5599 | 394.041 | 197.0205 | 368.4041 | 0.9083414 | 344.1235 | 145166.3 | 75788.11 | 0.8031911 | 1.390777 | 1860.257 | [8 empty] | 0.007410429 | 0.007220018 | 0.4585896 | 0.4443112 | 0.4394408 | 0.4373015 | 0.4426097
4449 | 1:43 | 6173 | 4216 | 1200 | 1123 | 1396 | 85.7 | 0.4801199 | 15.08812 | 167.7499 | 116.2046 | 113.8721 | 388.5459 | 194.27295 | 368.308 | 0.9081044 | 372.2232 | 143104.6 | 75136.76 | 0.7962882 | 1.378824 | 1803.312 | [8 empty] | 0.007315102 | 0.007127141 | 0.4515342 | 0.4370698 | 0.4397657 | 0.4346775 | 0.4409997
4450 | 1:43 | 6174 | 4217 | 1200 | 1123.083 | 1396.083 | 85.7 | 0.4663034 | 12.61413 | 169.9405 | 115.8627 | 112.9721 | 392.2266 | 196.1133 | 368.6291 | 0.9088961 | 364.5293 | 144586.1 | 75445.65 | 0.7995618 | 1.384493 | 1841.046 | [8 empty] | 0.007360258 | 0.007171137 | 0.4548991 | 0.4405234 | 0.4381306 | 0.4339664 | 0.4409444
4451 | 1:43 | 6176 | 4219 | 1200 | 1123.249 | 1396.249 | 85.7 | 0.4680354 | 14.15612 | 172.2927 | 114.9769 | 113.6665 | 390.2271 | 195.11355 | 367.5977 | 0.9063531 | 349.7151 | 143446.6 | 74860.01 | 0.7933553 | 1.373746 | 1815.048 | [8 empty] | 0.007274724 | 0.007087801 | 0.44849 | 0.4339453 | 0.4373015 | 0.4325436 | 0.4394408
4452 | 1:43 | 6179 | 4222 | 1200 | 1123.5 | 1396.5 | 85.7 | 0.4539272 | 16.35102 | 171.2627 | 117.6151 | 113.6652 | 392.2184 | 196.1092 | 367.1187 | 0.9051721 | 320.5123 | 143990.7 | 75264.46 | 0.7976416 | 1.381168 | 1835.464 | [8 empty] | 0.007333759 | 0.007145319 | 0.4529295 | 0.4385018 | 0.4346775 | 0.4301763 | 0.4397657
4453 | 1:43 | 6180 | 4223 | 1200 | 1123.583 | 1396.583 | 85.7 | 0.4787027 | 13.29404 | 168.5946 | 117.0823 | 115.0815 | 389.5312 | 194.7656 | 367.1929 | 0.905355 | 374.7213 | 143033.1 | 74753.62 | 0.7922277 | 1.371793 | 1806.382 | [8 empty] | 0.007259222 | 0.007072697 | 0.4473122 | 0.4327364 | 0.4339664 | 0.4290845 | 0.4381306
4454 | 1:43 | 6181 | 4224 | 1200 | 1123.667 | 1396.667 | 85.7 | 0.4626105 | 13.48853 | 171.2357 | 116.275 | 111.949 | 389.562 | 194.781 | 367.6153 | 0.9063965 | 357.9187 | 143209 | 74866.81 | 0.7934273 | 1.373871 | 1840.502 | [8 empty] | 0.007275716 | 0.007088767 | 0.4485651 | 0.4340224 | 0.4325436 | 0.4288333 | 0.4373015
4455 | 1:43 | 6182 | 4225 | 1200 | 1123.75 | 1396.75 | 85.7 | 0.548454 | 17.07474 | 23.62209 | 118.4011 | 103.5952 | 331.1193 | 165.55965 | 364.5718 | 0.8988924 | 386.3081 | 120716.8 | 74162.74 | 0.7859657 | 1.36095 | 1630.945 | [8 empty] | 0.007173323 | 0.006989005 | 0.4406939 | 0.4259435 | 0.4301763 | 0.4283989 | 0.4346775
4456 | 1:43 | 6185 | 4228 | 1200 | 1124 | 1397 | 85.7 | 0.4662952 | 12.30364 | 168.953 | 115.7595 | 112.6437 | 392.7899 | 196.39495 | 367.4903 | 0.9060883 | 379.4316 | 144346.5 | 74697.05 | 0.7916282 | 1.370755 | 1848.631 | [8 empty] | 0.007250983 | 0.00706467 | 0.4466842 | 0.4320919 | 0.4290845 | 0.4277862 | 0.4339664
4457 | 1:43 | 6186 | 4229 | 1200 | 1124.201 | 1397.201 | 85.7 | 0.4739366 | 14.13641 | 169.7346 | 116.7432 | 114.5293 | 390.9912 | 195.4956 | 367.0257 | 0.9049428 | 366.6207 | 143503.8 | 74563.38 | 0.7902116 | 1.368302 | 1810.838 | [8 empty] | 0.007231528 | 0.007045715 | 0.4451957 | 0.4305641 | 0.4288333 | 0.4277824 | 0.4325436
4458 | 1:43 | 6190 | 4233 | 1200 | 1125 | 1398 | 85.7 | 0.5476038 | 18.25779 | 20.99255 | 119.3063 | 104.0953 | 308.2891 | 154.14455 | 363.5468 | 0.8963652 | 384.3163 | 112077.5 | 73433.72 | 0.7782396 | 1.347572 | 1624.743 | [8 empty] | 0.007067812 | 0.006886206 | 0.4323444 | 0.4173739 | 0.4283989 | 0.4272332 | 0.4301763
4459 | 1:43 | 6192 | 4235 | 1200 | 1125.2 | 1398.2 | 85.7 | 0.4698713 | 12.14284 | 168.3254 | 116.0528 | 117.0634 | 389.3401 | 194.67005 | 366.5187 | 0.9036927 | 377.1313 | 142700.4 | 74589.15 | 0.7904847 | 1.368775 | 1834.095 | [8 empty] | 0.007235278 | 0.007049368 | 0.4454832 | 0.4308591 | 0.4277862 | 0.4292526 | 0.4290845
4460 | 1:43 | 6193 | 4236 | 1200 | 1125.304 | 1398.304 | 85.7 | 0.5444984 | 13.63853 | 24.5667 | 119.9836 | 103.5577 | 331.3428 | 165.6714 | 365.955 | 0.9023029 | 407.7477 | 121256.5 | 74599.59 | 0.7905954 | 1.368967 | 1665.113 | [8 empty] | 0.007236797 | 0.007050848 | 0.4455996 | 0.4309786 | 0.4277824 | 0.4287199 | 0.4288333
4461 | 1:43 | 6196 | 4239 | 1200 | 1125.6 | 1398.6 | 85.7 | 0.4572535 | 11.66714 | 170.8541 | 115.4573 | 114.2183 | 393.8 | 196.9 | 365.5929 | 0.9014101 | 355.8328 | 143970.5 | 74599.84 | 0.790598 | 1.368971 | 1853.109 | [8 empty] | 0.007236833 | 0.007050883 | 0.4456023 | 0.4309815 | 0.4272332 | 0.4284094 | 0.4283989
4462 | 1:43 | 6197 | 4240 | 1200 | 1125.7 | 1398.7 | 85.7 | 0.5510717 | 20.1399 | 21.91586 | 118.4379 | 103.5943 | 330.3459 | 165.17295 | 364.3876 | 0.8984383 | 383.2257 | 120374 | 73795.64 | 0.7820752 | 1.354214 | 1618.881 | [8 empty] | 0.007120128 | 0.006937176 | 0.4365152 | 0.4216547 | 0.4292526 | 0.4267845 | 0.4277862
4463 | 1:43 | 6198 | 4241 | 1200 | 1125.8 | 1398.8 | 85.7 | 0.469992 | 15.14401 | 169.2927 | 116.6666 | 113.4804 | 388.4431 | 194.22155 | 365.9557 | 0.9023046 | 350.6325 | 142153 | 74694.7 | 0.7916033 | 1.370712 | 1808.253 | [8 empty] | 0.007250641 | 0.007064336 | 0.4466581 | 0.4320651 | 0.4287199 | 0.4277372 | 0.4277824
4464 | 1:43 | 6199 | 4242 | 1200 | 1125.902 | 1398.902 | 85.7 | 0.4684062 | 14.48157 | 168.0791 | 114.7863 | 115.696 | 392.252 | 196.126 | 366.218 | 0.9029513 | 371.0291 | 143649.8 | 74229.63 | 0.7866746 | 1.362178 | 1829.024 | [8 empty] | 0.00718303 | 0.006998462 | 0.4414497 | 0.4267193 | 0.4284094 | 0.4277399 | 0.4272332
4465 | 1:43 | 6200 | 4243 | 1200 | 1126 | 1399 | 85.7 | 0.447562 | 10.58217 | 169.5588 | 115.8536 | 116.0185 | 392.8283 | 196.41415 | 368.2917 | 0.9080643 | 370.7542 | 144675.4 | 74646.09 | 0.7910882 | 1.36982 | 1900.926 | [8 empty] | 0.007243564 | 0.007057441 | 0.4461175 | 0.4315102 | 0.4267845 | 0.4276383 | 0.4292526
4466 | 1:43 | 6202 | 4245 | 1200 | 1126.199 | 1399.199 | 85.7 | 0.4621154 | 11.4097 | 167.599 | 116.1318 | 103.7063 | 390.6377 | 195.31885 | 366.0176 | 0.9024572 | 381.9427 | 142980.3 | 74265.1 | 0.7870505 | 1.362829 | 1860.138 | [8 empty] | 0.007188179 | 0.007003479 | 0.4418498 | 0.42713 | 0.4277372 | 0.4260465 | 0.4287199
4467 | 1:43 | 6204 | 4247 | 1200 | 1126.399 | 1399.399 | 85.7 | 0.4519689 | 10.67287 | 168.5375 | 118.1194 | 115.5932 | 392.2835 | 196.14175 | 365.6205 | 0.9014781 | 377.3519 | 143426.9 | 74410.23 | 0.7885886 | 1.365492 | 1890.208 | [8 empty] | 0.00720926 | 0.007024019 | 0.4434819 | 0.4288051 | 0.4277399 | 0.4248847 | 0.4284094
4468 | 1:43 | 6205 | 4248 | 1200 | 1126.5 | 1399.5 | 85.7 | 0.5421109 | 16.33615 | 23.29488 | 118.8278 | 103.9259 | 329.789 | 164.8945 | 364.0358 | 0.8975709 | 397.0469 | 120055 | 73621.99 | 0.7802349 | 1.351027 | 1651.648 | [8 empty] | 0.007095011 | 0.006912705 | 0.4345205 | 0.4196073 | 0.4276383 | 0.4230831 | 0.4267845
4469 | 1:43 | 6206 | 4249 | 1200 | 1126.6 | 1399.6 | 85.7 | 0.4490809 | 15.08695 | 170.3271 | 117.007 | 115.4617 | 391.2553 | 195.62765 | 364.966 | 0.8998644 | 336.4276 | 142794.9 | 74368.43 | 0.7881456 | 1.364725 | 1858.585 | [8 empty] | 0.007203186 | 0.007018101 | 0.4430127 | 0.4283235 | 0.4260465 | 0.4227821 | 0.4277372
4470 | 1:43 | 6208 | 4251 | 1200 | 1126.801 | 1399.801 | 85.7 | 0.4445554 | 12.48743 | 170.9587 | 117.6758 | 115.6306 | 395.7368 | 197.8684 | 367.6784 | 0.9065521 | 343.7515 | 145503.9 | 74696.34 | 0.7916207 | 1.370742 | 1884.791 | [8 empty] | 0.00725088 | 0.007064569 | 0.4466763 | 0.4320838 | 0.4248847 | 0.420822 | 0.4277399
4471 | 1:44 | 6210 | 4253 | 1200 | 1127 | 1400 | 85.7 | 0.4542415 | 11.47989 | 170.514 | 118.0852 | 114.9121 | 390.142 | 195.071 | 364.837 | 0.8995463 | 355.8503 | 142338.2 | 74168.3 | 0.7860246 | 1.361052 | 1858.689 | [8 empty] | 0.007174129 | 0.006989791 | 0.4407568 | 0.4260081 | 0.4230831 | 0.4184765 | 0.4276383
4472 | 1:44 | 6212 | 4255 | 1200 | 1127.166 | 1400.166 | 85.7 | 0.4628676 | 11.24702 | 169.5311 | 117.5449 | 115.1777 | 392.1605 | 196.08025 | 363.9523 | 0.897365 | 377.3391 | 142727.7 | 73686.38 | 0.7809173 | 1.352209 | 1847.371 | [8 empty] | 0.007104321 | 0.006921776 | 0.4352615 | 0.4203679 | 0.4227821 | 0.4168152 | 0.4260465
4473 | 1:44 | 6215 | 4258 | 1200 | 1127.416 | 1400.416 | 85.7 | 0.4554558 | 11.30877 | 170.1278 | 115.9024 | 104.4003 | 388.5658 | 194.2829 | 364.0778 | 0.8976744 | 369.6367 | 141468.2 | 73570.41 | 0.7796883 | 1.350081 | 1862.415 | [8 empty] | 0.007087556 | 0.006905441 | 0.4339257 | 0.4189968 | 0.420822 | 0.4165352 | 0.4248847
4474 | 1:44 | 6218 | 4261 | 1200 | 1127.667 | 1400.667 | 85.7 | 0.4613042 | 12.11413 | 169.9247 | 117.1679 | 104.2718 | 390.1559 | 195.07795 | 364.3754 | 0.8984082 | 367.9338 | 142163.2 | 73334.76 | 0.7771909 | 1.345756 | 1839.424 | [8 empty] | 0.00705353 | 0.00687229 | 0.431195 | 0.4161941 | 0.4184765 | 0.4144824 | 0.4230831
4475 | 1:44 | 6219 | 4262 | 1200 | 1127.75 | 1400.75 | 85.7 | 0.4590966 | 10.87689 | 168.4621 | 117.6395 | 113.7505 | 390.1459 | 195.07295 | 363.5016 | 0.8962537 | 379.3449 | 141818.7 | 73444.37 | 0.7783525 | 1.347768 | 1859.016 | [8 empty] | 0.00706935 | 0.006887704 | 0.4324679 | 0.4175006 | 0.4168152 | 0.4133497 | 0.4227821
4476 | 1:44 | 6222 | 4265 | 1200 | 1128 | 1401 | 85.7 | 0.4613047 | 11.36013 | 169.369 | 116.8433 | 113.1543 | 390.8312 | 195.4156 | 363.5397 | 0.8963477 | 376.3412 | 142082.7 | 73201.76 | 0.7757814 | 1.343315 | 1846.495 | [8 empty] | 0.00703435 | 0.006853603 | 0.4296441 | 0.4146023 | 0.4165352 | 0.4125081 | 0.420822
4477 | 1:44 | 6223 | 4266 | 1200 | 1128.052 | 1401.052 | 85.7 | 0.459825 | 11.35146 | 169.9382 | 116.5341 | 114.6605 | 389.5602 | 194.7801 | 363.3895 | 0.8959773 | 370.3445 | 141562.1 | 73290.52 | 0.776722 | 1.344944 | 1846.123 | [8 empty] | 0.007047148 | 0.006866073 | 0.4306799 | 0.4156655 | 0.4144824 | 0.4115166 | 0.4184765
4478 | 1:44 | 6225 | 4268 | 1200 | 1128.157 | 1401.157 | 85.7 | 0.4521791 | 13.20247 | 170.5034 | 116.1387 | 116.6051 | 392.44 | 196.22 | 363.2525 | 0.8956395 | 360.1367 | 142554.8 | 73183.17 | 0.7755844 | 1.342974 | 1859.77 | [8 empty] | 0.007031671 | 0.006850993 | 0.4294268 | 0.4143793 | 0.4133497 | 0.4083572 | 0.4168152
4479 | 1:44 | 6226 | 4269 | 1200 | 1128.21 | 1401.21 | 85.7 | 0.4541116 | 11.46793 | 169.251 | 116.3496 | 113.2067 | 394.1178 | 197.0589 | 363.573 | 0.8964298 | 366.8476 | 143290.6 | 73520.7 | 0.7791614 | 1.349168 | 1863.538 | [8 empty] | 0.007080374 | 0.006898444 | 0.4333515 | 0.4184075 | 0.4125081 | 0.4064737 | 0.4165352
4480 | 1:44 | 6227 | 4270 | 1200 | 1128.263 | 1401.263 | 85.7 | 0.5478194 | 6.5298 | 35.8063 | 121.1679 | 104.1064 | 312.2457 | 156.12285 | 359.9424 | 0.8874781 | 390.0404 | 112390.5 | 72381.84 | 0.767092 | 1.328269 | 1621.067 | [8 empty] | 0.006916496 | 0.006738777 | 0.4199255 | 0.4046274 | 0.4115166 | 0.4047199 | 0.4144824
4481 | 1:44 | 6230 | 4273 | 1200 | 1128.422 | 1401.422 | 85.7 | 0.467104 | 13.19991 | 168.8923 | 116.2801 | 111.9488 | 387.9127 | 193.95635 | 363.3886 | 0.8959751 | 374.6383 | 140963 | 72678.18 | 0.7702325 | 1.333707 | 1821.338 | [8 empty] | 0.006959015 | 0.006780204 | 0.4234697 | 0.4082651 | 0.4083572 | 0.403954 | 0.4133497
4482 | 1:44 | 6234 | 4277 | 1200 | 1128.633 | 1401.633 | 85.7 | 0.4517746 | 12.83352 | 170.8348 | 115.504 | 115.2315 | 392.1916 | 196.0958 | 362.1855 | 0.8930087 | 349.5385 | 142046.1 | 72953.33 | 0.7731485 | 1.338757 | 1848.156 | [8 empty] | 0.006998571 | 0.006818744 | 0.4267282 | 0.4116096 | 0.4064737 | 0.4028596 | 0.4125081
4483 | 1:44 | 6236 | 4279 | 1200 | 1128.738 | 1401.738 | 85.7 | 0.4622295 | 12.24276 | 169.7478 | 117.9788 | 114.7187 | 388.3281 | 194.16405 | 361.4187 | 0.8911181 | 370.2387 | 140349 | 72628.84 | 0.7697096 | 1.332802 | 1831.699 | [8 empty] | 0.00695193 | 0.006773301 | 0.4228821 | 0.407662 | 0.4047199 | 0.402836 | 0.4115166
4484 | 1:44 | 6239 | 4282 | 1200 | 1128.895 | 1401.895 | 85.7 | 0.4469841 | 13.43181 | 178.9397 | 116.7007 | 112.8925 | 390.6129 | 195.30645 | 360.3735 | 0.888541 | 255.7706 | 140766.5 | 71497.7 | 0.757722 | 1.312044 | 1755.262 | [8 empty] | 0.006790157 | 0.006615685 | 0.4091325 | 0.3935498 | 0.403954 | 0.4039613 | 0.4083572
4485 | 1:44 | 6241 | 4284 | 1200 | 1129 | 1402 | 85.7 | 0.5472209 | 17.29432 | 21.84739 | 120.3628 | 104.8857 | 330.532 | 165.266 | 360.1672 | 0.8880324 | 395.8506 | 119046.8 | 72104.95 | 0.7641575 | 1.323188 | 1625.864 | [8 empty] | 0.006876847 | 0.006700147 | 0.4165809 | 0.4011947 | 0.4028596 | 0.4050406 | 0.4064737
4486 | 1:44 | 6242 | 4285 | 1200 | 1128 | 1401 | 85.7 | 0.4556889 | 12.42123 | 169.2291 | 115.8554 | 115.8293 | 392.2061 | 196.10305 | 361.3584 | 0.8909694 | 368.44 | 141727 | 72503.94 | 0.768386 | 1.33051 | 1849.601 | [8 empty] | 0.006934005 | 0.006755836 | 0.4213902 | 0.4061307 | 0.402836 | 0.4053951 | 0.4047199
4487 | 1:44 | 6243 | 4286 | 1200 | 1129 | 1402 | 85.7 | 0.468944 | 12.53912 | 170.5699 | 116.7147 | 111.6161 | 391.8917 | 195.94585 | 360.8599 | 0.8897403 | 372.1311 | 141418 | 71950.53 | 0.762521 | 1.320354 | 1805.922 | [8 empty] | 0.006854767 | 0.006678635 | 0.4147017 | 0.3992659 | 0.4039613 | 0.4048655 | 0.403954
4488 | 1:44 | 6244 | 4287 | 1200 | 1129.042 | 1402.042 | 85.7 | 0.4572719 | 12.58381 | 172.6452 | 117.9137 | 103.1971 | 391.9937 | 195.99685 | 359.3489 | 0.8860148 | 346.6283 | 140862.5 | 72057.6 | 0.7636557 | 1.322319 | 1818.112 | [8 empty] | 0.006870074 | 0.006693548 | 0.4160058 | 0.4006044 | 0.4050406 | 0.4059008 | 0.4028596
4489 | 1:44 | 6245 | 4288 | 1200 | 1129.085 | 1402.085 | 85.7 | 0.4424229 | 12.57164 | 170.0441 | 115.1507 | 115.018 | 394.576 | 197.288 | 362.7496 | 0.8943996 | 348.5592 | 143132.3 | 72939.67 | 0.7730038 | 1.338506 | 1878.71 | [8 empty] | 0.006996606 | 0.006816829 | 0.4265672 | 0.4114443 | 0.4053951 | 0.4064376 | 0.402836
4490 | 1:44 | 6246 | 4289 | 1200 | 1129.125 | 1402.125 | 85.7 | 0.4369083 | 14.93671 | 170.3354 | 117.1814 | 117.2222 | 398.0818 | 199.0409 | 367.1032 | 0.9051339 | 316.6732 | 146137.1 | 73279.99 | 0.7766104 | 1.344751 | 1869.748 | [8 empty] | 0.00704563 | 0.006864593 | 0.4305572 | 0.4155395 | 0.4048655 | 0.4010424 | 0.4039613
4491 | 1:44 | 6248 | 4291 | 1200 | 1129.209 | 1402.209 | 85.7 | 0.4604051 | 11.09144 | 170.509 | 116.6708 | 115.0974 | 392.0465 | 196.02325 | 361.0896 | 0.8903067 | 366.4418 | 141563.9 | 72097.74 | 0.7640811 | 1.323056 | 1828.318 | [8 empty] | 0.006875815 | 0.006699142 | 0.4164934 | 0.4011049 | 0.4059008 | 0.3986448 | 0.4050406
4492 | 1:44 | 6249 | 4292 | 1200 | 1129.25 | 1402.25 | 85.7 | 0.4554664 | 11.07117 | 169.1347 | 117.2483 | 114.3784 | 386.9827 | 193.49135 | 360.2166 | 0.8881542 | 371.3589 | 139397.6 | 72304.85 | 0.766276 | 1.326856 | 1851.208 | [8 empty] | 0.006905464 | 0.006728029 | 0.4189987 | 0.4036762 | 0.4064376 | 0.3984808 | 0.4053951
4493 | 1:44 | 6251 | 4294 | 1200 | 1129.333 | 1402.333 | 85.7 | 0.4450434 | 11.64765 | 172.0915 | 117.1123 | 116.0005 | 391.5121 | 195.75605 | 359.7624 | 0.8870343 | 341.1488 | 140851.3 | 72203.75 | 0.7652046 | 1.325001 | 1854.597 | [8 empty] | 0.006890986 | 0.006713922 | 0.417778 | 0.4024233 | 0.4010424 | 0.3960996 | 0.4048655
4494 | 1:44 | 6252 | 4295 | 1200 | 1129.375 | 1402.375 | 85.7 | 0.4514044 | 12.34746 | 168.4805 | 116.825 | 114.8668 | 393.9221 | 196.96105 | 360.184 | 0.8880738 | 364.1525 | 141884.4 | 72535.08 | 0.768716 | 1.331081 | 1859.693 | [8 empty] | 0.006938472 | 0.006760189 | 0.4217627 | 0.4065131 | 0.3986448 | 0.393459 | 0.4059008
4495 | 1:44 | 6256 | 4299 | 1200 | 1129.542 | 1402.542 | 85.7 | 0.4394196 | 13.17827 | 171.7169 | 115.7043 | 117.0238 | 395.9897 | 197.99485 | 362.105 | 0.8928103 | 329.4586 | 143389.9 | 72360.3 | 0.7668637 | 1.327874 | 1863.937 | [8 empty] | 0.006913409 | 0.00673577 | 0.4196664 | 0.4043616 | 0.3984808 | 0.3903859 | 0.4064376
4496 | 1:44 | 6260 | 4303 | 1200 | 1129.709 | 1402.709 | 85.7 | 0.5612513 | 13.43082 | 30.24749 | 121.0063 | 103.1324 | 283.368 | 141.684 | 354.3684 | 0.8737348 | 362.0145 | 100416.6 | 69977.3 | 0.741609 | 1.284144 | 1543.453 | [8 empty] | 0.006574723 | 0.006405786 | 0.3897715 | 0.3736783 | 0.3960996 | 0.3894962 | 0.4010424
4497 | 1:44 | 6261 | 4304 | 1200 | 1129.75 | 1402.75 | 85.7 | 0.4566113 | 13.90941 | 170.3442 | 117.3789 | 113.8304 | 393.4092 | 196.7046 | 359.1606 | 0.8855505 | 347.3422 | 141297.1 | 71909.85 | 0.7620899 | 1.319608 | 1819.443 | [8 empty] | 0.006848955 | 0.006672971 | 0.414205 | 0.3987561 | 0.393459 | 0.3909625 | 0.3986448
4498 | 1:44 | 6267 | 4310 | 1200 | 1130 | 1403 | 85.7 | 0.4534209 | 11.97841 | 168.6715 | 116.075 | 113.56 | 393.7719 | 196.88595 | 360.631 | 0.8891759 | 364.5586 | 142006.4 | 72005.78 | 0.7631065 | 1.321368 | 1848.006 | [8 empty] | 0.006862664 | 0.006686329 | 0.4153753 | 0.3999572 | 0.3903859 | 0.3883889 | 0.3984808
4499 | 1:44 | 6268 | 4311 | 1200 | 1130.026 | 1403.026 | 85.7 | 0.4731007 | 12.59645 | 170.4731 | 116.8347 | 114.1888 | 387.3649 | 193.68245 | 358.1978 | 0.8831766 | 362.4389 | 138753.2 | 70988.07 | 0.752321 | 1.302692 | 1774.095 | [8 empty] | 0.006717687 | 0.006545077 | 0.4027582 | 0.3870074 | 0.3894962 | 0.3839178 | 0.3960996
4500 | 1:44 | 6269 | 4312 | 1200 | 1130.053 | 1403.053 | 85.7 | 0.5476566 | 15.34841 | 24.32575 | 117.5097 | 102.8871 | 330.214 | 165.107 | 356.3083 | 0.8785178 | 391.4441 | 117658 | 70752.16 | 0.7498209 | 1.298363 | 1608.895 | [8 empty] | 0.006684228 | 0.006512478 | 0.3997687 | 0.383939 | 0.3909625 | 0.3822306 | 0.393459
4501 | 1:45 | 6271 | 4314 | 1200 | 1130.082 | 1403.082 | 85.7 | 0.4601161 | 11.9244 | 170.7804 | 116.6696 | 114.4003 | 392.3678 | 196.1839 | 358.2586 | 0.8833265 | 371.5391 | 140569.1 | 70833.64 | 0.7506844 | 1.299858 | 1821.453 | [8 empty] | 0.006695778 | 0.006523731 | 0.400804 | 0.3850017 | 0.3883889 | 0.3814639 | 0.3903859
4502 | 1:45 | 6272 | 4315 | 1200 | 1130.132 | 1403.132 | 85.7 | 0.433129 | 13.70644 | 171.2496 | 115.5484 | 113.2677 | 396.8616 | 198.4308 | 361.8261 | 0.8921226 | 326.4548 | 143594.9 | 71860.29 | 0.7615647 | 1.318698 | 1877.831 | [8 empty] | 0.006841875 | 0.006666074 | 0.4135989 | 0.398134 | 0.3839178 | 0.3811604 | 0.3894962
4503 | 1:45 | 6276 | 4319 | 1200 | 1130.237 | 1403.237 | 85.7 | 0.4415417 | 9.791227 | 173.9242 | 117.1271 | 103.903 | 393.3347 | 196.66735 | 357.2821 | 0.8809189 | 342.9545 | 140531.5 | 70752.39 | 0.7498233 | 1.298367 | 1852.996 | [8 empty] | 0.006684261 | 0.006512509 | 0.3997716 | 0.383942 | 0.3822306 | 0.3778664 | 0.3909625
4504 | 1:45 | 6277 | 4320 | 1200 | 1130.264 | 1403.264 | 85.7 | 0.54757 | 14.04854 | 23.5943 | 120.0438 | 104.5622 | 329.2052 | 164.6026 | 355.682 | 0.8769736 | 397.8469 | 117092.4 | 70508.35 | 0.747237 | 1.293889 | 1613.391 | [8 empty] | 0.006649708 | 0.006478844 | 0.3966527 | 0.3807408 | 0.3814639 | 0.3762864 | 0.3883889
4505 | 1:45 | 6286 | 4329 | 1200 | 1130.499 | 1403.499 | 85.7 | 0.5522028 | 10.74794 | 32.22597 | 121.4685 | 103.644 | 312.034 | 156.017 | 353.0494 | 0.8704827 | 376.1285 | 110163.4 | 69605.97 | 0.7376737 | 1.27733 | 1573.736 | [8 empty] | 0.00652246 | 0.006354866 | 0.3848819 | 0.3686597 | 0.3811604 | 0.3742088 | 0.3839178
4506 | 1:45 | 6292 | 4335 | 1200 | 1130.632 | 1403.632 | 85.7 | 0.5455526 | 13.55545 | 24.26778 | 119.9896 | 104.0181 | 330.9679 | 165.48395 | 354.759 | 0.8746979 | 401.9685 | 117413.9 | 70090.66 | 0.7428104 | 1.286224 | 1618.388 | [8 empty] | 0.006590706 | 0.006421358 | 0.3912514 | 0.3751971 | 0.3778664 | 0.374639 | 0.3822306
4507 | 1:45 | 6294 | 4337 | 1200 | 1130.684 | 1403.684 | 85.7 | 0.4677505 | 12.95912 | 168.8927 | 116.5113 | 105.3422 | 389.4676 | 194.7338 | 355.9672 | 0.8776768 | 369.8497 | 138637.7 | 70344.2 | 0.7454974 | 1.290877 | 1791.163 | [8 empty] | 0.006626499 | 0.006456232 | 0.3945395 | 0.378572 | 0.3762864 | 0.3748924 | 0.3814639
4508 | 1:45 | 6299 | 4342 | 1200 | 1130.816 | 1403.816 | 85.7 | 0.4389631 | 11.17529 | 171.7174 | 115.601 | 114.9234 | 393.8548 | 196.9274 | 355.9885 | 0.8777293 | 343.7624 | 140207.8 | 70670.98 | 0.7489605 | 1.296873 | 1861.8 | [8 empty] | 0.006672727 | 0.006501272 | 0.3987341 | 0.3828772 | 0.3742088 | 0.3749094 | 0.3811604
4509 | 1:45 | 6300 | 4343 | 1200 | 1130.842 | 1403.842 | 85.7 | 0.4487635 | 11.05757 | 172.2477 | 116.9338 | 114.8782 | 391.9001 | 195.95005 | 355.2043 | 0.8757958 | 350.2583 | 139204.6 | 70081.59 | 0.7427143 | 1.286058 | 1828.939 | [8 empty] | 0.006589427 | 0.006420112 | 0.3911332 | 0.3750758 | 0.374639 | 0.3740011 | 0.3778664
4510 | 1:45 | 6302 | 4345 | 1200 | 1130.894 | 1403.894 | 85.7 | 0.4487101 | 10.50713 | 170.7377 | 117.8503 | 116.3917 | 386.5703 | 193.28515 | 355.5665 | 0.8766889 | 372.0584 | 137451.5 | 69918.05 | 0.7409811 | 1.283057 | 1849.188 | [8 empty] | 0.006566375 | 0.006397652 | 0.3889957 | 0.372882 | 0.3748924 | 0.3712103 | 0.3762864
4511 | 1:45 | 6304 | 4347 | 1200 | 1130.947 | 1403.947 | 85.7 | 0.5501929 | 14.83979 | 25.78172 | 119.9524 | 103.3611 | 328.7378 | 164.3689 | 353.0799 | 0.8705579 | 388.7606 | 116070.7 | 69425.59 | 0.7357621 | 1.274019 | 1589.185 | [8 empty] | 0.006497123 | 0.00633018 | 0.3824831 | 0.3661976 | 0.3749094 | 0.3717526 | 0.3742088
4512 | 1:45 | 6306 | 4349 | 1200 | 1131 | 1404 | 85.7 | 0.4505081 | 12.04226 | 171.1398 | 117.3965 | 113.2901 | 391.8903 | 195.94515 | 354.7643 | 0.8747109 | 352.5477 | 139028.7 | 69828.23 | 0.7400292 | 1.281408 | 1822.837 | [8 empty] | 0.006553726 | 0.006385328 | 0.3878164 | 0.3716716 | 0.3740011 | 0.3719711 | 0.374639
4513 | 1:45 | 6307 | 4350 | 1200 | 1131 | 1404 | 85.7 | 0.4383191 | 11.12849 | 172.0957 | 116.9785 | 116.4876 | 394.52 | 197.26 | 355.9723 | 0.8776894 | 339.0759 | 140438.2 | 70223.63 | 0.7442196 | 1.288664 | 1854.524 | [8 empty] | 0.00660947 | 0.00643964 | 0.3929796 | 0.3769709 | 0.3712103 | 0.3704088 | 0.3748924
4514 | 1:45 | 6309 | 4352 | 1200 | 1131 | 1404 | 85.7 | 0.4308407 | 13.56809 | 171.3458 | 116.8132 | 115.3625 | 395.4234 | 197.7117 | 356.9009 | 0.879979 | 318.4737 | 141127 | 70353.16 | 0.7455923 | 1.291041 | 1861.648 | [8 empty] | 0.006627765 | 0.006457466 | 0.3946552 | 0.3786907 | 0.3717526 | 0.3697589 | 0.3749094
4515 | 1:45 | 6312 | 4355 | 1200 | 1131 | 1404 | 85.7 | 0.4408727 | 12.32678 | 170.3884 | 116.2225 | 113.4408 | 391.5768 | 195.7884 | 355.6731 | 0.8769517 | 345.9598 | 139273.3 | 70189.69 | 0.7438599 | 1.288041 | 1852.266 | [8 empty] | 0.006604679 | 0.006434972 | 0.3925392 | 0.3765189 | 0.3719711 | 0.3624313 | 0.3740011
4516 | 1:45 | 6313 | 4356 | 1200 | 1131 | 1404 | 85.7 | 0.5503926 | 7.760453 | 31.36784 | 121.5059 | 103.8274 | 297.9188 | 148.9594 | 350.5145 | 0.8642326 | 388.4434 | 104424.9 | 68658.09 | 0.7276282 | 1.259935 | 1581.781 | [8 empty] | 0.006389683 | 0.0062255 | 0.3720998 | 0.3555404 | 0.3704088 | 0.3598401 | 0.3712103
4517 | 1:45 | 6315 | 4358 | 1200 | 1131 | 1404 | 85.7 | 0.4227509 | 9.647536 | 173.6979 | 114.8897 | 115.7798 | 397.1885 | 198.59425 | 358.5096 | 0.8839454 | 331.795 | 142395.9 | 70201.65 | 0.7439866 | 1.288261 | 1902.805 | [8 empty] | 0.006606367 | 0.006436617 | 0.3926945 | 0.3766783 | 0.3697589 | 0.3621404 | 0.3717526
4518 | 1:45 | 6318 | 4361 | 1200 | 1131 | 1404 | 85.7 | 0.4631799 | 11.53765 | 169.7594 | 117.5436 | 115.1709 | 389.4999 | 194.74995 | 353.4315 | 0.8714248 | 365.8592 | 137661.5 | 69537.49 | 0.736948 | 1.276073 | 1792.944 | [8 empty] | 0.006512837 | 0.006345491 | 0.3839731 | 0.3677268 | 0.3624313 | 0.359682 | 0.3719711
4519 | 1:45 | 6319 | 4362 | 1200 | 1131 | 1404 | 85.7 | 0.5319472 | 10.41148 | 24.24166 | 120.1961 | 103.8199 | 321.2045 | 160.60225 | 351.6845 | 0.8671173 | 409.3679 | 112962.6 | 69029.55 | 0.7315649 | 1.266752 | 1647.42 | [8 empty] | 0.006441608 | 0.006276091 | 0.3771612 | 0.3607353 | 0.3598401 | 0.3582513 | 0.3704088
4520 | 1:45 | 6320 | 4363 | 1200 | 1131 | 1404 | 85.7 | 0.5391567 | 12.63346 | 23.89271 | 119.2334 | 103.366 | 331.1886 | 165.5943 | 353.3987 | 0.8713439 | 416.3723 | 117041.6 | 69883.85 | 0.7406186 | 1.282429 | 1645.405 | [8 empty] | 0.006561558 | 0.006392959 | 0.3885471 | 0.3724215 | 0.3621404 | 0.3581393 | 0.3697589
4521 | 1:45 | 6321 | 4364 | 1200 | 1131 | 1404 | 85.7 | 0.5878946 | 63.60246 | 15.55284 | 122.604 | 103.1819 | 281.8182 | 140.9091 | 346.2125 | 0.8536255 | 300.3842 | 97568.98 | 66729.33 | 0.7071875 | 1.224541 | 1401.794 | [8 empty] | 0.006122332 | 0.005965019 | 0.3446805 | 0.3273981 | 0.359682 | 0.3549266 | 0.3624313
4522 | 1:45 | 6325 | 4368 | 1200 | 1131 | 1404 | 85.7 | 0.4367685 | 11.11876 | 174.1512 | 118.8805 | 105.5745 | 394.1279 | 197.06395 | 352.0697 | 0.8680671 | 338.8514 | 138760.5 | 68860.51 | 0.7297734 | 1.26365 | 1844.847 | [8 empty] | 0.006417961 | 0.006253052 | 0.3748664 | 0.35838 | 0.3582513 | 0.3581311 | 0.3598401
4523 | 1:45 | 6326 | 4369 | 1200 | 1131 | 1404 | 85.7 | 0.4479849 | 12.25875 | 171.1534 | 116.9374 | 117.3357 | 396.8808 | 198.4404 | 353.3087 | 0.871122 | 345.0688 | 140221.5 | 69826.11 | 0.7400067 | 1.281369 | 1823.617 | [8 empty] | 0.006553427 | 0.006385038 | 0.3877885 | 0.371643 | 0.3581393 | 0.3545697 | 0.3621404
4524 | 1:45 | 6329 | 4372 | 1200 | 1131 | 1404 | 85.7 | 0.4559625 | 10.39865 | 169.9885 | 118.0078 | 105.5574 | 388.7054 | 194.3527 | 353.0095 | 0.8703843 | 382.6722 | 137216.7 | 68938.54 | 0.7306004 | 1.265082 | 1826.089 | [8 empty] | 0.006428873 | 0.006263684 | 0.3759274 | 0.359469 | 0.3549266 | 0.3503656 | 0.359682
4525 | 1:46 | 6331 | 4374 | 1200 | 1131 | 1404 | 85.7 | 0.4602563 | 11.17548 | 170.3541 | 117.958 | 115.0717 | 392.418 | 196.209 | 352.4862 | 0.869094 | 374.7579 | 138321.9 | 68812.78 | 0.7292676 | 1.262774 | 1803.404 | [8 empty] | 0.006411289 | 0.006246552 | 0.3742158 | 0.3577123 | 0.3581311 | 0.3495944 | 0.3582513
4526 | 1:46 | 6335 | 4378 | 1200 | 1131 | 1404 | 85.7 | 0.4444433 | 11.19908 | 172.7763 | 117.8691 | 115.1091 | 394.1575 | 197.07875 | 352.347 | 0.8687508 | 340.1565 | 138880.2 | 68973.16 | 0.7309673 | 1.265717 | 1821.356 | [8 empty] | 0.006433716 | 0.006268402 | 0.3763972 | 0.3599512 | 0.3545697 | 0.3472873 | 0.3581393
4527 | 1:46 | 6340 | 4383 | 1200 | 1131 | 1404 | 85.7 | 0.5432412 | 10.68668 | 21.17586 | 121.0855 | 102.2493 | 304.2178 | 152.1089 | 349.4747 | 0.8616688 | 412.7685 | 106316.4 | 68262.68 | 0.7234377 | 1.252679 | 1618.329 | [8 empty] | 0.006334564 | 0.006171798 | 0.3666362 | 0.3499328 | 0.3503656 | 0.3462176 | 0.3549266
4528 | 1:46 | 6342 | 4385 | 1200 | 1131 | 1404 | 85.7 | 0.5463429 | 13.83654 | 23.7039 | 120.0617 | 104.8723 | 330.1422 | 165.0711 | 349.5659 | 0.8618937 | 398.4731 | 115406.5 | 68255.46 | 0.7233612 | 1.252547 | 1597.126 | [8 empty] | 0.006333559 | 0.006170819 | 0.3665357 | 0.3498296 | 0.3495944 | 0.3457558 | 0.3581311
4529 | 1:46 | 6355 | 4398 | 1200 | 1131 | 1404 | 85.7 | 0.5469413 | 14.58272 | 24.47477 | 122.9213 | 104.7492 | 307.4247 | 153.71235 | 346.9883 | 0.8555383 | 383.0497 | 106672.8 | 67132.61 | 0.7114614 | 1.231941 | 1570.501 | [8 empty] | 0.006177916 | 0.006019175 | 0.3505766 | 0.3334496 | 0.3472873 | 0.3428651 | 0.3545697
4530 | 1:46 | 6360 | 4403 | 1200 | 1131 | 1404 | 85.7 | 0.4578539 | 10.41954 | 170.0978 | 116.8809 | 105.4506 | 391.3061 | 195.65305 | 350.2071 | 0.8634747 | 377.366 | 137038.2 | 67727.63 | 0.7177674 | 1.24286 | 1802.14 | [8 empty] | 0.006260234 | 0.006099377 | 0.359116 | 0.3422143 | 0.3462176 | 0.3433535 | 0.3503656
4531 | 1:46 | 6361 | 4404 | 1200 | 1131 | 1404 | 85.7 | 0.4262152 | 12.1199 | 171.9634 | 116.1885 | 116.8394 | 398.149 | 199.0745 | 354.591 | 0.8742836 | 326.9853 | 141180 | 68553.91 | 0.7265241 | 1.258023 | 1866.831 | [8 empty] | 0.006375145 | 0.006211336 | 0.3706679 | 0.3540708 | 0.3457558 | 0.3418264 | 0.3495944
4532 | 1:46 | 6362 | 4405 | 1200 | 1131 | 1404 | 85.7 | 0.4517256 | 10.72276 | 172.1615 | 115.8738 | 106.501 | 391.7071 | 195.85355 | 349.2663 | 0.861155 | 359.1537 | 136810.1 | 67682.93 | 0.7172936 | 1.24204 | 1802.78 | [8 empty] | 0.006254037 | 0.00609334 | 0.358481 | 0.3415625 | 0.3428651 | 0.3406066 | 0.3472873
4533 | 1:46 | 6370 | 4413 | 1200 | 1131 | 1404 | 85.7 | 0.3970634 | 14.02028 | 177.4776 | 116.8238 | 108.8401 | 398.7073 | 199.35365 | 353.3449 | 0.8712112 | 215.4582 | 140881.2 | 68440.44 | 0.7253216 | 1.255941 | 1866.988 | [8 empty] | 0.006359323 | 0.006195921 | 0.3691022 | 0.3524638 | 0.3433535 | 0.3394747 | 0.3462176
4534 | 1:46 | 6373 | 4416 | 1200 | 1131 | 1404 | 85.7 | 0.4406925 | 12.53023 | 171.7646 | 115.3315 | 115.5123 | 395.8471 | 197.92355 | 349.813 | 0.862503 | 326.6884 | 138472.4 | 68037.3 | 0.7210492 | 1.248543 | 1810.326 | [8 empty] | 0.006303218 | 0.006141257 | 0.3634865 | 0.3467 | 0.3418264 | 0.3370519 | 0.3457558
4535 | 1:46 | 6379 | 4422 | 1200 | 1131 | 1404 | 85.7 | 0.5494686 | 9.402365 | 28.08381 | 121.1961 | 103.8228 | 300.1791 | 150.08955 | 345.6355 | 0.8522029 | 394.059 | 103752.6 | 66875.01 | 0.7087314 | 1.227214 | 1573.779 | [8 empty] | 0.006142392 | 0.005984563 | 0.3468207 | 0.3295947 | 0.3406066 | 0.3340658 | 0.3428651
4536 | 1:46 | 6381 | 4424 | 1200 | 1131 | 1404 | 85.7 | 0.5408573 | 8.818919 | 25.48213 | 121.1554 | 103.9625 | 330.0744 | 165.0372 | 347.0229 | 0.8556237 | 418.792 | 114543.4 | 67363.16 | 0.7139048 | 1.236172 | 1621.661 | [8 empty] | 0.006209768 | 0.006050209 | 0.3539077 | 0.3368686 | 0.3394747 | 0.3329426 | 0.3433535
4537 | 1:46 | 6384 | 4427 | 1200 | 1131 | 1404 | 85.7 | 0.5367418 | 10.13673 | 23.52926 | 120.6963 | 105.0712 | 330.9261 | 165.46305 | 346.0271 | 0.8531684 | 413.6722 | 114509.4 | 67003.67 | 0.7100949 | 1.229575 | 1622.526 | [8 empty] | 0.006160126 | 0.006001842 | 0.3487011 | 0.3315247 | 0.3370519 | 0.3296121 | 0.3418264
4538 | 1:46 | 6386 | 4429 | 1200 | 1131 | 1404 | 85.7 | 0.433174 | 13.23138 | 170.525 | 117.0054 | 114.0983 | 396.7913 | 198.39565 | 352.1325 | 0.8682219 | 329.8972 | 139723.1 | 67956.32 | 0.720191 | 1.247057 | 1838.387 | [8 empty] | 0.006291968 | 0.006130296 | 0.3623484 | 0.3455319 | 0.3340658 | 0.3299364 | 0.3406066
4539 | 1:47 | 6397 | 4440 | 1200 | 1131 | 1404 | 85.7 | 0.4223737 | 8.761436 | 172.5168 | 116.4893 | 108.0404 | 395.8275 | 197.91375 | 351.6339 | 0.8669926 | 354.9261 | 139186.4 | 67145.35 | 0.7115964 | 1.232175 | 1892.73 | [8 empty] | 0.006179675 | 0.006020889 | 0.3507614 | 0.3336393 | 0.3329426 | 0.3218349 | 0.3394747
4540 | 1:47 | 6399 | 4442 | 1200 | 1131 | 1404 | 85.7 | 0.4325268 | 9.607817 | 173.7609 | 117.2155 | 115.5038 | 396.6281 | 198.31405 | 350.2945 | 0.8636901 | 334.8929 | 138936.6 | 67270.9 | 0.712927 | 1.234479 | 1838.002 | [8 empty] | 0.006197015 | 0.006037784 | 0.3525781 | 0.335504 | 0.3296121 | 0.3198851 | 0.3370519
4541 | 1:47 | 6401 | 4444 | 1200 | 1131 | 1404 | 85.7 | 0.5318236 | 9.358433 | 19.70027 | 122.3654 | 103.1819 | 304.554 | 152.277 | 344.9402 | 0.8504885 | 433.4882 | 105052.9 | 66623.69 | 0.706068 | 1.222602 | 1650.057 | [8 empty] | 0.006107799 | 0.00595086 | 0.3431213 | 0.3257977 | 0.3299364 | 0.3148938 | 0.3340658
4542 | 1:47 | 6404 | 4447 | 1200 | 1131 | 1404 | 85.7 | 0.5457616 | 13.62771 | 22.73148 | 119.9213 | 103.8337 | 329.6401 | 164.82005 | 344.71 | 0.8499209 | 399.8724 | 113630.2 | 66357.18 | 0.7032435 | 1.217712 | 1582.998 | [8 empty] | 0.006071187 | 0.005915188 | 0.33916 | 0.3217319 | 0.3218349 | 0.3121348 | 0.3329426
4543 | 1:47 | 6413 | 4456 | 1200 | 1131 | 1404 | 85.7 | 0.5513723 | 9.023042 | 28.1605 | 121.2226 | 104.0361 | 311.9156 | 155.9578 | 342.9997 | 0.845704 | 392.5631 | 106987 | 65829.16 | 0.6976476 | 1.208022 | 1558.981 | [8 empty] | 0.005998866 | 0.005844726 | 0.3311931 | 0.3135549 | 0.3198851 | 0.3121019 | 0.3296121
4544 | 1:47 | 6419 | 4462 | 1200 | 1131 | 1404 | 85.7 | 0.4289401 | 10.87388 | 172.6545 | 117.8563 | 114.0978 | 398.4496 | 199.2248 | 351.0583 | 0.8655734 | 327.0175 | 139879 | 67155.81 | 0.7117073 | 1.232367 | 1841.398 | [8 empty] | 0.006181119 | 0.006022296 | 0.3509131 | 0.333795 | 0.3148938 | 0.3120543 | 0.3299364
4545 | 1:47 | 6421 | 4464 | 1200 | 1131 | 1404 | 85.7 | 0.5823554 | 58.17116 | 15.30491 | 123.9208 | 104.3995 | 280.5506 | 140.2753 | 340.0649 | 0.8384679 | 321.8042 | 95405.42 | 64293.9 | 0.6813772 | 1.179849 | 1413.211 | [8 empty] | 0.005790237 | 0.005641458 | 0.3070952 | 0.2888215 | 0.3121348 | 0.3111315 | 0.3218349
4546 | 1:47 | 6427 | 4470 | 1200 | 1131 | 1404 | 85.7 | 0.4411168 | 8.2706 | 171.5557 | 115.939 | 115.3098 | 394.3824 | 197.1912 | 345.2757 | 0.8513157 | 380.8073 | 136170.6 | 66243.87 | 0.7020427 | 1.215632 | 1843.352 | [8 empty] | 0.006055643 | 0.005900044 | 0.3374637 | 0.3199909 | 0.3121019 | 0.3158351 | 0.3198851
4547 | 1:47 | 6428 | 4471 | 1200 | 1131 | 1404 | 85.7 | 0.5344281 | 6.593984 | 25.83972 | 123.3116 | 104.5256 | 297.0037 | 148.50185 | 340.5031 | 0.8395484 | 405.5602 | 101130.7 | 65011.53 | 0.6889825 | 1.193018 | 1601.463 | [8 empty] | 0.005887451 | 0.005736173 | 0.3185364 | 0.3005645 | 0.3120543 | 0.3125429 | 0.3148938
4548 | 1:47 | 6429 | 4472 | 1200 | 1131 | 1404 | 85.7 | 0.5496186 | 9.62141 | 26.14366 | 122.5679 | 104.3147 | 299.6021 | 149.80105 | 341.7589 | 0.8426447 | 395.6683 | 102391.7 | 65381.01 | 0.6928982 | 1.199798 | 1561.818 | [8 empty] | 0.005937712 | 0.005785143 | 0.3243049 | 0.3064851 | 0.3111315 | 0.3129363 | 0.3121348
4549 | 1:47 | 6433 | 4476 | 1200 | 1131 | 1404 | 85.7 | 0.4301657 | 11.90977 | 172.2953 | 117.1138 | 117.041 | 393.8976 | 196.9488 | 348.0016 | 0.8580367 | 317.3932 | 137077 | 66342.16 | 0.7030843 | 1.217436 | 1818.283 | [8 empty] | 0.006069126 | 0.00591318 | 0.3389355 | 0.3215016 | 0.3158351 | 0.3118784 | 0.3121019
4550 | 1:47 | 6434 | 4477 | 1200 | 1131 | 1404 | 85.7 | 0.4425128 | 9.008254 | 171.639 | 117.1718 | 115.5622 | 390.6197 | 195.30985 | 344.1432 | 0.8485234 | 367.1928 | 134429.1 | 65807.87 | 0.697422 | 1.207631 | 1820.318 | [8 empty] | 0.005995956 | 0.005841891 | 0.3308685 | 0.3132218 | 0.3125429 | 0.3094598 | 0.3120543
4551 | 1:47 | 6442 | 4485 | 1200 | 1131 | 1404 | 85.7 | 0.4198005 | 12.40215 | 173.8932 | 115.8202 | 114.4333 | 399.336 | 199.668 | 350.3076 | 0.8637224 | 286.9216 | 139890.4 | 66725.16 | 0.7071433 | 1.224464 | 1829.303 | [8 empty] | 0.006121758 | 0.00596446 | 0.3446191 | 0.327335 | 0.3129363 | 0.3056311 | 0.3111315
4552 | 1:48 | 6450 | 4493 | 1200 | 1131 | 1404 | 85.7 | 0.4200171 | 9.943592 | 173.5849 | 116.8814 | 115.3176 | 397.7534 | 198.8767 | 350.5015 | 0.8642005 | 318.257 | 139413.1 | 66358.15 | 0.7032538 | 1.217729 | 1855.598 | [8 empty] | 0.00607132 | 0.005915318 | 0.3391745 | 0.3217468 | 0.3118784 | 0.301806 | 0.3158351
4553 | 1:48 | 6452 | 4495 | 1200 | 1131 | 1404 | 85.7 | 0.5477263 | 8.195267 | 25.13328 | 123.1243 | 104.9795 | 301.5212 | 150.7606 | 339.9034 | 0.8380697 | 403.2623 | 102488.1 | 64788.23 | 0.686616 | 1.18892 | 1568.124 | [8 empty] | 0.005857144 | 0.005706645 | 0.3150103 | 0.2969453 | 0.3094598 | 0.2971298 | 0.3125429
4554 | 1:48 | 6463 | 4506 | 1200 | 1131 | 1404 | 85.7 | 0.4449864 | 8.480453 | 171.8729 | 116.126 | 116.2832 | 393.4151 | 196.70755 | 342.9417 | 0.845561 | 373.6159 | 134918.4 | 65182.74 | 0.690797 | 1.19616 | 1811.784 | [8 empty] | 0.005910723 | 0.005758848 | 0.3212196 | 0.3033184 | 0.3056311 | 0.2956674 | 0.3129363
4555 | 1:48 | 6466 | 4509 | 1200 | 1131 | 1404 | 85.7 | 0.4556181 | 8.70114 | 173.495 | 116.4794 | 115.2942 | 391.6807 | 195.84035 | 342.2858 | 0.8439438 | 368.9959 | 134066.7 | 64919.68 | 0.6880091 | 1.191332 | 1770.767 | [8 empty] | 0.005874978 | 0.005724021 | 0.3170897 | 0.2990796 | 0.301806 | 0.2953788 | 0.3118784
4556 | 1:48 | 6468 | 4511 | 1200 | 1131 | 1404 | 85.7 | 0.4302178 | 8.481661 | 170.5686 | 117.4549 | 116.5243 | 394.3849 | 197.19245 | 346.3128 | 0.8538728 | 377.9348 | 136580.5 | 65261.02 | 0.6916266 | 1.197596 | 1866.365 | [8 empty] | 0.005921374 | 0.005769225 | 0.3224405 | 0.3045715 | 0.2971298 | 0.28949 | 0.3094598
4557 | 1:48 | 6482 | 4525 | 1200 | 1131 | 1404 | 85.7 | 0.545478 | 7.452645 | 24.28488 | 122.2785 | 104.8156 | 299.0987 | 149.54935 | 338.1853 | 0.8338336 | 408.3785 | 101150.8 | 64149.62 | 0.6798481 | 1.177201 | 1572.263 | [8 empty] | 0.005770758 | 0.005622479 | 0.3047562 | 0.2864209 | 0.2956674 | 0.2878964 | 0.3056311
4558 | 1:48 | 6485 | 4528 | 1200 | 1131 | 1404 | 85.7 | 0.5453217 | 10.71552 | 22.30464 | 120.6708 | 105.8855 | 331.085 | 165.5425 | 340.4487 | 0.8394142 | 413.692 | 112717.5 | 65011.24 | 0.6889795 | 1.193012 | 1585.702 | [8 empty] | 0.005887412 | 0.005736135 | 0.3185319 | 0.3005598 | 0.2953788 | 0.2918278 | 0.301806
4559 | 1:48 | 6486 | 4529 | 1200 | 1131 | 1404 | 85.7 | 0.5396223 | 8.945563 | 22.9553 | 121.3367 | 104.0329 | 317.7186 | 158.8593 | 338.3397 | 0.8342143 | 412.0747 | 107496.8 | 64305.46 | 0.6814997 | 1.180061 | 1590.017 | [8 empty] | 0.005791799 | 0.005642979 | 0.307282 | 0.2890133 | 0.28949 | 0.2892904 | 0.2971298
4560 | 1:48 | 6489 | 4532 | 1200 | 1131 | 1404 | 85.7 | 0.5468096 | 8.830759 | 23.38108 | 123.1124 | 104.9914 | 300.3184 | 150.1592 | 338.0819 | 0.8335786 | 405.3728 | 101532.2 | 64166.84 | 0.6800306 | 1.177517 | 1566.578 | [8 empty] | 0.005773082 | 0.005624743 | 0.3050361 | 0.2867081 | 0.2878964 | 0.2933184 | 0.2956674
4561 | 1:48 | 6490 | 4533 | 1200 | 1131 | 1404 | 85.7 | 0.5398744 | 11.24239 | 20.30837 | 118.7829 | 105.3262 | 333.3246 | 166.6623 | 340.374 | 0.83923 | 421.2851 | 113455 | 65057.04 | 0.6894648 | 1.193853 | 1605.538 | [8 empty] | 0.005893634 | 0.005742198 | 0.3192514 | 0.3012983 | 0.2918278 | 0.2955466 | 0.2953788
4562 | 1:48 | 6491 | 4534 | 1200 | 1131 | 1404 | 85.7 | 0.5836548 | 58.18139 | 13.17614 | 123.3289 | 104.2734 | 280.1421 | 140.07105 | 335.3842 | 0.8269271 | 325.8252 | 93955.24 | 62492.93 | 0.6622908 | 1.146799 | 1399.442 | [8 empty] | 0.005548659 | 0.005406087 | 0.2769274 | 0.2578581 | 0.2892904 | 0.2963905 | 0.28949
4563 | 1:48 | 6494 | 4537 | 1200 | 1131 | 1404 | 85.7 | 0.5375679 | 8.006794 | 22.81564 | 120.98 | 104.9685 | 331.5612 | 165.7806 | 338.9291 | 0.8356675 | 424.2178 | 112375.8 | 64572.34 | 0.6843281 | 1.184958 | 1609.113 | [8 empty] | 0.005827892 | 0.005678145 | 0.3115721 | 0.2934165 | 0.2933184 | 0.3005191 | 0.2878964
4564 | 1:48 | 6495 | 4538 | 1200 | 1131 | 1404 | 85.7 | 0.4178105 | 17.99874 | 177.9342 | 116.1544 | 113.3999 | 402.3804 | 201.1902 | 342.5754 | 0.8446578 | 192.0681 | 137845.6 | 65853.84 | 0.6979092 | 1.208475 | 1731.644 | [8 empty] | 0.00600224 | 0.005848013 | 0.331569 | 0.3139408 | 0.2955466 | 0.3006857 | 0.2918278
4565 | 1:48 | 6499 | 4542 | 1200 | 1131 | 1404 | 85.7 | 0.5516993 | 11.87943 | 22.74398 | 121.9598 | 104.9724 | 307.2548 | 153.6274 | 338.1493 | 0.8337448 | 397.0895 | 103898 | 63933.38 | 0.6775565 | 1.173233 | 1545.908 | [8 empty] | 0.005741604 | 0.005594074 | 0.301226 | 0.2827976 | 0.2963905 | 0.2985069 | 0.2892904
4566 | 1:48 | 6501 | 4544 | 1200 | 1131 | 1404 | 85.7 | 0.4258212 | 21.43075 | 173.7811 | 116.4375 | 116.0086 | 408.8575 | 204.42875 | 342.5796 | 0.8446682 | 238.0082 | 140066.2 | 66063.86 | 0.700135 | 1.212329 | 1751.028 | [8 empty] | 0.006030977 | 0.005876011 | 0.3347539 | 0.3172097 | 0.3005191 | 0.2993002 | 0.2933184
4567 | 1:48 | 6508 | 4551 | 1200 | 1131 | 1404 | 85.7 | 0.4262564 | 10.18713 | 173.6067 | 114.9841 | 116.1048 | 401.6858 | 200.8429 | 344.5062 | 0.8494184 | 316.9737 | 138383.2 | 65119.61 | 0.6901279 | 1.195001 | 1817.608 | [8 empty] | 0.005902139 | 0.005750484 | 0.3202323 | 0.3023051 | 0.3006857 | 0.2955899 | 0.2955466
4568 | 1:48 | 6509 | 4552 | 1200 | 1131 | 1404 | 85.7 | 0.4011447 | 13.91225 | 178.6415 | 114.3532 | 115.5636 | 402.398 | 201.199 | 345.5026 | 0.8518752 | 202.6211 | 139029.6 | 65426.33 | 0.6933785 | 1.20063 | 1800.946 | [8 empty] | 0.005943887 | 0.005791159 | 0.3250068 | 0.3072055 | 0.2985069 | 0.2862376 | 0.2963905
4569 | 1:49 | 6521 | 4564 | 1200 | 1131 | 1404 | 85.7 | 0.5489 | 9.590747 | 22.92179 | 120.285 | 105.9041 | 319.1774 | 159.5887 | 338.0117 | 0.8334055 | 416.8929 | 107885.7 | 64169.86 | 0.6800626 | 1.177572 | 1573.703 | [8 empty] | 0.005773489 | 0.00562514 | 0.3050852 | 0.2867585 | 0.2993002 | 0.2822871 | 0.3005191
4570 | 1:49 | 6524 | 4567 | 1200 | 1131 | 1404 | 85.7 | 0.4127883 | 10.1526 | 177.5125 | 115.0891 | 113.9231 | 400.5099 | 200.25495 | 341.5331 | 0.8420879 | 263.6334 | 136787.4 | 64643.5 | 0.6850822 | 1.186264 | 1807.554 | [8 empty] | 0.005837528 | 0.005687534 | 0.3127086 | 0.2945829 | 0.2955899 | 0.2823803 | 0.3006857
4571 | 1:49 | 6525 | 4568 | 1200 | 1131 | 1404 | 85.7 | 0.4238742 | 10.91444 | 174.2336 | 116.3059 | 117.8565 | 397.3361 | 198.66805 | 344.8796 | 0.8503391 | 298.4514 | 137033.1 | 64895.58 | 0.6877537 | 1.19089 | 1804.921 | [8 empty] | 0.005871707 | 0.005720834 | 0.3167092 | 0.2986891 | 0.2862376 | 0.2827824 | 0.2985069
4572 | 1:49 | 6529 | 4572 | 1200 | 1131 | 1404 | 85.7 | 0.4128458 | 10.67617 | 176.6903 | 114.7834 | 114.2429 | 397.9434 | 198.9717 | 343.6287 | 0.8472549 | 267.1209 | 136744.8 | 64265.52 | 0.6810764 | 1.179328 | 1806.307 | [8 empty] | 0.005786404 | 0.005637723 | 0.3066362 | 0.2883504 | 0.2822871 | 0.2708006 | 0.2993002
4573 | 1:49 | 6530 | 4573 | 1200 | 1131 | 1404 | 85.7 | 0.4375683 | 8.672629 | 171.2126 | 117.021 | 115.5507 | 394.6596 | 197.3298 | 343.741 | 0.8475318 | 363.4702 | 135660.7 | 64439.95 | 0.682925 | 1.182529 | 1817.662 | [8 empty] | 0.005809978 | 0.005660691 | 0.3094495 | 0.2912379 | 0.2823803 | 0.2679811 | 0.2955899
4574 | 1:49 | 6532 | 4575 | 1200 | 1131 | 1404 | 85.7 | 0.5837714 | 67.123 | 10.38723 | 122.22 | 105.6235 | 277.9114 | 138.9557 | 332.7244 | 0.8203691 | 317.6397 | 92467.91 | 61340.11 | 0.6500734 | 1.125644 | 1381.095 | [8 empty] | 0.005395834 | 0.005257188 | 0.2564479 | 0.2368385 | 0.2827824 | 0.2680283 | 0.2862376
4575 | 1:49 | 6533 | 4576 | 1200 | 1131 | 1404 | 85.7 | 0.5511962 | 9.016093 | 23.46321 | 121.122 | 106.0967 | 321.4193 | 160.70965 | 337.2073 | 0.8314222 | 413.2962 | 108385 | 63741.23 | 0.6755201 | 1.169707 | 1561.434 | [8 empty] | 0.005715739 | 0.005568873 | 0.2980639 | 0.2795521 | 0.2708006 | 0.2742619 | 0.2822871
4576 | 1:49 | 6535 | 4578 | 1200 | 1131 | 1404 | 85.7 | 0.436159 | 10.18553 | 174.6676 | 118.5549 | 115.972 | 397.2598 | 198.6299 | 339.4482 | 0.8369474 | 320.4247 | 134849.1 | 64209.03 | 0.6804778 | 1.178291 | 1776.699 | [8 empty] | 0.005778776 | 0.005630291 | 0.3057209 | 0.287411 | 0.2679811 | 0.2752767 | 0.2823803
4577 | 1:49 | 6537 | 4580 | 1200 | 1131 | 1404 | 85.7 | 0.426499 | 10.58263 | 172.8315 | 116.5232 | 115.1656 | 395.2998 | 197.6499 | 344.7764 | 0.8500847 | 319.0821 | 136290 | 64816.03 | 0.6869106 | 1.18943 | 1815.363 | [8 empty] | 0.005860914 | 0.005710318 | 0.3154509 | 0.2973976 | 0.2680283 | 0.2739933 | 0.2827824
4578 | 1:49 | 6542 | 4585 | 1200 | 1131 | 1404 | 85.7 | 0.6052994 | 69.71835 | 11.68632 | 122.7518 | 105.3187 | 269.8318 | 134.9159 | 327.2268 | 0.8068142 | 258.1867 | 88296.22 | 60187.75 | 0.6378608 | 1.104497 | 1274.14 | [8 empty] | 0.005244497 | 0.005109741 | 0.2349918 | 0.2148166 | 0.2742619 | 0.2701004 | 0.2708006
4579 | 1:49 | 6543 | 4586 | 1200 | 1131 | 1404 | 85.7 | 0.5507522 | 8.529928 | 21.32408 | 120.9844 | 104.7191 | 299.3797 | 149.68985 | 335.5524 | 0.8273419 | 413.5822 | 100457.6 | 63104.13 | 0.6687682 | 1.158015 | 1556.889 | [8 empty] | 0.005630259 | 0.00548559 | 0.287407 | 0.2686141 | 0.2752767 | 0.2798425 | 0.2679811
4580 | 1:49 | 6548 | 4591 | 1200 | 1131 | 1404 | 85.7 | 0.4178275 | 10.61274 | 174.6111 | 116.0978 | 117.563 | 397.01 | 198.505 | 343.9942 | 0.8481561 | 296.0664 | 136569.2 | 64459.96 | 0.6831371 | 1.182896 | 1819.2 | [8 empty] | 0.005812685 | 0.005663328 | 0.309771 | 0.2915679 | 0.2739933 | 0.2830444 | 0.2680283
4581 | 1:49 | 6548 | 4591 | 1200 | 1131 | 1404 | 85.7 | 0.4456323 | 8.322485 | 171.4524 | 117.626 | 115.408 | 393.5441 | 196.77205 | 341.2884 | 0.8414846 | 374.6326 | 134312 | 63795.68 | 0.6760971 | 1.170706 | 1795.354 | [8 empty] | 0.005723064 | 0.005576011 | 0.2989624 | 0.2804742 | 0.2701004 | 0.2829228 | 0.2742619
4582 | 1:49 | 6550 | 4593 | 1200 | 1131 | 1404 | 85.7 | 0.5355179 | 6.325994 | 22.51297 | 118.8342 | 106.1988 | 333.0647 | 166.53235 | 337.8133 | 0.8329164 | 446.3658 | 112513.7 | 64163.67 | 0.679997 | 1.177459 | 1632.027 | [8 empty] | 0.005772654 | 0.005624326 | 0.3049846 | 0.2866553 | 0.2798425 | 0.2845665 | 0.2752767
4583 | 1:49 | 6552 | 4595 | 1200 | 1131 | 1404 | 85.7 | 0.5412092 | 7.044328 | 22.16562 | 121.4007 | 106.0415 | 331.3618 | 165.6809 | 336.5007 | 0.82968 | 433.5363 | 111503.5 | 63674.98 | 0.674818 | 1.168491 | 1602.253 | [8 empty] | 0.00570683 | 0.005560194 | 0.2969681 | 0.2784274 | 0.2830444 | 0.2830932 | 0.2739933
4584 | 1:49 | 6556 | 4599 | 1200 | 1131 | 1404 | 85.7 | 0.5521764 | 8.664322 | 21.83556 | 120.2273 | 105.7053 | 317.7028 | 158.8514 | 336.0489 | 0.828566 | 415.7411 | 106763.7 | 63192.47 | 0.6697044 | 1.159636 | 1556.896 | [8 empty] | 0.005642086 | 0.005497113 | 0.2889007 | 0.2701472 | 0.2829228 | 0.2823347 | 0.2701004
4585 | 1:49 | 6562 | 4605 | 1200 | 1131 | 1404 | 85.7 | 0.407342 | 8.469124 | 177.114 | 113.0921 | 122.1795 | 436.6092 | 218.3046 | 338.7064 | 0.8351184 | 341.0555 | 147882.3 | 63946.08 | 0.677691 | 1.173466 | 1897.156 | [8 empty] | 0.005743315 | 0.005595741 | 0.3014342 | 0.2830112 | 0.2845665 | 0.2860422 | 0.2798425
4586 | 1:49 | 6565 | 4608 | 1200 | 1131 | 1404 | 85.7 | 0.4086268 | 12.36866 | 176.2729 | 115.7964 | 117.2027 | 398.9307 | 199.46535 | 345.2922 | 0.8513564 | 248.3611 | 137747.7 | 64427.21 | 0.68279 | 1.182295 | 1805.394 | [8 empty] | 0.005808255 | 0.005659013 | 0.3092447 | 0.2910277 | 0.2830932 | 0.2846645 | 0.2830444
4587 | 1:50 | 6572 | 4615 | 1200 | 1131 | 1404 | 85.7 | 0.4208765 | 11.04708 | 174.1903 | 115.1433 | 116.6469 | 398.7802 | 199.3901 | 344.271 | 0.8488385 | 293.4013 | 137288.5 | 64408.35 | 0.6825901 | 1.181949 | 1804.895 | [8 empty] | 0.005805705 | 0.005656528 | 0.3089413 | 0.2907163 | 0.2823347 | 0.2816195 | 0.2829228
4588 | 1:50 | 6575 | 4618 | 1200 | 1131 | 1404 | 85.7 | 0.4221142 | 11.63253 | 172.177 | 114.8369 | 117.0993 | 396.8125 | 198.40625 | 345.1612 | 0.8510334 | 306.5195 | 136964.3 | 64485 | 0.6834024 | 1.183355 | 1814.478 | [8 empty] | 0.005816072 | 0.005666628 | 0.310173 | 0.2919805 | 0.2860422 | 0.2804059 | 0.2845665
4589 | 1:50 | 6582 | 4625 | 1200 | 1131 | 1404 | 85.7 | 0.4297342 | 9.747519 | 174.6427 | 113.9637 | 116.554 | 394.9099 | 197.45495 | 337.9626 | 0.8332845 | 316.8475 | 133464.8 | 63552.59 | 0.6735209 | 1.166245 | 1787.319 | [8 empty] | 0.005690384 | 0.00554417 | 0.2949363 | 0.276342 | 0.2846645 | 0.2737176 | 0.2830932
4590 | 1:50 | 6583 | 4626 | 1200 | 1131 | 1404 | 85.7 | 0.5429427 | 7.493697 | 21.03069 | 119.8529 | 106.6829 | 332.522 | 166.261 | 335.9962 | 0.8284361 | 435.1623 | 111726.1 | 63364.53 | 0.6715279 | 1.162794 | 1597.304 | [8 empty] | 0.005665145 | 0.00551958 | 0.2917951 | 0.273118 | 0.2816195 | 0.2765152 | 0.2823347
4591 | 1:50 | 6586 | 4629 | 1200 | 1131 | 1404 | 85.7 | 0.425767 | 16.50832 | 173.7721 | 114.695 | 116.9731 | 402.2686 | 201.1343 | 342.2784 | 0.8439256 | 252.6624 | 137687.8 | 64736.33 | 0.686066 | 1.187968 | 1750.594 | [8 empty] | 0.005850107 | 0.005699789 | 0.3141864 | 0.2960997 | 0.2804059 | 0.2769305 | 0.2860422
4592 | 1:50 | 6589 | 4632 | 1200 | 1131 | 1404 | 85.7 | 0.4317834 | 8.225818 | 173.1027 | 118.2487 | 116.8431 | 394.6467 | 197.32335 | 340.9877 | 0.8407432 | 346.8859 | 134569.7 | 63379.03 | 0.6716815 | 1.16306 | 1808.379 | [8 empty] | 0.00566709 | 0.005521474 | 0.2920382 | 0.2733674 | 0.2737176 | 0.2730384 | 0.2846645
4593 | 1:50 | 6591 | 4634 | 1200 | 1131 | 1404 | 85.7 | 0.4320256 | 8.339132 | 172.7312 | 116.089 | 115.2068 | 394.8504 | 197.4252 | 341.1607 | 0.8411697 | 354.5658 | 134707.4 | 63167.38 | 0.6694385 | 1.159176 | 1812.799 | [8 empty] | 0.005638726 | 0.00549384 | 0.288477 | 0.2697123 | 0.2765152 | 0.2726093 | 0.2816195
4594 | 1:50 | 6592 | 4635 | 1200 | 1131 | 1404 | 85.7 | 0.4111388 | 13.77228 | 175.399 | 114.151 | 117.3338 | 399.6525 | 199.82625 | 344.9515 | 0.8505164 | 244.7827 | 137860.8 | 63899.16 | 0.6771938 | 1.172605 | 1785.947 | [8 empty] | 0.005736995 | 0.005589583 | 0.3006646 | 0.2822214 | 0.2769305 | 0.2773935 | 0.2804059
4595 | 1:50 | 6593 | 4636 | 1200 | 1131 | 1404 | 85.7 | 0.5554954 | 12.77948 | 16.15425 | 123.1456 | 106.5842 | 285.2681 | 142.63405 | 332.541 | 0.8199169 | 400.0812 | 94863.36 | 61790.23 | 0.6548437 | 1.133904 | 1521.762 | [8 empty] | 0.005455335 | 0.005315161 | 0.2645579 | 0.2451624 | 0.2730384 | 0.2774045 | 0.2737176
4596 | 1:50 | 6596 | 4639 | 1200 | 1131 | 1404 | 85.7 | 0.4286508 | 13.818 | 171.9777 | 114.8174 | 119.3145 | 400.9994 | 200.4997 | 345.8803 | 0.8528064 | 289.402 | 138697.8 | 64725.63 | 0.6859526 | 1.187771 | 1777.133 | [8 empty] | 0.005848657 | 0.005698376 | 0.3140163 | 0.2959252 | 0.2726093 | 0.2749563 | 0.2765152
4597 | 1:50 | 6602 | 4645 | 1200 | 1131 | 1404 | 85.7 | 0.5419551 | 7.706785 | 22.00431 | 118.9186 | 107.0115 | 333.0783 | 166.53915 | 336.385 | 0.8293947 | 435.6782 | 112042.5 | 63534.05 | 0.6733244 | 1.165905 | 1601.494 | [8 empty] | 0.005687894 | 0.005541744 | 0.2946277 | 0.2760252 | 0.2773935 | 0.270077 | 0.2769305
4598 | 1:50 | 6605 | 4648 | 1200 | 1131 | 1404 | 85.7 | 0.4353363 | 7.989274 | 171.4644 | 115.9084 | 115.7375 | 394.848 | 197.424 | 341.6827 | 0.8424568 | 368.7796 | 134912.7 | 63117.99 | 0.6689151 | 1.15827 | 1815.357 | [8 empty] | 0.005632114 | 0.005487398 | 0.2876417 | 0.268855 | 0.2774045 | 0.2717732 | 0.2730384
4599 | 1:50 | 6607 | 4650 | 1200 | 1131 | 1404 | 85.7 | 0.4298293 | 10.06364 | 172.9828 | 114.8675 | 117.004 | 395.4668 | 197.7334 | 339.8788 | 0.8380091 | 326.8835 | 134410.8 | 63204.98 | 0.669837 | 1.159866 | 1793.004 | [8 empty] | 0.005643762 | 0.005498746 | 0.2891118 | 0.2703639 | 0.2749563 | 0.2741469 | 0.2726093
4600 | 1:50 | 6610 | 4653 | 1200 | 1131 | 1404 | 85.7 | 0.4010245 | 19.00555 | 176.2942 | 111.6012 | 119.1809 | 443.1937 | 221.59685 | 338.8715 | 0.8355255 | 243.6638 | 150185.7 | 65175.43 | 0.6907195 | 1.196025 | 1839.4 | [8 empty] | 0.005909729 | 0.005757879 | 0.3211054 | 0.3032012 | 0.270077 | 0.273395 | 0.2773935
4601 | 1:50 | 6611 | 4654 | 1200 | 1131 | 1404 | 85.7 | 0.3953751 | 10.2986 | 177.7298 | 114.5568 | 123.1566 | 441.1528 | 220.5764 | 337.2497 | 0.8315267 | 306.3986 | 148778.7 | 63903.75 | 0.6772424 | 1.172689 | 1909.068 | [8 empty] | 0.005737613 | 0.005590185 | 0.30074 | 0.2822987 | 0.2717732 | 0.2670073 | 0.2774045
4602 | 1:50 | 6618 | 4661 | 1200 | 1131 | 1404 | 85.7 | 0.5618369 | 66.26068 | 10.64063 | 122.9999 | 107.8603 | 282.5137 | 141.25685 | 332.6766 | 0.8202513 | 378.2836 | 93985.7 | 60872.36 | 0.6451162 | 1.11706 | 1479.036 | [8 empty] | 0.005334232 | 0.00519717 | 0.2478612 | 0.2280253 | 0.2741469 | 0.2645219 | 0.2749563
4603 | 1:50 | 6620 | 4663 | 1200 | 1131 | 1404 | 85.7 | 0.5524058 | 7.76986 | 21.9377 | 122.231 | 106.8427 | 319.608 | 159.804 | 334.1536 | 0.823893 | 424.3509 | 106798.2 | 62713.48 | 0.6646281 | 1.150846 | 1560.701 | [8 empty] | 0.005578059 | 0.005434731 | 0.2807384 | 0.2617696 | 0.273395 | 0.2685157 | 0.270077
4604 | 1:50 | 6626 | 4669 | 1200 | 1131 | 1404 | 85.7 | 0.4114157 | 15.33595 | 176.0659 | 115.2337 | 118.6289 | 401.5737 | 200.78685 | 342.0526 | 0.8433688 | 218.9745 | 137359.3 | 64238.32 | 0.6807882 | 1.178829 | 1763.184 | [8 empty] | 0.005782731 | 0.005634144 | 0.3061957 | 0.2878983 | 0.2670073 | 0.2682103 | 0.2717732
4605 | 1:50 | 6627 | 4670 | 1200 | 1131 | 1404 | 85.7 | 0.4066476 | 16.06142 | 177.6826 | 115.8945 | 115.623 | 404.2616 | 202.1308 | 340.5423 | 0.839645 | 205.0583 | 137668.2 | 64092.78 | 0.6792458 | 1.176158 | 1765.603 | [8 empty] | 0.00576309 | 0.005615008 | 0.3038312 | 0.2854714 | 0.2645219 | 0.2645665 | 0.2741469
4606 | 1:50 | 6629 | 4672 | 1200 | 1131 | 1404 | 85.7 | 0.5577994 | 10.07587 | 20.21423 | 120.8807 | 106.6817 | 305.1893 | 152.59465 | 334.4982 | 0.8247426 | 420.5344 | 102085.3 | 62902.84 | 0.6666349 | 1.154321 | 1547.594 | [8 empty] | 0.005603342 | 0.005459364 | 0.2839838 | 0.2651006 | 0.2685157 | 0.2631789 | 0.273395
4607 | 1:51 | 6640 | 4683 | 1200 | 1131 | 1404 | 85.7 | 0.5469307 | 8.685161 | 20.7592 | 121.1401 | 107.0135 | 328.4077 | 164.20385 | 333.915 | 0.8233047 | 422.6542 | 109660.3 | 62528.28 | 0.6626654 | 1.147448 | 1568.684 | [8 empty] | 0.005553368 | 0.005410675 | 0.2775405 | 0.2584874 | 0.2682103 | 0.263746 | 0.2670073
4608 | 1:51 | 6641 | 4684 | 1200 | 1131 | 1404 | 85.7 | 0.5376951 | 3.90952 | 22.39631 | 122.2341 | 106.8848 | 304.0249 | 152.01245 | 333.9289 | 0.8233389 | 452.9987 | 101522.7 | 62891.42 | 0.6665139 | 1.154112 | 1622.093 | [8 empty] | 0.005601816 | 0.005457878 | 0.2837888 | 0.2649004 | 0.2645665 | 0.2594767 | 0.2645219
4609 | 1:51 | 6644 | 4687 | 1200 | 1131 | 1404 | 85.7 | 0.5418905 | 4.897493 | 22.19913 | 121.241 | 107.4063 | 320.6837 | 160.34185 | 333.325 | 0.82185 | 439.1874 | 106891.9 | 62387.85 | 0.6611772 | 1.144871 | 1594.577 | [8 empty] | 0.00553467 | 0.005392457 | 0.2750998 | 0.2559824 | 0.2631789 | 0.2651303 | 0.2685157
4610 | 1:51 | 6646 | 4689 | 1200 | 1131 | 1404 | 85.7 | 0.5481118 | 9.16481 | 21.06668 | 119.4038 | 107.4409 | 330.6801 | 165.34005 | 333.361 | 0.8219387 | 422.148 | 110235.8 | 62592.68 | 0.6633479 | 1.14863 | 1566.297 | [8 empty] | 0.005561949 | 0.005419036 | 0.2786552 | 0.2596315 | 0.263746 | 0.2652666 | 0.2682103
4611 | 1:51 | 6649 | 4692 | 1200 | 1131 | 1404 | 85.7 | 0.5478122 | 10.21586 | 19.89246 | 120.063 | 108.1133 | 330.5182 | 165.2591 | 334.4453 | 0.8246122 | 421.976 | 110540.3 | 62748.73 | 0.6650017 | 1.151493 | 1568.177 | [8 empty] | 0.005582762 | 0.005439314 | 0.2813444 | 0.2623916 | 0.2594767 | 0.2649741 | 0.2645665
4612 | 1:51 | 6650 | 4693 | 1200 | 1131 | 1404 | 85.7 | 0.4121948 | 10.93392 | 174.7608 | 115.2059 | 117.1449 | 400.2048 | 200.1024 | 344.0419 | 0.8482737 | 284.7655 | 137687.2 | 63518.43 | 0.6731589 | 1.165618 | 1817.395 | [8 empty] | 0.005685797 | 0.005539701 | 0.2943675 | 0.2757581 | 0.2651303 | 0.2502187 | 0.2631789
4613 | 1:51 | 6652 | 4695 | 1200 | 1131 | 1404 | 85.7 | 0.4148042 | 9.561078 | 174.1284 | 114.9853 | 116.4841 | 396.38 | 198.19 | 341.7716 | 0.842676 | 307.2838 | 135471.4 | 63130.39 | 0.6690465 | 1.158497 | 1825.613 | [8 empty] | 0.005633774 | 0.005489015 | 0.2878516 | 0.2690704 | 0.2652666 | 0.2485015 | 0.263746
4614 | 1:51 | 6653 | 4696 | 1200 | 1131 | 1404 | 85.7 | 0.5570714 | 60.17336 | 11.65849 | 122.7849 | 108.1842 | 282.2813 | 141.14065 | 332.9959 | 0.8210385 | 383.5167 | 93998.53 | 60902.7 | 0.6454378 | 1.117617 | 1493.963 | [8 empty] | 0.005338221 | 0.005201056 | 0.2484231 | 0.2286021 | 0.2649741 | 0.2473722 | 0.2594767
4615 | 1:51 | 6654 | 4697 | 1200 | 1131 | 1404 | 85.7 | 0.4006856 | 23.52502 | 175.9817 | 111.3497 | 118.3873 | 454.1721 | 227.08605 | 338.992 | 0.8358226 | 238.2075 | 153960.7 | 65255.06 | 0.6915634 | 1.197487 | 1836.268 | [8 empty] | 0.005920563 | 0.005768435 | 0.3223477 | 0.3044762 | 0.2502187 | 0.2398688 | 0.2651303
4616 | 1:51 | 6656 | 4699 | 1200 | 1131 | 1404 | 85.7 | 0.4210528 | 9.538772 | 175.6421 | 116.6371 | 118.2478 | 394.5712 | 197.2856 | 335.7513 | 0.8278323 | 296.3804 | 132477.8 | 62441.23 | 0.6617429 | 1.14585 | 1783.991 | [8 empty] | 0.005541775 | 0.00539938 | 0.2760292 | 0.2569362 | 0.2485015 | 0.2322125 | 0.2652666
4617 | 1:51 | 6657 | 4700 | 1200 | 1131 | 1404 | 85.7 | 0.4281619 | 8.78147 | 172.1134 | 116.6291 | 114.8673 | 391.0043 | 195.50215 | 339.2684 | 0.8365041 | 344.8274 | 132655.4 | 62477.55 | 0.6621278 | 1.146517 | 1808.163 | [8 empty] | 0.005546611 | 0.005404091 | 0.2766604 | 0.2575841 | 0.2473722 | 0.2288308 | 0.2649741
4618 | 1:51 | 6659 | 4702 | 1200 | 1131 | 1404 | 85.7 | 0.6465836 | 70.75607 | 64.09333 | 122.1831 | 107.3088 | 233.7377 | 116.86885 | 318.257 | 0.7846981 | 218.484 | 74388.63 | 57499.03 | 0.6093662 | 1.055157 | 1148.083 | [8 empty] | 0.004897027 | 0.004771198 | 0.1807104 | 0.1591036 | 0.2398688 | 0.2275985 | 0.2502187
4619 | 1:51 | 6668 | 4711 | 1200 | 1131 | 1404 | 85.7 | 0.5476439 | 7.095712 | 22.40713 | 121.019 | 108.442 | 328.3094 | 164.1547 | 334.0336 | 0.8235971 | 433.5766 | 109666.4 | 62825.18 | 0.6658119 | 1.152896 | 1580.828 | [8 empty] | 0.005592968 | 0.005449257 | 0.2826558 | 0.2637376 | 0.2322125 | 0.240323 | 0.2485015
4620 | 1:51 | 6670 | 4713 | 1200 | 1131 | 1404 | 85.7 | 0.5404513 | 6.743248 | 21.07612 | 120.6382 | 107.6985 | 330.3307 | 165.16535 | 333.5201 | 0.822331 | 441.5131 | 110171.9 | 62679.29 | 0.6642658 | 1.150219 | 1602.682 | [8 empty] | 0.005573498 | 0.005430287 | 0.2801498 | 0.2611655 | 0.2288308 | 0.2403243 | 0.2473722
4621 | 1:51 | 6674 | 4717 | 1200 | 1131 | 1404 | 85.7 | 0.641699 | 56.97515 | 63.34157 | 127.5351 | 107.0839 | 233.7655 | 116.88275 | 321.7267 | 0.7932531 | 231.0103 | 75208.59 | 58286.07 | 0.6177071 | 1.0696 | 1174.074 | [8 empty] | 0.004997915 | 0.004869494 | 0.1972486 | 0.176078 | 0.2275985 | 0.240866 | 0.2398688
4622 | 1:51 | 6675 | 4718 | 1200 | 1131 | 1404 | 85.7 | 0.5495512 | 7.081035 | 21.05358 | 122.3085 | 106.8477 | 303.3736 | 151.6868 | 332.5058 | 0.8198301 | 424.986 | 100873.5 | 62104.39 | 0.6581731 | 1.139669 | 1561.678 | [8 empty] | 0.005496993 | 0.005355748 | 0.2701312 | 0.2508827 | 0.240323 | 0.2521086 | 0.2322125
4623 | 1:51 | 6679 | 4722 | 1200 | 1131 | 1404 | 85.7 | 0.5569889 | 12.61232 | 15.00971 | 122.0657 | 106.9851 | 287.2039 | 143.60195 | 330.7841 | 0.8155851 | 409.3305 | 95002.52 | 61149.31 | 0.6480513 | 1.122143 | 1522.187 | [8 empty] | 0.005370677 | 0.005232678 | 0.2529651 | 0.2332639 | 0.2403243 | 0.2455806 | 0.2288308
4624 | 1:51 | 6682 | 4725 | 1200 | 1131 | 1404 | 85.7 | 0.5390698 | 7.033165 | 18.38836 | 122.6921 | 106.8525 | 304.0893 | 152.04465 | 332.7892 | 0.8205289 | 440.4169 | 101197.6 | 61998.26 | 0.6570483 | 1.137722 | 1598.22 | [8 empty] | 0.005482908 | 0.005342025 | 0.2682563 | 0.2489584 | 0.240866 | 0.2509338 | 0.2275985
4625 | 1:51 | 6687 | 4730 | 1200 | 1131 | 1404 | 85.7 | 0.4344221 | 8.103508 | 174.9103 | 116.4565 | 118.5824 | 395.2148 | 197.6074 | 335.449 | 0.8270869 | 340.4865 | 132574.4 | 61955.17 | 0.6565917 | 1.136931 | 1776.693 | [8 empty] | 0.005477193 | 0.005336457 | 0.2674928 | 0.2481747 | 0.2521086 | 0.2520555 | 0.240323
4626 | 1:51 | 6688 | 4731 | 1200 | 1131 | 1404 | 85.7 | 0.4212557 | 9.565479 | 172.9076 | 114.4471 | 118.2299 | 399.4333 | 199.71665 | 341.2531 | 0.8413976 | 322.1588 | 136307.8 | 62825.73 | 0.6658177 | 1.152906 | 1813.623 | [8 empty] | 0.005593041 | 0.005449329 | 0.2826652 | 0.2637472 | 0.2455806 | 0.2519011 | 0.2403243
4627 | 1:51 | 6689 | 4732 | 1200 | 1131 | 1404 | 85.7 | 0.4073842 | 9.398935 | 175.611 | 113.0357 | 119.4436 | 433.7235 | 216.86175 | 336.6072 | 0.8299426 | 343.0876 | 145994.5 | 62894.65 | 0.6665481 | 1.154171 | 1886.182 | [8 empty] | 0.005602247 | 0.005458298 | 0.2838439 | 0.2649571 | 0.2509338 | 0.2507875 | 0.240866
4628 | 1:52 | 6693 | 4736 | 1200 | 1131 | 1404 | 85.7 | 0.4136743 | 10.27466 | 177.6515 | 114.9742 | 116.2536 | 397.5715 | 198.78575 | 338.1903 | 0.8338459 | 266.7525 | 134454.8 | 62320.52 | 0.6604636 | 1.143635 | 1779.432 | [8 empty] | 0.005525713 | 0.00538373 | 0.2739248 | 0.2547763 | 0.2520555 | 0.2477416 | 0.2521086
4629 | 1:52 | 6697 | 4740 | 1200 | 1131 | 1404 | 85.7 | 0.5526677 | 69.77507 | 9.253156 | 122.2101 | 107.2857 | 279.2763 | 139.63815 | 329.6978 | 0.8129067 | 376.9295 | 92076.79 | 59700.59 | 0.632698 | 1.095557 | 1485.122 | [8 empty] | 0.005180953 | 0.005047829 | 0.225609 | 0.2051863 | 0.2519011 | 0.2362917 | 0.2455806
4630 | 1:52 | 6698 | 4741 | 1200 | 1131 | 1404 | 85.7 | 0.4102213 | 13.46887 | 176.2988 | 114.5461 | 118.7763 | 400.7934 | 200.3967 | 340.1438 | 0.8386625 | 243.6357 | 136327.4 | 63226.53 | 0.6700654 | 1.160261 | 1780.096 | [8 empty] | 0.005646648 | 0.005501558 | 0.2894753 | 0.2707369 | 0.2507875 | 0.244638 | 0.2509338
4631 | 1:52 | 6699 | 4742 | 1200 | 1131 | 1404 | 85.7 | 0.4225199 | 9.545181 | 171.9357 | 116.6152 | 118.3508 | 394.5723 | 197.28615 | 340.0244 | 0.8383681 | 331.5739 | 134164.2 | 62434.15 | 0.6616678 | 1.145721 | 1813.935 | [8 empty] | 0.005540833 | 0.005398461 | 0.275906 | 0.2568098 | 0.2477416 | 0.2443859 | 0.2520555
4632 | 1:52 | 6700 | 4743 | 1200 | 1131 | 1404 | 85.7 | 0.5506764 | 10.4367 | 19.31297 | 123.1048 | 108.3924 | 301.4529 | 150.72645 | 332.1648 | 0.8189894 | 414.2378 | 100132 | 61895.88 | 0.6559633 | 1.135843 | 1546.702 | [8 empty] | 0.005469333 | 0.005328798 | 0.26644 | 0.2470942 | 0.2362917 | 0.2332276 | 0.2519011
4633 | 1:52 | 6701 | 4744 | 1200 | 1131 | 1404 | 85.7 | 0.5338774 | 5.942869 | 21.66423 | 121.6394 | 107.7794 | 320.9308 | 160.4654 | 332.7159 | 0.8203481 | 443.1448 | 106778.8 | 62386.13 | 0.6611589 | 1.144839 | 1615.86 | [8 empty] | 0.005534441 | 0.005392234 | 0.2750699 | 0.2559516 | 0.244638 | 0.219118 | 0.2507875
4634 | 1:52 | 6704 | 4747 | 1200 | 1131 | 1404 | 85.7 | 0.536663 | 6.859341 | 16.33057 | 121.0465 | 107.5257 | 299.9962 | 149.9981 | 331.1502 | 0.8164877 | 453.483 | 99343.81 | 61707.06 | 0.6539622 | 1.132378 | 1613.744 | [8 empty] | 0.005444324 | 0.005304433 | 0.2630705 | 0.2436358 | 0.2443859 | 0.203107 | 0.2477416
4635 | 1:52 | 6705 | 4748 | 1200 | 1131 | 1404 | 85.7 | 0.6422456 | 50.25368 | 63.02049 | 121.6819 | 107.6301 | 233.9221 | 116.96105 | 321.6543 | 0.7930745 | 234.7874 | 75242.03 | 58217.76 | 0.6169832 | 1.068346 | 1176.496 | [8 empty] | 0.004989132 | 0.004860936 | 0.1958353 | 0.1746274 | 0.2332276 | 0.206408 | 0.2362917
4636 | 1:52 | 6708 | 4751 | 1200 | 1131 | 1404 | 85.7 | 0.534124 | 6.961555 | 20.67131 | 120.4268 | 108.0827 | 331.4433 | 165.72165 | 333.9825 | 0.8234711 | 447.5296 | 110696.3 | 62817.95 | 0.6657353 | 1.152764 | 1623.753 | [8 empty] | 0.005592003 | 0.005448316 | 0.2825319 | 0.2636104 | 0.219118 | 0.204979 | 0.244638
4637 | 1:52 | 6713 | 4756 | 1200 | 1131 | 1404 | 85.7 | 0.4142247 | 14.25262 | 176.4559 | 117.2586 | 118.9719 | 401.2764 | 200.6382 | 340.0116 | 0.8383365 | 232.5199 | 136438.6 | 63124.74 | 0.6689866 | 1.158393 | 1752.906 | [8 empty] | 0.005633018 | 0.005488278 | 0.287756 | 0.2689723 | 0.203107 | 0.2032009 | 0.2443859
4638 | 1:52 | 6720 | 4763 | 1200 | 1131 | 1404 | 85.7 | 0.6361506 | 46.77122 | 62.85984 | 122.9242 | 107.3432 | 232.9728 | 116.4864 | 322.5867 | 0.7953735 | 238.505 | 75153.95 | 58410.13 | 0.6190219 | 1.071876 | 1190.806 | [8 empty] | 0.00501388 | 0.004885049 | 0.1998048 | 0.1787016 | 0.206408 | 0.1991531 | 0.2332276
4639 | 1:52 | 6721 | 4764 | 1200 | 1131 | 1404 | 85.7 | 0.6577482 | 70.01244 | 65.83085 | 121.0651 | 108.1132 | 236.6801 | 118.34005 | 316.749 | 0.78098 | 216.6937 | 74968.18 | 57012.95 | 0.6042148 | 1.046237 | 1126.643 | [8 empty] | 0.004835061 | 0.004710825 | 0.1702105 | 0.1483268 | 0.204979 | 0.2022957 | 0.219118
4640 | 1:52 | 6723 | 4766 | 1200 | 1131 | 1404 | 85.7 | 0.6516256 | 86.49899 | 45.97684 | 123.5781 | 107.3797 | 231.655 | 115.8275 | 316.213 | 0.7796584 | 209.3819 | 73252.33 | 56815.14 | 0.6021184 | 1.042607 | 1126.286 | [8 empty] | 0.00480992 | 0.004686329 | 0.1658731 | 0.1438751 | 0.2032009 | 0.2033381 | 0.203107
4641 | 1:52 | 6727 | 4770 | 1200 | 1131 | 1404 | 85.7 | 0.5294154 | 4.488821 | 21.87237 | 120.4697 | 108.1162 | 335.6564 | 167.8282 | 334.0476 | 0.8236316 | 470.6206 | 112125.2 | 62996.7 | 0.6676297 | 1.156044 | 1658.992 | [8 empty] | 0.005615888 | 0.005471588 | 0.2855834 | 0.2667424 | 0.1991531 | 0.2179867 | 0.206408
4642 | 1:52 | 6728 | 4771 | 1200 | 1131 | 1404 | 85.7 | 0.6410483 | 53.61734 | 64.17592 | 120.4467 | 106.94 | 233.9447 | 116.97235 | 319.8973 | 0.7887425 | 230.2112 | 74838.27 | 57752.09 | 0.6120481 | 1.059801 | 1169.898 | [8 empty] | 0.004929391 | 0.004802731 | 0.1860895 | 0.1646246 | 0.2022957 | 0.2132051 | 0.204979
4643 | 1:52 | 6731 | 4774 | 1200 | 1131 | 1404 | 85.7 | 0.5452374 | 8.050863 | 19.15403 | 121.9288 | 107.7098 | 302.2155 | 151.10775 | 332.3315 | 0.8194004 | 438.7129 | 100435.7 | 62119.91 | 0.6583376 | 1.139954 | 1584.542 | [8 empty] | 0.005499054 | 0.005357756 | 0.2704047 | 0.2511635 | 0.2033381 | 0.2240986 | 0.2032009
4644 | 1:52 | 6735 | 4778 | 1200 | 1131 | 1404 | 85.7 | 0.5354207 | 7.821046 | 15.40764 | 122.0258 | 107.3591 | 303.4194 | 151.7097 | 331.6024 | 0.8176027 | 454.3233 | 100614.6 | 61544.54 | 0.6522399 | 1.129395 | 1615.744 | [8 empty] | 0.00542283 | 0.005283491 | 0.2601496 | 0.2406378 | 0.2179867 | 0.2128065 | 0.1991531
4645 | 1:52 | 6736 | 4779 | 1200 | 1131 | 1404 | 85.7 | 0.5644878 | 69.19873 | 10.15691 | 122.0642 | 107.092 | 279.5165 | 139.75825 | 328.5324 | 0.8100333 | 373.9849 | 91830.25 | 59476.99 | 0.6303283 | 1.091454 | 1456.938 | [8 empty] | 0.005151874 | 0.005019497 | 0.221238 | 0.2007 | 0.2132051 | 0.2157671 | 0.2022957
4646 | 1:52 | 6739 | 4782 | 1200 | 1131 | 1404 | 85.7 | 0.6547353 | 58.72935 | 65.46025 | 120.6066 | 107.6822 | 232.6944 | 116.3472 | 318.3409 | 0.784905 | 225.0089 | 74076.14 | 57340.93 | 0.6076906 | 1.052256 | 1141.771 | [8 empty] | 0.004876843 | 0.004751533 | 0.1773196 | 0.1556235 | 0.2240986 | 0.2112216 | 0.2033381
4647 | 1:52 | 6741 | 4784 | 1200 | 1131 | 1404 | 85.7 | 0.5509613 | 7.989352 | 19.72174 | 120.6804 | 107.9165 | 303.8798 | 151.9399 | 331.819 | 0.8181367 | 430.7276 | 100833.1 | 61858.7 | 0.6555693 | 1.135161 | 1562.266 | [8 empty] | 0.005464405 | 0.005323998 | 0.2657786 | 0.2464153 | 0.2128065 | 0.2105223 | 0.2179867
4648 | 1:52 | 6742 | 4785 | 1200 | 1131 | 1404 | 85.7 | 0.542716 | 6.437458 | 17.8748 | 123.7238 | 108.384 | 298.3454 | 149.1727 | 330.3638 | 0.8145488 | 437.4246 | 98562.54 | 61149.71 | 0.6480555 | 1.12215 | 1579.552 | [8 empty] | 0.00537073 | 0.00523273 | 0.2529724 | 0.2332714 | 0.2157671 | 0.199813 | 0.2132051
4649 | 1:52 | 6743 | 4786 | 1200 | 1131 | 1404 | 85.7 | 0.5375399 | 6.494074 | 18.40351 | 121.8678 | 108.1415 | 301.1423 | 150.57115 | 330.9027 | 0.8158775 | 446.2027 | 99648.78 | 61557.57 | 0.652378 | 1.129635 | 1603.167 | [8 empty] | 0.005424553 | 0.005285169 | 0.2603845 | 0.2408789 | 0.2112216 | 0.2006014 | 0.2240986
4650 | 1:52 | 6744 | 4787 | 1200 | 1131 | 1404 | 85.7 | 0.6384251 | 49.1032 | 62.54308 | 121.7248 | 108.2475 | 232.4175 | 116.20875 | 321.338 | 0.7922947 | 236.1099 | 74684.55 | 58100.09 | 0.6157361 | 1.066187 | 1182.496 | [8 empty] | 0.004974013 | 0.004846206 | 0.1933911 | 0.1721187 | 0.2105223 | 0.1991188 | 0.2128065
4651 | 1:52 | 6746 | 4789 | 1200 | 1131 | 1404 | 85.7 | 0.4147675 | 12.82345 | 175.2751 | 113.3053 | 120.9184 | 404.3588 | 202.1794 | 338.4969 | 0.8346018 | 261.6504 | 136874.2 | 62690.41 | 0.6643836 | 1.150423 | 1774.814 | [8 empty] | 0.005574981 | 0.005431732 | 0.2803413 | 0.2613621 | 0.199813 | 0.2100986 | 0.2157671
4652 | 1:53 | 6751 | 4794 | 1200 | 1131 | 1404 | 85.7 | 0.6442646 | 51.09709 | 62.65802 | 123.9484 | 108.0018 | 232.2017 | 116.10085 | 321.1192 | 0.7917552 | 234.4256 | 74564.44 | 57949.1 | 0.6141359 | 1.063416 | 1171.015 | [8 empty] | 0.004954636 | 0.004827327 | 0.1902365 | 0.168881 | 0.2006014 | 0.2049545 | 0.2112216
4653 | 1:53 | 6754 | 4797 | 1200 | 1131 | 1404 | 85.7 | 0.6485368 | 61.38164 | 64.72485 | 123.2795 | 108.3612 | 231.9226 | 115.9613 | 317.5044 | 0.7828425 | 222.6939 | 73636.44 | 57120.41 | 0.6053536 | 1.048209 | 1146.436 | [8 empty] | 0.004848738 | 0.00472415 | 0.172551 | 0.150729 | 0.1991188 | 0.2152664 | 0.2105223
4654 | 1:53 | 6755 | 4798 | 1200 | 1131 | 1404 | 85.7 | 0.6459808 | 52.40569 | 63.05892 | 121.7041 | 107.4742 | 231.5755 | 115.78775 | 321.5922 | 0.7929214 | 234.6086 | 74472.86 | 58068.8 | 0.6154045 | 1.065613 | 1169.673 | [8 empty] | 0.004969996 | 0.004842292 | 0.192739 | 0.1714495 | 0.2100986 | 0.2146158 | 0.199813
4655 | 1:53 | 6759 | 4802 | 1200 | 1131 | 1404 | 85.7 | 0.5455607 | 6.646257 | 19.38698 | 121.5328 | 109.1628 | 302.2065 | 151.10325 | 330.7256 | 0.8154408 | 435.3338 | 99947.41 | 61444.93 | 0.6511842 | 1.127567 | 1574.245 | [8 empty] | 0.00540967 | 0.005270669 | 0.2583498 | 0.2387905 | 0.2049545 | 0.2115937 | 0.2006014
4656 | 1:53 | 6761 | 4804 | 1200 | 1131 | 1404 | 85.7 | 0.5478542 | 8.714861 | 17.08065 | 122.4221 | 108.2873 | 299.9589 | 149.97945 | 330.4435 | 0.8147453 | 427.2048 | 99119.46 | 61002.83 | 0.6464989 | 1.119455 | 1557.261 | [8 empty] | 0.005351391 | 0.005213888 | 0.2502728 | 0.2305006 | 0.2152664 | 0.2171304 | 0.1991188
4657 | 1:53 | 6766 | 4809 | 1200 | 1131 | 1404 | 85.7 | 0.5501842 | 9.209043 | 19.75364 | 119.2261 | 108.3045 | 332.1288 | 166.0644 | 332.2577 | 0.8192184 | 429.2289 | 110352.3 | 61999.31 | 0.6570595 | 1.137741 | 1563.652 | [8 empty] | 0.005483047 | 0.005342161 | 0.2682749 | 0.2489775 | 0.2146158 | 0.2184247 | 0.2100986
4658 | 1:53 | 6772 | 4815 | 1200 | 1131 | 1404 | 85.7 | 0.5424949 | 8.274051 | 16.36481 | 123.5422 | 108.2905 | 288.5947 | 144.29735 | 329.6785 | 0.8128591 | 429.8113 | 95143.45 | 60732.29 | 0.6436318 | 1.11449 | 1568.498 | [8 empty] | 0.005315831 | 0.005179242 | 0.2452576 | 0.2253531 | 0.2115937 | 0.2194394 | 0.2049545
4659 | 1:53 | 6775 | 4818 | 1200 | 1131 | 1404 | 85.7 | 0.4263557 | 9.239635 | 174.9139 | 114.1246 | 119.7932 | 393.1075 | 196.55375 | 334.0797 | 0.8237108 | 310.0674 | 131329.2 | 61567.6 | 0.6524843 | 1.129819 | 1768.861 | [8 empty] | 0.005425878 | 0.005286461 | 0.2605652 | 0.2410644 | 0.2171304 | 0.2212203 | 0.2152664
4660 | 1:53 | 6777 | 4820 | 1200 | 1131 | 1404 | 85.7 | 0.6546832 | 63.65847 | 66.24709 | 121.8964 | 108.7031 | 230.7978 | 115.3989 | 316.6979 | 0.780854 | 220.0889 | 73093.16 | 56917.12 | 0.6031992 | 1.044478 | 1133.529 | [8 empty] | 0.004822876 | 0.004698953 | 0.1681139 | 0.146175 | 0.2184247 | 0.2080019 | 0.2146158
4661 | 1:53 | 6781 | 4824 | 1200 | 1131 | 1404 | 85.7 | 0.6441 | 56.55048 | 65.98842 | 122.3118 | 107.8765 | 229.5661 | 114.78305 | 317.6046 | 0.7830896 | 224.8 | 72911.26 | 57100.94 | 0.6051473 | 1.047852 | 1154.747 | [8 empty] | 0.004846259 | 0.004721735 | 0.1721277 | 0.1502946 | 0.2194394 | 0.2071418 | 0.2115937
4662 | 1:53 | 6783 | 4826 | 1200 | 1131 | 1404 | 85.7 | 0.4185817 | 20.59077 | 176.8498 | 115.0251 | 116.9738 | 411.7006 | 205.8503 | 334.1934 | 0.8239911 | 203.9268 | 137587.6 | 63623.27 | 0.67427 | 1.167542 | 1714.416 | [8 empty] | 0.00569988 | 0.005553422 | 0.2961109 | 0.2775475 | 0.2212203 | 0.2221885 | 0.2171304
4663 | 1:53 | 6785 | 4828 | 1200 | 1131 | 1404 | 85.7 | 0.4268292 | 8.571486 | 172.6938 | 116.8205 | 117.1918 | 390.6188 | 195.3094 | 335.106 | 0.8262412 | 332.3659 | 130898.7 | 61486.41 | 0.6516238 | 1.128329 | 1788.581 | [8 empty] | 0.005415149 | 0.005276007 | 0.2591001 | 0.2395607 | 0.2080019 | 0.2069599 | 0.2184247
4664 | 1:53 | 6791 | 4834 | 1200 | 1131 | 1404 | 85.7 | 0.5430785 | 8.172482 | 19.25319 | 120.7114 | 109.0272 | 336.019 | 168.0095 | 332.8514 | 0.8206822 | 447.7502 | 111844.4 | 62393.32 | 0.6612351 | 1.144971 | 1600.663 | [8 empty] | 0.005535398 | 0.005393167 | 0.2751952 | 0.2560802 | 0.2071418 | 0.2088922 | 0.2194394
4665 | 1:53 | 6794 | 4837 | 1200 | 1131 | 1404 | 85.7 | 0.543423 | 8.594492 | 16.72312 | 121.6836 | 108.0445 | 301.342 | 150.671 | 330.7131 | 0.81541 | 440.7141 | 99657.76 | 61392.73 | 0.650631 | 1.12661 | 1583.62 | [8 empty] | 0.005402778 | 0.005263954 | 0.2574037 | 0.2378195 | 0.2221885 | 0.2052217 | 0.2212203
4666 | 1:53 | 6796 | 4839 | 1200 | 1131 | 1404 | 85.7 | 0.6510989 | 58.5115 | 65.49051 | 119.9839 | 108.5433 | 231.1147 | 115.55735 | 317.5372 | 0.7829234 | 224.4099 | 73387.52 | 57022.29 | 0.6043137 | 1.046408 | 1143.727 | [8 empty] | 0.00483625 | 0.004711982 | 0.1704143 | 0.148536 | 0.2069599 | 0.1950571 | 0.2080019
4667 | 1:53 | 6800 | 4843 | 1200 | 1131 | 1404 | 85.7 | 0.6571013 | 86.09034 | 46.59856 | 122.281 | 108.467 | 229.8202 | 114.9101 | 316.1716 | 0.7795563 | 209.9901 | 72662.64 | 56651.1 | 0.6003799 | 1.039597 | 1117.94 | [8 empty] | 0.004789104 | 0.004666048 | 0.1622476 | 0.1401539 | 0.2088922 | 0.2047716 | 0.2071418
4668 | 1:53 | 6803 | 4846 | 1200 | 1131 | 1404 | 85.7 | 0.5330892 | 6.056003 | 20.25344 | 122.9273 | 109.3772 | 335.1157 | 167.55785 | 332.2383 | 0.8191706 | 458.8726 | 111338.3 | 62367.71 | 0.6609637 | 1.144501 | 1633.148 | [8 empty] | 0.00553199 | 0.005389846 | 0.2747487 | 0.2556219 | 0.2052217 | 0.2177987 | 0.2221885
4669 | 1:53 | 6804 | 4847 | 1200 | 1131 | 1404 | 85.7 | 0.6460444 | 47.76111 | 61.88932 | 121.718 | 108.1188 | 232.2775 | 116.13875 | 321.832 | 0.7935127 | 238.5388 | 74754.32 | 58045.35 | 0.615156 | 1.065182 | 1173.323 | [8 empty] | 0.004966985 | 0.004839359 | 0.1922498 | 0.1709474 | 0.1950571 | 0.2034329 | 0.2069599
4670 | 1:53 | 6805 | 4848 | 1200 | 1131 | 1404 | 85.7 | 0.5465283 | 7.746265 | 18.29002 | 121.9467 | 109.2067 | 306.1151 | 153.05755 | 332.388 | 0.8195397 | 450.1759 | 101749 | 62226.49 | 0.6594671 | 1.14191 | 1594.278 | [8 empty] | 0.005513212 | 0.00537155 | 0.2722784 | 0.2530865 | 0.2047716 | 0.2122335 | 0.2088922
4671 | 1:54 | 6813 | 4856 | 1200 | 1131 | 1404 | 85.7 | 0.5489824 | 9.005054 | 17.12231 | 122.0025 | 108.8281 | 299.6917 | 149.84585 | 330.1864 | 0.8141114 | 427.822 | 98954.14 | 60996.82 | 0.6464352 | 1.119344 | 1555.5 | [8 empty] | 0.0053506 | 0.005213117 | 0.250162 | 0.2303869 | 0.2177987 | 0.2093445 | 0.2052217
4672 | 1:54 | 6819 | 4862 | 1200 | 1131 | 1404 | 85.7 | 0.6292211 | 48.34798 | 62.98409 | 123.53 | 108.1662 | 230.8248 | 115.4124 | 320.9722 | 0.7913927 | 236.9237 | 74088.35 | 57846.41 | 0.6130477 | 1.061532 | 1195.055 | [8 empty] | 0.004941472 | 0.004814501 | 0.1880793 | 0.1666669 | 0.2034329 | 0.1959062 | 0.1950571
4673 | 1:54 | 6827 | 4870 | 1200 | 1131 | 1404 | 85.7 | 0.5466823 | 9.836437 | 14.61886 | 123.3441 | 109.2208 | 287.5401 | 143.77005 | 328.5717 | 0.8101302 | 425.1083 | 94477.55 | 60275.85 | 0.6387945 | 1.106114 | 1550.818 | [8 empty] | 0.005256017 | 0.005120964 | 0.2366685 | 0.2165374 | 0.2122335 | 0.2053344 | 0.2047716
4674 | 1:54 | 6830 | 4873 | 1200 | 1131 | 1404 | 85.7 | 0.5559912 | 8.900612 | 20.19101 | 120.2356 | 109.3587 | 318.9446 | 159.4723 | 330.1099 | 0.8139228 | 414.3525 | 105286.8 | 61047.45 | 0.6469718 | 1.120273 | 1528.277 | [8 empty] | 0.005357264 | 0.005219609 | 0.2510946 | 0.2313441 | 0.2093445 | 0.2084044 | 0.2177987
4675 | 1:54 | 6833 | 4876 | 1200 | 1131 | 1404 | 85.7 | 0.643279 | 50.40808 | 65.22619 | 121.429 | 108.0624 | 229.8663 | 114.93315 | 318.83 | 0.7861109 | 231.1184 | 73288.27 | 57315.48 | 0.6074209 | 1.051789 | 1164 | [8 empty] | 0.004873597 | 0.00474837 | 0.1767716 | 0.155061 | 0.1959062 | 0.2087638 | 0.2034329
4676 | 1:54 | 6835 | 4878 | 1200 | 1131 | 1404 | 85.7 | 0.5479861 | 6.074759 | 21.18855 | 120.2423 | 109.0753 | 318.4099 | 159.20495 | 329.7239 | 0.812971 | 430.7589 | 104987.4 | 61111.47 | 0.6476503 | 1.121448 | 1561.548 | [8 empty] | 0.005365693 | 0.005227822 | 0.2522712 | 0.2325516 | 0.2053344 | 0.2080969 | 0.2122335
4677 | 1:54 | 6838 | 4881 | 1200 | 1131 | 1404 | 85.7 | 0.5328606 | 5.572934 | 16.26422 | 122.9955 | 108.7808 | 302.9579 | 151.47895 | 329.6813 | 0.812866 | 468.7775 | 99879.56 | 61128.04 | 0.6478259 | 1.121752 | 1631.823 | [8 empty] | 0.005367875 | 0.005229948 | 0.2525752 | 0.2328637 | 0.2084044 | 0.2102656 | 0.2093445
4678 | 1:54 | 6839 | 4882 | 1200 | 1131 | 1404 | 85.7 | 0.6555248 | 67.56448 | 66.8051 | 121.8063 | 108.7773 | 228.9468 | 114.4734 | 315.5527 | 0.7780304 | 216.5066 | 72244.79 | 56483.26 | 0.5986012 | 1.036517 | 1125.291 | [8 empty] | 0.004767836 | 0.004645327 | 0.1585107 | 0.1363185 | 0.2087638 | 0.1952412 | 0.1959062
4679 | 1:54 | 6840 | 4883 | 1200 | 1131 | 1404 | 85.7 | 0.5175172 | 4.549044 | 15.35544 | 121.2237 | 109.1013 | 303.0245 | 151.51225 | 329.2692 | 0.8118499 | 489.8854 | 99776.64 | 61117.45 | 0.6477136 | 1.121558 | 1687.309 | [8 empty] | 0.005366481 | 0.005228589 | 0.2523809 | 0.2326643 | 0.2080969 | 0.1961044 | 0.2053344
4680 | 1:54 | 6843 | 4886 | 1200 | 1131 | 1404 | 85.7 | 0.5240058 | 5.593191 | 15.12899 | 122.3452 | 109.1785 | 303.2002 | 151.6001 | 330.2483 | 0.814264 | 486.5057 | 100131.4 | 61403.93 | 0.6507497 | 1.126815 | 1671.87 | [8 empty] | 0.005404257 | 0.005265395 | 0.2576068 | 0.238028 | 0.2102656 | 0.1975206 | 0.2084044
4681 | 1:54 | 6844 | 4887 | 1200 | 1131 | 1404 | 85.7 | 0.5513165 | 7.437854 | 20.84527 | 119.7627 | 109.029 | 318.9393 | 159.46965 | 330.2516 | 0.8142721 | 427.1731 | 105330.2 | 61181 | 0.6483871 | 1.122724 | 1551.771 | [8 empty] | 0.005374853 | 0.005236746 | 0.2535454 | 0.2338595 | 0.1952412 | 0.2019665 | 0.2087638
4682 | 1:54 | 6846 | 4889 | 1200 | 1131 | 1404 | 85.7 | 0.650615 | 51.37185 | 65.18912 | 123.3417 | 108.5885 | 231.5145 | 115.75725 | 318.1096 | 0.7843347 | 229.7245 | 73647 | 57105.33 | 0.6051938 | 1.047932 | 1150.395 | [8 empty] | 0.004846818 | 0.004722279 | 0.1722232 | 0.1503926 | 0.1961044 | 0.188762 | 0.2080969
4683 | 1:54 | 6848 | 4891 | 1200 | 1131 | 1404 | 85.7 | 0.5439075 | 7.038952 | 20.54702 | 121.0868 | 109.8712 | 333.336 | 166.668 | 331.7558 | 0.8179809 | 446.6028 | 110586.1 | 61930.9 | 0.6563345 | 1.136485 | 1593.484 | [8 empty] | 0.005473975 | 0.005333322 | 0.2670622 | 0.2477327 | 0.1975206 | 0.1908094 | 0.2102656
4684 | 1:54 | 6855 | 4898 | 1200 | 1131 | 1404 | 85.7 | 0.6551013 | 87.84394 | 37.55267 | 122.7103 | 108.3033 | 229.1965 | 114.59825 | 314.8126 | 0.7762056 | 208.0193 | 72153.94 | 56110.3 | 0.5946486 | 1.029672 | 1114.384 | [8 empty] | 0.004720691 | 0.004599394 | 0.1501068 | 0.127693 | 0.2019665 | 0.1876803 | 0.1952412
4685 | 1:54 | 6856 | 4899 | 1200 | 1131 | 1404 | 85.7 | 0.6521761 | 60.05074 | 66.35651 | 123.1684 | 108.9259 | 230.3715 | 115.18575 | 316.9745 | 0.781536 | 223.1291 | 73021.88 | 56748.24 | 0.6014094 | 1.041379 | 1138.72 | [8 empty] | 0.004801427 | 0.004678055 | 0.1643977 | 0.1423607 | 0.188762 | 0.1887002 | 0.1961044
4686 | 1:54 | 6858 | 4901 | 1200 | 1131 | 1404 | 85.7 | 0.5413494 | 5.817647 | 19.4224 | 120.9802 | 109.6771 | 301.8263 | 150.91315 | 330.7745 | 0.8155614 | 454.3134 | 99836.45 | 61649.57 | 0.653353 | 1.131323 | 1603.994 | [8 empty] | 0.005436718 | 0.005297022 | 0.2620394 | 0.2425775 | 0.1908094 | 0.1866746 | 0.1975206
4687 | 1:54 | 6859 | 4902 | 1200 | 1131 | 1404 | 85.7 | 0.4012452 | 19.54944 | 178.9454 | 111.6552 | 121.6145 | 442.5596 | 221.2798 | 333.8606 | 0.8231705 | 221.747 | 147753.2 | 63134.94 | 0.6690947 | 1.158581 | 1791.441 | [8 empty] | 0.005634383 | 0.005489608 | 0.2879286 | 0.2691494 | 0.1876803 | 0.1728523 | 0.2019665
4688 | 1:54 | 6862 | 4905 | 1200 | 1131 | 1404 | 85.7 | 0.6596324 | 59.99011 | 66.4412 | 122.8208 | 109.4036 | 228.3285 | 114.16425 | 316.516 | 0.7804055 | 222.5178 | 72269.62 | 56707.13 | 0.6009737 | 1.040625 | 1127.431 | [8 empty] | 0.00479621 | 0.004672972 | 0.1634889 | 0.1414279 | 0.1887002 | 0.1532753 | 0.188762
4689 | 1:54 | 6864 | 4907 | 1200 | 1131 | 1404 | 85.7 | 0.6523187 | 46.97864 | 62.88747 | 122.7652 | 109.1171 | 231.0232 | 115.5116 | 320.7105 | 0.7907475 | 238.0254 | 74091.56 | 57756.69 | 0.6120968 | 1.059885 | 1161.513 | [8 empty] | 0.00492998 | 0.004803305 | 0.1861867 | 0.1647244 | 0.1866746 | 0.1663622 | 0.1908094
4690 | 1:54 | 6865 | 4908 | 1200 | 1131 | 1404 | 85.7 | 0.5405552 | 6.402034 | 17.03642 | 122.714 | 109.8517 | 299.6044 | 149.8022 | 328.2638 | 0.809371 | 447.7287 | 98349.27 | 60757.17 | 0.6438955 | 1.114947 | 1590.735 | [8 empty] | 0.005319098 | 0.005182425 | 0.2457212 | 0.2258289 | 0.1728523 | 0.1638153 | 0.1876803
4691 | 1:54 | 6868 | 4911 | 1200 | 1131 | 1404 | 85.7 | 0.6572281 | 65.57135 | 65.54464 | 122.7918 | 109.0414 | 228.5908 | 114.2954 | 315.5786 | 0.7780942 | 218.7165 | 72138.38 | 56418.58 | 0.5979157 | 1.03533 | 1124.626 | [8 empty] | 0.004759649 | 0.00463735 | 0.1570632 | 0.1348328 | 0.1532753 | 0.1625382 | 0.1887002
4692 | 1:55 | 6871 | 4914 | 1200 | 1131 | 1404 | 85.7 | 0.6621985 | 86.53848 | 49.62759 | 124.3388 | 109.5936 | 231.2841 | 115.64205 | 314.6066 | 0.7756977 | 207.9101 | 72763.5 | 56131.24 | 0.5948705 | 1.030057 | 1104.728 | [8 empty] | 0.004723334 | 0.004601968 | 0.1505824 | 0.128181 | 0.1663622 | 0.1764511 | 0.1866746
4693 | 1:55 | 6882 | 4925 | 1200 | 1131 | 1404 | 85.7 | 0.6532092 | 55.34597 | 64.6827 | 123.7764 | 108.7999 | 231.0883 | 115.54415 | 317.6098 | 0.7831024 | 226.9333 | 73395.9 | 56901.41 | 0.6030327 | 1.04419 | 1142.308 | [8 empty] | 0.004820879 | 0.004697007 | 0.1677694 | 0.1458213 | 0.1638153 | 0.1780026 | 0.1728523
4694 | 1:55 | 6885 | 4928 | 1200 | 1131 | 1404 | 85.7 | 0.6630853 | 65.3256 | 67.69197 | 122.8425 | 109.6798 | 228.0254 | 114.0127 | 314.9498 | 0.7765438 | 217.0112 | 71816.55 | 56300.54 | 0.5966648 | 1.033163 | 1113.979 | [8 empty] | 0.00474472 | 0.004622804 | 0.1544109 | 0.1321105 | 0.1625382 | 0.1882108 | 0.1532753
4695 | 1:55 | 6886 | 4929 | 1200 | 1131 | 1404 | 85.7 | 0.5525157 | 8.980436 | 17.36307 | 121.7112 | 109.6957 | 304.1767 | 152.08835 | 330.0598 | 0.8137992 | 434.8636 | 100396.5 | 61137.21 | 0.6479231 | 1.121921 | 1556.619 | [8 empty] | 0.005369083 | 0.005231125 | 0.2527433 | 0.2330363 | 0.1764511 | 0.2031569 | 0.1663622
4696 | 1:55 | 6887 | 4930 | 1200 | 1131 | 1404 | 85.7 | 0.6525174 | 53.19955 | 64.88147 | 125.1934 | 109.4149 | 229.833 | 114.9165 | 317.7941 | 0.7835568 | 228.7271 | 73039.56 | 56949.19 | 0.603539 | 1.045067 | 1145.458 | [8 empty] | 0.004826953 | 0.004702925 | 0.1688165 | 0.1468961 | 0.1780026 | 0.2012917 | 0.1638153
4697 | 1:55 | 6888 | 4931 | 1200 | 1131 | 1404 | 85.7 | 0.5519084 | 8.731131 | 15.59202 | 122.2054 | 109.8493 | 298.3901 | 149.19505 | 328.1718 | 0.8091442 | 430.0634 | 97923.2 | 60293.9 | 0.6389858 | 1.106445 | 1545.281 | [8 empty] | 0.005258378 | 0.005123264 | 0.2370112 | 0.2168892 | 0.1882108 | 0.1980866 | 0.1625382
4698 | 1:55 | 6895 | 4938 | 1200 | 1131 | 1404 | 85.7 | 0.5560833 | 8.169756 | 19.32054 | 120.9214 | 109.248 | 321.6123 | 160.80615 | 329.7178 | 0.812956 | 430.0662 | 106041.3 | 61094.05 | 0.6474657 | 1.121129 | 1544.231 | [8 empty] | 0.005363399 | 0.005225587 | 0.2519513 | 0.2322234 | 0.2031569 | 0.1853044 | 0.1764511
4699 | 1:55 | 6903 | 4946 | 1200 | 1131 | 1404 | 85.7 | 0.6567191 | 57.71668 | 65.6425 | 122.7981 | 108.5194 | 229.4228 | 114.7114 | 316.513 | 0.7803981 | 224.2336 | 72615.3 | 56602.29 | 0.5998627 | 1.038701 | 1132.32 | [8 empty] | 0.004782916 | 0.004660019 | 0.1611637 | 0.1390414 | 0.2012917 | 0.1730232 | 0.1780026
4700 | 1:55 | 6905 | 4948 | 1200 | 1131 | 1404 | 85.7 | 0.5480236 | 6.974947 | 16.23373 | 122.803 | 109.1689 | 301.3905 | 150.69525 | 327.593 | 0.8077171 | 441.451 | 98733.41 | 60313.9 | 0.6391977 | 1.106812 | 1564.76 | [8 empty] | 0.005260994 | 0.005125814 | 0.2373907 | 0.2172787 | 0.1980866 | 0.1855643 | 0.1882108
4701 | 1:55 | 6907 | 4950 | 1200 | 1131 | 1404 | 85.7 | 0.5484501 | 8.027212 | 19.79422 | 119.4459 | 108.2212 | 329.5685 | 164.78425 | 330.4383 | 0.8147325 | 434.3052 | 108902 | 61334.45 | 0.6500134 | 1.12554 | 1566.197 | [8 empty] | 0.005395087 | 0.00525646 | 0.256345 | 0.2367329 | 0.1853044 | 0.1871102 | 0.2031569
4702 | 1:55 | 6908 | 4951 | 1200 | 1131 | 1404 | 85.7 | 0.5449395 | 7.029809 | 16.99546 | 122.0325 | 108.9513 | 300.0721 | 150.03605 | 328.2918 | 0.80944 | 442.662 | 98511.2 | 60453.07 | 0.6406726 | 1.109366 | 1573.631 | [8 empty] | 0.005279214 | 0.005143565 | 0.2400226 | 0.21998 | 0.1730232 | 0.184235 | 0.2012917
4703 | 1:55 | 6910 | 4953 | 1200 | 1131 | 1404 | 85.7 | 0.6608689 | 85.58965 | 59.80762 | 123.9325 | 110.2642 | 228.0963 | 114.04815 | 314.108 | 0.7744683 | 206.2047 | 71646.85 | 55972.11 | 0.5931841 | 1.027137 | 1103.552 | [8 empty] | 0.004703263 | 0.004582413 | 0.1469574 | 0.1244605 | 0.1855643 | 0.1826301 | 0.1980866
4704 | 1:55 | 6912 | 4955 | 1200 | 1131 | 1404 | 85.7 | 0.6478479 | 67.64876 | 66.99516 | 126.3573 | 109.6308 | 233.7248 | 116.8624 | 314.2225 | 0.7747506 | 214.6123 | 73441.59 | 56098.33 | 0.5945218 | 1.029453 | 1131.027 | [8 empty] | 0.004719181 | 0.004597922 | 0.1498348 | 0.1274138 | 0.1871102 | 0.1971661 | 0.1853044
4705 | 1:55 | 6915 | 4958 | 1200 | 1131 | 1404 | 85.7 | 0.6564741 | 53.82025 | 65.61028 | 123.469 | 109.0452 | 228.95 | 114.475 | 317.9571 | 0.7839587 | 228.1269 | 72796.27 | 56920.69 | 0.603237 | 1.044544 | 1139.104 | [8 empty] | 0.00482333 | 0.004699395 | 0.1681922 | 0.1462553 | 0.184235 | 0.2087566 | 0.1730232
4706 | 1:55 | 6916 | 4959 | 1200 | 1131 | 1404 | 85.7 | 0.5546513 | 9.604988 | 17.42104 | 121.6459 | 109.8243 | 299.882 | 149.941 | 329.3132 | 0.8119584 | 429.2634 | 98755.09 | 60809.56 | 0.6444507 | 1.115908 | 1543.701 | [8 empty] | 0.00532598 | 0.005189129 | 0.2466957 | 0.2268292 | 0.1826301 | 0.2098162 | 0.1855643
4707 | 1:55 | 6917 | 4960 | 1200 | 1131 | 1404 | 85.7 | 0.5438127 | 4.69879 | 20.64359 | 119.7791 | 110.6404 | 319.7571 | 159.87855 | 329.1002 | 0.8114332 | 447.4207 | 105232.1 | 60876.26 | 0.6451576 | 1.117132 | 1584.693 | [8 empty] | 0.005334745 | 0.005197669 | 0.2479334 | 0.2280995 | 0.1971661 | 0.1912301 | 0.1871102
4708 | 1:55 | 6919 | 4962 | 1200 | 1131 | 1404 | 85.7 | 0.5544121 | 7.761974 | 17.37116 | 121.5037 | 108.3273 | 300.3125 | 150.15625 | 327.9852 | 0.8086841 | 428.0536 | 98498.08 | 60279.41 | 0.6388322 | 1.106179 | 1538.102 | [8 empty] | 0.005256482 | 0.005121417 | 0.2367361 | 0.2166068 | 0.2087566 | 0.1805724 | 0.184235
4709 | 1:55 | 6920 | 4963 | 1200 | 1131 | 1404 | 85.7 | 0.5574907 | 9.003684 | 16.83082 | 123.1628 | 109.8104 | 286.2868 | 143.1434 | 327.4143 | 0.8072765 | 412.8298 | 93734.41 | 59879.5 | 0.634594 | 1.098841 | 1513.08 | [8 empty] | 0.00520426 | 0.005070537 | 0.229077 | 0.2087458 | 0.2098162 | 0.1717572 | 0.1826301
4710 | 1:55 | 6923 | 4966 | 1200 | 1131 | 1404 | 85.7 | 0.545834 | 7.377585 | 17.88471 | 122.6409 | 110.5797 | 302.6522 | 151.3261 | 328.9833 | 0.811145 | 442.6541 | 99567.51 | 60777.25 | 0.6441083 | 1.115315 | 1574.793 | [8 empty] | 0.005321736 | 0.005184994 | 0.2460949 | 0.2262125 | 0.1912301 | 0.1597057 | 0.1971661
4711 | 1:56 | 6930 | 4973 | 1200 | 1131 | 1404 | 85.7 | 0.5601677 | 10.50218 | 14.85717 | 124.0636 | 109.2918 | 289.4149 | 144.70745 | 327.3045 | 0.8070057 | 417.4031 | 94726.83 | 59869.46 | 0.6344876 | 1.098656 | 1512.303 | [8 empty] | 0.005202951 | 0.005069262 | 0.2288831 | 0.2085468 | 0.1805724 | 0.1478632 | 0.2087566
4712 | 1:56 | 6936 | 4979 | 1200 | 1131 | 1404 | 85.7 | 0.653589 | 47.35163 | 63.60289 | 122.9552 | 108.9742 | 226.8168 | 113.4084 | 319.5197 | 0.7878114 | 235.5606 | 72472.45 | 57252.79 | 0.6067566 | 1.050638 | 1153.224 | [8 empty] | 0.004865603 | 0.004740582 | 0.1754192 | 0.1536728 | 0.1717572 | 0.1503696 | 0.2098162
4713 | 1:56 | 6937 | 4980 | 1200 | 1131 | 1404 | 85.7 | 0.6735501 | 89.22646 | 88.64811 | 123.1688 | 109.5691 | 234.0306 | 117.0153 | 308.8391 | 0.7614772 | 189.112 | 72277.78 | 54820.44 | 0.5809789 | 1.006002 | 1060.459 | [8 empty] | 0.004558852 | 0.004441713 | 0.1199356 | 0.09672605 | 0.1597057 | 0.1404099 | 0.1912301
4714 | 1:56 | 6939 | 4982 | 1200 | 1131 | 1404 | 85.7 | 0.656163 | 46.6926 | 63.57035 | 124.3564 | 109.8323 | 229.8195 | 114.90975 | 319.1412 | 0.7868782 | 235.6349 | 73344.88 | 57244.82 | 0.6066721 | 1.050492 | 1149.635 | [8 empty] | 0.004864587 | 0.004739592 | 0.1752469 | 0.1534961 | 0.1478632 | 0.1415607 | 0.1805724
4715 | 1:56 | 6940 | 4983 | 1200 | 1131 | 1404 | 85.7 | 0.6373501 | 48.89286 | 62.61143 | 124.5629 | 109.5401 | 235.7362 | 117.8681 | 319.2069 | 0.7870402 | 235.5309 | 75248.61 | 57308.21 | 0.6073439 | 1.051655 | 1177.031 | [8 empty] | 0.00487267 | 0.004747467 | 0.176615 | 0.1549002 | 0.1503696 | 0.1488933 | 0.1717572
4716 | 1:56 | 6944 | 4987 | 1200 | 1131 | 1404 | 85.7 | 0.6620979 | 65.38796 | 68.45367 | 121.8024 | 108.853 | 233.4672 | 116.7336 | 313.8575 | 0.7738507 | 216.1285 | 73275.41 | 55968.9 | 0.5931501 | 1.027078 | 1111.784 | [8 empty] | 0.004702858 | 0.004582019 | 0.146884 | 0.1243852 | 0.1404099 | 0.1478661 | 0.1597057
4717 | 1:56 | 6946 | 4989 | 1200 | 1131 | 1404 | 85.7 | 0.6561512 | 52.43105 | 64.65054 | 123.968 | 110.3791 | 230.1981 | 115.09905 | 317.5329 | 0.7829128 | 228.4528 | 73095.46 | 56790.39 | 0.6018561 | 1.042153 | 1138.834 | [8 empty] | 0.004806777 | 0.004683267 | 0.1653278 | 0.1433154 | 0.1415607 | 0.1615866 | 0.1478632
4718 | 1:56 | 6952 | 4995 | 1200 | 1131 | 1404 | 85.7 | 0.5427697 | 5.720391 | 18.3044 | 121.2871 | 109.6832 | 302.1368 | 151.0684 | 328.7949 | 0.8106805 | 453.3379 | 99341.04 | 60770.9 | 0.644041 | 1.115198 | 1591.809 | [8 empty] | 0.005320902 | 0.005184181 | 0.2459768 | 0.2260912 | 0.1488933 | 0.1604102 | 0.1503696
4719 | 1:56 | 6956 | 4999 | 1200 | 1131 | 1404 | 85.7 | 0.6814017 | 86.27515 | 89.07867 | 123.5571 | 110.0963 | 234.065 | 117.0325 | 306.0047 | 0.7544887 | 189.7996 | 71624.99 | 54309.74 | 0.5755665 | 0.9966306 | 1047.085 | [8 empty] | 0.004495296 | 0.00437979 | 0.107493 | 0.08395528 | 0.1478661 | 0.1610533 | 0.1404099
4720 | 1:56 | 6959 | 5002 | 1200 | 1131 | 1404 | 85.7 | 0.6675466 | 89.74261 | 59.50848 | 124.5046 | 109.9484 | 233.8815 | 116.94075 | 310.8866 | 0.7665256 | 198.5266 | 72710.63 | 55148.8 | 0.5844588 | 1.012028 | 1080.339 | [8 empty] | 0.004599873 | 0.004481679 | 0.1277838 | 0.1047813 | 0.1615866 | 0.1786133 | 0.1415607
4721 | 1:56 | 6961 | 5004 | 1200 | 1131 | 1404 | 85.7 | 0.5573018 | 8.457982 | 18.08855 | 122.8329 | 109.8118 | 284.2861 | 142.14305 | 326.6562 | 0.8054073 | 406.9388 | 92863.81 | 59682.47 | 0.6325059 | 1.095225 | 1505.75 | [8 empty] | 0.005178594 | 0.005045531 | 0.2252563 | 0.2048243 | 0.1604102 | 0.1837549 | 0.1488933
4722 | 1:56 | 6964 | 5007 | 1200 | 1131 | 1404 | 85.7 | 0.6581753 | 49.44683 | 64.45882 | 124.0869 | 109.7911 | 228.4739 | 114.23695 | 318.2271 | 0.7846244 | 232.2351 | 72706.6 | 56985.43 | 0.6039231 | 1.045732 | 1141.374 | [8 empty] | 0.004831561 | 0.004707414 | 0.1696093 | 0.1477098 | 0.1610533 | 0.1735673 | 0.1478661
4723 | 1:56 | 6968 | 5011 | 1200 | 1131 | 1404 | 85.7 | 0.5428953 | 4.672216 | 19.30764 | 122.5587 | 109.7371 | 299.5211 | 149.76055 | 327.8788 | 0.8084217 | 447.7234 | 98206.65 | 60476.28 | 0.6409186 | 1.109792 | 1583.169 | [8 empty] | 0.005282255 | 0.005146527 | 0.24046 | 0.220429 | 0.1786133 | 0.1689275 | 0.1615866
4724 | 1:56 | 6971 | 5014 | 1200 | 1131 | 1404 | 85.7 | 0.6628703 | 60.0529 | 66.28237 | 122.8679 | 110.0387 | 228.7849 | 114.39245 | 316.2015 | 0.7796301 | 222.6395 | 72342.13 | 56429.35 | 0.5980299 | 1.035527 | 1120.924 | [8 empty] | 0.004761012 | 0.004638678 | 0.1573045 | 0.1350805 | 0.1837549 | 0.1556395 | 0.1604102
4725 | 1:56 | 6973 | 5016 | 1200 | 1131 | 1404 | 85.7 | 0.5509793 | 6.620324 | 20.46482 | 120.9579 | 110.0269 | 321.4295 | 160.71475 | 329.2761 | 0.8118669 | 439.7447 | 105839 | 61007.71 | 0.6465506 | 1.119544 | 1563.436 | [8 empty] | 0.005352033 | 0.005214513 | 0.2503628 | 0.2305929 | 0.1735673 | 0.1569142 | 0.1610533
4726 | 1:56 | 6977 | 5020 | 1200 | 1131 | 1404 | 85.7 | 0.5768593 | 20.98901 | 11.14307 | 124.6608 | 110.6398 | 278.7221 | 139.36105 | 327.9224 | 0.8085292 | 387.4744 | 91399.2 | 59785.32 | 0.6335959 | 1.097112 | 1449.946 | [8 empty] | 0.005191987 | 0.005058579 | 0.2272547 | 0.2068754 | 0.1689275 | 0.1413848 | 0.1786133
4727 | 1:56 | 6978 | 5021 | 1200 | 1131 | 1404 | 85.7 | 0.6590827 | 55.65761 | 65.28004 | 122.8814 | 109.8511 | 228.7295 | 114.36475 | 317.0388 | 0.7816945 | 227.0362 | 72516.13 | 56678.29 | 0.6006681 | 1.040096 | 1132.473 | [8 empty] | 0.004792552 | 0.004669408 | 0.1628503 | 0.1407725 | 0.1556395 | 0.1318394 | 0.1837549
4728 | 1:56 | 6979 | 5022 | 1200 | 1131 | 1404 | 85.7 | 0.6535537 | 58.37754 | 66.44342 | 124.8553 | 110.7734 | 228.4692 | 114.2346 | 315.8182 | 0.778685 | 223.6169 | 72154.75 | 56361.18 | 0.5973074 | 1.034276 | 1134.156 | [8 empty] | 0.004752387 | 0.004630275 | 0.1557752 | 0.1335108 | 0.1569142 | 0.1313767 | 0.1735673
4729 | 1:56 | 6981 | 5024 | 1200 | 1131 | 1404 | 85.7 | 0.6674587 | 88.03501 | 80.43605 | 124.1874 | 110.5855 | 232.6662 | 116.3331 | 312.5793 | 0.7706991 | 194.3138 | 72726.66 | 55582.19 | 0.5890518 | 1.019981 | 1079.701 | [8 empty] | 0.004654202 | 0.004534612 | 0.1379653 | 0.1152312 | 0.1413848 | 0.1335123 | 0.1689275
4730 | 1:56 | 6984 | 5027 | 1200 | 1131 | 1404 | 85.7 | 0.6638981 | 63.9453 | 66.71145 | 123.2095 | 110.7261 | 227.0966 | 113.5483 | 314.8758 | 0.7763614 | 218.6368 | 71507.24 | 56098.29 | 0.5945213 | 1.029452 | 1112.896 | [8 empty] | 0.004719176 | 0.004597917 | 0.1498339 | 0.1274128 | 0.1318394 | 0.1476274 | 0.1556395
4731 | 1:56 | 6986 | 5029 | 1200 | 1131 | 1404 | 85.7 | 0.654103 | 52.9477 | 65.14533 | 124.7924 | 110.7845 | 228.9442 | 114.4721 | 317.8182 | 0.7836162 | 229.036 | 72762.64 | 56820.82 | 0.6021786 | 1.042711 | 1142.513 | [8 empty] | 0.004810641 | 0.004687032 | 0.1659982 | 0.1440034 | 0.1313767 | 0.1470361 | 0.1569142
4732 | 1:56 | 6990 | 5033 | 1200 | 1131 | 1404 | 85.7 | 0.6649495 | 68.50964 | 67.55763 | 123.1466 | 111.607 | 229.1328 | 114.5664 | 313.7091 | 0.7734848 | 214.6301 | 71881.04 | 55862.7 | 0.5920246 | 1.025129 | 1105.598 | [8 empty] | 0.004689479 | 0.004568983 | 0.1444501 | 0.1218871 | 0.1335123 | 0.1449527 | 0.1413848
4733 | 1:57 | 6992 | 5035 | 1200 | 1131 | 1404 | 85.7 | 0.6576352 | 50.63371 | 65.64254 | 122.8563 | 110.1141 | 229.6187 | 114.80935 | 316.9892 | 0.7815722 | 229.3405 | 72786.63 | 56646.89 | 0.6003353 | 1.039519 | 1136.519 | [8 empty] | 0.00478857 | 0.004665528 | 0.1621542 | 0.140058 | 0.1476274 | 0.1474357 | 0.1318394
4734 | 1:57 | 6993 | 5036 | 1200 | 1131 | 1404 | 85.7 | 0.6606101 | 54.57735 | 65.60442 | 125.0596 | 110.4046 | 228.038 | 114.019 | 316.5487 | 0.7804861 | 226.449 | 72185.13 | 56536.29 | 0.5991632 | 1.03749 | 1128.661 | [8 empty] | 0.004774553 | 0.004651871 | 0.1596944 | 0.1375334 | 0.1470361 | 0.1597014 | 0.1313767
4735 | 1:57 | 6995 | 5038 | 1200 | 1131 | 1404 | 85.7 | 0.6518219 | 47.44283 | 64.52333 | 123.5478 | 110.3947 | 229.4854 | 114.7427 | 318.5407 | 0.7853976 | 234.3478 | 73100.44 | 57018.9 | 0.6042778 | 1.046346 | 1152.618 | [8 empty] | 0.004835818 | 0.004711562 | 0.1703403 | 0.1484601 | 0.1449527 | 0.1586803 | 0.1335123
4736 | 1:57 | 6997 | 5040 | 1200 | 1131 | 1404 | 85.7 | 0.5515353 | 7.475655 | 16.57859 | 122.7752 | 109.607 | 300.593 | 150.2965 | 327.3812 | 0.8071949 | 437.5016 | 98408.51 | 60147.95 | 0.637439 | 1.103767 | 1552.122 | [8 empty] | 0.005239296 | 0.005104673 | 0.2342324 | 0.2140372 | 0.1474357 | 0.1536186 | 0.1476274
4737 | 1:57 | 6999 | 5042 | 1200 | 1131 | 1404 | 85.7 | 0.6515986 | 66.16978 | 68.61217 | 125.0407 | 110.3966 | 232.3517 | 116.17585 | 314.0587 | 0.7743467 | 215.9315 | 72972.08 | 55921.59 | 0.5926487 | 1.026209 | 1125.634 | [8 empty] | 0.004696896 | 0.00457621 | 0.1458012 | 0.1232738 | 0.1597014 | 0.142369 | 0.1470361
4738 | 1:57 | 7000 | 5043 | 1200 | 1131 | 1404 | 85.7 | 0.6566778 | 56.42107 | 67.14127 | 124.1092 | 109.3772 | 228.1489 | 114.07445 | 315.2873 | 0.777376 | 222.8376 | 71932.45 | 56184.47 | 0.5954347 | 1.031034 | 1127.623 | [8 empty] | 0.004730055 | 0.004608516 | 0.1517892 | 0.1294197 | 0.1586803 | 0.1535503 | 0.1449527
4739 | 1:57 | 7005 | 5048 | 1200 | 1131 | 1404 | 85.7 | 0.6504239 | 52.30667 | 64.64874 | 124.0607 | 109.2866 | 227.4141 | 113.70705 | 316.8644 | 0.7812645 | 229.1373 | 72059.45 | 56612.22 | 0.5999679 | 1.038883 | 1146.093 | [8 empty] | 0.004784174 | 0.004661245 | 0.1613844 | 0.1392679 | 0.1536186 | 0.1633557 | 0.1474357
4740 | 1:57 | 7006 | 5049 | 1200 | 1131 | 1404 | 85.7 | 0.5495441 | 5.130645 | 20.9518 | 118.6274 | 110.6204 | 318.9273 | 159.46365 | 328.7599 | 0.8105942 | 447.2596 | 104850.5 | 60761.82 | 0.6439447 | 1.115032 | 1571.613 | [8 empty] | 0.005319709 | 0.00518302 | 0.2458077 | 0.2259178 | 0.142369 | 0.1639922 | 0.1597014
4741 | 1:57 | 7007 | 5050 | 1200 | 1131 | 1404 | 85.7 | 0.6608401 | 59.15965 | 65.51115 | 124.4061 | 110.3862 | 228.8786 | 114.4393 | 315.4709 | 0.7778287 | 222.8445 | 72204.53 | 56226.07 | 0.5958755 | 1.031797 | 1122.264 | [8 empty] | 0.004735309 | 0.004613635 | 0.1527304 | 0.1303857 | 0.1535503 | 0.1647106 | 0.1586803
4742 | 1:57 | 7008 | 5051 | 1200 | 1131 | 1404 | 85.7 | 0.6712496 | 87.61449 | 65.14726 | 122.1363 | 110.5438 | 231.7973 | 115.89865 | 312.3206 | 0.7700613 | 201.8235 | 72395.07 | 55490.12 | 0.588076 | 1.018292 | 1081.481 | [8 empty] | 0.004642642 | 0.00452335 | 0.135819 | 0.1130283 | 0.1633557 | 0.1775445 | 0.1536186
4743 | 1:57 | 7014 | 5057 | 1200 | 1131 | 1404 | 85.7 | 0.6654077 | 55.88594 | 65.31516 | 123.4739 | 110.4376 | 228.932 | 114.466 | 316.4684 | 0.7802881 | 225.7397 | 72449.73 | 56438.45 | 0.5981263 | 1.035694 | 1120.671 | [8 empty] | 0.004762164 | 0.0046398 | 0.1575083 | 0.1352897 | 0.1639922 | 0.1826114 | 0.142369
4744 | 1:57 | 7015 | 5058 | 1200 | 1131 | 1404 | 85.7 | 0.5550988 | 9.372922 | 15.57002 | 122.9339 | 110.8125 | 286.7801 | 143.39005 | 326.618 | 0.8053131 | 419.6705 | 93667.53 | 59518.85 | 0.6307719 | 1.092222 | 1521.329 | [8 empty] | 0.005157313 | 0.005024797 | 0.2220594 | 0.2015431 | 0.1647106 | 0.1794731 | 0.1535503
4745 | 1:57 | 7017 | 5060 | 1200 | 1131 | 1404 | 85.7 | 0.5588436 | 10.34596 | 14.22701 | 122.645 | 111.3357 | 287.0509 | 143.52545 | 326.1689 | 0.8042058 | 417.3278 | 93627.1 | 59346.24 | 0.6289426 | 1.089055 | 1510.016 | [8 empty] | 0.005134895 | 0.005002954 | 0.218663 | 0.1980571 | 0.1775445 | 0.1802698 | 0.1633557
4746 | 1:57 | 7018 | 5061 | 1200 | 1131 | 1404 | 85.7 | 0.6520292 | 50.97114 | 64.31623 | 124.0433 | 112.0775 | 227.4589 | 113.72945 | 317.8935 | 0.7838019 | 231.0448 | 72307.71 | 56808.44 | 0.6020474 | 1.042484 | 1147.327 | [8 empty] | 0.004809069 | 0.0046855 | 0.1657256 | 0.1437236 | 0.1826114 | 0.1708009 | 0.1639922
4747 | 1:57 | 7020 | 5063 | 1200 | 1131 | 1404 | 85.7 | 0.5520594 | 7.112353 | 19.49247 | 120.1135 | 110.9135 | 321.2498 | 160.6249 | 329.5568 | 0.812559 | 441.8726 | 105870.1 | 61026.43 | 0.646749 | 1.119888 | 1563.537 | [8 empty] | 0.005354497 | 0.005216913 | 0.2507077 | 0.2309469 | 0.1794731 | 0.1696672 | 0.1647106
4748 | 1:57 | 7021 | 5064 | 1200 | 1131 | 1404 | 85.7 | 0.5484824 | 4.327083 | 20.29419 | 120.8818 | 110.6266 | 302.8759 | 151.43795 | 327.7294 | 0.8080534 | 448.3723 | 99261.33 | 60465.61 | 0.6408055 | 1.109596 | 1572.153 | [8 empty] | 0.005280857 | 0.005145165 | 0.240259 | 0.2202227 | 0.1802698 | 0.1511015 | 0.1775445
4749 | 1:57 | 7022 | 5065 | 1200 | 1131 | 1404 | 85.7 | 0.6602924 | 51.19601 | 63.07523 | 123.137 | 110.1484 | 230.1241 | 115.06205 | 318.5856 | 0.7855083 | 233.555 | 73314.22 | 57020.53 | 0.6042951 | 1.046376 | 1140.058 | [8 empty] | 0.004836026 | 0.004711764 | 0.1703759 | 0.1484966 | 0.1708009 | 0.1407236 | 0.1826114
4750 | 1:57 | 7024 | 5067 | 1200 | 1131 | 1404 | 85.7 | 0.6734964 | 87.77023 | 54.37341 | 124.4308 | 110.3114 | 225.7478 | 112.8739 | 312.7629 | 0.7711518 | 204.3349 | 70605.56 | 55502.36 | 0.5882058 | 1.018516 | 1081.155 | [8 empty] | 0.004644178 | 0.004524847 | 0.1361048 | 0.1133217 | 0.1696672 | 0.1351777 | 0.1794731
4751 | 1:57 | 7026 | 5069 | 1200 | 1131 | 1404 | 85.7 | 0.5579562 | 7.447526 | 17.30038 | 123.4248 | 109.6706 | 299.7753 | 149.88765 | 327.0222 | 0.8063097 | 428.6861 | 98033.2 | 59797.6 | 0.6337261 | 1.097338 | 1527.266 | [8 empty] | 0.005193586 | 0.005060137 | 0.2274927 | 0.2071197 | 0.1511015 | 0.1380734 | 0.1802698
4752 | 1:57 | 7027 | 5070 | 1200 | 1131 | 1404 | 85.7 | 0.6606882 | 52.98155 | 66.46856 | 123.8133 | 110.3586 | 227.084 | 113.542 | 315.8976 | 0.7788808 | 225.8434 | 71735.27 | 56286.05 | 0.5965112 | 1.032898 | 1125.95 | [8 empty] | 0.004742888 | 0.00462102 | 0.1540843 | 0.1317754 | 0.1407236 | 0.1300741 | 0.1708009
4753 | 1:57 | 7028 | 5071 | 1200 | 1131 | 1404 | 85.7 | 0.6573024 | 52.0279 | 65.88005 | 124.2499 | 110.5518 | 227.7806 | 113.8903 | 316.3376 | 0.7799656 | 227.5292 | 72055.58 | 56460.12 | 0.598356 | 1.036092 | 1133.67 | [8 empty] | 0.004764907 | 0.004642473 | 0.1579933 | 0.1357875 | 0.1351777 | 0.1297383 | 0.1696672
4754 | 1:57 | 7029 | 5072 | 1200 | 1131 | 1404 | 85.7 | 0.6771997 | 88.50616 | 67.53172 | 122.9338 | 111.1815 | 232.1835 | 116.09175 | 310.3556 | 0.7652163 | 198.6278 | 72059.44 | 54993.51 | 0.582813 | 1.009178 | 1066.646 | [8 empty] | 0.004580458 | 0.004462763 | 0.1240868 | 0.1009867 | 0.1380734 | 0.1278176 | 0.1511015
4755 | 1:57 | 7032 | 5075 | 1200 | 1131 | 1404 | 85.7 | 0.6559617 | 48.88292 | 62.3072 | 123.8324 | 110.0297 | 230.2671 | 115.13355 | 318.5813 | 0.7854977 | 235.2547 | 73358.77 | 56979.54 | 0.6038607 | 1.045624 | 1147.414 | [8 empty] | 0.004830812 | 0.004706685 | 0.1694805 | 0.1475776 | 0.1300741 | 0.1432135 | 0.1407236
4756 | 1:57 | 7035 | 5078 | 1200 | 1131 | 1404 | 85.7 | 0.6733599 | 88.71788 | 39.59406 | 124.9678 | 110.4577 | 226.6437 | 113.32185 | 312.2069 | 0.7697809 | 204.6345 | 70759.75 | 55350.73 | 0.5865988 | 1.015734 | 1080.433 | [8 empty] | 0.00462516 | 0.004506317 | 0.1325525 | 0.1096757 | 0.1297383 | 0.1381955 | 0.1351777
4757 | 1:57 | 7038 | 5081 | 1200 | 1131 | 1404 | 85.7 | 0.65606 | 54.10817 | 65.31219 | 122.6573 | 110.8475 | 227.893 | 113.9465 | 316.0959 | 0.7793697 | 226.5444 | 72036.03 | 56364.67 | 0.5973444 | 1.03434 | 1133.633 | [8 empty] | 0.004752829 | 0.004630705 | 0.1558536 | 0.1335913 | 0.1278176 | 0.1395833 | 0.1380734
4758 | 1:57 | 7040 | 5083 | 1200 | 1131 | 1404 | 85.7 | 0.6620847 | 46.85785 | 62.94514 | 124.0633 | 110.2282 | 234.7019 | 117.35095 | 318.9869 | 0.7864978 | 236.8614 | 74866.84 | 57138.14 | 0.6055415 | 1.048534 | 1141.842 | [8 empty] | 0.004850995 | 0.00472635 | 0.1729361 | 0.1511243 | 0.1432135 | 0.1403394 | 0.1300741
4759 | 1:57 | 7041 | 5084 | 1200 | 1131 | 1404 | 85.7 | 0.6631497 | 57.08185 | 66.22446 | 122.1565 | 109.8678 | 229.5126 | 114.7563 | 315.2284 | 0.7772308 | 223.6542 | 72348.88 | 56184.71 | 0.5954372 | 1.031038 | 1119.612 | [8 empty] | 0.004730085 | 0.004608546 | 0.1517946 | 0.1294253 | 0.1381955 | 0.1355594 | 0.1297383
4760 | 1:57 | 7047 | 5090 | 1200 | 1131 | 1404 | 85.7 | 0.6623267 | 65.22957 | 67.46259 | 123.4698 | 110.1828 | 226.8394 | 113.4197 | 314.3324 | 0.7750216 | 217.4516 | 71302.98 | 55882.03 | 0.5922294 | 1.025483 | 1112.103 | [8 empty] | 0.004691913 | 0.004571355 | 0.144894 | 0.1223426 | 0.1395833 | 0.1388723 | 0.1278176
4761 | 1:57 | 7048 | 5091 | 1200 | 1131 | 1404 | 85.7 | 0.552443 | 6.63624 | 17.72303 | 121.7299 | 110.6572 | 300.5059 | 150.25295 | 326.7889 | 0.8057345 | 433.6223 | 98201.99 | 59880.11 | 0.6346005 | 1.098852 | 1543.931 | [8 empty] | 0.005204339 | 0.005070614 | 0.2290888 | 0.2087579 | 0.1403394 | 0.1536843 | 0.1432135
4762 | 1:58 | 7050 | 5093 | 1200 | 1131 | 1404 | 85.7 | 0.6743579 | 86.64271 | 59.89036 | 124.8832 | 110.3813 | 227.5991 | 113.79955 | 312.8179 | 0.7712874 | 204.6347 | 71197.06 | 55466.06 | 0.5878211 | 1.01785 | 1080.048 | [8 empty] | 0.004639623 | 0.004520408 | 0.1352566 | 0.1124511 | 0.1355594 | 0.1375624 | 0.1381955
4763 | 1:58 | 7053 | 5096 | 1200 | 1131 | 1404 | 85.7 | 0.6730058 | 65.76025 | 68.67533 | 122.7642 | 111.07 | 229.8555 | 114.92775 | 313.7209 | 0.7735139 | 215.6403 | 72110.45 | 55757.07 | 0.5909051 | 1.02319 | 1095.111 | [8 empty] | 0.004676184 | 0.00455603 | 0.1420177 | 0.1193905 | 0.1388723 | 0.1385166 | 0.1395833
4764 | 1:58 | 7056 | 5099 | 1200 | 1131 | 1404 | 85.7 | 0.6630045 | 51.6017 | 65.42262 | 123.6164 | 109.7028 | 228.043 | 114.0215 | 317.1714 | 0.7820215 | 228.7578 | 72328.71 | 56595.4 | 0.5997896 | 1.038574 | 1128.181 | [8 empty] | 0.004782042 | 0.004659168 | 0.1610105 | 0.1388842 | 0.1536843 | 0.1383854 | 0.1403394
4765 | 1:58 | 7062 | 5105 | 1200 | 1131 | 1404 | 85.7 | 0.6720883 | 67.5537 | 68.75843 | 123.8587 | 110.8438 | 226.8866 | 113.4433 | 313.4893 | 0.7729428 | 214.4435 | 71126.53 | 55684.31 | 0.590134 | 1.021855 | 1094.54 | [8 empty] | 0.004667034 | 0.004547115 | 0.1403356 | 0.117664 | 0.1375624 | 0.1358269 | 0.1355594
4766 | 1:58 | 7063 | 5106 | 1200 | 1131 | 1404 | 85.7 | 0.6551281 | 46.42855 | 62.3189 | 124.2562 | 110.8334 | 233.3534 | 116.6767 | 319.3607 | 0.7874194 | 238.5554 | 74523.92 | 57205.17 | 0.6062519 | 1.049764 | 1153.682 | [8 empty] | 0.004859534 | 0.004734669 | 0.1743893 | 0.1526158 | 0.1385166 | 0.1384877 | 0.1388723
4767 | 1:58 | 7065 | 5108 | 1200 | 1131 | 1404 | 85.7 | 0.5519426 | 5.514337 | 20.51275 | 119.9473 | 111.1214 | 327.2861 | 163.64305 | 328.4065 | 0.8097228 | 446.6442 | 107482.9 | 60767.5 | 0.6440049 | 1.115136 | 1566.164 | [8 empty] | 0.005320455 | 0.005183746 | 0.2459135 | 0.2260263 | 0.1383854 | 0.1292148 | 0.1536843
4768 | 1:58 | 7070 | 5113 | 1200 | 1131 | 1404 | 85.7 | 0.6734601 | 88.32484 | 69.13972 | 125 | 111.6231 | 232.5386 | 116.2693 | 309.4632 | 0.763016 | 198.1423 | 71962.16 | 54787.24 | 0.580627 | 1.005393 | 1069.342 | [8 empty] | 0.004554711 | 0.004437678 | 0.1191355 | 0.09590488 | 0.1358269 | 0.1115462 | 0.1375624
4769 | 1:58 | 7071 | 5114 | 1200 | 1131 | 1404 | 85.7 | 0.673253 | 69.1388 | 66.98647 | 123.76 | 110.9075 | 227.0729 | 113.53645 | 313.7163 | 0.7735025 | 215.339 | 71236.49 | 55746.1 | 0.5907889 | 1.022989 | 1094.4 | [8 empty] | 0.004674804 | 0.004554686 | 0.1417645 | 0.1191306 | 0.1384877 | 0.1186402 | 0.1385166
4770 | 1:58 | 7072 | 5115 | 1200 | 1131 | 1404 | 85.7 | 0.6645617 | 64.72887 | 68.72895 | 124.3501 | 111.1469 | 227.1186 | 113.5593 | 313.5517 | 0.7730967 | 215.9369 | 71213.44 | 55718.32 | 0.5904945 | 1.022479 | 1106.272 | [8 empty] | 0.004671311 | 0.004551282 | 0.1411225 | 0.1184717 | 0.1292148 | 0.1171904 | 0.1383854
4771 | 1:58 | 7077 | 5120 | 1200 | 1131 | 1404 | 85.7 | 0.6706111 | 64.34674 | 66.86185 | 123.9917 | 110.6952 | 228.7041 | 114.35205 | 314.0173 | 0.7742447 | 218.1509 | 71817.05 | 55824.05 | 0.591615 | 1.024419 | 1101.291 | [8 empty] | 0.004684613 | 0.004564242 | 0.1435614 | 0.120975 | 0.1115462 | 0.1196867 | 0.1358269
4772 | 1:58 | 7079 | 5122 | 1200 | 1131 | 1404 | 85.7 | 0.6591039 | 51.6277 | 65.12669 | 124.8096 | 111.6528 | 227.4946 | 113.7473 | 316.7944 | 0.7810919 | 229.2528 | 72069.03 | 56482 | 0.5985878 | 1.036493 | 1133.092 | [8 empty] | 0.004767677 | 0.004645172 | 0.1584825 | 0.1362896 | 0.1186402 | 0.1220425 | 0.1384877
4773 | 1:58 | 7083 | 5126 | 1200 | 1131 | 1404 | 85.7 | 0.6917526 | 88.9576 | 87.93321 | 123.8594 | 111.3789 | 231.2507 | 115.62535 | 307.7997 | 0.7589145 | 189.3303 | 71178.9 | 54458.49 | 0.577143 | 0.9993603 | 1034.944 | [8 empty] | 0.004513777 | 0.004397796 | 0.1111472 | 0.0877059 | 0.1171904 | 0.1229557 | 0.1292148
4774 | 1:58 | 7085 | 5128 | 1200 | 1131 | 1404 | 85.7 | 0.6729729 | 87.82273 | 61.32459 | 123.2539 | 111.1157 | 230.6275 | 115.31375 | 310.9679 | 0.766726 | 201.6462 | 71717.75 | 55049 | 0.5834011 | 1.010197 | 1075.557 | [8 empty] | 0.004587392 | 0.004469519 | 0.1254109 | 0.1023457 | 0.1196867 | 0.1405737 | 0.1115462
4775 | 1:58 | 7086 | 5129 | 1200 | 1131 | 1404 | 85.7 | 0.6636267 | 46.17793 | 63.62667 | 122.9633 | 111.5755 | 228.2433 | 114.12165 | 318.4611 | 0.7852014 | 235.5647 | 72686.63 | 56889.93 | 0.602911 | 1.043979 | 1136.48 | [8 empty] | 0.00481942 | 0.004695586 | 0.1675175 | 0.1455628 | 0.1220425 | 0.1464279 | 0.1186402
4776 | 1:58 | 7088 | 5131 | 1200 | 1131 | 1404 | 85.7 | 0.6631218 | 87.74244 | 46.36983 | 125.1384 | 111.2821 | 226.9144 | 113.4572 | 312.5403 | 0.770603 | 205.6413 | 70919.89 | 55322 | 0.5862943 | 1.015206 | 1094.731 | [8 empty] | 0.004621559 | 0.004502809 | 0.1318767 | 0.1089821 | 0.1229557 | 0.1557211 | 0.1171904
4777 | 1:58 | 7089 | 5132 | 1200 | 1131 | 1404 | 85.7 | 0.6595443 | 48.972 | 65.34357 | 124.6388 | 110.8169 | 227.1319 | 113.56595 | 316.5453 | 0.7804777 | 230.5444 | 71897.51 | 56467.03 | 0.5984292 | 1.036219 | 1133.66 | [8 empty] | 0.004765782 | 0.004643325 | 0.1581479 | 0.1359461 | 0.1405737 | 0.153454 | 0.1196867
4778 | 1:58 | 7090 | 5133 | 1200 | 1131 | 1404 | 85.7 | 0.6619105 | 49.47209 | 66.00366 | 125.3994 | 110.5696 | 227.8009 | 113.90045 | 316.5798 | 0.7805628 | 230.3476 | 72117.15 | 56533.33 | 0.5991318 | 1.037435 | 1130.763 | [8 empty] | 0.004774178 | 0.004651505 | 0.1596284 | 0.1374656 | 0.1464279 | 0.1615298 | 0.1220425
4779 | 1:58 | 7092 | 5135 | 1200 | 1131 | 1404 | 85.7 | 0.6637477 | 48.40949 | 63.70147 | 124.1732 | 110.976 | 227.9102 | 113.9551 | 317.9496 | 0.7839402 | 233.3615 | 72463.97 | 56762.4 | 0.6015595 | 1.041639 | 1133.102 | [8 empty] | 0.004803224 | 0.004679806 | 0.1647103 | 0.1426816 | 0.1557211 | 0.1568597 | 0.1229557
4780 | 1:58 | 7098 | 5141 | 1200 | 1131 | 1404 | 85.7 | 0.544141 | 7.035246 | 15.06359 | 120.644 | 111.0858 | 302.2322 | 151.1161 | 327.1289 | 0.8065728 | 458.3226 | 98868.9 | 59995.11 | 0.6358193 | 1.100962 | 1586.653 | [8 empty] | 0.005219339 | 0.005085228 | 0.2313043 | 0.2110318 | 0.153454 | 0.151404 | 0.1405737
4781 | 1:58 | 7106 | 5149 | 1200 | 1131 | 1404 | 85.7 | 0.6635648 | 48.32373 | 62.08607 | 124.229 | 111.1141 | 228.5479 | 114.27395 | 318.1626 | 0.7844654 | 235.1709 | 72715.38 | 56790.84 | 0.6018609 | 1.042161 | 1135.385 | [8 empty] | 0.004806834 | 0.004683323 | 0.1653377 | 0.1433255 | 0.1615298 | 0.1369729 | 0.1464279
4782 | 1:58 | 7110 | 5153 | 1200 | 1131 | 1404 | 85.7 | 0.5587124 | 7.405282 | 17.38479 | 123.2797 | 110.9732 | 301.7684 | 150.8842 | 327.1801 | 0.806699 | 435.433 | 98732.63 | 59974 | 0.6355955 | 1.100575 | 1534.143 | [8 empty] | 0.005216584 | 0.005082545 | 0.2308984 | 0.2106152 | 0.1568597 | 0.1315258 | 0.1557211
4783 | 1:59 | 7111 | 5154 | 1200 | 1131 | 1404 | 85.7 | 0.6843084 | 88.75033 | 87.31555 | 124.9651 | 111.3124 | 230.3543 | 115.17715 | 309.1413 | 0.7622223 | 189.9269 | 71212.02 | 54674.7 | 0.5794343 | 1.003328 | 1046.435 | [8 empty] | 0.004540685 | 0.004424012 | 0.1164144 | 0.09311202 | 0.151404 | 0.1212474 | 0.153454
4784 | 1:59 | 7112 | 5155 | 1200 | 1131 | 1404 | 85.7 | 0.5678274 | 9.34168 | 16.85331 | 123.5269 | 110.1137 | 286.8451 | 143.42255 | 325.32 | 0.8021127 | 404.1533 | 93316.43 | 59072.53 | 0.6260419 | 1.084032 | 1477.071 | [8 empty] | 0.005099412 | 0.004968383 | 0.2132262 | 0.192477 | 0.1369729 | 0.1271753 | 0.1615298
4785 | 1:59 | 7113 | 5156 | 1200 | 1131 | 1404 | 85.7 | 0.6727665 | 88.56072 | 52.04467 | 123.2856 | 111.0997 | 224.6011 | 112.30055 | 311.6595 | 0.7684312 | 202.644 | 69999.05 | 55148.52 | 0.5844558 | 1.012023 | 1077.613 | [8 empty] | 0.004599838 | 0.004481645 | 0.1277772 | 0.1047745 | 0.1315258 | 0.1159154 | 0.1568597
4786 | 1:59 | 7115 | 5158 | 1200 | 1131 | 1404 | 85.7 | 0.6769131 | 87.46463 | 59.05126 | 123.4052 | 111.9687 | 223.5987 | 111.79935 | 311.8324 | 0.7688576 | 203.0466 | 69725.32 | 55136.93 | 0.584333 | 1.01181 | 1072.564 | [8 empty] | 0.004598388 | 0.004480233 | 0.1275022 | 0.1044922 | 0.1212474 | 0.1164277 | 0.151404
4787 | 1:59 | 7116 | 5159 | 1200 | 1131 | 1404 | 85.7 | 0.6803571 | 87.22812 | 49.93832 | 124.2603 | 111.5811 | 226.2995 | 113.14975 | 312.7976 | 0.7712374 | 205.9452 | 70785.92 | 55364.76 | 0.5867475 | 1.015991 | 1072.847 | [8 empty] | 0.004626919 | 0.00450803 | 0.1328822 | 0.1100141 | 0.1271753 | 0.1181671 | 0.1369729
4788 | 1:59 | 7118 | 5161 | 1200 | 1131 | 1404 | 85.7 | 0.6748059 | 87.9808 | 53.85718 | 127.3631 | 111.3919 | 225.1597 | 112.57985 | 311.7043 | 0.7685417 | 203.4379 | 70183.24 | 55165.82 | 0.5846392 | 1.01234 | 1075.899 | [8 empty] | 0.004602002 | 0.004483754 | 0.1281875 | 0.1051955 | 0.1159154 | 0.1219741 | 0.1315258
4789 | 1:59 | 7119 | 5162 | 1200 | 1131 | 1404 | 85.7 | 0.6641557 | 52.91743 | 63.8431 | 124.8787 | 110.9298 | 227.1033 | 113.55165 | 317.1405 | 0.7819453 | 230.3492 | 72023.66 | 56585.87 | 0.5996886 | 1.0384 | 1128.138 | [8 empty] | 0.004780835 | 0.004657991 | 0.1607985 | 0.1386666 | 0.1164277 | 0.1242266 | 0.1212474
4790 | 1:59 | 7120 | 5163 | 1200 | 1131 | 1404 | 85.7 | 0.6649498 | 51.16426 | 65.52584 | 124.2133 | 112.2464 | 228.9785 | 114.48925 | 316.5045 | 0.7803771 | 229.0576 | 72472.73 | 56408.78 | 0.5978119 | 1.03515 | 1124.37 | [8 empty] | 0.004758409 | 0.004636142 | 0.1568436 | 0.1346074 | 0.1181671 | 0.1141354 | 0.1271753
4791 | 1:59 | 7123 | 5166 | 1200 | 1131 | 1404 | 85.7 | 0.6849141 | 68.33878 | 69.02749 | 123.421 | 111.2249 | 231.8631 | 115.93155 | 312.5532 | 0.7706348 | 213.535 | 72469.56 | 55516.37 | 0.5883542 | 1.018773 | 1075.847 | [8 empty] | 0.004645937 | 0.00452656 | 0.1364318 | 0.1136573 | 0.1219741 | 0.1111976 | 0.1159154
4792 | 1:59 | 7125 | 5168 | 1200 | 1131 | 1404 | 85.7 | 0.6763302 | 86.72721 | 55.37836 | 124.8857 | 111.2588 | 226.515 | 113.2575 | 312.2496 | 0.7698862 | 205.2337 | 70729.21 | 55296.29 | 0.5860219 | 1.014735 | 1076.757 | [8 empty] | 0.004618338 | 0.00449967 | 0.1312712 | 0.1083606 | 0.1242266 | 0.1098012 | 0.1164277
4793 | 1:59 | 7128 | 5171 | 1200 | 1131 | 1404 | 85.7 | 0.6659093 | 65.45033 | 66.87235 | 124.4444 | 110.196 | 227.9715 | 113.98575 | 313.6818 | 0.7734175 | 217.0524 | 71510.52 | 55642.46 | 0.5896905 | 1.021087 | 1104.981 | [8 empty] | 0.004661774 | 0.00454199 | 0.1393655 | 0.1166684 | 0.1141354 | 0.1047682 | 0.1181671
4794 | 1:59 | 7130 | 5173 | 1200 | 1131 | 1404 | 85.7 | 0.658798 | 47.48679 | 65.08696 | 125.9871 | 111.9722 | 228.2873 | 114.14365 | 316.8865 | 0.781319 | 231.6474 | 72341.16 | 56498.27 | 0.5987603 | 1.036792 | 1136.036 | [8 empty] | 0.004769737 | 0.004647179 | 0.158846 | 0.1366626 | 0.1111976 | 0.1052696 | 0.1219741
4795 | 1:59 | 7132 | 5175 | 1200 | 1131 | 1404 | 85.7 | 0.6730844 | 64.18405 | 67.60229 | 123.1714 | 112.0505 | 227.542 | 113.771 | 314.4284 | 0.7752583 | 218.1533 | 71545.66 | 55823.56 | 0.5916098 | 1.024411 | 1098.045 | [8 empty] | 0.004684551 | 0.004564182 | 0.1435502 | 0.1209634 | 0.1098012 | 0.1050017 | 0.1242266
4796 | 1:59 | 7133 | 5176 | 1200 | 1131 | 1404 | 85.7 | 0.6898663 | 85.33314 | 89.37051 | 123.0594 | 111.3419 | 230.3911 | 115.19555 | 303.9524 | 0.7494285 | 189.5204 | 70027.91 | 53689.2 | 0.5689902 | 0.9852432 | 1031.436 | [8 empty] | 0.004418472 | 0.00430494 | 0.09197495 | 0.06802801 | 0.1047682 | 0.1052917 | 0.1141354
4797 | 1:59 | 7135 | 5178 | 1200 | 1131 | 1404 | 85.7 | 0.674031 | 66.99663 | 67.82381 | 124.8805 | 111.2411 | 225.9896 | 112.9948 | 312.9085 | 0.7715108 | 215.3416 | 70714.07 | 55532.48 | 0.588525 | 1.019069 | 1091.704 | [8 empty] | 0.004647959 | 0.00452853 | 0.1368076 | 0.114043 | 0.1052696 | 0.1147122 | 0.1111976
4798 | 1:59 | 7136 | 5179 | 1200 | 1131 | 1404 | 85.7 | 0.6698573 | 87.07741 | 59.13964 | 124.1242 | 112.3909 | 224.1627 | 112.08135 | 311.6145 | 0.7683203 | 203.4408 | 69852.34 | 55111.93 | 0.584068 | 1.011351 | 1081.918 | [8 empty] | 0.004595261 | 0.004477186 | 0.1269084 | 0.1038828 | 0.1050017 | 0.1141164 | 0.1098012
4799 | 1:59 | 7137 | 5180 | 1200 | 1131 | 1404 | 85.7 | 0.6888976 | 86.21838 | 89.0545 | 123.1936 | 111.7401 | 229.2807 | 114.64035 | 305.138 | 0.7523518 | 189.5197 | 69962.25 | 53886 | 0.5710758 | 0.9888546 | 1034.163 | [8 empty] | 0.004442788 | 0.004328631 | 0.09694478 | 0.0731289 | 0.1052917 | 0.1175768 | 0.1047682
4800 | 1:59 | 7138 | 5181 | 1200 | 1131 | 1404 | 85.7 | 0.6681137 | 62.11491 | 66.32488 | 123.3167 | 111.4377 | 226.2975 | 113.14875 | 314.2058 | 0.7747094 | 219.3607 | 71103.98 | 55790.37 | 0.591258 | 1.023801 | 1105.535 | [8 empty] | 0.004680374 | 0.004560112 | 0.1427858 | 0.1201789 | 0.1147122 | 0.1169645 | 0.1052696
4801 | 1:59 | 7139 | 5182 | 1200 | 1131 | 1404 | 85.7 | 0.6589584 | 54.65933 | 65.24061 | 127.1989 | 111.1552 | 226.5762 | 113.2881 | 316.8326 | 0.7811861 | 227.8565 | 71786.74 | 56416.58 | 0.5978945 | 1.035293 | 1131.371 | [8 empty] | 0.004759396 | 0.004637104 | 0.1570184 | 0.1347868 | 0.1141164 | 0.1160179 | 0.1050017
4802 | 1:59 | 7141 | 5184 | 1200 | 1131 | 1404 | 85.7 | 0.6660548 | 60.94265 | 66.62682 | 125.5417 | 111.1634 | 226.828 | 113.414 | 314.6277 | 0.7757497 | 220.7599 | 71366.37 | 55909.69 | 0.5925226 | 1.025991 | 1110.624 | [8 empty] | 0.004695397 | 0.004574749 | 0.1455285 | 0.1229939 | 0.1175768 | 0.1259748 | 0.1052917
4803 | 1:59 | 7144 | 5187 | 1200 | 1131 | 1404 | 85.7 | 0.666257 | 51.37949 | 65.10938 | 124.1396 | 111.6365 | 226.4752 | 113.2376 | 316.5431 | 0.7804723 | 229.3643 | 71689.16 | 56381.15 | 0.597519 | 1.034643 | 1122.701 | [8 empty] | 0.004754913 | 0.004632736 | 0.1562237 | 0.1339711 | 0.1169645 | 0.1283435 | 0.1147122
4804 | 1:59 | 7145 | 5188 | 1200 | 1131 | 1404 | 85.7 | 0.6743811 | 87.40685 | 55.90784 | 124.236 | 110.7915 | 224.5563 | 112.27815 | 312.6146 | 0.7707862 | 204.5392 | 70199.59 | 55358.89 | 0.5866853 | 1.015883 | 1079.076 | [8 empty] | 0.004626183 | 0.004507313 | 0.1327443 | 0.1098725 | 0.1160179 | 0.1234261 | 0.1141164
4805 | 1:59 | 7146 | 5189 | 1200 | 1131 | 1404 | 85.7 | 0.6673063 | 58.09477 | 65.63219 | 126.5119 | 111.5048 | 227.3614 | 113.6807 | 315.5684 | 0.7780691 | 224.3623 | 71748.06 | 56128 | 0.5948362 | 1.029997 | 1114.289 | [8 empty] | 0.004722925 | 0.00460157 | 0.1505088 | 0.1281056 | 0.1259748 | 0.1242565 | 0.1175768
4806 | 1:59 | 7151 | 5194 | 1200 | 1131 | 1404 | 85.7 | 0.6955133 | 64.05785 | 89.58305 | 124.8499 | 111.5926 | 231.2925 | 115.64625 | 303.78 | 0.7490035 | 197.6348 | 70262.05 | 53720.5 | 0.5693219 | 0.9858175 | 1032.958 | [8 empty] | 0.004422337 | 0.004308705 | 0.09276842 | 0.0688424 | 0.1283435 | 0.1164652 | 0.1169645
4807 | 1:59 | 7152 | 5195 | 1200 | 1131 | 1404 | 85.7 | 0.6663431 | 67.10275 | 68.27625 | 124.4245 | 111.536 | 226.7467 | 113.37335 | 313.1065 | 0.771999 | 215.4484 | 70995.87 | 55512.02 | 0.5883081 | 1.018693 | 1101.758 | [8 empty] | 0.004645391 | 0.004526028 | 0.1363303 | 0.1135531 | 0.1234261 | 0.1266461 | 0.1160179
4808 | 1:59 | 7153 | 5196 | 1200 | 1131 | 1404 | 85.7 | 0.5449842 | 6.026802 | 15.66399 | 119.6473 | 112.0651 | 301.7689 | 150.88445 | 326.2206 | 0.8043333 | 459.5625 | 98443.21 | 59665.51 | 0.6323262 | 1.094914 | 1583.049 | [8 empty] | 0.005176387 | 0.00504338 | 0.224926 | 0.2044853 | 0.1242565 | 0.1257797 | 0.1259748
4809 | 1:59 | 7155 | 5198 | 1200 | 1131 | 1404 | 85.7 | 0.6638878 | 50.46209 | 62.1053 | 125.2822 | 111.9493 | 232.2541 | 116.12705 | 317.5256 | 0.7828948 | 233.1632 | 73746.61 | 56625.65 | 0.6001102 | 1.03913 | 1131.63 | [8 empty] | 0.004785877 | 0.004662904 | 0.1616827 | 0.1395741 | 0.1164652 | 0.1160802 | 0.1283435
4810 | 1:59 | 7157 | 5200 | 1200 | 1131 | 1404 | 85.7 | 0.6794071 | 88.42015 | 53.28535 | 124.1316 | 111.6308 | 223.7885 | 111.89425 | 310.8382 | 0.7664062 | 202.2362 | 69562.02 | 54934.98 | 0.5821927 | 1.008104 | 1066.974 | [8 empty] | 0.004573147 | 0.00445564 | 0.1226866 | 0.09954958 | 0.1266461 | 0.1142595 | 0.1234261
4811 | 1:59 | 7158 | 5201 | 1200 | 1131 | 1404 | 85.7 | 0.669771 | 65.00474 | 68.79623 | 125.1732 | 111.5884 | 226.8019 | 113.40095 | 313.5568 | 0.7731093 | 216.1503 | 71115.28 | 55601.23 | 0.5892536 | 1.020331 | 1098.632 | [8 empty] | 0.004656593 | 0.004536943 | 0.1384081 | 0.1156857 | 0.1257797 | 0.1173066 | 0.1242565
4812 | 1:59 | 7159 | 5202 | 1200 | 1131 | 1404 | 85.7 | 0.6914622 | 86.81913 | 89.01311 | 123.8566 | 111.0855 | 230.7765 | 115.38825 | 305.3461 | 0.7528649 | 189.1262 | 70466.71 | 53902.96 | 0.5712556 | 0.9891658 | 1030.769 | [8 empty] | 0.004444886 | 0.004330675 | 0.09737095 | 0.07356631 | 0.1160802 | 0.1165275 | 0.1164652
4813 | 1:59 | 7160 | 5203 | 1200 | 1131 | 1404 | 85.7 | 0.658496 | 50.72213 | 63.4661 | 125.2705 | 111.8116 | 230.7202 | 115.3601 | 317.7971 | 0.7835642 | 232.7555 | 73322.23 | 56649.11 | 0.6003588 | 1.03956 | 1138.766 | [8 empty] | 0.004788851 | 0.004665802 | 0.1622034 | 0.1401086 | 0.1142595 | 0.1250337 | 0.1266461
4814 | 1:59 | 7162 | 5205 | 1200 | 1131 | 1404 | 85.7 | 0.6730891 | 87.8468 | 43.13135 | 123.9001 | 111.3916 | 226.0659 | 113.03295 | 312.6618 | 0.7709025 | 206.3497 | 70682.16 | 55260.26 | 0.58564 | 1.014073 | 1081.785 | [8 empty] | 0.004613825 | 0.004495273 | 0.1304214 | 0.1074884 | 0.1173066 | 0.1221617 | 0.1257797
4815 | 1:59 | 7166 | 5209 | 1200 | 1131 | 1404 | 85.7 | 0.6681753 | 51.58366 | 64.70546 | 124.9075 | 111.2454 | 229.0242 | 114.5121 | 316.8737 | 0.7812874 | 230.863 | 72571.73 | 56495.06 | 0.5987262 | 1.036733 | 1122.534 | [8 empty] | 0.004769331 | 0.004646783 | 0.1587743 | 0.1365891 | 0.1165275 | 0.1266921 | 0.1160802
4816 | 2:00 | 7171 | 5214 | 1200 | 1131 | 1404 | 85.7 | 0.6657974 | 54.79868 | 65.44888 | 124.6883 | 112.7702 | 226.7683 | 113.38415 | 315.3606 | 0.7775567 | 225.6604 | 71513.8 | 56073.27 | 0.5942562 | 1.028993 | 1117.169 | [8 empty] | 0.004716019 | 0.004594841 | 0.1492648 | 0.1268287 | 0.1250337 | 0.1232561 | 0.1142595
4817 | 2:00 | 7174 | 5217 | 1200 | 1131 | 1404 | 85.7 | 0.6616925 | 62.30132 | 67.0353 | 124.8887 | 110.8798 | 226.6396 | 113.3198 | 314.4691 | 0.7753586 | 219.8614 | 71271.17 | 55820.01 | 0.5915722 | 1.024345 | 1114.873 | [8 empty] | 0.004684105 | 0.004563747 | 0.1434685 | 0.1208795 | 0.1221617 | 0.1240058 | 0.1173066
4818 | 2:00 | 7175 | 5218 | 1200 | 1131 | 1404 | 85.7 | 0.6752318 | 86.0862 | 55.45642 | 125.2694 | 112.2364 | 225.3354 | 112.6677 | 312.698 | 0.7709918 | 206.54 | 70461.91 | 55373.8 | 0.5868433 | 1.016157 | 1080.093 | [8 empty] | 0.004628052 | 0.004509134 | 0.1330945 | 0.110232 | 0.1266921 | 0.1347025 | 0.1165275
4819 | 2:00 | 7184 | 5227 | 1200 | 1131 | 1404 | 85.7 | 0.6558453 | 52.268 | 65.44253 | 124.2285 | 111.3347 | 227.5768 | 113.7884 | 316.5472 | 0.7804824 | 229.2505 | 72038.8 | 56343.8 | 0.5971232 | 1.033957 | 1136.468 | [8 empty] | 0.004750189 | 0.004628134 | 0.1553845 | 0.1331099 | 0.1232561 | 0.1340276 | 0.1250337
4820 | 2:00 | 7185 | 5228 | 1200 | 1131 | 1404 | 85.7 | 0.6673307 | 60.84687 | 66.44368 | 124.5554 | 111.0661 | 226.8943 | 113.44715 | 314.2392 | 0.7747918 | 220.4517 | 71299.1 | 55783 | 0.5911799 | 1.023666 | 1107.607 | [8 empty] | 0.004679447 | 0.004559209 | 0.1426159 | 0.1200045 | 0.1240058 | 0.1476454 | 0.1221617
4821 | 2:00 | 7186 | 5229 | 1200 | 1131 | 1404 | 85.7 | 0.6682855 | 48.58306 | 62.27912 | 125.0279 | 111.1175 | 227.9509 | 113.97545 | 317.5013 | 0.7828349 | 234.3694 | 72374.7 | 56609.29 | 0.5999368 | 1.038829 | 1126.794 | [8 empty] | 0.004783803 | 0.004660883 | 0.1613193 | 0.1392011 | 0.1347025 | 0.1486912 | 0.1266921
4822 | 2:00 | 7187 | 5230 | 1200 | 1131 | 1404 | 85.7 | 0.672633 | 69.01322 | 67.96865 | 125.0077 | 112.308 | 225.1182 | 112.5591 | 312.9756 | 0.7716762 | 213.8489 | 70456.51 | 55469.65 | 0.5878591 | 1.017916 | 1091.536 | [8 empty] | 0.004640073 | 0.004520847 | 0.1353406 | 0.1125373 | 0.1340276 | 0.1447487 | 0.1232561
4823 | 2:00 | 7188 | 5231 | 1200 | 1131 | 1404 | 85.7 | 0.6676446 | 51.30209 | 64.84633 | 123.6697 | 111.7068 | 227.6389 | 113.81945 | 316.2266 | 0.7796919 | 229.2652 | 71985.49 | 56299.05 | 0.596649 | 1.033136 | 1120.096 | [8 empty] | 0.004744531 | 0.004622621 | 0.1543773 | 0.1320761 | 0.1476454 | 0.1473615 | 0.1240058
4824 | 2:00 | 7191 | 5234 | 1200 | 1131 | 1404 | 85.7 | 0.5514515 | 12.32768 | 10.01138 | 123.6047 | 111.3864 | 287.5051 | 143.75255 | 326.8831 | 0.8059667 | 445.7784 | 93980.55 | 59233.01 | 0.6277426 | 1.086977 | 1552.057 | [8 empty] | 0.005120206 | 0.004988643 | 0.2164215 | 0.1957565 | 0.1486912 | 0.1568812 | 0.1347025
4825 | 2:00 | 7193 | 5236 | 1200 | 1131 | 1404 | 85.7 | 0.6771024 | 86.67626 | 54.54989 | 125.2577 | 110.9508 | 225.2914 | 112.6457 | 312.4684 | 0.7704257 | 205.4464 | 70396.44 | 55178.67 | 0.5847753 | 1.012576 | 1075.05 | [8 empty] | 0.00460361 | 0.004485321 | 0.128492 | 0.1055081 | 0.1447487 | 0.1410523 | 0.1340276
4826 | 2:00 | 7194 | 5237 | 1200 | 1131 | 1404 | 85.7 | 0.5522617 | 7.680598 | 18.73802 | 119.7069 | 111.6719 | 335.4277 | 167.71385 | 328.8187 | 0.8107392 | 449.2899 | 110294.9 | 60893.88 | 0.6453443 | 1.117455 | 1569.326 | [8 empty] | 0.005337061 | 0.005199926 | 0.2482598 | 0.2284345 | 0.1473615 | 0.1430412 | 0.1476454
4827 | 2:00 | 7198 | 5241 | 1200 | 1131 | 1404 | 85.7 | 0.6605492 | 54.98643 | 65.35226 | 124.7134 | 111.3751 | 227.2253 | 113.61265 | 315.5712 | 0.778076 | 226.3551 | 71705.76 | 56094.52 | 0.5944814 | 1.029383 | 1125.118 | [8 empty] | 0.0047187 | 0.004597453 | 0.1497482 | 0.1273249 | 0.1568812 | 0.1274875 | 0.1486912
4828 | 2:00 | 7199 | 5242 | 1200 | 1131 | 1404 | 85.7 | 0.6683822 | 67.99081 | 67.21374 | 123.3362 | 111.9621 | 225.1897 | 112.59485 | 313.0409 | 0.7718372 | 215.2544 | 70493.58 | 55430.79 | 0.5874473 | 1.017203 | 1098.214 | [8 empty] | 0.004635198 | 0.004516097 | 0.1344311 | 0.1116039 | 0.1410523 | 0.1293938 | 0.1447487
4829 | 2:00 | 7200 | 5243 | 1200 | 1131 | 1404 | 85.7 | 0.6666843 | 50.81028 | 64.28255 | 124.7594 | 110.9276 | 226.2986 | 113.1493 | 316.2645 | 0.7797854 | 229.9679 | 71570.22 | 56245.07 | 0.5960769 | 1.032146 | 1121.654 | [8 empty] | 0.004737709 | 0.004615974 | 0.1531597 | 0.1308263 | 0.1430412 | 0.1296588 | 0.1473615
4830 | 2:00 | 7203 | 5246 | 1200 | 1131 | 1404 | 85.7 | 0.5503768 | 5.309432 | 16.76975 | 122.1393 | 111.4802 | 302.3965 | 151.19825 | 325.8433 | 0.803403 | 452.0824 | 98533.87 | 59378.68 | 0.6292864 | 1.08965 | 1561.883 | [8 empty] | 0.005139105 | 0.005007057 | 0.2193032 | 0.1987142 | 0.1274875 | 0.1277231 | 0.1568812
4831 | 2:00 | 7204 | 5247 | 1200 | 1131 | 1404 | 85.7 | 0.6680883 | 89.06428 | 86.56419 | 125.2905 | 111.4632 | 229.3561 | 114.67805 | 307.7564 | 0.7588077 | 189.6271 | 70585.8 | 54349.27 | 0.5759855 | 0.997356 | 1064.315 | [8 empty] | 0.004500205 | 0.004384573 | 0.1084665 | 0.08495451 | 0.1293938 | 0.1270523 | 0.1410523
4832 | 2:00 | 7205 | 5248 | 1200 | 1131 | 1404 | 85.7 | 0.6664898 | 60.92395 | 66.07854 | 123.3768 | 111.246 | 226.404 | 113.202 | 314.2315 | 0.7747728 | 220.1535 | 71143.28 | 55758.75 | 0.5909229 | 1.023221 | 1108.235 | [8 empty] | 0.004676396 | 0.004556236 | 0.1420565 | 0.1194303 | 0.1296588 | 0.1316503 | 0.1430412
4833 | 2:00 | 7206 | 5249 | 1200 | 1131 | 1404 | 85.7 | 0.6744133 | 61.41705 | 66.45789 | 125.2207 | 111.4078 | 225.9884 | 112.9942 | 314.2569 | 0.7748354 | 220.1559 | 71018.42 | 55764.15 | 0.5909802 | 1.02332 | 1097.846 | [8 empty] | 0.004677075 | 0.004556898 | 0.1421811 | 0.1195582 | 0.1277231 | 0.1296899 | 0.1274875
4834 | 2:00 | 7207 | 5250 | 1200 | 1131 | 1404 | 85.7 | 0.6622633 | 51.39934 | 63.19063 | 125.8137 | 111.846 | 227.6068 | 113.8034 | 318.0359 | 0.784153 | 233.2771 | 72387.11 | 56673.75 | 0.60062 | 1.040012 | 1134.33 | [8 empty] | 0.004791976 | 0.004668847 | 0.1627497 | 0.1406693 | 0.1270523 | 0.1275399 | 0.1293938
4835 | 2:00 | 7210 | 5253 | 1200 | 1131 | 1404 | 85.7 | 0.659557 | 64.58558 | 67.40003 | 123.8427 | 109.4127 | 226.5684 | 113.2842 | 313.3405 | 0.7725759 | 217.0681 | 70993.06 | 55508.09 | 0.5882665 | 1.018621 | 1112.465 | [8 empty] | 0.004644898 | 0.004525547 | 0.1362386 | 0.113459 | 0.1316503 | 0.1250239 | 0.1296588
4836 | 2:00 | 7212 | 5255 | 1200 | 1131 | 1404 | 85.7 | 0.671074 | 65.7934 | 67.13808 | 124.4911 | 111.865 | 224.8636 | 112.4318 | 313.8934 | 0.7739392 | 217.8634 | 70583.21 | 55668.01 | 0.5899613 | 1.021556 | 1099.161 | [8 empty] | 0.004664985 | 0.004545119 | 0.139958 | 0.1172764 | 0.1296899 | 0.1272951 | 0.1277231
4837 | 2:00 | 7215 | 5258 | 1200 | 1131 | 1404 | 85.7 | 0.5489421 | 5.924487 | 14.84245 | 122.8042 | 110.9854 | 291.2428 | 145.6214 | 325.2289 | 0.8018881 | 453.7584 | 94720.58 | 59147.83 | 0.6268399 | 1.085414 | 1564.295 | [8 empty] | 0.005109165 | 0.004977886 | 0.2147282 | 0.1940186 | 0.1275399 | 0.1298158 | 0.1270523
4838 | 2:00 | 7217 | 5260 | 1200 | 1131 | 1404 | 85.7 | 0.6718233 | 64.53863 | 67.73829 | 125.032 | 111.9315 | 225.419 | 112.7095 | 313.7035 | 0.773471 | 217.8501 | 70714.72 | 55662.29 | 0.5899007 | 1.021451 | 1098.119 | [8 empty] | 0.004664266 | 0.004544418 | 0.1398254 | 0.1171404 | 0.1250239 | 0.1142641 | 0.1316503
4839 | 2:00 | 7219 | 5262 | 1200 | 1131 | 1404 | 85.7 | 0.6792972 | 88.02674 | 42.61367 | 124.0804 | 111.5257 | 224.4985 | 112.24925 | 312.311 | 0.7700376 | 205.5386 | 70113.34 | 55186.87 | 0.5848622 | 1.012727 | 1072.397 | [8 empty] | 0.004604637 | 0.004486321 | 0.1286862 | 0.1057074 | 0.1272951 | 0.1141803 | 0.1296899
4840 | 2:00 | 7222 | 5265 | 1200 | 1131 | 1404 | 85.7 | 0.6756751 | 87.82307 | 43.91936 | 124.0175 | 111.6495 | 226.2397 | 113.11985 | 311.8814 | 0.7689784 | 206.5535 | 70559.98 | 55137.58 | 0.5843399 | 1.011822 | 1077.669 | [8 empty] | 0.004598469 | 0.004480312 | 0.1275176 | 0.104508 | 0.1298158 | 0.1173644 | 0.1275399
4841 | 2:00 | 7224 | 5267 | 1200 | 1131 | 1404 | 85.7 | 0.6625538 | 59.06326 | 65.45004 | 124.8547 | 111.4739 | 225.9562 | 112.9781 | 315.2092 | 0.7771834 | 223.0617 | 71223.48 | 55912.4 | 0.5925513 | 1.026041 | 1117.649 | [8 empty] | 0.004695739 | 0.004575082 | 0.1455906 | 0.1230576 | 0.1142641 | 0.1182023 | 0.1250239
4842 | 2:00 | 7228 | 5271 | 1200 | 1131 | 1404 | 85.7 | 0.6628554 | 53.93172 | 64.41199 | 124.872 | 112.4646 | 228.2775 | 114.13875 | 316.0031 | 0.7791409 | 228.0589 | 72136.38 | 56181.77 | 0.595406 | 1.030984 | 1124.391 | [8 empty] | 0.004729714 | 0.004608184 | 0.1517281 | 0.129357 | 0.1141803 | 0.1183307 | 0.1272951
4843 | 2:00 | 7230 | 5273 | 1200 | 1131 | 1404 | 85.7 | 0.6681991 | 50.78283 | 64.49267 | 125.7098 | 112.0369 | 228.0039 | 114.00195 | 316.9177 | 0.7813959 | 231.0694 | 72258.45 | 56422.44 | 0.5979566 | 1.0354 | 1122.136 | [8 empty] | 0.004760138 | 0.004637826 | 0.1571497 | 0.1349216 | 0.1173644 | 0.1180061 | 0.1298158
4844 | 2:01 | 7231 | 5274 | 1200 | 1131 | 1404 | 85.7 | 0.6888736 | 89.04853 | 86.35046 | 125.4301 | 112.0823 | 230.4219 | 115.21095 | 308.1039 | 0.7596645 | 190.0392 | 70993.88 | 54357.29 | 0.5760705 | 0.9975032 | 1038.397 | [8 empty] | 0.004501201 | 0.004385543 | 0.1086638 | 0.08515701 | 0.1182023 | 0.1144506 | 0.1142641
4845 | 2:01 | 7232 | 5275 | 1200 | 1131 | 1404 | 85.7 | 0.6718846 | 65.11352 | 67.16447 | 125.3524 | 111.7914 | 225.1936 | 112.5968 | 313.4977 | 0.7729635 | 217.7527 | 70597.66 | 55637.64 | 0.5896394 | 1.020999 | 1097.746 | [8 empty] | 0.004661168 | 0.0045414 | 0.1392537 | 0.1165536 | 0.1183307 | 0.1224104 | 0.1141803
4846 | 2:01 | 7234 | 5277 | 1200 | 1131 | 1404 | 85.7 | 0.669614 | 53.89149 | 65.46055 | 125.5749 | 111.4408 | 226.981 | 113.4905 | 315.8741 | 0.7788228 | 227.0605 | 71697.41 | 56123.3 | 0.5947864 | 1.029911 | 1113.884 | [8 empty] | 0.004722332 | 0.004600992 | 0.1504021 | 0.127996 | 0.1180061 | 0.1211006 | 0.1173644
4847 | 2:01 | 7239 | 5282 | 1200 | 1131 | 1404 | 85.7 | 0.6710293 | 64.40978 | 68.50552 | 124.1671 | 110.661 | 224.3524 | 112.1762 | 312.5246 | 0.7705642 | 215.6539 | 70115.65 | 55379.65 | 0.5869053 | 1.016264 | 1094.724 | [8 empty] | 0.004628785 | 0.004509849 | 0.1332319 | 0.110373 | 0.1144506 | 0.1179074 | 0.1182023
4848 | 2:01 | 7240 | 5283 | 1200 | 1131 | 1404 | 85.7 | 0.6660668 | 54.41787 | 66.25917 | 125.275 | 111.6715 | 225.3957 | 112.69785 | 315.0542 | 0.7768013 | 225.7577 | 71011.88 | 55950.65 | 0.5929567 | 1.026743 | 1115.931 | [8 empty] | 0.004700558 | 0.004579778 | 0.1464666 | 0.1239567 | 0.1224104 | 0.1183623 | 0.1183307
4849 | 2:01 | 7241 | 5284 | 1200 | 1131 | 1404 | 85.7 | 0.6628596 | 52.74916 | 65.522 | 123.7791 | 112.1946 | 226.8689 | 113.43445 | 315.7683 | 0.778562 | 227.8634 | 71638.01 | 56084.23 | 0.5943723 | 1.029194 | 1123.411 | [8 empty] | 0.004717402 | 0.004596188 | 0.1495142 | 0.1270847 | 0.1211006 | 0.1290887 | 0.1180061
4850 | 2:01 | 7242 | 5285 | 1200 | 1131 | 1404 | 85.7 | 0.6690464 | 68.51214 | 67.3729 | 124.9526 | 111.2747 | 225.479 | 112.7395 | 312.7154 | 0.7710347 | 214.6535 | 70510.76 | 55365.56 | 0.586756 | 1.016006 | 1096.217 | [8 empty] | 0.004627019 | 0.004508128 | 0.132901 | 0.1100334 | 0.1179074 | 0.1292651 | 0.1144506
4851 | 2:01 | 7243 | 5286 | 1200 | 1131 | 1404 | 85.7 | 0.6596273 | 45.17449 | 63.54895 | 125.2867 | 111.7299 | 228.7834 | 114.3917 | 317.9258 | 0.7838815 | 236.8811 | 72736.14 | 56682.81 | 0.600716 | 1.040178 | 1141.607 | [8 empty] | 0.004793125 | 0.004669966 | 0.1629504 | 0.1408753 | 0.1183623 | 0.1234843 | 0.1224104
4852 | 2:01 | 7244 | 5287 | 1200 | 1131 | 1404 | 85.7 | 0.6722497 | 68.04176 | 67.69157 | 125.9459 | 111.428 | 225.1385 | 112.56925 | 312.2708 | 0.7699385 | 214.2472 | 70304.18 | 55255.99 | 0.5855948 | 1.013995 | 1090.741 | [8 empty] | 0.00461329 | 0.004494752 | 0.1303206 | 0.1073849 | 0.1290887 | 0.1205598 | 0.1211006
4853 | 2:01 | 7246 | 5289 | 1200 | 1131 | 1404 | 85.7 | 0.6790971 | 86.06503 | 58.62342 | 124.634 | 111.9647 | 226.2894 | 113.1447 | 312.4845 | 0.7704654 | 205.4547 | 70711.91 | 55184.24 | 0.5848344 | 1.012678 | 1072.548 | [8 empty] | 0.004604307 | 0.004486 | 0.1286239 | 0.1056435 | 0.1292651 | 0.1211831 | 0.1179074
4854 | 2:01 | 7248 | 5291 | 1200 | 1131 | 1404 | 85.7 | 0.6757914 | 65.99899 | 67.73741 | 124.158 | 111.4473 | 225.307 | 112.6535 | 313.5104 | 0.7729948 | 216.6586 | 70636.09 | 55512.21 | 0.5883101 | 1.018697 | 1090.578 | [8 empty] | 0.004645415 | 0.004526051 | 0.1363347 | 0.1135577 | 0.1234843 | 0.1235585 | 0.1183623
4855 | 2:01 | 7256 | 5299 | 1200 | 1131 | 1404 | 85.7 | 0.549893 | 6.051684 | 16.60482 | 122.3794 | 112.2401 | 301.5621 | 150.78105 | 325.9184 | 0.8035882 | 447.7779 | 98284.64 | 59394.86 | 0.6294579 | 1.089947 | 1558.707 | [8 empty] | 0.005141206 | 0.005009103 | 0.2196222 | 0.1990416 | 0.1205598 | 0.1251916 | 0.1290887
4856 | 2:01 | 7257 | 5300 | 1200 | 1131 | 1404 | 85.7 | 0.6630147 | 50.05401 | 65.40279 | 124.0941 | 111.6413 | 227.9775 | 113.98875 | 315.9116 | 0.7789153 | 229.4641 | 72020.74 | 56137.18 | 0.5949335 | 1.030166 | 1125.225 | [8 empty] | 0.004724084 | 0.004602699 | 0.1507172 | 0.1283194 | 0.1211831 | 0.1124276 | 0.1292651
4857 | 2:01 | 7263 | 5306 | 1200 | 1131 | 1404 | 85.7 | 0.6935418 | 86.11903 | 89.01595 | 124.1443 | 111.4281 | 229.8056 | 114.9028 | 305.2158 | 0.7525436 | 189.4462 | 70140.3 | 53748.41 | 0.5696177 | 0.9863297 | 1027.361 | [8 empty] | 0.004425783 | 0.004312063 | 0.09347498 | 0.06956759 | 0.1235585 | 0.1116987 | 0.1234843
4858 | 2:01 | 7264 | 5307 | 1200 | 1131 | 1404 | 85.7 | 0.6619881 | 56.14384 | 66.99993 | 123.512 | 111.3766 | 224.5459 | 112.27295 | 314.783 | 0.7761326 | 223.5729 | 70683.23 | 55799.87 | 0.5913587 | 1.023976 | 1118.023 | [8 empty] | 0.00468157 | 0.004561277 | 0.1430047 | 0.1204035 | 0.1251916 | 0.1179947 | 0.1205598
4859 | 2:01 | 7265 | 5308 | 1200 | 1131 | 1404 | 85.7 | 0.6774982 | 68.40063 | 67.125 | 123.8607 | 112.0105 | 226.2718 | 113.1359 | 313.3282 | 0.7725456 | 215.4619 | 70897.33 | 55436.81 | 0.5875111 | 1.017313 | 1086.588 | [8 empty] | 0.004635953 | 0.004516833 | 0.1345721 | 0.1117486 | 0.1124276 | 0.1131797 | 0.1211831
4860 | 2:01 | 7270 | 5313 | 1200 | 1131 | 1404 | 85.7 | 0.6701996 | 56.83152 | 64.60155 | 123.5113 | 111.5586 | 225.4179 | 112.70895 | 315.0106 | 0.7766938 | 224.4606 | 71009.02 | 55879 | 0.5921973 | 1.025428 | 1108.578 | [8 empty] | 0.004691532 | 0.004570983 | 0.1448244 | 0.1222713 | 0.1116987 | 0.1164403 | 0.1235585
4861 | 2:01 | 7272 | 5315 | 1200 | 1131 | 1404 | 85.7 | 0.6698453 | 54.87172 | 65.67583 | 124.7948 | 111.5561 | 224.7841 | 112.39205 | 315.4543 | 0.7777877 | 226.2657 | 70909.09 | 55994.65 | 0.593423 | 1.02755 | 1111.766 | [8 empty] | 0.004706104 | 0.004585181 | 0.1474724 | 0.1249891 | 0.1179947 | 0.1085335 | 0.1251916
4862 | 2:01 | 7273 | 5316 | 1200 | 1131 | 1404 | 85.7 | 0.6717221 | 67.91895 | 68.27093 | 124.935 | 111.9524 | 224.9848 | 112.4924 | 312.8515 | 0.7713703 | 214.659 | 70386.82 | 55351.48 | 0.5866068 | 1.015747 | 1092.599 | [8 empty] | 0.004625254 | 0.004506408 | 0.1325701 | 0.1096938 | 0.1131797 | 0.1087399 | 0.1124276
4863 | 2:01 | 7274 | 5317 | 1200 | 1131 | 1404 | 85.7 | 0.6726344 | 54.30604 | 66.85796 | 125.998 | 111.7184 | 225.0548 | 112.5274 | 314.8907 | 0.7763981 | 224.7668 | 70867.67 | 55919.17 | 0.592623 | 1.026165 | 1106.001 | [8 empty] | 0.004696592 | 0.004575913 | 0.1457457 | 0.1232169 | 0.1164403 | 0.1063304 | 0.1116987
4864 | 2:01 | 7277 | 5320 | 1200 | 1131 | 1404 | 85.7 | 0.6720511 | 67.05908 | 66.68816 | 124.2937 | 112.7061 | 226.3571 | 113.17855 | 313.5602 | 0.7731176 | 217.1621 | 70976.56 | 55515.63 | 0.5883464 | 1.01876 | 1095.973 | [8 empty] | 0.004645844 | 0.004526469 | 0.1364145 | 0.1136396 | 0.1085335 | 0.1049525 | 0.1179947
4865 | 2:01 | 7278 | 5321 | 1200 | 1131 | 1404 | 85.7 | 0.6859767 | 88.93999 | 66.32908 | 124.6478 | 112.2093 | 231.0526 | 115.5263 | 309.1722 | 0.7622985 | 197.8669 | 71435.05 | 54418.44 | 0.5767185 | 0.9986253 | 1050.287 | [8 empty] | 0.004508799 | 0.004392946 | 0.1101658 | 0.08669859 | 0.1087399 | 0.1170933 | 0.1131797
4866 | 2:01 | 7279 | 5322 | 1200 | 1131 | 1404 | 85.7 | 0.6703244 | 52.7808 | 62.17946 | 123.6248 | 112.2262 | 232.6878 | 116.3439 | 317.2238 | 0.7821506 | 232.5717 | 73814.13 | 56407.27 | 0.5977959 | 1.035122 | 1120.693 | [8 empty] | 0.004758218 | 0.004635956 | 0.1568097 | 0.1345726 | 0.1063304 | 0.1156087 | 0.1164403
4867 | 2:01 | 7280 | 5323 | 1200 | 1131 | 1404 | 85.7 | 0.6867141 | 86.70045 | 88.6808 | 125.0311 | 112.1874 | 227.9037 | 113.95185 | 304.9301 | 0.7518392 | 189.0375 | 69494.68 | 53646.85 | 0.5685413 | 0.984466 | 1034.484 | [8 empty] | 0.004413245 | 0.004299847 | 0.09089952 | 0.06692421 | 0.1049525 | 0.1129046 | 0.1085335
4868 | 2:01 | 7281 | 5324 | 1200 | 1131 | 1404 | 85.7 | 0.6741319 | 54.76753 | 64.97707 | 125.8595 | 111.242 | 227.3291 | 113.66455 | 316.0055 | 0.7791468 | 227.0771 | 71837.25 | 56056.36 | 0.594077 | 1.028683 | 1107.432 | [8 empty] | 0.004713886 | 0.004592763 | 0.1488798 | 0.1264336 | 0.1170933 | 0.1213644 | 0.1087399
4869 | 2:01 | 7283 | 5326 | 1200 | 1131 | 1404 | 85.7 | 0.6865231 | 87.95242 | 61.46157 | 124.7425 | 111.6842 | 229.7671 | 114.88355 | 309.7893 | 0.7638201 | 200.9563 | 71179.39 | 54663.27 | 0.5793132 | 1.003118 | 1054.612 | [8 empty] | 0.004539261 | 0.004422625 | 0.1161373 | 0.09282756 | 0.1156087 | 0.118134 | 0.1063304
4870 | 2:01 | 7284 | 5327 | 1200 | 1131 | 1404 | 85.7 | 0.6778129 | 64.49944 | 66.49075 | 125.1877 | 112.656 | 224.8801 | 112.44005 | 313.5199 | 0.7730183 | 218.1692 | 70504.37 | 55512.79 | 0.5883163 | 1.018708 | 1089.487 | [8 empty] | 0.004645488 | 0.004526122 | 0.1363483 | 0.1135716 | 0.1129046 | 0.137472 | 0.1049525
4871 | 2:01 | 7285 | 5328 | 1200 | 1131 | 1404 | 85.7 | 0.5480381 | 5.652714 | 16.17159 | 120.9851 | 111.169 | 299.8025 | 149.90125 | 325.373 | 0.8022434 | 453.8873 | 97547.63 | 59374.27 | 0.6292397 | 1.089569 | 1568.383 | [8 empty] | 0.005138533 | 0.005006499 | 0.2192162 | 0.1986249 | 0.1213644 | 0.1368284 | 0.1170933
4872 | 2:01 | 7287 | 5330 | 1200 | 1131 | 1404 | 85.7 | 0.6872093 | 87.74563 | 87.90608 | 124.9094 | 113.9678 | 229.8909 | 114.94545 | 305.8772 | 0.7541743 | 189.4346 | 70318.38 | 54009.51 | 0.5723848 | 0.9911211 | 1037.123 | [8 empty] | 0.004458072 | 0.004343522 | 0.1000407 | 0.07630646 | 0.118134 | 0.1353684 | 0.1156087
4873 | 2:01 | 7288 | 5331 | 1200 | 1131 | 1404 | 85.7 | 0.6725073 | 64.27375 | 66.2558 | 124.6279 | 111.6394 | 225.0002 | 112.5001 | 313.8266 | 0.7737745 | 218.2733 | 70611.06 | 55599.48 | 0.589235 | 1.020298 | 1097.151 | [8 empty] | 0.004656374 | 0.004536728 | 0.1383674 | 0.1156439 | 0.137472 | 0.136633 | 0.1129046
4874 | 2:02 | 7291 | 5334 | 1200 | 1131 | 1404 | 85.7 | 0.6709288 | 55.109 | 66.39203 | 124.5809 | 111.9869 | 225.2674 | 112.6337 | 315.5812 | 0.7781006 | 225.6656 | 71090.17 | 56043.93 | 0.5939452 | 1.028454 | 1110.125 | [8 empty] | 0.004712318 | 0.004591235 | 0.1485967 | 0.126143 | 0.1368284 | 0.1374692 | 0.1213644
4875 | 2:02 | 7294 | 5337 | 1200 | 1131 | 1404 | 85.7 | 0.6737174 | 86.95871 | 55.80217 | 122.8916 | 112.4847 | 225.7221 | 112.86105 | 312.4601 | 0.7704052 | 205.3571 | 70529.14 | 55109.39 | 0.5840411 | 1.011305 | 1078.781 | [8 empty] | 0.004594943 | 0.004476876 | 0.1268481 | 0.1038208 | 0.1353684 | 0.1358772 | 0.118134
4876 | 2:02 | 7297 | 5340 | 1200 | 1131 | 1404 | 85.7 | 0.5516281 | 7.877068 | 18.11415 | 120.6 | 113.7323 | 333.4808 | 166.7404 | 329.1884 | 0.8116507 | 453.3582 | 109778 | 60881.2 | 0.6452099 | 1.117223 | 1574.564 | [8 empty] | 0.005335394 | 0.005198302 | 0.248025 | 0.2281935 | 0.136633 | 0.1412515 | 0.137472
4877 | 2:02 | 7298 | 5341 | 1200 | 1131 | 1404 | 85.7 | 0.6642597 | 69.87779 | 67.57153 | 124.1008 | 111.9464 | 226.748 | 113.374 | 312.9986 | 0.7717329 | 213.5653 | 70971.81 | 55325.5 | 0.5863314 | 1.015271 | 1101.16 | [8 empty] | 0.004621998 | 0.004503236 | 0.1319591 | 0.1090666 | 0.1374692 | 0.1278273 | 0.1368284
4878 | 2:02 | 7299 | 5342 | 1200 | 1131 | 1404 | 85.7 | 0.5679079 | 8.234729 | 16.7454 | 123.4149 | 111.7202 | 285.8133 | 142.90665 | 324.9392 | 0.8011738 | 417.7281 | 92871.95 | 58874.76 | 0.623946 | 1.080403 | 1488.696 | [8 empty] | 0.005073825 | 0.004943453 | 0.2092586 | 0.1884047 | 0.1358772 | 0.1292951 | 0.1353684
4879 | 2:02 | 7300 | 5343 | 1200 | 1131 | 1404 | 85.7 | 0.6737949 | 88.82133 | 72.87723 | 125.0175 | 112.1072 | 228.6454 | 114.3227 | 308.6331 | 0.7609693 | 195.7419 | 70567.54 | 54357.34 | 0.576071 | 0.9975041 | 1063.086 | [8 empty] | 0.004501207 | 0.004385549 | 0.1086651 | 0.08515827 | 0.1412515 | 0.1313796 | 0.136633
4880 | 2:02 | 7301 | 5344 | 1200 | 1131 | 1404 | 85.7 | 0.6654368 | 60.44677 | 66.34322 | 123.8501 | 111.8239 | 226.9718 | 113.4859 | 314.7885 | 0.7761461 | 222.0687 | 71448.09 | 55846.18 | 0.5918495 | 1.024826 | 1112.253 | [8 empty] | 0.004687399 | 0.004566957 | 0.1440705 | 0.1214974 | 0.1278273 | 0.1338981 | 0.1374692
4881 | 2:02 | 7303 | 5346 | 1200 | 1131 | 1404 | 85.7 | 0.6714619 | 61.11325 | 66.94962 | 124.7329 | 111.6862 | 227.2647 | 113.63235 | 313.9382 | 0.7740496 | 219.6725 | 71347.06 | 55572.48 | 0.5889489 | 1.019803 | 1099.704 | [8 empty] | 0.004652982 | 0.004533424 | 0.1377394 | 0.1149993 | 0.1292951 | 0.1323777 | 0.1358772
4882 | 2:02 | 7307 | 5350 | 1200 | 1131 | 1404 | 85.7 | 0.6619554 | 44.2308 | 64.25137 | 125.2908 | 112.2391 | 232.5136 | 116.2568 | 318.3994 | 0.7850492 | 237.0801 | 74032.2 | 56707.68 | 0.6009796 | 1.040635 | 1138.822 | [8 empty] | 0.00479628 | 0.00467304 | 0.163501 | 0.1414404 | 0.1313796 | 0.1332694 | 0.1412515
4883 | 2:02 | 7309 | 5352 | 1200 | 1131 | 1404 | 85.7 | 0.6691464 | 53.28535 | 63.14447 | 125.318 | 111.3661 | 232.9879 | 116.49395 | 317.1778 | 0.7820372 | 231.7769 | 73898.57 | 56392.14 | 0.5976355 | 1.034844 | 1121.343 | [8 empty] | 0.004756304 | 0.004634091 | 0.1564703 | 0.1342243 | 0.1338981 | 0.1281021 | 0.1278273
4884 | 2:02 | 7310 | 5353 | 1200 | 1131 | 1404 | 85.7 | 0.6713212 | 55.83577 | 67.04398 | 124.6688 | 112.1827 | 226.3322 | 113.1661 | 314.5648 | 0.7755946 | 223.2648 | 71196.16 | 55755 | 0.5908832 | 1.023152 | 1104.925 | [8 empty] | 0.004675924 | 0.004555777 | 0.14197 | 0.1193415 | 0.1323777 | 0.1262174 | 0.1292951
4885 | 2:02 | 7311 | 5354 | 1200 | 1131 | 1404 | 85.7 | 0.554118 | 5.832467 | 17.11716 | 121.7318 | 112.4944 | 301.3583 | 150.67915 | 325.8811 | 0.8034962 | 450.7985 | 98206.97 | 59591.17 | 0.6315384 | 1.093549 | 1555.077 | [8 empty] | 0.005166716 | 0.005033958 | 0.2234752 | 0.2029962 | 0.1332694 | 0.1277322 | 0.1313796
4886 | 2:02 | 7312 | 5355 | 1200 | 1131 | 1404 | 85.7 | 0.6732872 | 87.28035 | 55.80198 | 125.8235 | 111.8836 | 226.8227 | 113.41135 | 312.2655 | 0.7699254 | 204.66 | 70828.9 | 55067.08 | 0.5835927 | 1.010528 | 1078.306 | [8 empty] | 0.004589652 | 0.004471722 | 0.1258416 | 0.1027878 | 0.1281021 | 0.1144689 | 0.1338981
4887 | 2:02 | 7313 | 5356 | 1200 | 1131 | 1404 | 85.7 | 0.6781499 | 60.50801 | 68.18335 | 125.8539 | 112.2326 | 224.5005 | 112.25025 | 312.7032 | 0.7710046 | 218.3704 | 70202.03 | 55399.65 | 0.5871173 | 1.016631 | 1088.368 | [8 empty] | 0.004631293 | 0.004512292 | 0.1337012 | 0.1108547 | 0.1262174 | 0.1259622 | 0.1323777
4888 | 2:02 | 7316 | 5359 | 1200 | 1131 | 1404 | 85.7 | 0.6728685 | 54.14247 | 66.27393 | 125.1974 | 112.4193 | 225.1 | 112.55 | 315.0352 | 0.7767544 | 225.3755 | 70914.44 | 55835.31 | 0.5917343 | 1.024626 | 1105.642 | [8 empty] | 0.004686031 | 0.004565623 | 0.1438205 | 0.1212408 | 0.1277322 | 0.1371577 | 0.1332694
4889 | 2:02 | 7317 | 5360 | 1200 | 1131 | 1404 | 85.7 | 0.6796128 | 70.21776 | 68.09258 | 125.6291 | 113.1729 | 223.9689 | 111.98445 | 312.3632 | 0.7701663 | 213.1605 | 69959.63 | 55168.85 | 0.5846713 | 1.012396 | 1079.474 | [8 empty] | 0.004602381 | 0.004484124 | 0.1282593 | 0.1052693 | 0.1144689 | 0.1352579 | 0.1281021
4890 | 2:02 | 7319 | 5362 | 1200 | 1131 | 1404 | 85.7 | 0.6712298 | 59.84913 | 66.28574 | 125.949 | 111.7663 | 225.8247 | 112.91235 | 315.0748 | 0.7768521 | 222.8598 | 71151.66 | 55826.43 | 0.5916402 | 1.024463 | 1105.205 | [8 empty] | 0.004684913 | 0.004564534 | 0.1436162 | 0.1210312 | 0.1259622 | 0.1471753 | 0.1262174
4891 | 2:02 | 7320 | 5363 | 1200 | 1131 | 1404 | 85.7 | 0.6675788 | 52.17093 | 64.28522 | 123.3451 | 112.078 | 231.1193 | 115.55965 | 316.744 | 0.7809676 | 229.9863 | 73205.64 | 56207.09 | 0.5956744 | 1.031449 | 1120.177 | [8 empty] | 0.004732911 | 0.0046113 | 0.1523012 | 0.1299452 | 0.1371577 | 0.1440847 | 0.1277322
4892 | 2:02 | 7323 | 5366 | 1200 | 1131 | 1404 | 85.7 | 0.6749178 | 64.76808 | 67.84258 | 126.0716 | 112.3494 | 225.3629 | 112.68145 | 313.2491 | 0.7723506 | 216.7719 | 70594.74 | 55370.53 | 0.5868086 | 1.016097 | 1090.705 | [8 empty] | 0.004627642 | 0.004508735 | 0.1330178 | 0.1101532 | 0.1352579 | 0.153485 | 0.1144689
4893 | 2:02 | 7326 | 5369 | 1200 | 1131 | 1404 | 85.7 | 0.5595099 | 6.71332 | 17.44245 | 125.199 | 111.679 | 285.5065 | 142.75325 | 324.3253 | 0.7996602 | 421.1314 | 92596.97 | 58626.35 | 0.6213133 | 1.075844 | 1505.879 | [8 empty] | 0.005041746 | 0.004912199 | 0.2042275 | 0.1832409 | 0.1471753 | 0.1566212 | 0.1259622
4894 | 2:02 | 7327 | 5370 | 1200 | 1131 | 1404 | 85.7 | 0.5603836 | 9.694552 | 15.06763 | 124.2998 | 111.7921 | 288.1107 | 144.05535 | 325.2919 | 0.8020434 | 419.812 | 93720.09 | 58914.4 | 0.624366 | 1.08113 | 1505.526 | [8 empty] | 0.00507895 | 0.004948446 | 0.2100565 | 0.1892237 | 0.1440847 | 0.1454541 | 0.1371577
4895 | 2:02 | 7328 | 5371 | 1200 | 1131 | 1404 | 85.7 | 0.675612 | 67.7003 | 67.61874 | 125.0953 | 112.3284 | 225.3719 | 112.68595 | 312.8066 | 0.7712596 | 214.5684 | 70497.84 | 55278.98 | 0.5858384 | 1.014417 | 1086.882 | [8 empty] | 0.00461617 | 0.004497557 | 0.1308631 | 0.1079417 | 0.153485 | 0.1359932 | 0.1352579
4896 | 2:02 | 7332 | 5375 | 1200 | 1131 | 1404 | 85.7 | 0.5616728 | 8.743033 | 14.34982 | 122.9806 | 111.7839 | 288.7806 | 144.3903 | 325.0099 | 0.8013481 | 429.4485 | 93856.55 | 58888.61 | 0.6240927 | 1.080657 | 1512.433 | [8 empty] | 0.005075615 | 0.004945197 | 0.2095375 | 0.188691 | 0.1566212 | 0.1391219 | 0.1471753
4897 | 2:02 | 7333 | 5376 | 1200 | 1131 | 1404 | 85.7 | 0.6808689 | 87.83122 | 45.91397 | 124.3207 | 112.4715 | 224.4449 | 112.22245 | 311.7415 | 0.7686334 | 205.354 | 69968.8 | 54928.78 | 0.582127 | 1.007991 | 1068.186 | [8 empty] | 0.004572373 | 0.004454886 | 0.122538 | 0.09939712 | 0.1454541 | 0.1323596 | 0.1440847
4898 | 2:02 | 7335 | 5378 | 1200 | 1131 | 1404 | 85.7 | 0.5589525 | 7.118012 | 16.09063 | 122.801 | 111.7843 | 287.7747 | 143.88735 | 325.5096 | 0.8025802 | 438.1701 | 93673.43 | 59232.56 | 0.6277379 | 1.086969 | 1529.599 | [8 empty] | 0.005120148 | 0.004988586 | 0.2164125 | 0.1957473 | 0.1359932 | 0.1351853 | 0.153485
4899 | 2:02 | 7336 | 5379 | 1200 | 1131 | 1404 | 85.7 | 0.6686945 | 50.22935 | 62.68756 | 124.958 | 111.7289 | 231.1427 | 115.57135 | 316.883 | 0.7813104 | 232.6863 | 73245.18 | 56300.36 | 0.5966628 | 1.03316 | 1122.129 | [8 empty] | 0.004744697 | 0.004622782 | 0.1544068 | 0.1321064 | 0.1391219 | 0.1215954 | 0.1566212
4900 | 2:02 | 7339 | 5382 | 1200 | 1131 | 1404 | 85.7 | 0.6719717 | 67.15133 | 68.6777 | 124.7886 | 111.5713 | 223.5508 | 111.7754 | 312.265 | 0.7699242 | 214.1712 | 69807.07 | 55160.73 | 0.5845852 | 1.012247 | 1090.272 | [8 empty] | 0.004601365 | 0.004483134 | 0.1280668 | 0.1050717 | 0.1323596 | 0.1171296 | 0.1454541
4901 | 2:02 | 7341 | 5384 | 1200 | 1131 | 1404 | 85.7 | 0.6721128 | 55.22368 | 65.6954 | 125.1031 | 111.7844 | 225.7382 | 112.8691 | 315.3248 | 0.7774685 | 225.8703 | 71180.86 | 55909.83 | 0.5925241 | 1.025994 | 1107.714 | [8 empty] | 0.004695415 | 0.004574767 | 0.1455317 | 0.1229972 | 0.1351853 | 0.1165602 | 0.1359932
4902 | 2:02 | 7343 | 5386 | 1200 | 1131 | 1404 | 85.7 | 0.6715328 | 50.41567 | 65.06868 | 126.0725 | 111.7201 | 227.0771 | 113.53855 | 316.4889 | 0.7803387 | 230.7875 | 71867.37 | 56202.68 | 0.5956276 | 1.031368 | 1115.702 | [8 empty] | 0.004732354 | 0.004610757 | 0.1522014 | 0.1298428 | 0.1215954 | 0.1178584 | 0.1391219
4903 | 2:02 | 7349 | 5392 | 1200 | 1131 | 1404 | 85.7 | 0.6664065 | 47.76234 | 60.80505 | 124.2684 | 111.5716 | 233.8501 | 116.92505 | 318.1125 | 0.7843418 | 238.4902 | 74390.64 | 56703.91 | 0.6009396 | 1.040566 | 1134.179 | [8 empty] | 0.004795802 | 0.004672574 | 0.1634176 | 0.1413548 | 0.1171296 | 0.1119639 | 0.1323596
4904 | 2:02 | 7350 | 5393 | 1200 | 1131 | 1404 | 85.7 | 0.6745493 | 58.85808 | 66.43879 | 126.8916 | 112.4295 | 225.0757 | 112.53785 | 314.5444 | 0.7755443 | 222.7722 | 70796.3 | 55748.07 | 0.5908098 | 1.023025 | 1100.159 | [8 empty] | 0.004675052 | 0.004554927 | 0.14181 | 0.1191773 | 0.1165602 | 0.1070654 | 0.1351853
4905 | 2:03 | 7351 | 5394 | 1200 | 1131 | 1404 | 85.7 | 0.6814443 | 86.69087 | 58.48953 | 124.3446 | 112.4655 | 222.878 | 111.439 | 311.84 | 0.7688763 | 204.6593 | 69502.27 | 54978.47 | 0.5826536 | 1.008902 | 1067.153 | [8 empty] | 0.004578579 | 0.004460933 | 0.1237274 | 0.1006178 | 0.1178584 | 0.104643 | 0.1215954
4906 | 2:03 | 7353 | 5396 | 1200 | 1131 | 1404 | 85.7 | 0.6811031 | 86.5782 | 56.2032 | 124.89 | 112.2672 | 224.9733 | 112.48665 | 312.068 | 0.7694384 | 205.1596 | 70206.97 | 54987.77 | 0.5827522 | 1.009073 | 1068.158 | [8 empty] | 0.004579741 | 0.004462065 | 0.1239497 | 0.100846 | 0.1119639 | 0.1056493 | 0.1171296
4907 | 2:03 | 7354 | 5397 | 1200 | 1131 | 1404 | 85.7 | 0.6752605 | 86.50891 | 53.49679 | 124.7418 | 112.6786 | 225.4418 | 112.7209 | 312.0917 | 0.7694969 | 206.2647 | 70358.49 | 54997.54 | 0.5828557 | 1.009252 | 1076.808 | [8 empty] | 0.004580961 | 0.004463254 | 0.1241831 | 0.1010855 | 0.1070654 | 0.1072504 | 0.1165602
4908 | 2:03 | 7355 | 5398 | 1200 | 1131 | 1404 | 85.7 | 0.6657481 | 51.21037 | 62.7389 | 125.7222 | 112.1796 | 231.4772 | 115.7386 | 316.9193 | 0.7813999 | 232.273 | 73359.58 | 56299.41 | 0.5966528 | 1.033143 | 1125.644 | [8 empty] | 0.004744577 | 0.004622665 | 0.1543854 | 0.1320844 | 0.104643 | 0.1103328 | 0.1178584
4909 | 2:03 | 7357 | 5400 | 1200 | 1131 | 1404 | 85.7 | 0.6811317 | 88.23727 | 61.35071 | 126.3994 | 112.2743 | 229.3127 | 114.65635 | 309.6742 | 0.7635363 | 200.355 | 71012.25 | 54493.35 | 0.5775124 | 1 | 1059.429 | [8 empty] | 0.004518112 | 0.004402019 | 0.112 | 0.08858117 | 0.1056493 | 0.08858117 | 0.1119639