## <32 microns
ID | Time | Time |  | Furnace Temperature | Sample Temperature | Sample Temperature | Light Intensity | F1 | alpha(l) in ¬∞ | alpha(r) in ¬∞ | omega(l) in ¬∞ | omega(r) in ¬∞ | Sample Width | Sample radius | Height | Normalised Height | b in px | Rectangle: A in px¬≤ | Sample Area | A/Ai | A/Af | U in px | Initial Mass (Mi) | Density, pl | Final porosity | Rho final | Volume final (Vf) | Volume (V) | Porosity | Time (s) | Water concentration (wt.%) | Liquid viscosity (Pa.s) | Porosity [mono] | Porosity [poly]
|  | s |  | oC | oC | K | [6 empty] | px | px | px |  | px |  | px |  |  |  | g | g/cm^3 |  | gcm-3 | cm3 | cm3
1 | 00:03:18.99999999999999675 | 199 | -2373 | 105 | 100 | 373 | 85.7 | 0.6561363 | 81.22101 | 93.05679 | 156.2413 | 88.4351 | 286.8548 | 143.4274 | 423.5221 | 1 | 270.2598 | 121489.3 | 94654.25 | 1 | 1.832358 | 1445.606 | 0.010485 | 2.4 | 0.01 | 2.376 | 0.004412879 | 0.01094555 | 0.6008651 | 0.00e+00 |  | 3.57e+11 | 0.6 | 0.6 | 0
2 | 00:03:20.99999999999998125 | 201 | -2371 | 105 | 100.1004 | 373.1004 | 85.7 | 0.6571772 | 74.6015 | 95.27779 | 158.262 | 91.02384 | 284.797 | 142.3985 | 422.407 | 0.9973671 | 269.2532 | 120300.3 | 94390.83 | 0.997217 | 1.827259 | 1441.104 | [5 empty] | 0.01089989 | 0.5991931 | 7.49e-02 | 0.11 | 3.60e+11 | 0.6 | 0.6 | 1838
3 | 00:03:22.00000000000001400 | 202 | -2370 | 105 | 100.1503 | 373.1503 | 85.7 | 0.6755992 | 75.00552 | 94.8892 | 154.8369 | 89.46022 | 287.9624 | 143.9812 | 418.7612 | 0.9887588 | 269.1414 | 120587.5 | 93234.48 | 0.9850005 | 1.804874 | 1402.035 | [5 empty] | 0.01070021 | 0.5917135 | 7.58e-02 | 0.1097 | 3.60e+11 | 0.6 | 0.6 | 1838.0749
4 | 00:03:27.0000000000000225 | 207 | -2365 | 107 | 100.4 | 373.4 | 85.7 | 0.6646684 | 71.45982 | 97.70986 | 159.1694 | 89.78964 | 282.4865 | 141.24325 | 420.0966 | 0.9919119 | 265.8467 | 118671.6 | 93606.84 | 0.9889344 | 1.812082 | 1419.668 | [5 empty] | 0.01076437 | 0.5941473 | 7.67e-02 | 0.1097 | 3.60e+11 | 0.6 | 0.6 | 1838.0758
5 | 00:03:29.00000000000000700 | 209 | -2363 | 107 | 100.5005 | 373.5005 | 85.7 | 0.6774265 | 73.74553 | 96.189 | 155.4219 | 90.62872 | 283.0447 | 141.52235 | 419.1064 | 0.9895739 | 266.1456 | 118625.9 | 93433.66 | 0.9871048 | 1.808729 | 1397.189 | [5 empty] | 0.01073451 | 0.5930184 | 7.76e-02 | 0.1097 | 3.60e+11 | 0.6 | 0.6 | 1838.0767
6 | 00:03:30.00000000000000600 | 210 | -2362 | 107 | 100.5501 | 373.5501 | 85.7 | 0.6723061 | 83.89272 | 92.54747 | 155.6249 | 92.18664 | 287.2097 | 143.60485 | 423.997 | 1.001121 | 270.5606 | 121776 | 94631.42 | 0.9997588 | 1.831916 | 1417.5 | [5 empty] | 0.01094159 | 0.6007207 | 7.85e-02 | 0.1097 | 3.60e+11 | 0.6 | 0.6 | 1838.0776
7 | 00:03:30.99999999999999825 | 211 | -2361 | 107 | 100.6002 | 373.6002 | 85.7 | 0.6661188 | 74.65931 | 94.99118 | 158.7036 | 88.47964 | 285.775 | 142.8875 | 421.0066 | 0.9940605 | 271.653 | 120313.2 | 94070.74 | 0.9938354 | 1.821062 | 1425.812 | [5 empty] | 0.01084449 | 0.5971457 | 7.94e-02 | 0.1097 | 3.60e+11 | 0.6 | 0.6 | 1838.0785
8 | 00:03:32.99999999999998275 | 213 | -2359 | 107 | 100.6998 | 373.6998 | 85.7 | 0.6717989 | 73.15595 | 95.92524 | 155.9797 | 89.50975 | 286.947 | 143.4735 | 422.99 | 0.9987436 | 271.1608 | 121375.7 | 94547.8 | 0.9988754 | 1.830297 | 1418.459 | [5 empty] | 0.01092709 | 0.6001909 | 8.03e-02 | 0.1097 | 3.60e+11 | 0.6 | 0.6 | 1838.0794
9 | 00:03:33.99999999999998175 | 214 | -2358 | 109 | 100.7502 | 373.7502 | 85.7 | 0.6711574 | 73.18959 | 95.91071 | 156.9249 | 90.66257 | 288.549 | 144.2745 | 423.4209 | 0.9997611 | 270.8567 | 122177.7 | 94514.91 | 0.9985279 | 1.829661 | 1419.052 | [5 empty] | 0.01092139 | 0.5999822 | 8.13e-02 | 0.1097 | 3.60e+11 | 0.6 | 0.6 | 1838.0803
10 | 00:03:38.99999999999998350 | 219 | -2353 | 108 | 101 | 374 | 85.7 | 0.6538374 | 82.59747 | 92.76527 | 154.4822 | 89.5819 | 287.8887 | 143.94435 | 423.2549 | 0.9993691 | 270.9541 | 121850.3 | 94525.86 | 0.9986436 | 1.829873 | 1449.633 | [5 empty] | 0.01092329 | 0.6000517 | 8.22e-02 | 0.1096 | 3.60e+11 | 0.6 | 0.6 | 1838.0813
11 | 00:03:39.9999999999999825 | 220 | -2352 | 108 | 101.0669 | 374.0669 | 85.7 | 0.6802213 | 76.61737 | 94.76149 | 157.4277 | 90.25433 | 282.1697 | 141.08485 | 423.1809 | 0.9991944 | 265.9536 | 119408.8 | 94399.13 | 0.9973047 | 1.827419 | 1398.155 | [5 empty] | 0.01090133 | 0.599246 | 8.32e-02 | 0.1096 | 3.60e+11 | 0.6 | 0.6 | 1838.0822
12 | 00:03:42.0000000000000075 | 222 | -2350 | 108 | 101.2005 | 374.2005 | 85.7 | 0.6574275 | 75.73456 | 94.91895 | 155.6476 | 92.36518 | 287.591 | 143.7955 | 420.6684 | 0.993262 | 267.4489 | 120980.4 | 93796.36 | 0.9909366 | 1.815751 | 1435.159 | [5 empty] | 0.01079708 | 0.5953767 | 8.41e-02 | 0.1096 | 3.61e+11 | 0.6 | 0.6 | 1838.0832
13 | 00:03:42.99999999999999975 | 223 | -2349 | 109 | 101.2669 | 374.2669 | 85.7 | 0.6751037 | 82.2878 | 92.87187 | 153.8476 | 89.11452 | 287.0724 | 143.5362 | 421.2714 | 0.9946858 | 270.7521 | 120935.4 | 94314.54 | 0.996411 | 1.825782 | 1411.025 | [5 empty] | 0.01088668 | 0.5987067 | 8.51e-02 | 0.1096 | 3.61e+11 | 0.6 | 0.6 | 1838.0841
14 | 00:03:43.99999999999999200 | 224 | -2348 | 110 | 101.3338 | 374.3338 | 85.7 | 0.6725846 | 81.21027 | 93.0704 | 156.4711 | 90.41524 | 287.8646 | 143.9323 | 421.023 | 0.9940992 | 269.7492 | 121197.6 | 93818.54 | 0.9911709 | 1.81618 | 1411.279 | [5 empty] | 0.01080091 | 0.5955202 | 8.61e-02 | 0.1096 | 3.61e+11 | 0.6 | 0.6 | 1838.0851
15 | 00:03:44.99999999999998425 | 225 | -2347 | 111 | 101.4002 | 374.4002 | 85.7 | 0.6614398 | 76.8989 | 94.37372 | 157.8176 | 89.66442 | 285.3177 | 142.65885 | 421.8943 | 0.9961565 | 270.4549 | 120373.9 | 94196.73 | 0.9951664 | 1.823501 | 1433.556 | [5 empty] | 0.01086628 | 0.5979537 | 8.71e-02 | 0.1096 | 3.61e+11 | 0.6 | 0.6 | 1838.0861
16 | 00:03:47.99999999999996775 | 228 | -2344 | 111 | 101.6001 | 374.6001 | 85.7 | 0.661486 | 72.51274 | 96.52225 | 154.6402 | 90.18007 | 284.1478 | 142.0739 | 423.3757 | 0.9996543 | 270.3575 | 120301.3 | 94501.48 | 0.998386 | 1.829401 | 1435.257 | [5 empty] | 0.01091906 | 0.5998969 | 8.81e-02 | 0.1096 | 3.61e+11 | 0.6 | 0.6 | 1838.0871
17 | 00:03:50.00000000000003325 | 230 | -2342 | 110 | 101.733 | 374.733 | 85.7 | 0.6679937 | 72.81194 | 96.41846 | 157.8114 | 90.48668 | 284.8716 | 142.4358 | 423.5959 | 1.000174 | 271.1588 | 120670.4 | 94538.8 | 0.9987803 | 1.830123 | 1424.938 | [5 empty] | 0.01092553 | 0.6001338 | 8.92e-02 | 0.1096 | 3.61e+11 | 0.6 | 0.6 | 1838.0881
18 | 00:03:50.99999999999999175 | 231 | -2341 | 111 | 101.7999 | 374.7999 | 85.7 | 0.6682343 | 105.0185 | 91.02042 | 156.4169 | 90.59688 | 289.8127 | 144.90635 | 424.2526 | 1.001725 | 269.7581 | 122953.8 | 94748.63 | 1.000997 | 1.834185 | 1424.401 | [5 empty] | 0.01096192 | 0.6014614 | 9.02e-02 | 0.1096 | 3.61e+11 | 0.6 | 0.6 | 1838.0892
19 | 00:03:53.00000000000001675 | 233 | -2339 | 112 | 101.9332 | 374.9332 | 85.7 | 0.6583443 | 72.34769 | 96.26682 | 157.9333 | 88.6436 | 284.7299 | 142.36495 | 421.982 | 0.9963636 | 270.2538 | 120150.9 | 94101.63 | 0.9941617 | 1.82166 | 1438.234 | [5 empty] | 0.01084983 | 0.597344 | 9.13e-02 | 0.1096 | 3.61e+11 | 0.6 | 0.6 | 1838.0902
20 | 00:03:54.00000000000000900 | 234 | -2338 | 111 | 102 | 375 | 85.7 | 0.6633453 | 74.50784 | 95.4277 | 157.0628 | 90.89409 | 288.3261 | 144.16305 | 423.4802 | 0.9999011 | 271.9606 | 122100.4 | 94721.24 | 1.000708 | 1.833655 | 1434.945 | [5 empty] | 0.01095717 | 0.6012885 | 9.23e-02 | 0.1096 | 3.61e+11 | 0.6 | 0.6 | 1838.0913
21 | 00:03:57.00000000000002625 | 237 | -2335 | 112 | 102.1769 | 375.1769 | 85.7 | 0.6660818 | 96.15316 | 91.49893 | 155.3956 | 91.51738 | 284.2134 | 142.1067 | 422.0702 | 0.9965718 | 265.8487 | 119958 | 93936.38 | 0.9924159 | 1.818461 | 1419.247 | [5 empty] | 0.01082127 | 0.5962811 | 9.34e-02 | 0.1096 | 3.61e+11 | 0.6 | 0.6 | 1838.0923
22 | 00:03:57.99999999999998475 | 238 | -2334 | 112 | 102.2353 | 375.2353 | 85.7 | 0.6626021 | 75.97733 | 94.62328 | 157.9897 | 91.7889 | 288.1534 | 144.0767 | 423.149 | 0.9991191 | 270.8542 | 121931.8 | 94478.39 | 0.9981421 | 1.828954 | 1433.65 | [5 empty] | 0.01091506 | 0.5997502 | 9.45e-02 | 0.1096 | 3.61e+11 | 0.6 | 0.6 | 1838.0934
23 | 00:03:58.99999999999997700 | 239 | -2333 | 111 | 102.2938 | 375.2938 | 85.7 | 0.6633808 | 72.43005 | 96.68654 | 157.2672 | 89.27795 | 290.4865 | 145.24325 | 423.0179 | 0.9988095 | 270.0587 | 122881 | 94458.66 | 0.9979336 | 1.828572 | 1431.368 | [5 empty] | 0.01091164 | 0.5996248 | 9.56e-02 | 0.1096 | 3.61e+11 | 0.6 | 0.6 | 1838.0945
24 | 00:04:01.99999999999999425 | 242 | -2330 | 113 | 102.4706 | 375.4706 | 85.7 | 0.6620946 | 72.43571 | 96.70773 | 159.7796 | 90.89733 | 285.0469 | 142.52345 | 423.6202 | 1.000232 | 270.8575 | 120751.6 | 94501.23 | 0.9983834 | 1.829396 | 1434.685 | [5 empty] | 0.01091902 | 0.5998953 | 9.67e-02 | 0.1096 | 3.61e+11 | 0.6 | 0.6 | 1838.0956
25 | 00:04:02.99999999999995275 | 243 | -2329 | 113 | 102.529 | 375.529 | 85.7 | 0.6633341 | 78.19751 | 93.76736 | 154.7685 | 89.90062 | 284.3474 | 142.1737 | 423.903 | 1.000899 | 270.0556 | 120535.7 | 94587.27 | 0.9992924 | 1.831061 | 1432.237 | [5 empty] | 0.01093393 | 0.6004411 | 9.78e-02 | 0.1096 | 3.61e+11 | 0.6 | 0.6 | 1838.0967
26 | 00:04:03.99999999999998550 | 244 | -2328 | 113 | 102.5879 | 375.5879 | 85.7 | 0.6826399 | 83.44632 | 92.6701 | 154.5509 | 92.45409 | 283.5288 | 141.7644 | 419.4719 | 0.9904369 | 266.5445 | 118932.4 | 93531.27 | 0.988136 | 1.810619 | 1389.536 | [5 empty] | 0.01075134 | 0.5936553 | 9.90e-02 | 0.1096 | 3.61e+11 | 0.6 | 0.6 | 1838.0978
27 | 00:04:08.99999999999999400 | 249 | -2323 | 113 | 102.8828 | 375.8828 | 85.7 | 0.6642281 | 88.48183 | 92.00568 | 155.2681 | 90.11047 | 287.4765 | 143.73825 | 422.6525 | 0.9979467 | 270.3576 | 121502.6 | 94355.91 | 0.9968481 | 1.826583 | 1429.555 | [5 empty] | 0.01089384 | 0.5989706 | 1.00e-01 | 0.1096 | 3.61e+11 | 0.6 | 0.6 | 1838.099
28 | 00:04:10.00000000000002675 | 250 | -2322 | 112 | 102.9415 | 375.9415 | 85.7 | 0.6702321 | 75.38959 | 95.12592 | 156.1712 | 89.7782 | 283.5494 | 141.7747 | 422.7294 | 0.9981283 | 269.2522 | 119864.7 | 94401.07 | 0.9973252 | 1.827457 | 1418.34 | [5 empty] | 0.01090166 | 0.5992584 | 1.01e-01 | 0.1096 | 3.61e+11 | 0.6 | 0.6 | 1838.1
29 | 00:04:11.00000000000001900 | 251 | -2321 | 113 | 103 | 376 | 85.7 | 0.6586978 | 74.18923 | 95.8417 | 157.947 | 88.47012 | 285.0809 | 142.54045 | 422.0044 | 0.9964165 | 268.5566 | 120305.4 | 94567.9 | 0.9990877 | 1.830686 | 1438.798 | [5 empty] | 0.01093057 | 0.6003183 | 1.02e-01 | 0.1096 | 3.61e+11 | 0.6 | 0.6 | 1838.101
30 | 00:04:13.00000000000004400 | 253 | -2319 | 114 | 103.1328 | 376.1328 | 85.7 | 0.6624958 | 74.6422 | 95.3883 | 155.7808 | 88.67771 | 282.93 | 141.465 | 421.1687 | 0.9944433 | 268.1513 | 119161.3 | 93989.86 | 0.9929809 | 1.819497 | 1428.123 | [5 empty] | 0.01083051 | 0.5966256 | 1.04e-01 | 0.1096 | 3.61e+11 | 0.6 | 0.6 | 1838.102
31 | 00:04:14.0000000000000025 | 254 | -2318 | 114 | 103.1993 | 376.1993 | 85.7 | 0.6676375 | 81.77519 | 92.91328 | 157.342 | 89.20547 | 284.2771 | 142.13855 | 423.0657 | 0.9989224 | 267.653 | 120267.9 | 94350.64 | 0.9967924 | 1.826481 | 1420.898 | [5 empty] | 0.01089293 | 0.598937 | 1.05e-01 | 0.1096 | 3.61e+11 | 0.6 | 0.6 | 1838.104
32 | 00:04:15.99999999999998700 | 256 | -2316 | 114 | 103.2665 | 376.2665 | 85.7 | 0.6751977 | 83.79659 | 92.66315 | 155.5137 | 92.2645 | 288.8581 | 144.42905 | 423.3749 | 0.9996524 | 271.4597 | 122295.3 | 94634.27 | 0.9997889 | 1.831971 | 1413.505 | [5 empty] | 0.01094208 | 0.6007387 | 1.06e-01 | 0.1096 | 3.61e+11 | 0.6 | 0.6 | 1838.105
33 | 00:04:20.99999999999999550 | 261 | -2311 | 114 | 103.6008 | 376.6008 | 85.7 | 0.671838 | 75.53249 | 94.95162 | 157.0199 | 89.18819 | 284.283 | 142.1415 | 421.5373 | 0.9953136 | 268.0488 | 119835.9 | 93988.98 | 0.9929716 | 1.81948 | 1411.885 | [5 empty] | 0.01083036 | 0.5966199 | 1.07e-01 | 0.1096 | 3.61e+11 | 0.6 | 0.6 | 1838.106
34 | 00:04:21.99999999999998775 | 262 | -2310 | 115 | 103.6675 | 376.6675 | 85.7 | 0.6724265 | 75.30621 | 94.84735 | 156.6601 | 89.79766 | 288.6765 | 144.33825 | 422.7771 | 0.9982409 | 271.6569 | 122045.8 | 94528.92 | 0.9986759 | 1.829932 | 1417.77 | [5 empty] | 0.01092382 | 0.6000711 | 1.09e-01 | 0.1096 | 3.61e+11 | 0.6 | 0.6 | 1838.107
35 | 00:04:25.0000000000000050 | 265 | -2307 | 116 | 103.8675 | 376.8675 | 85.7 | 0.6668 | 70.82574 | 97.20974 | 154.4432 | 89.00014 | 289.7344 | 144.8672 | 424.5934 | 1.00253 | 273.0594 | 123019.3 | 94783.77 | 1.001368 | 1.834865 | 1430.401 | [5 empty] | 0.01096802 | 0.601683 | 1.10e-01 | 0.1095 | 3.61e+11 | 0.6 | 0.6 | 1838.109
36 | 00:04:26.00000000000000400 | 266 | -2306 | 116 | 103.9336 | 376.9336 | 85.7 | 0.675243 | 78.20547 | 93.79144 | 156.8394 | 90.44963 | 285.7899 | 142.89495 | 419.5284 | 0.9905703 | 269.1448 | 119897 | 93536.96 | 0.9881961 | 1.810729 | 1404.473 | [5 empty] | 0.01075232 | 0.5936924 | 1.11e-01 | 0.1095 | 3.61e+11 | 0.6 | 0.6 | 1838.11
37 | 00:04:27.0000000000000300 | 267 | -2305 | 117 | 104 | 377 | 85.7 | 0.6689233 | 75.46174 | 94.82227 | 154.6124 | 89.8848 | 289.7968 | 144.8984 | 423.4257 | 0.9997724 | 272.4584 | 122707.4 | 94512.8 | 0.9985056 | 1.82962 | 1424.475 | [5 empty] | 0.01092102 | 0.5999688 | 1.12e-01 | 0.1095 | 3.61e+11 | 0.6 | 0.6 | 1838.111
38 | 00:04:31.00000000000000575 | 271 | -2301 | 116 | 104.2104 | 377.2104 | 85.7 | 0.6754802 | 71.27444 | 96.67053 | 152.8757 | 89.91576 | 288.1949 | 144.09745 | 420.1294 | 0.9919893 | 269.9507 | 121079.2 | 93763.77 | 0.9905923 | 1.81512 | 1406.255 | [5 empty] | 0.01079145 | 0.5951657 | 1.14e-01 | 0.1095 | 3.61e+11 | 0.6 | 0.6 | 1838.112
39 | 00:04:34.99999999999998150 | 275 | -2297 | 117 | 104.4204 | 377.4204 | 85.7 | 0.6705521 | 74.76501 | 95.2208 | 155.5751 | 89.85778 | 286.0794 | 143.0397 | 423.8517 | 1.000778 | 271.464 | 121255.2 | 94670.23 | 1.000169 | 1.832667 | 1421.639 | [5 empty] | 0.01094832 | 0.6009662 | 1.15e-01 | 0.1095 | 3.61e+11 | 0.6 | 0.6 | 1838.114
40 | 00:04:38.00000000000000550 | 278 | -2294 | 118 | 104.5779 | 377.5779 | 85.7 | 0.6513242 | 74.23987 | 95.41648 | 154.9229 | 91.50817 | 289.6609 | 144.83045 | 423.9058 | 1.000906 | 271.6617 | 122788.9 | 94682.86 | 1.000302 | 1.832912 | 1455.871 | [5 empty] | 0.01095051 | 0.601046 | 1.16e-01 | 0.1095 | 3.62e+11 | 0.6 | 0.6 | 1838.115
41 | 00:04:38.99999999999999775 | 279 | -2293 | 118 | 104.6317 | 377.6317 | 85.7 | 0.6782436 | 75.43114 | 94.87644 | 153.5058 | 90.27031 | 286.8721 | 143.43605 | 423.0174 | 0.9988083 | 271.6616 | 121351.9 | 94678.2 | 1.000253 | 1.832822 | 1408.842 | [5 empty] | 0.0109497 | 0.6010166 | 1.18e-01 | 0.1095 | 3.62e+11 | 0.6 | 0.6 | 1838.116
42 | 00:04:39.9999999999999900 | 280 | -2292 | 119 | 104.684 | 377.684 | 85.7 | 0.6592752 | 72.22553 | 96.4725 | 155.0519 | 89.93831 | 285.0984 | 142.5492 | 420.6201 | 0.9931479 | 268.3499 | 119918.1 | 93757.44 | 0.9905254 | 1.814997 | 1432.546 | [5 empty] | 0.01079036 | 0.5951247 | 1.19e-01 | 0.1095 | 3.62e+11 | 0.6 | 0.6 | 1838.118
43 | 00:04:41.00000000000002275 | 281 | -2291 | 120 | 104.7366 | 377.7366 | 85.7 | 0.6800503 | 118.0954 | 90.89248 | 158.8543 | 89.99364 | 287.903 | 143.9515 | 423.2631 | 0.9993885 | 266.3535 | 121858.7 | 94590.87 | 0.9993304 | 1.831131 | 1399.989 | [5 empty] | 0.01093456 | 0.6004639 | 1.21e-01 | 0.1095 | 3.62e+11 | 0.6 | 0.6 | 1838.119
44 | 00:04:43.00000000000001400 | 283 | -2289 | 119 | 104.8417 | 377.8417 | 85.7 | 0.6597107 | 77.51321 | 94.09901 | 156.3386 | 89.66994 | 283.8432 | 141.9216 | 423.3686 | 0.9996376 | 270.1543 | 120170.3 | 94507.66 | 0.9984513 | 1.82952 | 1438.227 | [5 empty] | 0.01092013 | 0.5999361 | 1.22e-01 | 0.1095 | 3.62e+11 | 0.6 | 0.6 | 1838.121
45 | 00:04:45.99999999999999075 | 286 | -2286 | 120 | 105 | 378 | 85.7 | 0.662953 | 75.18991 | 94.97041 | 157.1972 | 90.17288 | 285.6089 | 142.80445 | 420.9901 | 0.9940216 | 268.7511 | 120238.5 | 94000.29 | 0.9930911 | 1.819698 | 1427.987 | [5 empty] | 0.01083231 | 0.5966927 | 1.23e-01 | 0.1095 | 3.62e+11 | 0.6 | 0.6 | 1838.122
46 | 00:04:46.99999999999998975 | 287 | -2285 | 120 | 105.0621 | 378.0621 | 85.7 | 0.6745899 | 83.46401 | 92.70729 | 155.9242 | 91.08452 | 286.1383 | 143.06915 | 421.1635 | 0.994431 | 270.2504 | 120511 | 94030.85 | 0.9934139 | 1.82029 | 1409.674 | [5 empty] | 0.01083759 | 0.5968893 | 1.25e-01 | 0.1095 | 3.62e+11 | 0.6 | 0.6 | 1838.123
47 | 00:04:52.99999999999999050 | 293 | -2279 | 122 | 105.4371 | 378.4371 | 85.7 | 0.6632844 | 71.50243 | 96.70795 | 155.9605 | 87.82582 | 285.4292 | 142.7146 | 420.5843 | 0.9930634 | 270.248 | 120047 | 93757.13 | 0.9905221 | 1.814991 | 1427.405 | [5 empty] | 0.01079031 | 0.5951227 | 1.26e-01 | 0.1095 | 3.62e+11 | 0.6 | 0.6 | 1838.125
48 | 00:04:54.00000000000005700 | 294 | -2278 | 121 | 105.5001 | 378.5001 | 85.7 | 0.6577594 | 74.29763 | 95.71625 | 155.4493 | 89.10664 | 284.7571 | 142.37855 | 420.1216 | 0.9919709 | 269.4484 | 119632.6 | 93797.73 | 0.9909511 | 1.815777 | 1436.578 | [5 empty] | 0.01079732 | 0.5953856 | 1.28e-01 | 0.1095 | 3.62e+11 | 0.6 | 0.6 | 1838.126
49 | 00:04:55.00000000000001550 | 295 | -2277 | 122 | 105.5628 | 378.5628 | 85.7 | 0.6699833 | 81.20892 | 93.09135 | 155.9941 | 86.79546 | 286.7063 | 143.35315 | 420.2533 | 0.9922819 | 270.049 | 120489.2 | 93976.61 | 0.9928409 | 1.81924 | 1416.976 | [5 empty] | 0.01082822 | 0.5965403 | 1.29e-01 | 0.1095 | 3.62e+11 | 0.6 | 0.6 | 1838.128
50 | 00:04:56.00000000000000775 | 296 | -2276 | 122 | 105.6251 | 378.6251 | 85.7 | 0.6772102 | 65.05971 | 88.12423 | 156.1122 | 90.55845 | 287.0546 | 143.5273 | 418.5412 | 0.9882393 | 269.7424 | 120144.2 | 93330.43 | 0.9860142 | 1.806731 | 1400.522 | [5 empty] | 0.01071673 | 0.592343 | 1.31e-01 | 0.1095 | 3.62e+11 | 0.6 | 0.6 | 1838.129
51 | 00:04:57.00 | 297 | -2275 | 122 | 105.6881 | 378.6881 | 85.7 | 0.6750091 | 72.75801 | 96.19103 | 158.6759 | 90.95769 | 285.6595 | 142.82975 | 424.1018 | 1.001369 | 271.6618 | 121148.7 | 94643.78 | 0.9998894 | 1.832155 | 1414.083 | [5 empty] | 0.01094373 | 0.6007989 | 1.32e-01 | 0.1095 | 3.62e+11 | 0.6 | 0.6 | 1838.131
52 | 00:04:58.00000000000003275 | 298 | -2274 | 121 | 105.7511 | 378.7511 | 85.7 | 0.6656374 | 78.69939 | 93.79427 | 158.0253 | 91.18314 | 283.43 | 141.715 | 423.6107 | 1.000209 | 268.6559 | 120064 | 94543.97 | 0.9988349 | 1.830223 | 1426.551 | [5 empty] | 0.01092643 | 0.6001666 | 1.34e-01 | 0.1095 | 3.62e+11 | 0.6 | 0.6 | 1838.132
53 | 00:04:59.000000000000025 | 299 | -2273 | 122 | 105.8128 | 378.8128 | 85.7 | 0.6688125 | 73.44202 | 96.06535 | 157.3405 | 90.60534 | 287.5158 | 143.7579 | 424.6605 | 1.002688 | 270.7578 | 122096.6 | 94927.2 | 1.002884 | 1.837642 | 1425.489 | [5 empty] | 0.01099293 | 0.6025854 | 1.35e-01 | 0.1095 | 3.62e+11 | 0.6 | 0.6 | 1838.134
54 | 00:04:59.99999999999998350 | 300 | -2272 | 122 | 105.8761 | 378.8761 | 85.7 | 0.676882 | 81.18756 | 93.12934 | 158.2891 | 90.80779 | 290.3625 | 145.18125 | 422.3259 | 0.9971756 | 272.4542 | 122627.6 | 94177.66 | 0.9949649 | 1.823132 | 1408.906 | [5 empty] | 0.01086299 | 0.5978315 | 1.37e-01 | 0.1095 | 3.62e+11 | 0.6 | 0.6 | 1838.135
55 | 00:05:02.00000000000000850 | 302 | -2270 | 123 | 106 | 379 | 85.7 | 0.6662852 | 74.09484 | 95.46429 | 155.2215 | 90.26 | 282.9534 | 141.4767 | 418.0065 | 0.9869768 | 266.1404 | 118276.4 | 93064.77 | 0.9832075 | 1.801588 | 1413.824 | [5 empty] | 0.010671 | 0.5905962 | 1.39e-01 | 0.1095 | 3.62e+11 | 0.6 | 0.6 | 1838.137
56 | 00:05:03.99999999999999975 | 304 | -2268 | 123 | 106.1173 | 379.1173 | 85.7 | 0.6587499 | 72.31167 | 96.42347 | 154.9323 | 91.35523 | 286.1657 | 143.08285 | 421.105 | 0.9942929 | 269.148 | 120505.8 | 93882.73 | 0.9918491 | 1.817423 | 1435.05 | [5 empty] | 0.010812 | 0.595935 | 1.40e-01 | 0.1094 | 3.62e+11 | 0.6 | 0.6 | 1838.139
57 | 00:05:08.00000000000004975 | 308 | -2264 | 124 | 106.3521 | 379.3521 | 85.7 | 0.656682 | 73.65817 | 95.51234 | 155.2477 | 90.26612 | 289.9007 | 144.95035 | 423.6574 | 1.000319 | 271.7584 | 122818.6 | 94621.06 | 0.9996494 | 1.831716 | 1445.922 | [5 empty] | 0.01093979 | 0.6006551 | 1.42e-01 | 0.1094 | 3.62e+11 | 0.6 | 0.6 | 1838.14
58 | 00:05:10.00000000000000050 | 310 | -2262 | 124 | 106.4693 | 379.4693 | 85.7 | 0.6606652 | 74.64683 | 95.12173 | 155.5596 | 88.14259 | 284.4488 | 142.2244 | 419.638 | 0.9908291 | 268.7453 | 119365.5 | 93587.49 | 0.9887299 | 1.811707 | 1429.438 | [5 empty] | 0.01076104 | 0.5940214 | 1.43e-01 | 0.1094 | 3.62e+11 | 0.6 | 0.6 | 1838.142
59 | 00:05:10.99999999999999275 | 311 | -2261 | 124 | 106.5288 | 379.5288 | 85.7 | 0.6539327 | 76.06599 | 94.63577 | 155.4598 | 89.96728 | 284.2735 | 142.13675 | 422.9939 | 0.9987528 | 268.854 | 120246 | 94425.66 | 0.997585 | 1.827933 | 1446.736 | [5 empty] | 0.01090592 | 0.5994149 | 1.45e-01 | 0.1094 | 3.62e+11 | 0.6 | 0.6 | 1838.143
60 | 00:05:12.00000000000002550 | 312 | -2260 | 124 | 106.5876 | 379.5876 | 85.7 | 0.6716307 | 117.7677 | 90.95341 | 158.4785 | 89.9486 | 287.1748 | 143.5874 | 423.6355 | 1.000268 | 265.954 | 121657.4 | 94505.78 | 0.9984314 | 1.829484 | 1413.285 | [5 empty] | 0.01091981 | 0.5999242 | 1.47e-01 | 0.1094 | 3.62e+11 | 0.6 | 0.6 | 1838.145
61 | 00:05:13.00000000000001775 | 313 | -2259 | 124 | 106.646 | 379.646 | 85.7 | 0.6594732 | 80.75871 | 93.23244 | 157.0792 | 92.18033 | 289.9109 | 144.95545 | 423.4529 | 0.9998366 | 270.5583 | 122763.6 | 94622.49 | 0.9996645 | 1.831743 | 1439.761 | [5 empty] | 0.01094004 | 0.6006642 | 1.49e-01 | 0.1094 | 3.62e+11 | 0.6 | 0.6 | 1838.147
62 | 00:05:14.0000000000000100 | 314 | -2258 | 124 | 106.7044 | 379.7044 | 85.7 | 0.6623933 | 80.59339 | 93.15486 | 156.4531 | 89.34649 | 284.1781 | 142.08905 | 422.3969 | 0.9973432 | 268.451 | 120036 | 94253.24 | 0.9957634 | 1.824595 | 1430.226 | [5 empty] | 0.01087606 | 0.5983152 | 1.50e-01 | 0.1094 | 3.62e+11 | 0.6 | 0.6 | 1838.149
63 | 00:05:16.00000000000000125 | 316 | -2256 | 125 | 106.8224 | 379.8224 | 85.7 | 0.6613522 | 74.00412 | 95.22412 | 156.1537 | 91.07455 | 285.5456 | 142.7728 | 421.4308 | 0.9950621 | 272.2565 | 120337.7 | 94105.02 | 0.9941975 | 1.821726 | 1434.945 | [5 empty] | 0.01085042 | 0.5973658 | 1.52e-01 | 0.1094 | 3.62e+11 | 0.6 | 0.6 | 1838.15
64 | 00:05:19.00000000000001850 | 319 | -2253 | 124 | 107 | 380 | 85.7 | 0.6773303 | 75.80276 | 94.90147 | 156.1681 | 91.94486 | 288.6268 | 144.3134 | 423.4876 | 0.9999185 | 270.5586 | 122229.9 | 94496.77 | 0.9983363 | 1.82931 | 1408.18 | [5 empty] | 0.01091824 | 0.599867 | 1.54e-01 | 0.1094 | 3.63e+11 | 0.6 | 0.6 | 1838.152
65 | 00:05:19.99999999999997700 | 320 | -2252 | 124 | 107.0773 | 380.0773 | 85.7 | 0.658873 | 65.53406 | 87.4016 | 154.4896 | 93.04124 | 282.2904 | 141.1452 | 415.5629 | 0.9812071 | 267.6348 | 117309.4 | 92553.31 | 0.9778041 | 1.791687 | 1425.037 | [5 empty] | 0.01058316 | 0.5871979 | 1.56e-01 | 0.1094 | 3.63e+11 | 0.6 | 0.6 | 1838.154
66 | 00:05:20.99999999999996925 | 321 | -2251 | 126 | 107.1533 | 380.1533 | 85.7 | 0.6727834 | 100.1949 | 91.42732 | 156.3688 | 90.19741 | 283.8799 | 141.93995 | 417.8771 | 0.9866713 | 264.9382 | 118626.9 | 93140.03 | 0.9840026 | 1.803045 | 1401.997 | [5 empty] | 0.01068395 | 0.5910923 | 1.57e-01 | 0.1094 | 3.63e+11 | 0.6 | 0.6 | 1838.156
67 | 00:05:21.99999999999996150 | 322 | -2250 | 125 | 107.2311 | 380.2311 | 85.7 | 0.6627907 | 84.05059 | 92.60675 | 156.8416 | 93.15816 | 289.8772 | 144.9386 | 420.4473 | 0.9927399 | 268.8482 | 121878.1 | 93903.99 | 0.9920737 | 1.817834 | 1427.774 | [5 empty] | 0.01081567 | 0.5960722 | 1.59e-01 | 0.1094 | 3.63e+11 | 0.6 | 0.6 | 1838.157
68 | 00:05:23.00000000000003475 | 323 | -2249 | 125 | 107.3081 | 380.3081 | 85.7 | 0.681696 | 92.99382 | 91.68275 | 157.2956 | 89.94655 | 282.202 | 141.101 | 421.1085 | 0.9943011 | 264.7475 | 118837.6 | 93880.16 | 0.9918219 | 1.817373 | 1391.39 | [5 empty] | 0.01081155 | 0.5959184 | 1.61e-01 | 0.1094 | 3.63e+11 | 0.6 | 0.6 | 1838.159
69 | 00:05:27.00000000000001050 | 327 | -2245 | 126 | 107.6156 | 380.6156 | 85.7 | 0.6594651 | 69.84978 | 97.29592 | 158.7202 | 92.12921 | 291.7216 | 145.8608 | 419.4714 | 0.9904357 | 271.3495 | 122368.9 | 93648.09 | 0.9893702 | 1.81288 | 1434.531 | [5 empty] | 0.01077149 | 0.5944154 | 1.63e-01 | 0.1094 | 3.63e+11 | 0.6 | 0.6 | 1838.161
70 | 00:05:28.00000000000000275 | 328 | -2244 | 127 | 107.6933 | 380.6933 | 85.7 | 0.6693624 | 73.44123 | 96.2646 | 158.1904 | 88.23477 | 283.1964 | 141.5982 | 422.8362 | 0.9983805 | 268.5555 | 119745.7 | 94467.36 | 0.9980256 | 1.82874 | 1419.54 | [5 empty] | 0.01091315 | 0.5996801 | 1.65e-01 | 0.1094 | 3.63e+11 | 0.6 | 0.6 | 1838.163
71 | 00:05:29.99999999999998725 | 330 | -2242 | 128 | 107.846 | 380.846 | 85.7 | 0.6638279 | 71.32053 | 96.71223 | 156.8927 | 90.62154 | 286.6969 | 143.34845 | 419.3597 | 0.9901719 | 268.6467 | 120229.1 | 93436.25 | 0.9871321 | 1.80878 | 1422.876 | [5 empty] | 0.01073496 | 0.5930353 | 1.67e-01 | 0.1094 | 3.63e+11 | 0.6 | 0.6 | 1838.165
72 | 00:05:31.99999999999997850 | 332 | -2240 | 129 | 108 | 381 | 85.7 | 0.6538006 | 78.19435 | 93.80236 | 158.781 | 89.85931 | 288.3701 | 144.18505 | 423.5747 | 1.000124 | 269.8593 | 122146.3 | 94658.89 | 1.000049 | 1.832448 | 1449.434 | [5 empty] | 0.01094635 | 0.6008945 | 1.69e-01 | 0.1094 | 3.63e+11 | 0.6 | 0.6 | 1838.167
73 | 00:05:33.00000000000001125 | 333 | -2239 | 129 | 108.0776 | 381.0776 | 85.7 | 0.6615673 | 76.82704 | 94.23748 | 156.1147 | 92.55757 | 287.643 | 143.8215 | 423.6082 | 1.000203 | 271.2603 | 121847.9 | 94603.15 | 0.9994601 | 1.831369 | 1436.643 | [5 empty] | 0.01093669 | 0.6005417 | 1.71e-01 | 0.1094 | 3.63e+11 | 0.6 | 0.6 | 1838.169
74 | 00:05:34.00000000000000350 | 334 | -2238 | 129 | 108.1545 | 381.1545 | 85.7 | 0.6693089 | 88.57766 | 92.04939 | 154.7099 | 90.52586 | 286.3897 | 143.19485 | 420.0776 | 0.991867 | 268.6499 | 120305.9 | 93727.92 | 0.9902135 | 1.814426 | 1415.213 | [5 empty] | 0.01078526 | 0.5949335 | 1.73e-01 | 0.1094 | 3.63e+11 | 0.6 | 0.6 | 1838.171
75 | 00:05:37.00000000000002075 | 337 | -2235 | 129 | 108.3856 | 381.3856 | 85.7 | 0.6698757 | 155.3295 | 90.84475 | 158.755 | 91.24529 | 287.4436 | 143.7218 | 422.7945 | 0.998282 | 263.9505 | 121529.6 | 94461.47 | 0.9979633 | 1.828626 | 1414.017 | [5 empty] | 0.01091213 | 0.5996427 | 1.75e-01 | 0.1093 | 3.63e+11 | 0.6 | 0.6 | 1838.173
76 | 00:05:39.00000000000001200 | 339 | -2233 | 129 | 108.5403 | 381.5403 | 85.7 | 0.6622392 | 75.12883 | 94.75809 | 156.4411 | 89.28365 | 288.9429 | 144.47145 | 420.7308 | 0.9934093 | 270.1498 | 121567.2 | 93784.05 | 0.9908065 | 1.815512 | 1429.299 | [5 empty] | 0.01079495 | 0.595297 | 1.77e-01 | 0.1093 | 3.63e+11 | 0.6 | 0.6 | 1838.175
77 | 00:05:40.00000000000003800 | 340 | -2232 | 129 | 108.6153 | 381.6153 | 85.7 | 0.6753331 | 89.29978 | 91.9004 | 153.5247 | 88.83429 | 287.728 | 143.864 | 423.9957 | 1.001118 | 270.4587 | 121995.5 | 94707.1 | 1.000558 | 1.833381 | 1412.714 | [5 empty] | 0.01095472 | 0.6011992 | 1.79e-01 | 0.1093 | 3.63e+11 | 0.6 | 0.6 | 1838.177
78 | 00:05:40.99999999999999650 | 341 | -2231 | 130 | 108.6926 | 381.6926 | 85.7 | 0.6631927 | 79.20161 | 93.61297 | 152.3031 | 88.31519 | 284.8448 | 142.4224 | 422.3158 | 0.9971517 | 269.3547 | 120294.5 | 94328.29 | 0.9965563 | 1.826048 | 1430.192 | [5 empty] | 0.01088906 | 0.5987945 | 1.81e-01 | 0.1093 | 3.63e+11 | 0.6 | 0.6 | 1838.179
79 | 00:05:42.00000000000002925 | 342 | -2230 | 130 | 108.7692 | 381.7692 | 85.7 | 0.6675431 | 85.10328 | 92.35036 | 154.9234 | 91.51945 | 285.4078 | 142.7039 | 423.7969 | 1.000649 | 269.4569 | 120955 | 94682.63 | 1.0003 | 1.832907 | 1424.893 | [5 empty] | 0.01095047 | 0.6010446 | 1.83e-01 | 0.1093 | 3.63e+11 | 0.6 | 0.6 | 1838.181
80 | 00:05:45.00000000000004650 | 345 | -2227 | 129 | 109 | 382 | 85.7 | 0.6714718 | 83.21259 | 92.77053 | 155.8747 | 89.58072 | 283.3132 | 141.6566 | 419.2322 | 0.9898709 | 266.7431 | 118774 | 93237.78 | 0.9850353 | 1.804937 | 1406.62 | [5 empty] | 0.01070077 | 0.5917352 | 1.85e-01 | 0.1093 | 3.63e+11 | 0.6 | 0.6 | 1838.183
81 | 00:05:46.0000000000000050 | 346 | -2226 | 129 | 109.1001 | 382.1001 | 85.7 | 0.680239 | 110.1349 | 91.0573 | 156.5562 | 90.07495 | 286.741 | 143.3705 | 423.998 | 1.001124 | 266.1557 | 121577.6 | 94638.21 | 0.9998305 | 1.832048 | 1399.761 | [5 empty] | 0.01094277 | 0.6007637 | 1.87e-01 | 0.1093 | 3.63e+11 | 0.6 | 0.6 | 1838.185
82 | 00:05:47.99999999999998950 | 348 | -2224 | 130 | 109.3005 | 382.3005 | 85.7 | 0.6651918 | 79.49931 | 93.51058 | 160.0862 | 90.29736 | 287.1379 | 143.56895 | 423.375 | 0.9996527 | 270.7584 | 121567 | 94478.61 | 0.9981444 | 1.828958 | 1429.028 | [5 empty] | 0.0109151 | 0.5997516 | 1.90e-01 | 0.1093 | 3.63e+11 | 0.6 | 0.6 | 1838.187
83 | 00:05:50.99999999999993925 | 351 | -2221 | 130 | 109.601 | 382.601 | 85.7 | 0.6602401 | 73.69231 | 95.43266 | 160.6015 | 88.94361 | 287.9276 | 143.9638 | 423.7294 | 1.000489 | 272.7599 | 122003.4 | 94612.71 | 0.9995611 | 1.831554 | 1440.545 | [5 empty] | 0.01093834 | 0.6006022 | 1.92e-01 | 0.1093 | 3.63e+11 | 0.6 | 0.6 | 1838.19
84 | 00:05:52.00000000000004625 | 352 | -2220 | 130 | 109.7009 | 382.7009 | 85.7 | 0.6705605 | 79.18707 | 93.47181 | 156.6401 | 90.89391 | 284.8088 | 142.4044 | 419.1422 | 0.9896584 | 267.944 | 119375.4 | 93402.32 | 0.9867737 | 1.808123 | 1410.377 | [5 empty] | 0.01072911 | 0.5928135 | 1.94e-01 | 0.1093 | 3.63e+11 | 0.6 | 0.6 | 1838.192
85 | 00:05:55.00000000000006350 | 355 | -2217 | 131 | 110 | 383 | 85.7 | 0.6593682 | 72.71865 | 96.46375 | 159.1491 | 90.4859 | 288.1444 | 144.0722 | 423.2351 | 0.9993223 | 271.3573 | 121952.8 | 94469.02 | 0.9980431 | 1.828772 | 1439.798 | [5 empty] | 0.01091343 | 0.5996907 | 1.96e-01 | 0.1093 | 3.64e+11 | 0.6 | 0.6 | 1838.194
86 | 00:05:56.00000000000002200 | 356 | -2216 | 131 | 109.8289 | 382.8289 | 85.7 | 0.671474 | 73.24989 | 96.10802 | 155.1627 | 92.31274 | 283.6024 | 141.8012 | 421.6892 | 0.9956722 | 269.3525 | 119592.1 | 94084.59 | 0.9939817 | 1.82133 | 1414.391 | [5 empty] | 0.01084689 | 0.5972346 | 1.99e-01 | 0.1093 | 3.64e+11 | 0.6 | 0.6 | 1838.196
87 | 00:05:58.00000000000000650 | 358 | -2214 | 132 | 109.4993 | 382.4993 | 85.7 | 0.6679173 | 100.0961 | 91.32014 | 157.8162 | 90.26158 | 283.6925 | 141.84625 | 423.6286 | 1.000251 | 265.2531 | 120180.3 | 94493.25 | 0.9982991 | 1.829241 | 1418.886 | [5 empty] | 0.01091763 | 0.5998446 | 2.01e-01 | 0.1093 | 3.64e+11 | 0.6 | 0.6 | 1838.199
88 | 00:05:59.00000000000003925 | 359 | -2213 | 132 | 109.3336 | 382.3336 | 85.7 | 0.6687393 | 73.55296 | 96.2078 | 154.9595 | 87.62351 | 283.2838 | 141.6419 | 422.909 | 0.9985524 | 268.6552 | 119803.3 | 94479.42 | 0.998153 | 1.828974 | 1420.786 | [5 empty] | 0.01091524 | 0.5997567 | 2.03e-01 | 0.1093 | 3.64e+11 | 0.6 | 0.6 | 1838.201
89 | 00:05:59.99999999999999775 | 360 | -2212 | 132 | 109.1667 | 382.1667 | 85.7 | 0.6778106 | 72.57869 | 95.96999 | 156.8191 | 89.7351 | 286.6697 | 143.33485 | 420.124 | 0.9919766 | 269.5468 | 120436.8 | 93645.46 | 0.9893424 | 1.812829 | 1401.23 | [5 empty] | 0.01077103 | 0.5943983 | 2.06e-01 | 0.1093 | 3.64e+11 | 0.6 | 0.6 | 1838.203
90 | 00:06:00.99999999999994950 | 361 | -2211 | 132 | 109 | 382 | 85.7 | 0.6765743 | 144.6485 | 91.0437 | 158.7913 | 91.77039 | 285.5424 | 142.7712 | 419.0168 | 0.9893623 | 262.6396 | 119647.1 | 93317.48 | 0.9858773 | 1.80648 | 1394.404 | [5 empty] | 0.0107145 | 0.5922581 | 2.08e-01 | 0.1093 | 3.64e+11 | 0.6 | 0.6 | 1838.206
91 | 00:06:03.0000000000000150 | 363 | -2209 | 132 | 110 | 383 | 85.7 | 0.6656194 | 76.41578 | 94.38024 | 156.759 | 89.12054 | 289.0226 | 144.5113 | 423.718 | 1.000463 | 272.3596 | 122464.1 | 94598.52 | 0.9994112 | 1.831279 | 1430.62 | [5 empty] | 0.01093588 | 0.6005124 | 2.11e-01 | 0.1093 | 3.64e+11 | 0.6 | 0.6 | 1838.208
92 | 00:06:05.99999999999995800 | 366 | -2206 | 133 | 110 | 383 | 85.7 | 0.6755357 | 93.72734 | 91.62324 | 155.2619 | 90.60749 | 285.8631 | 142.93155 | 421.1271 | 0.994345 | 268.1493 | 120384.7 | 93943.38 | 0.9924898 | 1.818597 | 1405.448 | [5 empty] | 0.01082248 | 0.5963262 | 2.13e-01 | 0.1092 | 3.64e+11 | 0.6 | 0.6 | 1838.211
93 | 00:06:08.00000000000002350 | 368 | -2204 | 133 | 110.3315 | 383.3315 | 85.7 | 0.6777692 | 82.09388 | 92.90512 | 155.7081 | 89.62247 | 289.6233 | 144.81165 | 424.6235 | 1.002601 | 271.7621 | 122980.9 | 94868.22 | 1.002261 | 1.8365 | 1410.879 | [5 empty] | 0.01098268 | 0.6022147 | 2.15e-01 | 0.1092 | 3.64e+11 | 0.6 | 0.6 | 1838.213
94 | 00:06:11.99999999999999925 | 372 | -2200 | 135 | 111 | 384 | 85.7 | 0.6729754 | 166.2155 | 90.90967 | 155.2414 | 90.19357 | 287.1141 | 143.55705 | 423.309 | 0.9994968 | 262.7503 | 121538 | 94458.88 | 0.997936 | 1.828576 | 1407.504 | [5 empty] | 0.01091168 | 0.5996262 | 2.18e-01 | 0.1092 | 3.64e+11 | 0.6 | 0.6 | 1838.215
95 | 00:06:13.00000000000003200 | 373 | -2199 | 134 | 110.6659 | 383.6659 | 85.7 | 0.6629013 | 79.42702 | 93.54017 | 157.5121 | 89.17049 | 284.9955 | 142.49775 | 423.5421 | 1.000047 | 270.6599 | 120707.6 | 94672.59 | 1.000194 | 1.832713 | 1434.125 | [5 empty] | 0.01094873 | 0.6009811 | 2.21e-01 | 0.1092 | 3.64e+11 | 0.6 | 0.6 | 1838.218
96 | 00:06:13.99999999999998375 | 374 | -2198 | 134 | 110.3311 | 383.3311 | 85.7 | 0.6551214 | 76.34747 | 94.27654 | 156.7738 | 91.93214 | 289.3656 | 144.6828 | 423.1824 | 0.9991979 | 273.2602 | 122454.5 | 94511.33 | 0.9984901 | 1.829591 | 1449.538 | [5 empty] | 0.01092077 | 0.5999594 | 2.23e-01 | 0.1092 | 3.64e+11 | 0.6 | 0.6 | 1838.221
97 | 00:06:15.00000000000001650 | 375 | -2197 | 135 | 110 | 383 | 85.7 | 0.6645998 | 74.99649 | 95.1524 | 156.3625 | 90.02934 | 289.8686 | 144.9343 | 423.3729 | 0.9996477 | 270.458 | 122722.5 | 94559.2 | 0.9989958 | 1.830518 | 1430.254 | [5 empty] | 0.01092907 | 0.6002632 | 2.26e-01 | 0.1092 | 3.64e+11 | 0.6 | 0.6 | 1838.223
98 | 00:06:20.99999999999998350 | 381 | -2191 | 135 | 111 | 384 | 85.7 | 0.6595364 | 72.78236 | 96.10018 | 159.6635 | 90.77452 | 289.0116 | 144.5058 | 423.4208 | 0.9997608 | 271.4598 | 122373.5 | 94566.01 | 0.9990678 | 1.83065 | 1440.202 | [5 empty] | 0.01093025 | 0.6003063 | 2.28e-01 | 0.1092 | 3.64e+11 | 0.6 | 0.6 | 1838.226
99 | 00:06:25.00000000000003350 | 385 | -2187 | 136 | 111 | 384 | 85.7 | 0.6555981 | 78.60245 | 93.69562 | 158.3246 | 90.53938 | 283.7762 | 141.8881 | 421.4064 | 0.9950045 | 268.0496 | 119585.1 | 94010.05 | 0.9931942 | 1.819887 | 1440.351 | [5 empty] | 0.010834 | 0.5967555 | 2.31e-01 | 0.1092 | 3.64e+11 | 0.6 | 0.6 | 1838.228
100 | 00:06:26.00000000000005950 | 386 | -2186 | 137 | 111.1689 | 384.1689 | 85.7 | 0.6676276 | 73.54661 | 96.09836 | 154.5775 | 89.64582 | 281.9906 | 140.9953 | 417.7931 | 0.986473 | 264.742 | 117813.7 | 93014.64 | 0.9826779 | 1.800618 | 1409.81 | [5 empty] | 0.01066238 | 0.5902652 | 2.34e-01 | 0.1092 | 3.64e+11 | 0.6 | 0.6 | 1838.231
101 | 00:06:27.00000000000001800 | 387 | -2185 | 138 | 111.3345 | 384.3345 | 85.7 | 0.6758786 | 87.83897 | 92.08481 | 159.0745 | 90.04754 | 286.8785 | 143.43925 | 423.5093 | 0.9999698 | 270.4612 | 121495.7 | 94650.41 | 0.9999594 | 1.832284 | 1411.453 | [5 empty] | 0.01094488 | 0.6008408 | 2.36e-01 | 0.1092 | 3.64e+11 | 0.6 | 0.6 | 1838.234
102 | 00:06:27.99999999999997650 | 388 | -2184 | 139 | 111.501 | 384.501 | 85.7 | 0.6663228 | 94.75004 | 91.56178 | 154.9438 | 87.98416 | 285.7546 | 142.8773 | 421.1866 | 0.9944855 | 266.951 | 120356 | 94054.26 | 0.9936612 | 1.820743 | 1420.655 | [5 empty] | 0.01084164 | 0.5970398 | 2.39e-01 | 0.1092 | 3.64e+11 | 0.6 | 0.6 | 1838.236
103 | 00:06:30.99999999999999375 | 391 | -2181 | 138 | 112 | 385 | 85.7 | 0.6775067 | 65.03145 | 88.47392 | 159.0684 | 90.5118 | 286.5147 | 143.25735 | 418.0435 | 0.9870642 | 269.8415 | 119775.6 | 93270.55 | 0.9853815 | 1.805572 | 1399.764 | [5 empty] | 0.01070642 | 0.5919503 | 2.42e-01 | 0.1092 | 3.65e+11 | 0.6 | 0.6 | 1838.239
104 | 00:06:31.99999999999995225 | 392 | -2180 | 137 | 112.1269 | 385.1269 | 85.7 | 0.6507218 | 78.63786 | 93.4971 | 156.9261 | 88.48921 | 286.8625 | 143.43125 | 423.2985 | 0.999472 | 271.0562 | 121428.5 | 94526.75 | 0.998653 | 1.82989 | 1455.384 | [5 empty] | 0.01092344 | 0.6000573 | 2.45e-01 | 0.1092 | 3.65e+11 | 0.6 | 0.6 | 1838.242
105 | 00:06:32.9999999999999850 | 393 | -2179 | 137 | 112.2488 | 385.2488 | 85.7 | 0.681617 | 115.3599 | 91.09708 | 155.8829 | 87.40477 | 286.713 | 143.3565 | 417.6297 | 0.9860871 | 264.9407 | 119739.9 | 93368.52 | 0.9864166 | 1.807468 | 1388.639 | [5 empty] | 0.01072329 | 0.5925924 | 2.48e-01 | 0.1092 | 3.65e+11 | 0.6 | 0.6 | 1838.245
106 | 00:06:34.99999999999996950 | 395 | -2177 | 137 | 112.4995 | 385.4995 | 85.7 | 0.6670097 | 74.09504 | 95.51079 | 157.3477 | 88.82143 | 285.4869 | 142.74345 | 421.6404 | 0.995557 | 270.2551 | 120372.8 | 94324.39 | 0.9965151 | 1.825973 | 1424.425 | [5 empty] | 0.01088838 | 0.5987696 | 2.51e-01 | 0.1092 | 3.65e+11 | 0.6 | 0.6 | 1838.248
107 | 00:06:37.0000000000000350 | 397 | -2175 | 137 | 112.7496 | 385.7496 | 85.7 | 0.6719475 | 77.02559 | 94.31255 | 157.0029 | 89.96809 | 285.2395 | 142.61975 | 423.0379 | 0.9988567 | 270.1525 | 120667.1 | 94448.11 | 0.9978222 | 1.828368 | 1416.592 | [5 empty] | 0.01090981 | 0.5995577 | 2.54e-01 | 0.1091 | 3.65e+11 | 0.6 | 0.6 | 1838.251
108 | 00:06:39.00000000000001950 | 399 | -2173 | 138 | 113 | 386 | 85.7 | 0.6479682 | 88.51116 | 91.98919 | 156.6569 | 89.65611 | 291.1173 | 145.55865 | 423.756 | 1.000552 | 273.56 | 123362.7 | 94679.46 | 1.000266 | 1.832846 | 1463.881 | [5 empty] | 0.01094992 | 0.6010245 | 2.57e-01 | 0.1091 | 3.65e+11 | 0.6 | 0.6 | 1838.254
109 | 00:06:40.00000000000005225 | 400 | -2172 | 139 | 113.0716 | 386.0716 | 85.7 | 0.66044 | 60.13463 | 88.44371 | 156.4211 | 90.64113 | 286.3613 | 143.18065 | 419.4376 | 0.9903559 | 273.7446 | 120110.7 | 93469.67 | 0.9874852 | 1.809426 | 1434.102 | [5 empty] | 0.01074072 | 0.5932535 | 2.60e-01 | 0.1091 | 3.65e+11 | 0.6 | 0.6 | 1838.257
110 | 00:06:41.00000000000001075 | 401 | -2171 | 138 | 113.1428 | 386.1428 | 85.7 | 0.6786502 | 78.80772 | 93.66256 | 154.0428 | 89.35126 | 288.3264 | 144.1632 | 422.8155 | 0.9983316 | 272.4582 | 121908.9 | 94425.3 | 0.9975812 | 1.827926 | 1407.438 | [5 empty] | 0.01090586 | 0.5994126 | 2.63e-01 | 0.1091 | 3.65e+11 | 0.6 | 0.6 | 1838.26
111 | 00:06:45.0 | 405 | -2167 | 139 | 113.429 | 386.429 | 85.7 | 0.6677698 | 72.10999 | 96.92406 | 157.3288 | 89.8372 | 284.9144 | 142.4572 | 421.2456 | 0.9946248 | 269.6554 | 120018.9 | 94077.73 | 0.9939092 | 1.821198 | 1421.003 | [5 empty] | 0.0108457 | 0.5971906 | 2.66e-01 | 0.1091 | 3.65e+11 | 0.6 | 0.6 | 1838.263
112 | 00:06:46.00000000000001925 | 406 | -2166 | 140 | 113.5 | 386.5 | 85.7 | 0.6650985 | 78.49213 | 93.83141 | 155.9094 | 91.4166 | 286.9082 | 143.4541 | 423.069 | 0.9989302 | 270.457 | 121382 | 94436.77 | 0.9977024 | 1.828148 | 1428.633 | [5 empty] | 0.01090785 | 0.5994856 | 2.69e-01 | 0.1091 | 3.65e+11 | 0.6 | 0.6 | 1838.266
113 | 00:06:48.00000000000000375 | 408 | -2164 | 141 | 113.6433 | 386.6433 | 85.7 | 0.6722636 | 87.24243 | 92.18119 | 154.4294 | 89.52847 | 282.8943 | 141.44715 | 418.8122 | 0.9888792 | 265.6393 | 118479.6 | 93218.32 | 0.9848297 | 1.804561 | 1404.055 | [5 empty] | 0.01069743 | 0.5916073 | 2.72e-01 | 0.1091 | 3.65e+11 | 0.6 | 0.6 | 1838.269
114 | 00:06:49.9999999999999950 | 410 | -2162 | 141 | 113.7859 | 386.7859 | 85.7 | 0.6678641 | 71.94283 | 96.54707 | 157.4469 | 89.67683 | 284.5602 | 142.2801 | 418.5298 | 0.9882124 | 267.8399 | 119096.9 | 93251.84 | 0.9851839 | 1.80521 | 1413.961 | [5 empty] | 0.0107032 | 0.5918275 | 2.75e-01 | 0.1091 | 3.65e+11 | 0.6 | 0.6 | 1838.272
115 | 00:06:52.99999999999993800 | 413 | -2159 | 142 | 114 | 387 | 85.7 | 0.6797556 | 127.8873 | 90.77961 | 157.1181 | 92.0229 | 289.5803 | 144.79015 | 423.6896 | 1.000395 | 266.5549 | 122692.1 | 94689.84 | 1.000376 | 1.833047 | 1401.275 | [5 empty] | 0.01095172 | 0.6010901 | 2.78e-01 | 0.1091 | 3.65e+11 | 0.6 | 0.6 | 1838.275
116 | 00:06:54.99999999999999675 | 415 | -2157 | 142 | 114.1433 | 387.1433 | 85.7 | 0.6602277 | 84.76068 | 92.51384 | 155.1911 | 88.52959 | 285.5408 | 142.7704 | 418.6094 | 0.9884004 | 269.0478 | 119530.1 | 93599.57 | 0.9888576 | 1.811941 | 1430.585 | [5 empty] | 0.01076312 | 0.5941 | 2.82e-01 | 0.1091 | 3.65e+11 | 0.6 | 0.6 | 1838.278
117 | 00:06:56.00000000000002950 | 416 | -2156 | 142 | 114.2141 | 387.2141 | 85.7 | 0.6678725 | 96.79684 | 91.35714 | 157.6062 | 91.21021 | 290.5847 | 145.29235 | 423.1233 | 0.9990584 | 269.853 | 122953.2 | 94474.41 | 0.9981 | 1.828877 | 1423.448 | [5 empty] | 0.01091437 | 0.5997249 | 2.85e-01 | 0.1091 | 3.65e+11 | 0.6 | 0.6 | 1838.282
118 | 00:06:56.99999999999998800 | 417 | -2155 | 142 | 114.2861 | 387.2861 | 85.7 | 0.6619791 | 73.62806 | 95.44304 | 158.3113 | 93.47523 | 288.532 | 144.266 | 421.1842 | 0.9944799 | 269.9525 | 121525.1 | 93868.97 | 0.9917037 | 1.817156 | 1430.083 | [5 empty] | 0.01080962 | 0.5958461 | 2.88e-01 | 0.1091 | 3.65e+11 | 0.6 | 0.6 | 1838.285
119 | 00:07:01.00000000000003800 | 421 | -2151 | 142 | 114.5718 | 387.5718 | 85.7 | 0.6769934 | 60.39895 | 89.22386 | 158.3083 | 91.10491 | 286.0417 | 143.02085 | 419.6397 | 0.9908331 | 272.9493 | 120034.5 | 93564.05 | 0.9884823 | 1.811254 | 1405.506 | [5 empty] | 0.01075699 | 0.5938688 | 2.92e-01 | 0.1091 | 3.66e+11 | 0.6 | 0.6 | 1838.288
120 | 00:07:01.99999999999999650 | 422 | -2150 | 141 | 114.6434 | 387.6434 | 85.7 | 0.6761402 | 77.8773 | 93.89188 | 153.4681 | 91.73013 | 284.4096 | 142.2048 | 420.7275 | 0.9934015 | 268.9484 | 119658.9 | 93764.68 | 0.9906019 | 1.815137 | 1404.15 | [5 empty] | 0.01079161 | 0.5951716 | 2.95e-01 | 0.109 | 3.66e+11 | 0.6 | 0.6 | 1838.292
121 | 00:07:02.99999999999994825 | 423 | -2149 | 141 | 114.7142 | 387.7142 | 85.7 | 0.6892796 | 68.19474 | 87.86832 | 155.988 | 89.98397 | 284.5622 | 142.2811 | 417.8448 | 0.986595 | 267.439 | 118902.9 | 93104.54 | 0.9836277 | 1.802358 | 1377.073 | [5 empty] | 0.01067785 | 0.5908585 | 2.98e-01 | 0.109 | 3.66e+11 | 0.6 | 0.6 | 1838.295
122 | 00:07:05.99999999999997225 | 426 | -2146 | 143 | 114.9289 | 387.9289 | 85.7 | 0.6705976 | 75.99677 | 94.77937 | 157.4791 | 91.35479 | 287.762 | 143.881 | 423.6273 | 1.000248 | 271.264 | 121903.8 | 94690.04 | 1.000378 | 1.833051 | 1421.482 | [5 empty] | 0.01095176 | 0.6010914 | 3.02e-01 | 0.109 | 3.66e+11 | 0.6 | 0.6 | 1838.298
123 | 00:07:06.99999999999992400 | 427 | -2145 | 143 | 115 | 388 | 85.7 | 0.6791642 | 92.45453 | 91.63173 | 156.4205 | 90.2332 | 290.2541 | 145.12705 | 423.9534 | 1.001018 | 271.5568 | 123054.2 | 94679.41 | 1.000266 | 1.832845 | 1407.203 | [5 empty] | 0.01094991 | 0.6010242 | 3.05e-01 | 0.109 | 3.66e+11 | 0.6 | 0.6 | 1838.302
124 | 00:07:08.00000000000003100 | 428 | -2144 | 143 | 115.0713 | 388.0713 | 85.7 | 0.6692415 | 76.88331 | 94.22333 | 155.7621 | 89.41946 | 289.6566 | 144.8283 | 423.3704 | 0.9996418 | 272.9589 | 122632 | 94541.91 | 0.9988132 | 1.830183 | 1424.605 | [5 empty] | 0.01092607 | 0.6001535 | 3.09e-01 | 0.109 | 3.66e+11 | 0.6 | 0.6 | 1838.305
125 | 00:07:08.99999999999998950 | 429 | -2143 | 143 | 115.149 | 388.149 | 85.7 | 0.6730636 | 95.46587 | 91.40962 | 157.1503 | 91.06484 | 291.6508 | 145.8254 | 423.3018 | 0.9994798 | 272.2563 | 123456.3 | 94698.53 | 1.000468 | 1.833215 | 1418.311 | [5 empty] | 0.01095323 | 0.601145 | 3.13e-01 | 0.109 | 3.66e+11 | 0.6 | 0.6 | 1838.309
126 | 00:07:13.99999999999999800 | 434 | -2138 | 145 | 115.4983 | 388.4983 | 85.7 | 0.6766894 | 81.79634 | 92.97794 | 158.5218 | 92.28956 | 283.7158 | 141.8579 | 419.4085 | 0.9902872 | 267.0464 | 118992.8 | 93567.71 | 0.988521 | 1.811324 | 1400.134 | [5 empty] | 0.01075762 | 0.5938927 | 3.16e-01 | 0.109 | 3.66e+11 | 0.6 | 0.6 | 1838.313
127 | 00:07:15.00000000000003075 | 435 | -2137 | 146 | 115.5713 | 388.5713 | 85.7 | 0.667493 | 82.71083 | 92.74718 | 158.8659 | 87.63106 | 288.0757 | 144.03785 | 422.4271 | 0.9974145 | 271.5546 | 121691 | 94504.35 | 0.9984163 | 1.829456 | 1425.989 | [5 empty] | 0.01091956 | 0.5999151 | 3.20e-01 | 0.109 | 3.66e+11 | 0.6 | 0.6 | 1838.316
128 | 00:07:15.9999999999999825 | 436 | -2136 | 145 | 115.6441 | 388.6441 | 85.7 | 0.6467793 | 71.33794 | 97.13638 | 158.0801 | 88.9155 | 285.2406 | 142.6203 | 423.6042 | 1.000194 | 270.6592 | 120829.1 | 94606.32 | 0.9994936 | 1.83143 | 1462.708 | [5 empty] | 0.01093724 | 0.6005618 | 3.24e-01 | 0.109 | 3.66e+11 | 0.6 | 0.6 | 1838.32
129 | 00:07:17.99999999999997375 | 438 | -2134 | 145 | 115.7839 | 388.7839 | 85.7 | 0.6610798 | 78.64747 | 93.773 | 158.7674 | 87.93493 | 286.3175 | 143.15875 | 421.4706 | 0.9951561 | 270.0564 | 120674.4 | 94459.74 | 0.997945 | 1.828593 | 1435.415 | [5 empty] | 0.01091183 | 0.5996317 | 3.28e-01 | 0.109 | 3.66e+11 | 0.6 | 0.6 | 1838.324
130 | 00:07:20.99999999999999100 | 441 | -2131 | 146 | 116 | 389 | 85.7 | 0.6786523 | 64.85001 | 88.98969 | 157.0968 | 90.51047 | 284.0262 | 142.0131 | 418.8141 | 0.9888837 | 269.1427 | 118954.2 | 93285.75 | 0.9855421 | 1.805866 | 1397.25 | [5 empty] | 0.01070903 | 0.59205 | 3.31e-01 | 0.109 | 3.66e+11 | 0.6 | 0.6 | 1838.328
131 | 00:07:22.00000000000002375 | 442 | -2130 | 147 | 116.0711 | 389.0711 | 85.7 | 0.6846545 | 84.66324 | 92.49431 | 156.4526 | 90.9502 | 285.8852 | 142.9426 | 420.5882 | 0.9930726 | 268.1486 | 120239.9 | 93740.88 | 0.9903505 | 1.814677 | 1389.09 | [5 empty] | 0.0107875 | 0.5950175 | 3.35e-01 | 0.109 | 3.66e+11 | 0.6 | 0.6 | 1838.331
132 | 00:07:22.99999999999998225 | 443 | -2129 | 146 | 116.1422 | 389.1422 | 85.7 | 0.6689864 | 104.2494 | 91.39494 | 157.0596 | 89.92598 | 283.1833 | 141.59165 | 418.3704 | 0.9878361 | 261.6382 | 118475.5 | 93117.7 | 0.9837667 | 1.802613 | 1405.013 | [5 empty] | 0.01068011 | 0.5909452 | 3.39e-01 | 0.1089 | 3.66e+11 | 0.6 | 0.6 | 1838.335
133 | 00:07:25.00000000000004100 | 445 | -2127 | 147 | 116.2851 | 389.2851 | 85.7 | 0.6598967 | 91.8232 | 91.68941 | 158.4812 | 91.32562 | 288.3941 | 144.19705 | 423.3452 | 0.9995823 | 268.7559 | 122090.3 | 94508.12 | 0.9984562 | 1.829529 | 1436.502 | [5 empty] | 0.01092021 | 0.599939 | 3.43e-01 | 0.1089 | 3.67e+11 | 0.6 | 0.6 | 1838.339
134 | 00:07:27.00000000000003225 | 447 | -2125 | 147 | 116.427 | 389.427 | 85.7 | 0.6620064 | 112.5772 | 91.0901 | 159.5567 | 92.51952 | 285.8904 | 142.9452 | 423.5884 | 1.000157 | 264.4499 | 121099.9 | 94542.53 | 0.9988197 | 1.830195 | 1428.687 | [5 empty] | 0.01092618 | 0.6001574 | 3.47e-01 | 0.1089 | 3.67e+11 | 0.6 | 0.6 | 1838.343
135 | 00:07:27.99999999999998400 | 448 | -2124 | 147 | 116.5044 | 389.5044 | 85.7 | 0.6626588 | 78.91545 | 93.7021 | 158.2081 | 90.49934 | 285.567 | 142.7835 | 423.5758 | 1.000127 | 268.8536 | 120959.3 | 94425.91 | 0.9975876 | 1.827938 | 1431.227 | [5 empty] | 0.01090597 | 0.5994165 | 3.51e-01 | 0.1089 | 3.67e+11 | 0.6 | 0.6 | 1838.347
136 | 00:07:29.00000000000001675 | 449 | -2123 | 147 | 116.5708 | 389.5708 | 85.7 | 0.6796672 | 87.74992 | 92.10774 | 154.6143 | 90.11906 | 282.4774 | 141.2387 | 419.0952 | 0.9895474 | 265.0435 | 118384.9 | 93467.98 | 0.9874673 | 1.809394 | 1392.566 | [5 empty] | 0.01074043 | 0.5932425 | 3.55e-01 | 0.1089 | 3.67e+11 | 0.6 | 0.6 | 1838.351
137 | 00:07:29.99999999999997525 | 450 | -2122 | 147 | 116.6459 | 389.6459 | 85.7 | 0.6575309 | 77.99408 | 93.93495 | 157.5971 | 89.72554 | 288.7163 | 144.35815 | 423.7964 | 1.000648 | 271.1607 | 122356.9 | 94657.91 | 1.000039 | 1.832429 | 1444.037 | [5 empty] | 0.01094618 | 0.6008883 | 3.60e-01 | 0.1089 | 3.67e+11 | 0.6 | 0.6 | 1838.355
138 | 00:07:32.00000000000004075 | 452 | -2120 | 147 | 116.7855 | 389.7855 | 85.7 | 0.6724978 | 94.11688 | 91.61768 | 157.628 | 90.88557 | 283.3984 | 141.6992 | 421.7372 | 0.9957856 | 265.9502 | 119519.6 | 93950.51 | 0.9925652 | 1.818735 | 1408.43 | [5 empty] | 0.01082371 | 0.5963721 | 3.64e-01 | 0.1089 | 3.67e+11 | 0.6 | 0.6 | 1838.36
139 | 00:07:34.99999999999998375 | 455 | -2117 | 149 | 117 | 390 | 85.7 | 0.6714669 | 93.85934 | 91.54836 | 157.9317 | 89.9819 | 285.0487 | 142.52435 | 422.9724 | 0.9987021 | 267.3526 | 120567.7 | 94502.2 | 0.9983936 | 1.829415 | 1414.941 | [5 empty] | 0.01091918 | 0.5999015 | 3.68e-01 | 0.1089 | 3.67e+11 | 0.6 | 0.6 | 1838.364
140 | 00:07:41.00000000000001825 | 461 | -2111 | 148 | 117.601 | 390.601 | 85.7 | 0.6658516 | 113.4333 | 91.07589 | 154.9692 | 88.2708 | 285.7146 | 142.8573 | 423.648 | 1.000297 | 264.4532 | 121042.4 | 94616.8 | 0.9996043 | 1.831633 | 1422.421 | [5 empty] | 0.01093905 | 0.6006281 | 3.72e-01 | 0.1089 | 3.67e+11 | 0.6 | 0.6 | 1838.368
141 | 00:07:41.99999999999997675 | 462 | -2110 | 149 | 117.7009 | 390.7009 | 85.7 | 0.664294 | 72.65426 | 96.6393 | 155.6451 | 90.67839 | 288.8608 | 144.4304 | 420.8526 | 0.9936969 | 268.2511 | 121567.8 | 93832.59 | 0.9913194 | 1.816452 | 1424.114 | [5 empty] | 0.01080334 | 0.595611 | 3.77e-01 | 0.1089 | 3.67e+11 | 0.6 | 0.6 | 1838.372
142 | 00:07:43.99999999999996800 | 464 | -2108 | 149 | 117.9009 | 390.9009 | 85.7 | 0.6544552 | 70.62469 | 97.06467 | 155.1016 | 90.5161 | 284.951 | 142.4755 | 419.3277 | 0.9900964 | 268.6463 | 119487.9 | 93568.13 | 0.9885254 | 1.811333 | 1440.232 | [5 empty] | 0.0107577 | 0.5938954 | 3.81e-01 | 0.1089 | 3.67e+11 | 0.6 | 0.6 | 1838.377
143 | 00:07:45.00000000000006825 | 465 | -2107 | 149 | 118 | 391 | 85.7 | 0.6654556 | 60.79606 | 87.8207 | 157.0023 | 88.99008 | 290.7813 | 145.39065 | 419.1735 | 0.9897323 | 274.4485 | 121887.8 | 93569.6 | 0.9885409 | 1.811361 | 1426.676 | [5 empty] | 0.01075795 | 0.593905 | 3.86e-01 | 0.1088 | 3.67e+11 | 0.6 | 0.6 | 1838.381
144 | 00:07:46.00000000000002675 | 466 | -2106 | 150 | 118.0911 | 391.0911 | 85.7 | 0.6787647 | 84.03756 | 92.51785 | 157.5501 | 90.06606 | 284.7458 | 142.3729 | 423.2769 | 0.999421 | 268.3571 | 120526.3 | 94532.68 | 0.9987156 | 1.830005 | 1403.791 | [5 empty] | 0.01092447 | 0.6000949 | 3.90e-01 | 0.1088 | 3.67e+11 | 0.6 | 0.6 | 1838.386
145 | 00:07:46.99999999999998525 | 467 | -2105 | 150 | 118.1818 | 391.1818 | 85.7 | 0.6755631 | 75.75344 | 94.74131 | 157.1894 | 89.98615 | 285.2225 | 142.61125 | 420.7228 | 0.9933904 | 268.0497 | 119999.6 | 93846.57 | 0.991467 | 1.816723 | 1404.717 | [5 empty] | 0.01080575 | 0.5957014 | 3.95e-01 | 0.1088 | 3.67e+11 | 0.6 | 0.6 | 1838.39
146 | 00:07:48.00000000000001800 | 468 | -2104 | 150 | 118.2739 | 391.2739 | 85.7 | 0.6696398 | 78.74821 | 93.75389 | 154.3461 | 89.28096 | 292.8983 | 146.44915 | 423.8115 | 1.000683 | 273.358 | 124133.7 | 94846.23 | 1.002028 | 1.836075 | 1426.171 | [5 empty] | 0.01097887 | 0.6020764 | 3.99e-01 | 0.1088 | 3.68e+11 | 0.6 | 0.6 | 1838.395
147 | 00:07:52.00000000000006800 | 472 | -2100 | 150 | 118.6374 | 391.6374 | 85.7 | 0.6670442 | 72.70128 | 96.2282 | 154.8269 | 89.808 | 287.5388 | 143.7694 | 424.1315 | 1.001439 | 271.7628 | 121954.2 | 94739.6 | 1.000902 | 1.83401 | 1428.411 | [5 empty] | 0.01096036 | 0.6014044 | 4.04e-01 | 0.1088 | 3.68e+11 | 0.6 | 0.6 | 1838.399
148 | 00:07:53.00000000000002650 | 473 | -2099 | 151 | 118.7279 | 391.7279 | 85.7 | 0.6641541 | 63.26486 | 88.85678 | 158.7956 | 90.06435 | 285.8264 | 142.9132 | 420.0823 | 0.9918781 | 272.3482 | 120070.6 | 93773.13 | 0.9906912 | 1.815301 | 1428.089 | [5 empty] | 0.01079307 | 0.5952264 | 4.09e-01 | 0.1088 | 3.68e+11 | 0.6 | 0.6 | 1838.404
149 | 00:07:55.99999999999996950 | 476 | -2096 | 151 | 119 | 392 | 85.7 | 0.6633394 | 72.5303 | 96.55555 | 157.6955 | 88.23215 | 290.1127 | 145.05635 | 422.8446 | 0.9984003 | 271.1576 | 122672.6 | 94573.71 | 0.9991491 | 1.830799 | 1433.246 | [5 empty] | 0.01093158 | 0.6003552 | 4.14e-01 | 0.1088 | 3.68e+11 | 0.6 | 0.6 | 1838.409
150 | 00:07:59.00000000000006100 | 479 | -2093 | 151 | 119.1285 | 392.1285 | 85.7 | 0.6770148 | 74.14307 | 95.92319 | 154.5704 | 90.14276 | 283.6109 | 141.80545 | 423.8741 | 1.000831 | 269.0624 | 120215.3 | 94667.16 | 1.000136 | 1.832608 | 1408.24 | [5 empty] | 0.01094779 | 0.6009468 | 4.18e-01 | 0.1088 | 3.68e+11 | 0.6 | 0.6 | 1838.414
151 | 00:07:59.00000000000006100 | 479 | -2093 | 150 | 119.188 | 392.188 | 85.7 | 0.6708919 | 72.49036 | 96.32285 | 154.5409 | 90.88631 | 283.0862 | 141.5431 | 420.6747 | 0.9932769 | 268.3473 | 119087.2 | 93722.6 | 0.9901573 | 1.814323 | 1412.172 | [5 empty] | 0.01078435 | 0.594899 | 4.23e-01 | 0.1088 | 3.68e+11 | 0.6 | 0.6 | 1838.418
152 | 00:08:01.00000000000005225 | 481 | -2091 | 152 | 119.313 | 392.313 | 85.7 | 0.6661249 | 74.65977 | 95.18284 | 153.47 | 90.60811 | 283.3088 | 141.6544 | 417.7361 | 0.9863384 | 267.6425 | 118348.3 | 93369.39 | 0.9864258 | 1.807485 | 1417.48 | [5 empty] | 0.01072344 | 0.5925981 | 4.28e-01 | 0.1088 | 3.68e+11 | 0.6 | 0.6 | 1838.423
153 | 00:08:03.00000000000003675 | 483 | -2089 | 152 | 119.4385 | 392.4385 | 85.7 | 0.6745141 | 62.79965 | 88.52298 | 155.803 | 89.97555 | 287.1201 | 143.56005 | 419.4855 | 0.990469 | 272.0449 | 120442.7 | 93478.63 | 0.9875798 | 1.8096 | 1408.246 | [5 empty] | 0.01074226 | 0.593312 | 4.33e-01 | 0.1088 | 3.68e+11 | 0.6 | 0.6 | 1838.428
154 | 00:08:03.99999999999999525 | 484 | -2088 | 152 | 119.5 | 392.5 | 85.7 | 0.6695862 | 79.7095 | 93.43974 | 154.8656 | 88.74265 | 285.8506 | 142.9253 | 423.3825 | 0.9996704 | 270.1577 | 121024.1 | 94521.09 | 0.9985932 | 1.82978 | 1421.085 | [5 empty] | 0.01092246 | 0.6000214 | 4.38e-01 | 0.1087 | 3.68e+11 | 0.6 | 0.6 | 1838.433
155 | 00:08:05.99999999999990550 | 486 | -2086 | 153 | 119.625 | 392.625 | 85.7 | 0.6590487 | 79.04249 | 93.56927 | 158.5651 | 90.28876 | 287.6676 | 143.8338 | 421.8782 | 0.9961185 | 270.9515 | 121360.7 | 94113.64 | 0.9942886 | 1.821893 | 1437.758 | [5 empty] | 0.01085191 | 0.5974211 | 4.44e-01 | 0.1087 | 3.68e+11 | 0.6 | 0.6 | 1838.438
156 | 00:08:07.0000000000000125 | 487 | -2085 | 153 | 119.6889 | 392.6889 | 85.7 | 0.6745598 | 89.82446 | 91.85085 | 158.8793 | 92.60719 | 287.6859 | 143.84295 | 424.1005 | 1.001366 | 267.8588 | 122007.7 | 94673.11 | 1.000199 | 1.832723 | 1411.218 | [5 empty] | 0.01094882 | 0.6009844 | 4.49e-01 | 0.1087 | 3.68e+11 | 0.6 | 0.6 | 1838.444
157 | 00:08:11.99999999999994675 | 492 | -2080 | 154 | 120 | 393 | 85.7 | 0.6848332 | 103.4777 | 91.34818 | 153.2381 | 89.92222 | 283.2743 | 141.63715 | 418.768 | 0.9887748 | 264.0383 | 118626.2 | 93244.31 | 0.9851043 | 1.805064 | 1381.715 | [5 empty] | 0.0107019 | 0.5917781 | 4.54e-01 | 0.1087 | 3.68e+11 | 0.6 | 0.6 | 1838.449
158 | 00:08:13.00000000000005375 | 493 | -2079 | 155 | 120.0769 | 393.0769 | 85.7 | 0.6747907 | 91.35712 | 91.71888 | 156.5422 | 90.18732 | 287.135 | 143.5675 | 423.3424 | 0.9995757 | 269.8521 | 121556.4 | 94455.02 | 0.9978952 | 1.828501 | 1411.503 | [5 empty] | 0.01091101 | 0.5996016 | 4.59e-01 | 0.1087 | 3.69e+11 | 0.6 | 0.6 | 1838.454
159 | 00:08:15.00000000000003825 | 495 | -2077 | 155 | 120.1545 | 393.1545 | 85.7 | 0.6554601 | 70.22804 | 98.61186 | 156.8071 | 90.28199 | 283.9495 | 141.97475 | 421.5978 | 0.9954564 | 268.1516 | 119712.5 | 93984.14 | 0.9929204 | 1.819386 | 1440.538 | [5 empty] | 0.01082952 | 0.5965888 | 4.65e-01 | 0.1087 | 3.69e+11 | 0.6 | 0.6 | 1838.459
160 | 00:08:16.99999999999995525 | 497 | -2075 | 155 | 120.3081 | 393.3081 | 85.7 | 0.6619883 | 72.30217 | 96.27728 | 156.0613 | 89.90297 | 288.826 | 144.413 | 422.1167 | 0.9966816 | 271.2548 | 121918.3 | 94237.88 | 0.9956011 | 1.824298 | 1433.646 | [5 empty] | 0.01087341 | 0.598217 | 4.70e-01 | 0.1087 | 3.69e+11 | 0.6 | 0.6 | 1838.465
161 | 00:08:18.99999999999993975 | 499 | -2073 | 155 | 120.4614 | 393.4614 | 85.7 | 0.6603292 | 95.21195 | 91.43968 | 155.1881 | 90.4284 | 290.2846 | 145.1423 | 424.0824 | 1.001323 | 271.1583 | 123104.6 | 94728.43 | 1.000784 | 1.833794 | 1439.499 | [5 empty] | 0.01095842 | 0.6013339 | 4.76e-01 | 0.1087 | 3.69e+11 | 0.6 | 0.6 | 1838.47
162 | 00:08:20.00000000000004675 | 500 | -2072 | 156 | 120.5379 | 393.5379 | 85.7 | 0.6680022 | 71.87807 | 96.71199 | 157.2161 | 89.91116 | 286.0839 | 143.04195 | 423.2484 | 0.9993538 | 271.1635 | 121084.5 | 94661.51 | 1.000077 | 1.832499 | 1425.676 | [5 empty] | 0.01094681 | 0.600911 | 4.81e-01 | 0.1087 | 3.69e+11 | 0.6 | 0.6 | 1838.476
163 | 00:08:26.00000000000008800 | 506 | -2066 | 156 | 121 | 394 | 85.7 | 0.6669229 | 84.02588 | 92.61205 | 157.0638 | 88.67497 | 288.9018 | 144.4509 | 422.7072 | 0.9980759 | 271.6592 | 122120.9 | 94590.19 | 0.9993232 | 1.831118 | 1427.605 | [5 empty] | 0.01093444 | 0.6004596 | 4.87e-01 | 0.1086 | 3.69e+11 | 0.6 | 0.6 | 1838.481
164 | 00:08:26.99999999999989125 | 507 | -2065 | 156 | 121.0908 | 394.0908 | 85.7 | 0.6602855 | 85.28305 | 92.41956 | 155.6192 | 90.96614 | 282.8081 | 141.40405 | 419.221 | 0.9898444 | 267.0444 | 118559.1 | 93401.08 | 0.9867606 | 1.808099 | 1427.248 | [5 empty] | 0.0107289 | 0.5928054 | 4.93e-01 | 0.1086 | 3.69e+11 | 0.6 | 0.6 | 1838.487
165 | 00:08:28.99999999999995675 | 509 | -2063 | 157 | 121.273 | 394.273 | 85.7 | 0.6796883 | 64.60974 | 88.89922 | 155.4424 | 89.41617 | 285.2697 | 142.63485 | 418.3873 | 0.987876 | 269.5426 | 119353.2 | 93184.77 | 0.9844753 | 1.803911 | 1395.32 | [5 empty] | 0.01069165 | 0.5913868 | 4.98e-01 | 0.1086 | 3.69e+11 | 0.6 | 0.6 | 1838.493
166 | 00:08:29.99999999999998950 | 510 | -2062 | 157 | 121.3624 | 394.3624 | 85.7 | 0.6584166 | 83.07214 | 92.74905 | 157.6501 | 89.77157 | 285.67 | 142.835 | 422.9749 | 0.998708 | 269.2532 | 120831.2 | 94529.23 | 0.9986792 | 1.829938 | 1439.755 | [5 empty] | 0.01092387 | 0.6000731 | 5.04e-01 | 0.1086 | 3.69e+11 | 0.6 | 0.6 | 1838.498
167 | 00:08:31.00000000000001550 | 511 | -2061 | 156 | 121.4528 | 394.4528 | 85.7 | 0.6679553 | 99.95567 | 91.34014 | 154.9388 | 89.417 | 286.4477 | 143.22385 | 420.9463 | 0.9939181 | 267.649 | 120579.1 | 93897.55 | 0.9920056 | 1.81771 | 1417.574 | [5 empty] | 0.01081456 | 0.5960306 | 5.10e-01 | 0.1086 | 3.69e+11 | 0.6 | 0.6 | 1838.504
168 | 00:08:31.99999999999997400 | 512 | -2060 | 156 | 121.5447 | 394.5447 | 85.7 | 0.6730556 | 74.7711 | 94.92968 | 158.4438 | 88.88192 | 289.6563 | 144.82815 | 422.9142 | 0.9985647 | 272.7574 | 122499.8 | 94563.39 | 0.9990401 | 1.830599 | 1418.008 | [5 empty] | 0.01092979 | 0.6002897 | 5.16e-01 | 0.1086 | 3.69e+11 | 0.6 | 0.6 | 1838.51
169 | 00:08:34.00000000000003950 | 514 | -2058 | 157 | 121.7287 | 394.7287 | 85.7 | 0.6714844 | 77.53244 | 94.07761 | 157.8027 | 91.36779 | 283.8656 | 141.9328 | 421.1131 | 0.994312 | 268.3513 | 119539.5 | 93781.47 | 0.9907793 | 1.815462 | 1411.526 | [5 empty] | 0.01079451 | 0.5952803 | 5.22e-01 | 0.1086 | 3.70e+11 | 0.6 | 0.6 | 1838.516
170 | 00:08:35.00000000000006550 | 515 | -2057 | 158 | 121.8189 | 394.8189 | 85.7 | 0.6712983 | 76.59715 | 94.56562 | 158.7094 | 91.28201 | 291.9807 | 145.99035 | 423.9519 | 1.001015 | 270.3602 | 123785.8 | 94690.95 | 1.000388 | 1.833069 | 1419.383 | [5 empty] | 0.01095191 | 0.6010972 | 5.28e-01 | 0.1086 | 3.70e+11 | 0.6 | 0.6 | 1838.522
171 | 00:08:36.00000000000002400 | 516 | -2056 | 158 | 121.9093 | 394.9093 | 85.7 | 0.6583002 | 61.08175 | 87.37997 | 155.7069 | 92.71765 | 286.5733 | 143.28665 | 419.5681 | 0.990664 | 274.849 | 120237 | 93670.16 | 0.9896033 | 1.813308 | 1440.226 | [5 empty] | 0.0107753 | 0.5945587 | 5.35e-01 | 0.1086 | 3.70e+11 | 0.6 | 0.6 | 1838.528
172 | 00:08:36.9999999999999825 | 517 | -2055 | 158 | 122 | 395 | 85.7 | 0.6563947 | 69.73895 | 97.18026 | 154.6423 | 91.04234 | 289.8682 | 144.9341 | 421.6544 | 0.9955901 | 271.6548 | 122224.2 | 94309.97 | 0.9963628 | 1.825693 | 1444.4 | [5 empty] | 0.01088589 | 0.5986776 | 5.41e-01 | 0.1085 | 3.70e+11 | 0.6 | 0.6 | 1838.535
173 | 00:08:37.99999999999994100 | 518 | -2054 | 158 | 121 | 394 | 85.7 | 0.684545 | 82.3139 | 92.9161 | 157.197 | 89.81501 | 283.0066 | 141.5033 | 418.3575 | 0.9878056 | 266.9386 | 118397.9 | 93172.35 | 0.9843441 | 1.803671 | 1384.655 | [5 empty] | 0.01068951 | 0.591305 | 5.47e-01 | 0.1085 | 3.70e+11 | 0.6 | 0.6 | 1838.541
174 | 00:08:38.99999999999996700 | 519 | -2053 | 158 | 122 | 395 | 85.7 | 0.661476 | 71.75486 | 96.56162 | 157.8766 | 90.93896 | 291.2945 | 145.64725 | 423.8193 | 1.000702 | 272.1604 | 123456.2 | 94622.4 | 0.9996635 | 1.831742 | 1437.823 | [5 empty] | 0.01094002 | 0.6006636 | 5.54e-01 | 0.1085 | 3.70e+11 | 0.6 | 0.6 | 1838.547
175 | 00:08:41.0000000000000325 | 521 | -2051 | 161 | 122.1437 | 395.1437 | 85.7 | 0.6572376 | 62.06241 | 88.35669 | 153.9918 | 92.38182 | 287.61 | 143.805 | 419.6026 | 0.9907455 | 273.1464 | 120681.9 | 93667.73 | 0.9895776 | 1.813261 | 1440.393 | [5 empty] | 0.01077488 | 0.594543 | 5.60e-01 | 0.1085 | 3.70e+11 | 0.6 | 0.6 | 1838.554
176 | 00:08:43.00000000000002375 | 523 | -2049 | 160 | 122.285 | 395.285 | 85.7 | 0.6794204 | 82.26143 | 92.86119 | 156.9159 | 90.66682 | 289.3079 | 144.65395 | 423.7438 | 1.000523 | 271.9586 | 122592.4 | 94596.69 | 0.9993919 | 1.831244 | 1406.68 | [5 empty] | 0.01093557 | 0.6005008 | 5.67e-01 | 0.1085 | 3.70e+11 | 0.6 | 0.6 | 1838.56
177 | 00:08:48.00000000000002550 | 528 | -2044 | 160 | 122.6433 | 395.6433 | 85.7 | 0.6739042 | 61.53793 | 87.95888 | 156.9985 | 88.88156 | 288.317 | 144.1585 | 419.9462 | 0.9915568 | 273.7469 | 121077.6 | 93672.63 | 0.9896294 | 1.813355 | 1412.155 | [5 empty] | 0.01077572 | 0.5945748 | 5.73e-01 | 0.1085 | 3.70e+11 | 0.6 | 0.6 | 1838.567
178 | 00:08:48.99999999999998400 | 529 | -2043 | 160 | 122.7143 | 395.7143 | 85.7 | 0.6806456 | 86.67747 | 92.2457 | 154.7763 | 90.01578 | 286.5379 | 143.26895 | 419.3806 | 0.9902213 | 269.0464 | 120168.4 | 93691.84 | 0.9898324 | 1.813727 | 1396.295 | [5 empty] | 0.01077904 | 0.5946994 | 5.80e-01 | 0.1085 | 3.70e+11 | 0.6 | 0.6 | 1838.573
179 | 00:08:50.00000000000001675 | 530 | -2042 | 161 | 122.7867 | 395.7867 | 85.7 | 0.6712618 | 63.84681 | 88.12076 | 154.9136 | 91.6668 | 287.6363 | 143.81815 | 418.1218 | 0.9872491 | 270.9425 | 120267 | 93254.06 | 0.9852073 | 1.805253 | 1411.276 | [5 empty] | 0.01070358 | 0.5918421 | 5.87e-01 | 0.1085 | 3.71e+11 | 0.6 | 0.6 | 1838.58
180 | 00:08:52.00000000000000125 | 532 | -2040 | 160 | 122.9356 | 395.9356 | 85.7 | 0.6642188 | 79.89835 | 93.4767 | 156.6335 | 88.51025 | 289.6214 | 144.8107 | 423.9381 | 1.000982 | 271.8618 | 122781.5 | 94650.1 | 0.9999562 | 1.832278 | 1432.881 | [5 empty] | 0.01094483 | 0.6008389 | 5.94e-01 | 0.1084 | 3.71e+11 | 0.6 | 0.6 | 1838.587
181 | 00:08:52.99999999999995975 | 533 | -2039 | 160 | 123 | 396 | 85.7 | 0.6650792 | 73.17958 | 96.20924 | 154.7799 | 89.42571 | 283.2738 | 141.6369 | 423.782 | 1.000614 | 270.1565 | 120046.3 | 94759.98 | 1.001117 | 1.834405 | 1430.346 | [5 empty] | 0.01096389 | 0.601533 | 6.01e-01 | 0.1084 | 3.71e+11 | 0.6 | 0.6 | 1838.594
182 | 00:08:54.00000000000006675 | 534 | -2038 | 161 | 123.084 | 396.084 | 85.7 | 0.6749627 | 62.14562 | 88.5705 | 157.0016 | 90.36586 | 288.179 | 144.0895 | 420.3422 | 0.9924918 | 274.1503 | 121133.8 | 93831.1 | 0.9913036 | 1.816423 | 1411.734 | [5 empty] | 0.01080308 | 0.5956014 | 6.08e-01 | 0.1084 | 3.71e+11 | 0.6 | 0.6 | 1838.601
183 | 00:08:59.99999999999995275 | 540 | -2032 | 161 | 123.583 | 396.583 | 85.7 | 0.6646277 | 82.21152 | 92.9329 | 157.1712 | 87.06319 | 291.3504 | 145.6752 | 421.9221 | 0.9962222 | 273.0547 | 122927.2 | 94293.22 | 0.9961858 | 1.825369 | 1431.17 | [5 empty] | 0.01088299 | 0.5985706 | 6.15e-01 | 0.1084 | 3.71e+11 | 0.6 | 0.6 | 1838.608
184 | 00:09:05.00000000000003550 | 545 | -2027 | 162 | 124 | 397 | 85.7 | 0.6523045 | 79.78149 | 93.44002 | 152.3224 | 90.66757 | 290.951 | 145.4755 | 423.6866 | 1.000388 | 272.5584 | 123272 | 94682.35 | 1.000297 | 1.832902 | 1454.985 | [5 empty] | 0.01095042 | 0.6010428 | 6.22e-01 | 0.1084 | 3.71e+11 | 0.6 | 0.6 | 1838.615
185 | 00:09:07.99999999999990425 | 548 | -2024 | 164 | 124.3323 | 397.3323 | 85.7 | 0.6680487 | 76.76178 | 94.37206 | 155.7243 | 90.57446 | 284.8401 | 142.42005 | 423.5876 | 1.000155 | 271.3576 | 120654.7 | 94559.29 | 0.9989968 | 1.83052 | 1425.167 | [5 empty] | 0.01092908 | 0.6002637 | 6.30e-01 | 0.1084 | 3.71e+11 | 0.6 | 0.6 | 1838.622
186 | 00:09:09.00000000000001125 | 549 | -2023 | 164 | 124.4444 | 397.4444 | 85.7 | 0.6696396 | 75.00449 | 94.87369 | 156.7213 | 89.60931 | 287.7703 | 143.88515 | 422.6663 | 0.9979793 | 271.2556 | 121630.8 | 94429.06 | 0.9976209 | 1.827999 | 1421.531 | [5 empty] | 0.01090651 | 0.5994365 | 6.37e-01 | 0.1084 | 3.71e+11 | 0.6 | 0.6 | 1838.63
187 | 00:09:12.99999999999998700 | 553 | -2019 | 164 | 124.89 | 397.89 | 85.7 | 0.6723465 | 62.65716 | 88.93604 | 157.1475 | 88.96516 | 284.9131 | 142.45655 | 420.1159 | 0.9919574 | 272.6468 | 119696.5 | 93704.01 | 0.9899609 | 1.813963 | 1413.884 | [5 empty] | 0.01078114 | 0.5947784 | 6.45e-01 | 0.1084 | 3.71e+11 | 0.6 | 0.6 | 1838.637
188 | 00:09:13.99999999999994550 | 554 | -2018 | 165 | 125 | 398 | 85.7 | 0.6756667 | 106.9031 | 91.13099 | 156.7372 | 89.7407 | 284.9615 | 142.48075 | 421.8401 | 0.9960285 | 266.5501 | 120208.2 | 94180.08 | 0.9949905 | 1.823179 | 1405.06 | [5 empty] | 0.0108634 | 0.597847 | 6.52e-01 | 0.1083 | 3.72e+11 | 0.6 | 0.6 | 1838.645
189 | 00:09:17.99999999999999550 | 558 | -2014 | 165 | 125.3068 | 398.3068 | 85.7 | 0.6630097 | 80.74281 | 93.07207 | 156.5618 | 91.48946 | 285.0689 | 142.53445 | 422.412 | 0.9973789 | 268.9504 | 120416.5 | 94112.98 | 0.9942816 | 1.82188 | 1428.782 | [5 empty] | 0.0108518 | 0.5974169 | 6.60e-01 | 0.1083 | 3.72e+11 | 0.6 | 0.6 | 1838.652
190 | 00:09:22.00000000000004550 | 562 | -2010 | 165 | 125.6149 | 398.6149 | 85.7 | 0.6815054 | 92.2504 | 91.81564 | 156.9639 | 90.37949 | 279.7317 | 139.86585 | 418.1152 | 0.9872335 | 261.6384 | 116960.1 | 93066.66 | 0.9832275 | 1.801625 | 1383.703 | [5 empty] | 0.01067133 | 0.5906087 | 6.68e-01 | 0.1083 | 3.72e+11 | 0.6 | 0.6 | 1838.66
191 | 00:09:23.00000000000000400 | 563 | -2009 | 166 | 125.6948 | 398.6948 | 85.7 | 0.6653204 | 82.54334 | 92.81334 | 153.8981 | 90.7519 | 287.2501 | 143.62505 | 421.2773 | 0.9946997 | 270.55 | 121012 | 93918.09 | 0.9922226 | 1.818107 | 1425.156 | [5 empty] | 0.01081811 | 0.5961631 | 6.75e-01 | 0.1083 | 3.72e+11 | 0.6 | 0.6 | 1838.668
192 | 00:09:24.00000000000003675 | 564 | -2008 | 166 | 125.7691 | 398.7691 | 85.7 | 0.6656622 | 71.30101 | 97.44957 | 159.1742 | 89.84943 | 283.9171 | 141.95855 | 422.6115 | 0.9978499 | 269.957 | 119986.6 | 94388.84 | 0.997196 | 1.82722 | 1426.858 | [5 empty] | 0.01089954 | 0.5991805 | 6.83e-01 | 0.1083 | 3.72e+11 | 0.6 | 0.6 | 1838.675
193 | 00:09:24.99999999999998850 | 565 | -2007 | 167 | 125.8456 | 398.8456 | 85.7 | 0.6601114 | 73.40742 | 95.46173 | 156.654 | 90.44493 | 288.6498 | 144.3249 | 419.7812 | 0.9911672 | 269.7479 | 121169.8 | 93693.68 | 0.9898518 | 1.813763 | 1432.074 | [5 empty] | 0.01077936 | 0.5947114 | 6.91e-01 | 0.1083 | 3.72e+11 | 0.6 | 0.6 | 1838.683
194 | 00:09:26.00000000000002125 | 566 | -2006 | 167 | 125.9231 | 398.9231 | 85.7 | 0.6763775 | 64.72647 | 88.2469 | 157.2816 | 88.99498 | 286.2946 | 143.1473 | 417.9512 | 0.9868463 | 269.7401 | 119657.2 | 93142.72 | 0.984031 | 1.803097 | 1400.773 | [5 empty] | 0.01068441 | 0.59111 | 7.00e-01 | 0.1083 | 3.72e+11 | 0.6 | 0.6 | 1838.691
195 | 00:09:27.00 | 567 | -2005 | 167 | 126 | 399 | 85.7 | 0.670615 | 77.45346 | 94.00114 | 156.9863 | 90.53555 | 285.8542 | 142.9271 | 420.0588 | 0.9918226 | 270.5472 | 120075.6 | 93624.77 | 0.9891238 | 1.812429 | 1414.247 | [5 empty] | 0.01076747 | 0.5942639 | 7.08e-01 | 0.1082 | 3.72e+11 | 0.6 | 0.6 | 1838.7
196 | 00:09:27.99999999999993825 | 568 | -2004 | 167 | 126.0787 | 399.0787 | 85.7 | 0.6672507 | 77.27948 | 94.08224 | 155.8344 | 90.46007 | 288.7477 | 144.37385 | 423.0657 | 0.9989224 | 272.6555 | 122159.2 | 94467.3 | 0.9980249 | 1.828739 | 1427.282 | [5 empty] | 0.01091314 | 0.5996797 | 7.16e-01 | 0.1082 | 3.72e+11 | 0.6 | 0.6 | 1838.708
197 | 00:09:31.00000000000002975 | 571 | -2001 | 168 | 126.3078 | 399.3078 | 85.7 | 0.6641721 | 62.73018 | 88.52579 | 155.676 | 88.44506 | 288.58 | 144.29 | 417.7797 | 0.9864413 | 271.5437 | 120562.9 | 93363.41 | 0.9863626 | 1.807369 | 1424.725 | [5 empty] | 0.01072241 | 0.5925589 | 7.25e-01 | 0.1082 | 3.73e+11 | 0.6 | 0.6 | 1838.716
198 | 00:09:33.00000000000002100 | 573 | -1999 | 167 | 126.4607 | 399.4607 | 85.7 | 0.6762323 | 64.47559 | 87.88596 | 156.2576 | 90.1932 | 282.3372 | 141.1686 | 416.9006 | 0.9843656 | 269.0366 | 117706.6 | 92885.88 | 0.9813176 | 1.798125 | 1398.751 | [5 empty] | 0.01064025 | 0.5894129 | 7.33e-01 | 0.1082 | 3.73e+11 | 0.6 | 0.6 | 1838.725
199 | 00:09:35.00000000000007975 | 575 | -1997 | 167 | 126.6161 | 399.6161 | 85.7 | 0.6743308 | 62.89742 | 87.69093 | 158.2888 | 90.55042 | 286.6045 | 143.30225 | 417.5339 | 0.985861 | 271.3435 | 119667.1 | 93140.17 | 0.9840041 | 1.803048 | 1405.794 | [5 empty] | 0.01068398 | 0.5910932 | 7.42e-01 | 0.1082 | 3.73e+11 | 0.6 | 0.6 | 1838.733
200 | 00:09:37.00000000000007100 | 577 | -1995 | 169 | 126.77 | 399.77 | 85.7 | 0.671876 | 92.91528 | 91.7002 | 156.9383 | 89.94886 | 283.2659 | 141.63295 | 421.127 | 0.9943448 | 265.3466 | 119290.9 | 93750.09 | 0.9904478 | 1.814855 | 1407.664 | [5 empty] | 0.01078909 | 0.5950771 | 7.51e-01 | 0.1082 | 3.73e+11 | 0.6 | 0.6 | 1838.742
201 | 00:09:37.99999999999994850 | 578 | -1994 | 169 | 126.8475 | 399.8475 | 85.7 | 0.6635936 | 73.64181 | 95.60802 | 156.9334 | 89.59913 | 285.3367 | 142.66835 | 419.8911 | 0.9914267 | 267.0481 | 119810.3 | 93758.2 | 0.9905334 | 1.815012 | 1423.672 | [5 empty] | 0.01079049 | 0.5951297 | 7.59e-01 | 0.1082 | 3.73e+11 | 0.6 | 0.6 | 1838.751
202 | 00:09:39.99999999999993975 | 580 | -1992 | 168 | 127 | 400 | 85.7 | 0.6604856 | 75.1149 | 95.01999 | 154.7868 | 87.82853 | 283.9702 | 141.9851 | 423.0639 | 0.9989181 | 270.6536 | 120137.5 | 94431.11 | 0.9976426 | 1.828038 | 1436.883 | [5 empty] | 0.01090687 | 0.5994496 | 7.68e-01 | 0.1081 | 3.73e+11 | 0.6 | 0.6 | 1838.759
203 | 00:09:41.99999999999992425 | 582 | -1990 | 169 | 127.2011 | 400.2011 | 85.7 | 0.6711066 | 64.5079 | 88.7524 | 159.3053 | 89.68398 | 286.4193 | 143.20965 | 419.7578 | 0.9911119 | 270.9448 | 120226.7 | 93572.24 | 0.9885688 | 1.811412 | 1413.486 | [5 empty] | 0.0107584 | 0.5939221 | 7.77e-01 | 0.1081 | 3.73e+11 | 0.6 | 0.6 | 1838.768
204 | 00:09:43.00000000000003125 | 583 | -1989 | 170 | 127.2994 | 400.2994 | 85.7 | 0.6634315 | 80.44317 | 93.20303 | 156.1786 | 90.19472 | 289.3432 | 144.6716 | 422.0113 | 0.9964328 | 273.5575 | 122106.1 | 94492.86 | 0.998295 | 1.829234 | 1434.988 | [5 empty] | 0.01091757 | 0.5998421 | 7.87e-01 | 0.1081 | 3.73e+11 | 0.6 | 0.6 | 1838.777
205 | 00:09:43.99999999999998975 | 584 | -1988 | 169 | 127.4 | 400.4 | 85.7 | 0.6719216 | 64.97986 | 87.95071 | 156.6195 | 89.02925 | 287.2343 | 143.61715 | 418.9016 | 0.9890903 | 270.6449 | 120322.9 | 93367.73 | 0.9864082 | 1.807453 | 1410.553 | [5 empty] | 0.01072315 | 0.5925872 | 7.96e-01 | 0.1081 | 3.74e+11 | 0.6 | 0.6 | 1838.787
206 | 00:09:50.00000000000002425 | 590 | -1982 | 171 | 128 | 401 | 85.7 | 0.6630791 | 73.9626 | 95.74952 | 157.4619 | 91.20499 | 283.9454 | 141.9727 | 420.1859 | 0.9921227 | 267.0458 | 119309.8 | 93643.69 | 0.9893237 | 1.812795 | 1423.861 | [5 empty] | 0.01077073 | 0.5943868 | 8.05e-01 | 0.1081 | 3.74e+11 | 0.6 | 0.6 | 1838.796
207 | 00:09:52.00000000000001550 | 592 | -1980 | 171 | 128.1653 | 401.1653 | 85.7 | 0.6820164 | 64.8586 | 88.35395 | 154.5336 | 89.84465 | 286.3905 | 143.19525 | 417.7924 | 0.9864713 | 268.5374 | 119651.8 | 93076.79 | 0.9833345 | 1.801821 | 1389.822 | [5 empty] | 0.01067307 | 0.5906755 | 8.15e-01 | 0.1081 | 3.74e+11 | 0.6 | 0.6 | 1838.805
208 | 00:09:56.00000000000006550 | 596 | -1976 | 173 | 128.4989 | 401.4989 | 85.7 | 0.6796896 | 64.51423 | 90.32085 | 155.8997 | 90.17481 | 283.2392 | 141.6196 | 418.1547 | 0.9873268 | 267.0391 | 118437.8 | 93022.32 | 0.982759 | 1.800766 | 1391.833 | [5 empty] | 0.0106637 | 0.5903159 | 8.24e-01 | 0.1081 | 3.74e+11 | 0.6 | 0.6 | 1838.815
209 | 00:10:00.99999999999999975 | 601 | -1971 | 171 | 128.9181 | 401.9181 | 85.7 | 0.6752499 | 77.15826 | 94.20484 | 157.0976 | 91.17738 | 287.2848 | 143.6424 | 421.1483 | 0.9943951 | 269.7508 | 120989.5 | 93971.43 | 0.9927862 | 1.81914 | 1407.701 | [5 empty] | 0.01082732 | 0.5965069 | 8.34e-01 | 0.108 | 3.74e+11 | 0.6 | 0.6 | 1838.824
210 | 00:10:01.99999999999995150 | 602 | -1970 | 172 | 129 | 402 | 85.7 | 0.6633098 | 74.08751 | 95.66617 | 157.5242 | 87.4295 | 289.3944 | 144.6972 | 423.4946 | 0.9999351 | 272.962 | 122557 | 94683.59 | 1.00031 | 1.832926 | 1435.778 | [5 empty] | 0.01095064 | 0.6010506 | 8.44e-01 | 0.108 | 3.74e+11 | 0.6 | 0.6 | 1838.834
211 | 00:10:07.00000000000003425 | 607 | -1965 | 173 | 129.3572 | 402.3572 | 85.7 | 0.672358 | 80.21424 | 93.26649 | 157.2576 | 87.51455 | 288.1421 | 144.07105 | 420.5437 | 0.9929675 | 270.3486 | 121176.3 | 93845.98 | 0.9914608 | 1.816711 | 1412.43 | [5 empty] | 0.01080565 | 0.5956976 | 8.54e-01 | 0.108 | 3.74e+11 | 0.6 | 0.6 | 1838.844
212 | 00:10:09.99999999999990300 | 610 | -1962 | 173 | 129.5697 | 402.5697 | 85.7 | 0.6733074 | 95.03246 | 91.49129 | 157.369 | 89.41643 | 284.8019 | 142.40095 | 423.5189 | 0.9999924 | 266.6544 | 120619 | 94597.14 | 0.9993966 | 1.831253 | 1411.681 | [5 empty] | 0.01093564 | 0.6005036 | 8.64e-01 | 0.108 | 3.74e+11 | 0.6 | 0.6 | 1838.854
213 | 00:10:11.0000000000000100 | 611 | -1961 | 173 | 129.6408 | 402.6408 | 85.7 | 0.6675656 | 83.50629 | 92.65477 | 155.6269 | 90.36514 | 283.3139 | 141.65695 | 419.4465 | 0.9903769 | 267.3448 | 118835 | 93426.75 | 0.9870317 | 1.808596 | 1415.053 | [5 empty] | 0.01073332 | 0.5929732 | 8.74e-01 | 0.108 | 3.75e+11 | 0.6 | 0.6 | 1838.864
214 | 00:10:13.00000000000000125 | 613 | -1959 | 174 | 129.7822 | 402.7822 | 85.7 | 0.6663496 | 69.76024 | 88.62923 | 157.3698 | 90.1774 | 282.3289 | 141.16445 | 419.7866 | 0.9911799 | 267.3458 | 118517.9 | 93578.16 | 0.9886314 | 1.811527 | 1418.08 | [5 empty] | 0.01075943 | 0.5939607 | 8.85e-01 | 0.108 | 3.75e+11 | 0.6 | 0.6 | 1838.874
215 | 00:10:14.99999999999998575 | 615 | -1957 | 173 | 129.9245 | 402.9245 | 85.7 | 0.6761453 | 77.59671 | 94.05222 | 157.2802 | 88.31558 | 283.0048 | 141.5024 | 418.2604 | 0.9875763 | 266.1387 | 118369.7 | 93162.57 | 0.9842407 | 1.803481 | 1397.681 | [5 empty] | 0.01068783 | 0.5912407 | 8.95e-01 | 0.1079 | 3.75e+11 | 0.6 | 0.6 | 1838.885
216 | 00:10:16.00000000000009275 | 616 | -1956 | 174 | 130 | 403 | 85.7 | 0.6664769 | 80.69551 | 93.21963 | 154.6836 | 88.78513 | 287.6173 | 143.80865 | 423.3476 | 0.999588 | 270.1631 | 121762.1 | 94722.69 | 1.000723 | 1.833683 | 1427.692 | [5 empty] | 0.01095742 | 0.6012976 | 9.06e-01 | 0.1079 | 3.75e+11 | 0.6 | 0.6 | 1838.895
217 | 00:10:17.00000000000005125 | 617 | -1955 | 174 | 130.0799 | 403.0799 | 85.7 | 0.6840677 | 65.48802 | 88.2428 | 156.1369 | 90.89471 | 286.2838 | 143.1419 | 419.6872 | 0.9909452 | 270.6492 | 120149.7 | 93641.54 | 0.989301 | 1.812754 | 1391.958 | [5 empty] | 0.01077036 | 0.5943728 | 9.16e-01 | 0.1079 | 3.75e+11 | 0.6 | 0.6 | 1838.906
218 | 00:10:18.00000000000008400 | 618 | -1954 | 174 | 130.1625 | 403.1625 | 85.7 | 0.6657991 | 65.7045 | 88.1091 | 155.8115 | 91.10228 | 285.2288 | 142.6144 | 418.4251 | 0.9879652 | 269.2415 | 119346.9 | 93229.8 | 0.984951 | 1.804783 | 1418.781 | [5 empty] | 0.0106994 | 0.5916828 | 9.27e-01 | 0.1079 | 3.75e+11 | 0.6 | 0.6 | 1838.916
219 | 00:10:19.99999999999999425 | 620 | -1952 | 175 | 130.3308 | 403.3308 | 85.7 | 0.6878582 | 63.89695 | 90.93371 | 155.9183 | 90.37199 | 284.4349 | 142.21745 | 416.9405 | 0.9844598 | 267.9377 | 118592.4 | 92963.88 | 0.9821416 | 1.799635 | 1379.025 | [5 empty] | 0.01065366 | 0.5899295 | 9.38e-01 | 0.1079 | 3.75e+11 | 0.6 | 0.6 | 1838.927
220 | 00:10:21.99999999999998550 | 622 | -1950 | 176 | 130.4967 | 403.4967 | 85.7 | 0.6762629 | 135.4367 | 90.79898 | 157.2862 | 89.82471 | 286.9958 | 143.4979 | 423.7052 | 1.000432 | 265.251 | 121601.6 | 94616.34 | 0.9995995 | 1.831624 | 1405.389 | [5 empty] | 0.01093897 | 0.6006252 | 9.49e-01 | 0.1079 | 3.75e+11 | 0.6 | 0.6 | 1838.938
221 | 00:10:24.00000000000004425 | 624 | -1948 | 177 | 130.665 | 403.665 | 85.7 | 0.6722742 | 72.76399 | 96.25622 | 157.005 | 90.89235 | 286.8012 | 143.4006 | 420.1652 | 0.9920738 | 267.2481 | 120503.9 | 93715.98 | 0.9900874 | 1.814195 | 1408.681 | [5 empty] | 0.0107832 | 0.594856 | 9.60e-01 | 0.1078 | 3.76e+11 | 0.6 | 0.6 | 1838.949
222 | 00:10:26.00000000000003550 | 626 | -1946 | 177 | 130.8331 | 403.8331 | 85.7 | 0.6634777 | 94.23751 | 91.61945 | 156.5033 | 89.18654 | 288.1349 | 144.06745 | 420.0918 | 0.9919005 | 266.8507 | 121043.1 | 93863.8 | 0.9916491 | 1.817056 | 1424.329 | [5 empty] | 0.01080873 | 0.5958127 | 9.72e-01 | 0.1078 | 3.76e+11 | 0.6 | 0.6 | 1838.96
223 | 00:10:28.0000000000000200 | 628 | -1944 | 177 | 131 | 404 | 85.7 | 0.6709597 | 73.19489 | 95.93421 | 155.7184 | 86.84538 | 287.5107 | 143.75535 | 420.8305 | 0.9936447 | 269.9529 | 120993.3 | 93870.41 | 0.9917189 | 1.817184 | 1414.564 | [5 empty] | 0.01080987 | 0.5958554 | 9.83e-01 | 0.1078 | 3.76e+11 | 0.6 | 0.6 | 1838.972
224 | 00:10:28.99999999999990425 | 629 | -1943 | 177 | 131.0781 | 404.0781 | 85.7 | 0.6603404 | 72.07587 | 96.52732 | 156.4812 | 90.34882 | 289.8354 | 144.9177 | 423.9938 | 1.001114 | 272.9642 | 122888.4 | 94763.49 | 1.001154 | 1.834473 | 1441.501 | [5 empty] | 0.0109645 | 0.6015551 | 9.95e-01 | 0.1078 | 3.76e+11 | 0.6 | 0.6 | 1838.983
225 | 00:10:29.99999999999993700 | 630 | -1942 | 178 | 131.1538 | 404.1538 | 85.7 | 0.6788895 | 84.73026 | 92.46732 | 155.653 | 89.53442 | 286.9005 | 143.45025 | 422.1251 | 0.9967015 | 270.5536 | 121107.9 | 94441.57 | 0.9977531 | 1.828241 | 1405.231 | [5 empty] | 0.01090868 | 0.5995161 | 1.01e+00 | 0.1078 | 3.76e+11 | 0.6 | 0.6 | 1838.995
226 | 00:10:31.00000000000004400 | 631 | -1941 | 178 | 131.2307 | 404.2307 | 85.7 | 0.6804585 | 86.51508 | 92.19585 | 156.8764 | 90.3889 | 284.1671 | 142.08355 | 423.5675 | 1.000107 | 268.4582 | 120364 | 94716.75 | 1.00066 | 1.833568 | 1402.167 | [5 empty] | 0.01095639 | 0.6012601 | 1.02e+00 | 0.1078 | 3.76e+11 | 0.6 | 0.6 | 1839.01
227 | 00:10:31.99999999999999575 | 632 | -1940 | 178 | 131.3074 | 404.3074 | 85.7 | 0.6443177 | 74.43728 | 95.27215 | 155.7989 | 90.76054 | 285.675 | 142.8375 | 419.8629 | 0.9913601 | 268.1475 | 119944.3 | 93693.06 | 0.9898453 | 1.813751 | 1458.961 | [5 empty] | 0.01077925 | 0.5947074 | 1.03e+00 | 0.1077 | 3.76e+11 | 0.6 | 0.6 | 1839.02
228 | 00:10:33.00000000000002850 | 633 | -1939 | 177 | 131.3845 | 404.3845 | 85.7 | 0.6734207 | 92.91991 | 91.72429 | 158.7842 | 89.77974 | 286.1537 | 143.07685 | 419.1858 | 0.9897613 | 266.843 | 119951.5 | 93447.99 | 0.9872561 | 1.809007 | 1404.702 | [5 empty] | 0.01073698 | 0.593112 | 1.04e+00 | 0.1077 | 3.77e+11 | 0.6 | 0.6 | 1839.03
229 | 00:10:33.99999999999998700 | 634 | -1938 | 178 | 131.4608 | 404.4608 | 85.7 | 0.6714007 | 80.17423 | 93.33146 | 155.5484 | 89.71034 | 283.4768 | 141.7384 | 419.3844 | 0.9902303 | 266.1431 | 118885.7 | 93434.71 | 0.9871158 | 1.80875 | 1407.344 | [5 empty] | 0.01073469 | 0.5930252 | 1.05e+00 | 0.1077 | 3.77e+11 | 0.6 | 0.6 | 1839.04
230 | 00:10:35.99999999999997150 | 636 | -1936 | 178 | 131.616 | 404.616 | 85.7 | 0.6815757 | 66.523 | 86.73124 | 155.4736 | 89.36201 | 281.5699 | 140.78495 | 417.5437 | 0.9858841 | 268.9383 | 117567.7 | 93009.82 | 0.982627 | 1.800524 | 1390.544 | [5 empty] | 0.01066155 | 0.5902333 | 1.07e+00 | 0.1077 | 3.77e+11 | 0.6 | 0.6 | 1839.05
231 | 00:10:38.00000000000003700 | 638 | -1934 | 178 | 131.7677 | 404.7677 | 85.7 | 0.6746141 | 72.92505 | 96.23609 | 156.6965 | 90.58534 | 288.5066 | 144.2533 | 423.007 | 0.9987838 | 271.0558 | 122040.3 | 94489.48 | 0.9982592 | 1.829168 | 1413.214 | [5 empty] | 0.01091698 | 0.5998207 | 1.08e+00 | 0.1077 | 3.77e+11 | 0.6 | 0.6 | 1839.07
232 | 00:10:39.00000000000006975 | 639 | -1933 | 179 | 131.847 | 404.847 | 85.7 | 0.6721424 | 79.30426 | 93.54384 | 156.8207 | 89.1236 | 284.5832 | 142.2916 | 423.0468 | 0.9988777 | 269.4546 | 120392 | 94465.38 | 0.9980046 | 1.828702 | 1415.667 | [5 empty] | 0.0109128 | 0.5996675 | 1.09e+00 | 0.1077 | 3.77e+11 | 0.6 | 0.6 | 1839.08
233 | 00:10:39.99999999999994725 | 640 | -1932 | 178 | 131.9229 | 404.9229 | 85.7 | 0.6666231 | 75.59357 | 94.6878 | 158.4787 | 90.04197 | 284.1321 | 142.06605 | 423.6238 | 1.00024 | 270.6601 | 120365.1 | 94598.42 | 0.9994102 | 1.831277 | 1427.176 | [5 empty] | 0.01093587 | 0.6005117 | 1.11e+00 | 0.1076 | 3.77e+11 | 0.6 | 0.6 | 1839.09
234 | 00:10:40.9999999999999800 | 641 | -1931 | 179 | 132 | 405 | 85.7 | 0.663175 | 89.70634 | 91.85821 | 157.1232 | 90.0098 | 288.4618 | 144.2309 | 423.965 | 1.001046 | 270.1571 | 122297.7 | 94726.77 | 1.000766 | 1.833762 | 1433.474 | [5 empty] | 0.01095813 | 0.6013234 | 1.12e+00 | 0.1076 | 3.77e+11 | 0.6 | 0.6 | 1839.11
235 | 00:10:41.99999999999993850 | 642 | -1930 | 180 | 132.083 | 405.083 | 85.7 | 0.6767036 | 63.99932 | 88.19907 | 154.903 | 90.1944 | 286.1568 | 143.0784 | 418.4116 | 0.9879333 | 269.8403 | 119731.3 | 93160.06 | 0.9842142 | 1.803433 | 1400.433 | [5 empty] | 0.0106874 | 0.5912242 | 1.13e+00 | 0.1076 | 3.78e+11 | 0.6 | 0.6 | 1839.12
236 | 00:10:43.99999999999992300 | 644 | -1928 | 180 | 132.2498 | 405.2498 | 85.7 | 0.6749251 | 88.19729 | 92.09227 | 154.9892 | 92.4621 | 284.4779 | 142.23895 | 418.7005 | 0.9886155 | 266.6389 | 119111 | 93235.89 | 0.9850154 | 1.804901 | 1400.672 | [5 empty] | 0.01070045 | 0.5917228 | 1.15e+00 | 0.1076 | 3.78e+11 | 0.6 | 0.6 | 1839.13
237 | 00:10:45.0000000000000300 | 645 | -1927 | 181 | 132.3337 | 405.3337 | 85.7 | 0.6810768 | 109.224 | 90.98206 | 158.078 | 90.91343 | 288.9406 | 144.4703 | 424.1332 | 1.001443 | 268.762 | 122549.3 | 94733.75 | 1.00084 | 1.833897 | 1401.544 | [5 empty] | 0.01095934 | 0.6013675 | 1.16e+00 | 0.1076 | 3.78e+11 | 0.6 | 0.6 | 1839.15
238 | 00:10:47.00000000000002125 | 647 | -1925 | 180 | 132.5008 | 405.5008 | 85.7 | 0.661171 | 122.9639 | 90.88026 | 156.4384 | 91.22018 | 286.9137 | 143.45685 | 423.4848 | 0.9999119 | 266.455 | 121503.6 | 94676.34 | 1.000233 | 1.832786 | 1432.988 | [5 empty] | 0.01094938 | 0.6010048 | 1.17e+00 | 0.1075 | 3.78e+11 | 0.6 | 0.6 | 1839.16
239 | 00:10:49.99999999999996425 | 650 | -1922 | 180 | 132.7515 | 405.7515 | 85.7 | 0.6772209 | 82.38152 | 92.85297 | 157.0646 | 89.63428 | 290.2189 | 145.10945 | 421.694 | 0.9956836 | 272.7523 | 122383.6 | 94142.42 | 0.9945926 | 1.82245 | 1408.423 | [5 empty] | 0.01085689 | 0.5976057 | 1.19e+00 | 0.1075 | 3.78e+11 | 0.6 | 0.6 | 1839.17
240 | 00:10:50.99999999999992275 | 651 | -1921 | 181 | 132.8339 | 405.8339 | 85.7 | 0.6850992 | 69.76116 | 89.79169 | 153.8415 | 89.50469 | 279.9566 | 139.9783 | 420.1544 | 0.9920483 | 266.8475 | 117625 | 93760.18 | 0.9905544 | 1.81505 | 1387.177 | [5 empty] | 0.01079083 | 0.5951425 | 1.20e+00 | 0.1075 | 3.78e+11 | 0.6 | 0.6 | 1839.19
241 | 00:10:52.00000000000002975 | 652 | -1920 | 182 | 132.9169 | 405.9169 | 85.7 | 0.6708996 | 60.47083 | 88.4224 | 156.8178 | 89.56076 | 287.1048 | 143.5524 | 418.9745 | 0.9892624 | 273.9473 | 120289.6 | 93545.48 | 0.9882861 | 1.810894 | 1416.678 | [5 empty] | 0.01075379 | 0.5937479 | 1.22e+00 | 0.1075 | 3.79e+11 | 0.6 | 0.6 | 1839.2
242 | 00:10:52.99999999999998150 | 653 | -1919 | 181 | 133 | 406 | 85.7 | 0.6690069 | 82.12875 | 92.89368 | 157.1933 | 88.79393 | 285.5627 | 142.78135 | 423.4866 | 0.9999162 | 270.1607 | 120932 | 94625.85 | 0.9997 | 1.831808 | 1422.723 | [5 empty] | 0.01094062 | 0.6006854 | 1.23e+00 | 0.1075 | 3.79e+11 | 0.6 | 0.6 | 1839.22
243 | 00:10:54.00000000000001425 | 654 | -1918 | 181 | 133.0832 | 406.0832 | 85.7 | 0.6638847 | 71.701 | 96.66418 | 156.2058 | 90.17015 | 287.181 | 143.5905 | 424.1869 | 1.00157 | 272.4604 | 121818.4 | 94756.12 | 1.001076 | 1.83433 | 1434.714 | [5 empty] | 0.01096322 | 0.6015086 | 1.24e+00 | 0.1074 | 3.79e+11 | 0.6 | 0.6 | 1839.23
244 | 00:10:54.99999999999997275 | 655 | -1917 | 181 | 133.1666 | 406.1666 | 85.7 | 0.676448 | 75.62803 | 94.81444 | 155.6312 | 90.27142 | 288.277 | 144.1385 | 423.8257 | 1.000717 | 272.7658 | 122179.2 | 94693.75 | 1.000417 | 1.833123 | 1413.058 | [5 empty] | 0.0109524 | 0.6011148 | 1.26e+00 | 0.1074 | 3.79e+11 | 0.6 | 0.6 | 1839.24
245 | 00:10:56.00000000000000550 | 656 | -1916 | 183 | 133.25 | 406.25 | 85.7 | 0.667219 | 72.75729 | 96.46107 | 157.2669 | 89.17461 | 283.2556 | 141.6278 | 418.9056 | 0.9890997 | 267.943 | 118657.4 | 93332.27 | 0.9860336 | 1.806767 | 1415.667 | [5 empty] | 0.01071705 | 0.592355 | 1.27e+00 | 0.1074 | 3.79e+11 | 0.6 | 0.6 | 1839.26
246 | 00:10:56.99999999999995725 | 657 | -1915 | 182 | 133.3336 | 406.3336 | 85.7 | 0.6668559 | 73.19717 | 95.4436 | 155.7872 | 87.82507 | 286.6174 | 143.3087 | 419.8126 | 0.9912413 | 271.3519 | 120325.6 | 93734.93 | 0.9902876 | 1.814561 | 1422.175 | [5 empty] | 0.01078647 | 0.5949789 | 1.29e+00 | 0.1074 | 3.79e+11 | 0.6 | 0.6 | 1839.27
247 | 00:10:58.00000000000006425 | 658 | -1914 | 181 | 133.4176 | 406.4176 | 85.7 | 0.6786731 | 65.75587 | 88.72205 | 157.6607 | 90.65284 | 283.0279 | 141.51395 | 420.3053 | 0.9924046 | 269.9469 | 118958.1 | 93775.29 | 0.990714 | 1.815343 | 1400.975 | [5 empty] | 0.01079344 | 0.5952403 | 1.30e+00 | 0.1074 | 3.80e+11 | 0.6 | 0.6 | 1839.29
248 | 00:10:59.99999999999998125 | 660 | -1912 | 182 | 133.5836 | 406.5836 | 85.7 | 0.6746833 | 109.8013 | 91.13464 | 156.3936 | 90.33132 | 285.8207 | 142.91035 | 423.3747 | 0.999652 | 264.5516 | 121009.3 | 94535.46 | 0.998745 | 1.830058 | 1406.87 | [5 empty] | 0.01092495 | 0.6001126 | 1.32e+00 | 0.1073 | 3.80e+11 | 0.6 | 0.6 | 1839.3
249 | 00:11:01.00000000000000725 | 661 | -1911 | 183 | 133.6663 | 406.6663 | 85.7 | 0.6862525 | 62.26266 | 88.05238 | 156.1 | 89.80676 | 287.0641 | 143.53205 | 419.1478 | 0.9896716 | 272.2435 | 120322.3 | 93403.13 | 0.9867822 | 1.808138 | 1388.558 | [5 empty] | 0.01072925 | 0.5928188 | 1.34e+00 | 0.1073 | 3.80e+11 | 0.6 | 0.6 | 1839.32
250 | 00:11:02.99999999999999850 | 663 | -1909 | 183 | 133.8343 | 406.8343 | 85.7 | 0.6715024 | 80.32366 | 93.22729 | 156.6094 | 92.42533 | 282.6498 | 141.3249 | 420.5623 | 0.9930115 | 267.3457 | 118871.8 | 93731.7 | 0.9902535 | 1.814499 | 1410.186 | [5 empty] | 0.01078592 | 0.594958 | 1.35e+00 | 0.1073 | 3.80e+11 | 0.6 | 0.6 | 1839.34
251 | 00:11:03.99999999999995700 | 664 | -1908 | 184 | 133.9168 | 406.9168 | 85.7 | 0.6761402 | 106.3532 | 91.13397 | 158.5917 | 89.43357 | 285.9759 | 142.98795 | 423.4887 | 0.9999211 | 265.9523 | 121107.6 | 94505.96 | 0.9984334 | 1.829487 | 1405.632 | [5 empty] | 0.01091984 | 0.5999253 | 1.37e+00 | 0.1073 | 3.80e+11 | 0.6 | 0.6 | 1839.35
252 | 00:11:05.00000000000005725 | 665 | -1907 | 184 | 134 | 407 | 85.7 | 0.6667781 | 72.73038 | 97.48013 | 156.2676 | 89.51315 | 282.8778 | 141.4389 | 421.7006 | 0.9956992 | 268.1566 | 119289.7 | 94521.53 | 0.9985978 | 1.829789 | 1423.933 | [5 empty] | 0.01092254 | 0.6000242 | 1.38e+00 | 0.1073 | 3.80e+11 | 0.6 | 0.6 | 1839.37
253 | 00:11:07.00000000000004850 | 667 | -1905 | 184 | 134.2214 | 407.2214 | 85.7 | 0.676493 | 80.18636 | 93.3203 | 152.6142 | 89.57736 | 287.7606 | 143.8803 | 420.1152 | 0.9919558 | 270.5511 | 120892.6 | 93965.09 | 0.9927192 | 1.819017 | 1406.372 | [5 empty] | 0.01082623 | 0.5964661 | 1.40e+00 | 0.1072 | 3.81e+11 | 0.6 | 0.6 | 1839.38
254 | 00:11:09.99999999999991725 | 670 | -1902 | 183 | 134.5544 | 407.5544 | 85.7 | 0.6597649 | 71.14008 | 97.09435 | 156.9945 | 90.47392 | 291.0198 | 145.5099 | 423.4609 | 0.9998555 | 273.2614 | 123235.5 | 94548.09 | 0.9988784 | 1.830303 | 1441.488 | [5 empty] | 0.01092714 | 0.6001927 | 1.42e+00 | 0.1072 | 3.81e+11 | 0.6 | 0.6 | 1839.4
255 | 00:11:10.999999999999950 | 671 | -1901 | 184 | 134.6653 | 407.6653 | 85.7 | 0.6800352 | 65.21928 | 88.58266 | 156.8796 | 88.74423 | 285.4636 | 142.7318 | 418.3338 | 0.9877496 | 270.1447 | 119419.1 | 93541.15 | 0.9882404 | 1.81081 | 1397.498 | [5 empty] | 0.01075304 | 0.5937197 | 1.43e+00 | 0.1072 | 3.81e+11 | 0.6 | 0.6 | 1839.42
256 | 00:11:13.00000000000000875 | 673 | -1899 | 183 | 134.8889 | 407.8889 | 85.7 | 0.6709923 | 61.69167 | 88.61903 | 156.2442 | 88.65482 | 287.7893 | 143.89465 | 419.2714 | 0.9899635 | 272.746 | 120661.8 | 93504.27 | 0.9878507 | 1.810096 | 1415.067 | [5 empty] | 0.01074668 | 0.5934793 | 1.45e+00 | 0.1072 | 3.81e+11 | 0.6 | 0.6 | 1839.43
257 | 00:11:13.99999999999996725 | 674 | -1898 | 184 | 135 | 408 | 85.7 | 0.6864633 | 64.50629 | 88.16562 | 156.1079 | 89.13773 | 286.3852 | 143.1926 | 420.0848 | 0.991884 | 271.8467 | 120306.1 | 93693.23 | 0.989847 | 1.813754 | 1389.551 | [5 empty] | 0.01077928 | 0.5947085 | 1.47e+00 | 0.1072 | 3.81e+11 | 0.6 | 0.6 | 1839.45
258 | 00:11:15.000 | 675 | -1897 | 185 | 135.0665 | 408.0665 | 85.7 | 0.6685283 | 72.88513 | 96.51382 | 154.8871 | 90.8355 | 282.6629 | 141.33145 | 420.8161 | 0.9936107 | 267.5501 | 118949.1 | 93780.48 | 0.9907688 | 1.815443 | 1415.773 | [5 empty] | 0.01079434 | 0.5952739 | 1.48e+00 | 0.1071 | 3.81e+11 | 0.6 | 0.6 | 1839.47
259 | 00:11:17.0000000000000628675 | 677 | -1895 | 185 | 135.2056 | 408.2056 | 85.7 | 0.6684139 | 64.12816 | 88.87463 | 158.0434 | 89.18742 | 285.5434 | 142.7717 | 418.3532 | 0.9877954 | 270.3456 | 119458 | 93375.98 | 0.9864954 | 1.807613 | 1416.286 | [5 empty] | 0.01072458 | 0.5926412 | 1.50e+00 | 0.1071 | 3.82e+11 | 0.6 | 0.6 | 1839.48
260 | 00:11:18.0000000000000193425 | 678 | -1894 | 186 | 135.2659 | 408.2659 | 85.7 | 0.6831247 | 78.39142 | 93.7658 | 157.6767 | 89.96117 | 283.9344 | 141.9672 | 418.5157 | 0.9881791 | 268.3402 | 118831 | 93272.35 | 0.9854005 | 1.805607 | 1388.981 | [5 empty] | 0.01070673 | 0.5919621 | 1.52e+00 | 0.1071 | 3.82e+11 | 0.6 | 0.6 | 1839.5
261 | 00:11:21.999999999999995025 | 682 | -1890 | 186 | 135.5319 | 408.5319 | 85.7 | 0.6738093 | 62.4469 | 89.21046 | 157.3684 | 90.46992 | 284.4995 | 142.24975 | 417.7959 | 0.9864796 | 271.8447 | 118862.7 | 93456.34 | 0.9873444 | 1.809168 | 1409.098 | [5 empty] | 0.01073842 | 0.5931665 | 1.54e+00 | 0.1071 | 3.82e+11 | 0.6 | 0.6 | 1839.52
262 | 00:11:22.99999999999995150 | 683 | -1889 | 185 | 135.5984 | 408.5984 | 85.7 | 0.6803346 | 93.5686 | 91.65874 | 158.377 | 90.32876 | 286.6806 | 143.3403 | 420.2433 | 0.9922583 | 267.2469 | 120475.6 | 93707.75 | 0.9900004 | 1.814035 | 1395.107 | [5 empty] | 0.01078178 | 0.5948027 | 1.56e+00 | 0.107 | 3.82e+11 | 0.6 | 0.6 | 1839.54
263 | 00:11:25.000000000000014300 | 685 | -1887 | 186 | 135.732 | 408.732 | 85.7 | 0.66072 | 73.37441 | 95.82411 | 157.1222 | 91.50098 | 286.2336 | 143.1168 | 421.7393 | 0.9957905 | 270.5543 | 120716 | 94055.21 | 0.9936713 | 1.820762 | 1434.048 | [5 empty] | 0.01084181 | 0.5970459 | 1.58e+00 | 0.107 | 3.82e+11 | 0.6 | 0.6 | 1839.56
264 | 00:11:26.99999999999992725 | 687 | -1885 | 187 | 135.8655 | 408.8655 | 85.7 | 0.6710249 | 90.82519 | 91.83835 | 156.4976 | 86.78203 | 283.2953 | 141.64765 | 419.8118 | 0.9912394 | 266.142 | 118930.7 | 93574.85 | 0.9885964 | 1.811463 | 1408.839 | [5 empty] | 0.01075885 | 0.5939391 | 1.59e+00 | 0.107 | 3.82e+11 | 0.6 | 0.6 | 1839.58
265 | 00:11:28.999999999999990050 | 689 | -1883 | 187 | 136 | 409 | 85.7 | 0.678133 | 73.00071 | 96.3056 | 156.7937 | 90.99688 | 283.9355 | 141.96775 | 421.0974 | 0.9942749 | 267.9503 | 119564.5 | 93891.23 | 0.9919389 | 1.817587 | 1400.579 | [5 empty] | 0.01081347 | 0.5959898 | 1.61e+00 | 0.107 | 3.83e+11 | 0.6 | 0.6 | 1839.59
266 | 00:11:31.000000000000052850 | 691 | -1881 | 186 | 136.221 | 409.221 | 85.7 | 0.672461 | 121.6578 | 91.04999 | 156.6516 | 89.87478 | 285.1911 | 142.59555 | 423.4588 | 0.9998505 | 262.8484 | 120766.7 | 94455.41 | 0.9978993 | 1.828509 | 1408.457 | [5 empty] | 0.01091108 | 0.5996041 | 1.63e+00 | 0.107 | 3.83e+11 | 0.6 | 0.6 | 1839.61
267 | 00:11:32.000000000000009325 | 692 | -1880 | 187 | 136.3318 | 409.3318 | 85.7 | 0.6714182 | 82.7829 | 92.79385 | 157.5556 | 89.89501 | 289.3768 | 144.6884 | 423.526 | 1.000009 | 273.4613 | 122558.6 | 94779.44 | 1.001323 | 1.834782 | 1422.815 | [5 empty] | 0.01096727 | 0.6016557 | 1.65e+00 | 0.1069 | 3.83e+11 | 0.6 | 0.6 | 1839.63
268 | 00:11:32.999999999999965800 | 693 | -1879 | 186 | 136.4436 | 409.4436 | 85.7 | 0.6689323 | 79.77608 | 93.43159 | 154.4261 | 89.97906 | 281.9015 | 140.95075 | 418.1158 | 0.9872349 | 265.1421 | 117867.5 | 93223.33 | 0.9848827 | 1.804658 | 1409.258 | [5 empty] | 0.01069829 | 0.5916402 | 1.67e+00 | 0.1069 | 3.83e+11 | 0.6 | 0.6 | 1839.65
269 | 00:11:35.000000000000028600 | 695 | -1877 | 187 | 136.6652 | 409.6652 | 85.7 | 0.6667627 | 121.2488 | 90.88631 | 158.8982 | 89.78381 | 287.6075 | 143.80375 | 422.8917 | 0.9985115 | 266.0519 | 121626.8 | 94471.56 | 0.9980699 | 1.828821 | 1421.55 | [5 empty] | 0.01091387 | 0.5997068 | 1.69e+00 | 0.1069 | 3.83e+11 | 0.6 | 0.6 | 1839.67
270 | 00:11:35.999999999999985075 | 696 | -1876 | 187 | 136.7781 | 409.7781 | 85.7 | 0.6794024 | 81.90576 | 92.96739 | 156.7618 | 90.92316 | 290.4209 | 145.21045 | 423.0358 | 0.9988518 | 272.5565 | 122858.4 | 94479.71 | 0.998156 | 1.828979 | 1406.606 | [5 empty] | 0.01091529 | 0.5997586 | 1.71e+00 | 0.1069 | 3.84e+11 | 0.6 | 0.6 | 1839.69
271 | 00:11:38.000000000000047875 | 698 | -1874 | 187 | 137 | 410 | 85.7 | 0.6811152 | 61.98896 | 88.08076 | 157.2181 | 91.05845 | 287.3266 | 143.6633 | 418.9977 | 0.9893172 | 272.8459 | 120389.2 | 93424.27 | 0.9870055 | 1.808548 | 1397.708 | [5 empty] | 0.0107329 | 0.592957 | 1.73e+00 | 0.1068 | 3.84e+11 | 0.6 | 0.6 | 1839.71
272 | 00:11:39.000000000000004350 | 699 | -1873 | 188 | 137.0996 | 410.0996 | 85.7 | 0.675764 | 95.40369 | 91.44769 | 157.6357 | 87.69745 | 288.4836 | 144.2418 | 423.4988 | 0.999945 | 270.0573 | 122172.5 | 94529.34 | 0.9986804 | 1.82994 | 1410.512 | [5 empty] | 0.01092389 | 0.6000738 | 1.75e+00 | 0.1068 | 3.84e+11 | 0.6 | 0.6 | 1839.73
273 | 00:11:40.999999999999917300 | 701 | -1871 | 189 | 137.2999 | 410.2999 | 85.7 | 0.6666965 | 82.5083 | 92.83474 | 156.2504 | 90.73559 | 283.8173 | 141.90865 | 423.7278 | 1.000486 | 269.558 | 120261.3 | 94576.57 | 0.9991793 | 1.830854 | 1425.813 | [5 empty] | 0.01093208 | 0.6003733 | 1.77e+00 | 0.1068 | 3.84e+11 | 0.6 | 0.6 | 1839.75
274 | 00:11:41.999999999999873775 | 702 | -1870 | 189 | 137.4001 | 410.4001 | 85.7 | 0.6730808 | 80.65446 | 93.16201 | 154.3483 | 88.99264 | 286.8319 | 143.41595 | 422.7656 | 0.9982138 | 270.3528 | 121262.7 | 94446.44 | 0.9978045 | 1.828335 | 1414.852 | [5 empty] | 0.01090952 | 0.5995471 | 1.79e+00 | 0.1068 | 3.84e+11 | 0.6 | 0.6 | 1839.77
275 | 00:11:42.999999999999980775 | 703 | -1869 | 189 | 137.5005 | 410.5005 | 85.7 | 0.637861 | 71.90851 | 96.98703 | 155.4114 | 90.05208 | 283.4371 | 141.71855 | 422.585 | 0.9977874 | 269.7513 | 119776.3 | 94416.79 | 0.9974913 | 1.827761 | 1477.255 | [5 empty] | 0.01090439 | 0.5993584 | 1.82e+00 | 0.1067 | 3.85e+11 | 0.6 | 0.6 | 1839.79
276 | 00:11:43.99999999999993725 | 704 | -1868 | 191 | 137.6017 | 410.6017 | 85.7 | 0.656964 | 71.89267 | 96.76416 | 158.1877 | 93.03925 | 285.4062 | 142.7031 | 421.8177 | 0.9959757 | 270.9562 | 120389.4 | 94245.13 | 0.9956777 | 1.824438 | 1442.282 | [5 empty] | 0.01087466 | 0.5982633 | 1.84e+00 | 0.1067 | 3.85e+11 | 0.6 | 0.6 | 1839.82
277 | 00:11:48.000000000000062850 | 708 | -1864 | 190 | 138 | 411 | 85.7 | 0.6727921 | 80.15468 | 93.38833 | 157.0767 | 90.65115 | 285.2783 | 142.63915 | 423.5162 | 0.9999861 | 271.4594 | 120820 | 94587.48 | 0.9992946 | 1.831066 | 1417.304 | [5 empty] | 0.01093397 | 0.6004424 | 1.86e+00 | 0.1067 | 3.85e+11 | 0.6 | 0.6 | 1839.84
278 | 00:11:49.000000000000019325 | 709 | -1863 | 190 | 138.0668 | 411.0668 | 85.7 | 0.6509745 | 64.28856 | 87.37206 | 156.4749 | 90.50001 | 287.9154 | 143.9577 | 418.5855 | 0.9883439 | 271.2449 | 120517.2 | 93372.16 | 0.986455 | 1.807539 | 1447.861 | [5 empty] | 0.01072392 | 0.5926162 | 1.88e+00 | 0.1067 | 3.85e+11 | 0.6 | 0.6 | 1839.86
279 | 00:11:53.999999999999951550 | 714 | -1858 | 191 | 138.34 | 411.34 | 85.7 | 0.665633 | 75.3867 | 94.8378 | 154.1136 | 89.78138 | 284.6611 | 142.33055 | 420.7312 | 0.9934103 | 270.6533 | 119765.8 | 94045.65 | 0.9935703 | 1.820577 | 1425.5 | [5 empty] | 0.01084015 | 0.5969845 | 1.90e+00 | 0.1066 | 3.85e+11 | 0.6 | 0.6 | 1839.88
280 | 00:11:54.999999999999908025 | 715 | -1857 | 191 | 138.4002 | 411.4002 | 85.7 | 0.6739651 | 84.11884 | 92.57618 | 153.6809 | 91.36145 | 289.48 | 144.74 | 423.5459 | 1.000056 | 271.9591 | 122608.1 | 94647.92 | 0.9999331 | 1.832236 | 1416.175 | [5 empty] | 0.01094445 | 0.6008251 | 1.93e+00 | 0.1066 | 3.86e+11 | 0.6 | 0.6 | 1839.9
281 | 00:11:58.000000000000077150 | 718 | -1854 | 192 | 138.5998 | 411.5998 | 85.7 | 0.6849978 | 62.41851 | 88.37257 | 158.8127 | 90.71684 | 287.9047 | 143.95235 | 418.5845 | 0.9883416 | 271.7428 | 120512.4 | 93312.7 | 0.9858268 | 1.806388 | 1389.561 | [5 empty] | 0.01071368 | 0.5922268 | 1.95e+00 | 0.1066 | 3.86e+11 | 0.6 | 0.6 | 1839.93
282 | 00:11:59.999999999999990100 | 720 | -1852 | 193 | 138.7348 | 411.7348 | 85.7 | 0.6804582 | 63.20142 | 88.19587 | 156.8141 | 90.31013 | 288.1846 | 144.0923 | 417.6349 | 0.9860994 | 269.8401 | 120356 | 93002.31 | 0.9825476 | 1.800379 | 1393.243 | [5 empty] | 0.01066026 | 0.5901837 | 1.97e+00 | 0.1066 | 3.86e+11 | 0.6 | 0.6 | 1839.95
283 | 00:12:01.999999999999903050 | 722 | -1850 | 193 | 138.8659 | 411.8659 | 85.7 | 0.674271 | 63.58213 | 88.85941 | 157.6183 | 91.62234 | 287.5896 | 143.7948 | 419.8364 | 0.9912975 | 272.0464 | 120740.6 | 93620.22 | 0.9890757 | 1.812341 | 1409.517 | [5 empty] | 0.01076668 | 0.5942343 | 2.00e+00 | 0.1065 | 3.86e+11 | 0.6 | 0.6 | 1839.97
284 | 00:12:03.000000000000009375 | 723 | -1849 | 193 | 138.9329 | 411.9329 | 85.7 | 0.6730374 | 64.61692 | 87.56316 | 155.4698 | 91.61513 | 287.6725 | 143.83625 | 420.0427 | 0.9917846 | 271.6451 | 120834.7 | 93542.65 | 0.9882562 | 1.810839 | 1410.729 | [5 empty] | 0.0107533 | 0.5937294 | 2.02e+00 | 0.1065 | 3.86e+11 | 0.6 | 0.6 | 1840
285 | 00:12:03.999999999999965850 | 724 | -1848 | 194 | 139 | 412 | 85.7 | 0.6796635 | 63.38608 | 88.71815 | 156.1793 | 89.91691 | 286.4097 | 143.20485 | 418.3569 | 0.9878042 | 271.7465 | 119821.5 | 93558.09 | 0.9884193 | 1.811138 | 1399.818 | [5 empty] | 0.01075596 | 0.59383 | 2.04e+00 | 0.1065 | 3.87e+11 | 0.6 | 0.6 | 1840.02
286 | 00:12:05.000000000000072175 | 725 | -1847 | 193 | 139.0658 | 412.0658 | 85.7 | 0.6867969 | 21.44283 | 86.42262 | 155.4059 | 89.97553 | 282.2255 | 141.11275 | 415.6989 | 0.9815282 | 278.0385 | 117320.8 | 92443.99 | 0.9766491 | 1.789571 | 1387.727 | [5 empty] | 0.01056441 | 0.5864654 | 2.07e+00 | 0.1065 | 3.87e+11 | 0.6 | 0.6 | 1840.04
287 | 00:12:06.999999999999985125 | 727 | -1845 | 193 | 139.1982 | 412.1982 | 85.7 | 0.6731349 | 61.98218 | 87.96375 | 155.8884 | 88.72861 | 288.1908 | 144.0954 | 419.1002 | 0.9895592 | 272.6441 | 120780.8 | 93427.1 | 0.9870354 | 1.808602 | 1410.859 | [5 empty] | 0.01073338 | 0.5929755 | 2.09e+00 | 0.1064 | 3.87e+11 | 0.6 | 0.6 | 1840.07
288 | 00:12:07.999999999999941600 | 728 | -1844 | 193 | 139.2645 | 412.2645 | 85.7 | 0.6708515 | 93.28724 | 91.63091 | 155.7972 | 89.87246 | 285.0226 | 142.5113 | 422.1316 | 0.9967168 | 267.7539 | 120317 | 94224.34 | 0.9954581 | 1.824036 | 1414.706 | [5 empty] | 0.01087106 | 0.5981304 | 2.12e+00 | 0.1064 | 3.87e+11 | 0.6 | 0.6 | 1840.09
289 | 00:12:09.000000000000047925 | 729 | -1843 | 194 | 139.3307 | 412.3307 | 85.7 | 0.6701316 | 98.65228 | 91.40853 | 156.2419 | 91.33202 | 285.5452 | 142.7726 | 420.4136 | 0.9926604 | 267.2465 | 120047.1 | 93720.42 | 0.9901343 | 1.814281 | 1412.356 | [5 empty] | 0.01078397 | 0.5948848 | 2.14e+00 | 0.1064 | 3.87e+11 | 0.6 | 0.6 | 1840.12
290 | 00:12:10.000000000000004400 | 730 | -1842 | 195 | 139.3972 | 412.3972 | 85.7 | 0.6601855 | 74.00948 | 95.97925 | 155.2656 | 90.1461 | 283.0551 | 141.52755 | 420.9617 | 0.9939545 | 266.2486 | 119155.4 | 93816.19 | 0.9911461 | 1.816135 | 1429.203 | [5 empty] | 0.0108005 | 0.595505 | 2.17e+00 | 0.1063 | 3.88e+11 | 0.6 | 0.6 | 1840.14
291 | 00:12:11.000000000000110725 | 731 | -1841 | 195 | 139.4644 | 412.4644 | 85.7 | 0.6773107 | 79.64427 | 93.51551 | 156.6863 | 90.39909 | 285.5215 | 142.76075 | 423.8103 | 1.00068 | 268.9591 | 121007 | 94645.67 | 0.9999094 | 1.832192 | 1407.51 | [5 empty] | 0.01094406 | 0.6008109 | 2.20e+00 | 0.1063 | 3.88e+11 | 0.6 | 0.6 | 1840.17
292 | 00:12:11.999999999999917350 | 732 | -1840 | 193 | 139.5305 | 412.5305 | 85.7 | 0.666279 | 84.0499 | 92.57185 | 158.5979 | 89.95802 | 288.6002 | 144.3001 | 423.535 | 1.00003 | 270.8588 | 122232.3 | 94571.92 | 0.9991302 | 1.830764 | 1427.81 | [5 empty] | 0.01093127 | 0.6003438 | 2.22e+00 | 0.1063 | 3.88e+11 | 0.6 | 0.6 | 1840.2
293 | 00:12:13.000000000000023675 | 733 | -1839 | 194 | 139.599 | 412.599 | 85.7 | 0.669781 | 78.5664 | 93.81632 | 155.471 | 90.36663 | 283.6673 | 141.83365 | 420.0822 | 0.9918779 | 267.9473 | 119163.6 | 93627.12 | 0.9891486 | 1.812474 | 1413.085 | [5 empty] | 0.01076787 | 0.5942791 | 2.25e+00 | 0.1063 | 3.88e+11 | 0.6 | 0.6 | 1840.22
294 | 00:12:16.999999999999999425 | 737 | -1835 | 194 | 139.8631 | 412.8631 | 85.7 | 0.6777325 | 121.7839 | 90.92341 | 155.1253 | 89.18091 | 288.5244 | 144.2622 | 422.4768 | 0.9975319 | 265.1508 | 121894.9 | 94397.3 | 0.9972854 | 1.827384 | 1401.499 | [5 empty] | 0.01090101 | 0.5992344 | 2.27e+00 | 0.1062 | 3.88e+11 | 0.6 | 0.6 | 1840.25
295 | 00:12:19.000000000000062225 | 739 | -1833 | 195 | 140 | 413 | 85.7 | 0.6688955 | 73.88469 | 95.73862 | 156.0603 | 90.4276 | 283.2072 | 141.6036 | 421.738 | 0.9957875 | 268.248 | 119439.3 | 94125.83 | 0.9944174 | 1.822129 | 1417.952 | [5 empty] | 0.01085402 | 0.5974993 | 2.30e+00 | 0.1062 | 3.89e+11 | 0.6 | 0.6 | 1840.27
296 | 00:12:20.000000000000018700 | 740 | -1832 | 195 | 140.0849 | 413.0849 | 85.7 | 0.6842269 | 68.02171 | 88.43082 | 156.1868 | 90.97918 | 283.006 | 141.503 | 420.8814 | 0.9937649 | 268.8485 | 119112 | 93722.83 | 0.9901598 | 1.814327 | 1390.383 | [5 empty] | 0.01078439 | 0.5949005 | 2.33e+00 | 0.1062 | 3.89e+11 | 0.6 | 0.6 | 1840.3
297 | 00:12:23.99999999999999175 | 744 | -1828 | 195 | 140.4517 | 413.4517 | 85.7 | 0.6710692 | 58.16676 | 152.4604 | 154.7873 | 89.21021 | 290.6279 | 145.31395 | 420.7813 | 0.9935286 | 249.4456 | 122290.8 | 93928.2 | 0.9923295 | 1.818303 | 1394.222 | [5 empty] | 0.01081985 | 0.5962283 | 2.36e+00 | 0.1062 | 3.89e+11 | 0.6 | 0.6 | 1840.33
298 | 00:12:24.99999999999995025 | 745 | -1827 | 195 | 140.5427 | 413.5427 | 85.7 | 0.6715024 | 78.14661 | 93.78573 | 153.7472 | 87.19346 | 284.9634 | 142.4817 | 418.1844 | 0.9873969 | 266.3377 | 119167.3 | 93132.06 | 0.9839184 | 1.802891 | 1405.517 | [5 empty] | 0.01068258 | 0.5910398 | 2.39e+00 | 0.1061 | 3.89e+11 | 0.6 | 0.6 | 1840.36
299 | 00:12:27.00000000000001575 | 747 | -1825 | 196 | 140.7257 | 413.7257 | 85.7 | 0.6690684 | 74.70967 | 95.1423 | 157.6526 | 91.37432 | 287.702 | 143.851 | 422.1845 | 0.9968417 | 271.252 | 121463.3 | 94364.3 | 0.9969367 | 1.826745 | 1422.114 | [5 empty] | 0.01089529 | 0.5990241 | 2.41e+00 | 0.1061 | 3.90e+11 | 0.6 | 0.6 | 1840.39
300 | 00:12:28.99999999999992600 | 749 | -1823 | 197 | 140.9081 | 413.9081 | 85.7 | 0.6433361 | 74.36387 | 95.39975 | 156.2277 | 87.12368 | 286.8325 | 143.41625 | 423.1031 | 0.9990107 | 271.3621 | 121359.7 | 94657.84 | 1.000038 | 1.832428 | 1470.117 | [5 empty] | 0.01094617 | 0.6008878 | 2.44e+00 | 0.1061 | 3.90e+11 | 0.6 | 0.6 | 1840.41
301 | 00:12:30.00000000000003300 | 750 | -1822 | 197 | 141 | 414 | 85.7 | 0.664069 | 91.5795 | 91.79646 | 156.2453 | 90.11699 | 286.7525 | 143.37625 | 418.9862 | 0.9892901 | 266.6419 | 120145.4 | 93478.2 | 0.9875753 | 1.809592 | 1420.711 | [5 empty] | 0.01074219 | 0.5933092 | 2.47e+00 | 0.106 | 3.90e+11 | 0.6 | 0.6 | 1840.44
302 | 00:12:31.99999999999994325 | 752 | -1820 | 197 | 141.2018 | 414.2018 | 85.7 | 0.6687135 | 76.59637 | 94.30306 | 156.2708 | 89.28373 | 287.8718 | 143.9359 | 423.0049 | 0.9987788 | 271.5569 | 121771.2 | 94377.96 | 0.9970811 | 1.82701 | 1423.113 | [5 empty] | 0.01089766 | 0.5991112 | 2.50e+00 | 0.106 | 3.90e+11 | 0.6 | 0.6 | 1840.47
303 | 00:12:33.00000000000005025 | 753 | -1819 | 197 | 141.2992 | 414.2992 | 85.7 | 0.6650429 | 84.45611 | 92.49616 | 156.5098 | 91.66389 | 288.4233 | 144.21165 | 422.952 | 0.9986539 | 269.2551 | 121989.2 | 94486.81 | 0.998231 | 1.829117 | 1427.835 | [5 empty] | 0.01091652 | 0.5998037 | 2.53e+00 | 0.106 | 3.90e+11 | 0.6 | 0.6 | 1840.5
304 | 00:12:34.00000000000000875 | 754 | -1818 | 198 | 141.399 | 414.399 | 85.7 | 0.6902168 | 63.11331 | 87.65871 | 158.6458 | 88.89493 | 286.7431 | 143.37155 | 419.2216 | 0.9898459 | 271.8445 | 120208.9 | 93448.23 | 0.9872587 | 1.809011 | 1382.016 | [5 empty] | 0.01073703 | 0.5931135 | 2.56e+00 | 0.1059 | 3.91e+11 | 0.6 | 0.6 | 1840.53
305 | 00:12:34.99999999999996725 | 755 | -1817 | 198 | 141.4982 | 414.4982 | 85.7 | 0.680856 | 63.18124 | 88.06541 | 157.2429 | 88.24437 | 289.2061 | 144.60305 | 419.3623 | 0.9901781 | 271.8444 | 121282.1 | 93480.59 | 0.9876006 | 1.809638 | 1397.474 | [5 empty] | 0.0107426 | 0.5933248 | 2.59e+00 | 0.1059 | 3.91e+11 | 0.6 | 0.6 | 1840.56
306 | 00:12:37.00000000000002600 | 757 | -1815 | 198 | 141.7007 | 414.7007 | 85.7 | 0.6648863 | 74.39954 | 95.43222 | 155.3808 | 90.35563 | 285.4783 | 142.73915 | 423.7174 | 1.000461 | 271.1614 | 120962.1 | 94748.55 | 1.000996 | 1.834184 | 1431.618 | [5 empty] | 0.01096191 | 0.6014609 | 2.62e+00 | 0.1059 | 3.91e+11 | 0.6 | 0.6 | 1840.59
307 | 00:12:40.000000000000050 | 760 | -1812 | 200 | 142 | 415 | 85.7 | 0.6742792 | 74.91206 | 95.11086 | 157.3885 | 91.47823 | 290.5241 | 145.26205 | 423.936 | 1.000977 | 274.0643 | 123163.6 | 94690.23 | 1.00038 | 1.833055 | 1418.003 | [5 empty] | 0.01095179 | 0.6010926 | 2.66e+00 | 0.1059 | 3.91e+11 | 0.6 | 0.6 | 1840.62
308 | 00:12:41.00000000000000175 | 761 | -1811 | 200 | 142.0635 | 415.0635 | 85.7 | 0.6575021 | 85.15017 | 92.38272 | 159.6166 | 89.86733 | 287.1648 | 143.5824 | 423.8141 | 1.000689 | 269.56 | 121704.5 | 94735.21 | 1.000855 | 1.833925 | 1442.966 | [5 empty] | 0.01095959 | 0.6013767 | 2.69e+00 | 0.1058 | 3.92e+11 | 0.6 | 0.6 | 1840.66
309 | 00:12:43.99999999999987050 | 764 | -1808 | 200 | 142.2503 | 415.2503 | 85.7 | 0.6582721 | 71.98029 | 96.4727 | 155.0134 | 88.56473 | 285.2532 | 142.6266 | 420.6071 | 0.9931172 | 270.0502 | 119979.5 | 93816.54 | 0.9911498 | 1.816141 | 1436.388 | [5 empty] | 0.01080056 | 0.5955073 | 2.72e+00 | 0.1058 | 3.92e+11 | 0.6 | 0.6 | 1840.69
310 | 00:12:48.99999999999995325 | 769 | -1803 | 200 | 142.5635 | 415.5635 | 85.7 | 0.6804171 | 62.80094 | 88.2087 | 156.1827 | 89.99914 | 286.3698 | 143.1849 | 418.1694 | 0.9873615 | 271.3448 | 119751.1 | 93333.25 | 0.9860439 | 1.806786 | 1396.812 | [5 empty] | 0.01071721 | 0.5923614 | 2.75e+00 | 0.1058 | 3.92e+11 | 0.6 | 0.6 | 1840.72
311 | 00:12:50.00000000000006025 | 770 | -1802 | 201 | 142.6264 | 415.6264 | 85.7 | 0.6651213 | 72.73191 | 96.14158 | 156.7864 | 90.19768 | 285.3494 | 142.6747 | 422.9971 | 0.9987604 | 271.6577 | 120702 | 94510.3 | 0.9984792 | 1.829571 | 1430.245 | [5 empty] | 0.01092059 | 0.5999529 | 2.78e+00 | 0.1057 | 3.92e+11 | 0.6 | 0.6 | 1840.75
312 | 00:12:52.00000000000012575 | 772 | -1800 | 202 | 142.7507 | 415.7507 | 85.7 | 0.6612504 | 63.5493 | 88.00386 | 156.8359 | 87.10815 | 287.6115 | 143.80575 | 420.4002 | 0.9926287 | 272.8458 | 120911.9 | 93758.22 | 0.9905337 | 1.815012 | 1433.569 | [5 empty] | 0.0107905 | 0.5951298 | 2.82e+00 | 0.1057 | 3.93e+11 | 0.6 | 0.6 | 1840.78
313 | 00:12:52.99999999999992900 | 773 | -1799 | 200 | 142.8131 | 415.8131 | 85.7 | 0.6843776 | 61.90038 | 88.14478 | 157.0143 | 90.01571 | 288.0578 | 144.0289 | 419.9233 | 0.9915027 | 273.2475 | 120962.2 | 93589.83 | 0.9887547 | 1.811753 | 1393.739 | [5 empty] | 0.01076144 | 0.5940366 | 2.85e+00 | 0.1057 | 3.93e+11 | 0.6 | 0.6 | 1840.82
314 | 00:12:54.99999999999999450 | 775 | -1797 | 201 | 142.9376 | 415.9376 | 85.7 | 0.6724297 | 79.76488 | 93.46066 | 157.5284 | 90.7467 | 289.6256 | 144.8128 | 421.6783 | 0.9956465 | 270.2505 | 122128.8 | 94131.02 | 0.9944722 | 1.822229 | 1413.943 | [5 empty] | 0.01085492 | 0.5975326 | 2.89e+00 | 0.1056 | 3.93e+11 | 0.6 | 0.6 | 1840.85
315 | 00:12:55.99999999999995300 | 776 | -1796 | 202 | 143 | 416 | 85.7 | 0.6714721 | 88.19701 | 92.11053 | 153.8675 | 91.15836 | 285.4098 | 142.7049 | 418.232 | 0.9875093 | 267.3387 | 119367.5 | 93143.2 | 0.9840361 | 1.803107 | 1406.637 | [5 empty] | 0.0106845 | 0.5911132 | 2.92e+00 | 0.1056 | 3.93e+11 | 0.6 | 0.6 | 1840.89
316 | 00:12:56.99999999999990475 | 777 | -1795 | 202 | 142 | 415 | 85.7 | 0.6885168 | 61.85736 | 88.47642 | 157.4248 | 90.80168 | 286.8725 | 143.43625 | 419.8889 | 0.9914215 | 273.2485 | 120454.6 | 93723 | 0.9901616 | 1.814331 | 1387.796 | [5 empty] | 0.01078442 | 0.5949016 | 2.96e+00 | 0.1056 | 3.94e+11 | 0.6 | 0.6 | 1840.92
317 | 00:12:58.00000000000001175 | 778 | -1794 | 202 | 143 | 416 | 85.7 | 0.6700086 | 81.50217 | 93.04942 | 154.7685 | 89.87741 | 283.5507 | 141.77535 | 419.7195 | 0.9910215 | 267.9464 | 119011.8 | 93514.11 | 0.9879547 | 1.810287 | 1412.005 | [5 empty] | 0.01074838 | 0.5935434 | 2.99e+00 | 0.1055 | 3.94e+11 | 0.6 | 0.6 | 1840.96
318 | 00:12:58.99999999999997025 | 779 | -1793 | 203 | 143.0922 | 416.0922 | 85.7 | 0.6720176 | 75.54638 | 94.78123 | 155.282 | 89.73125 | 286.5627 | 143.28135 | 422.4525 | 0.9974745 | 271.6568 | 121059.1 | 94526.14 | 0.9986465 | 1.829878 | 1418.45 | [5 empty] | 0.01092333 | 0.6000534 | 3.03e+00 | 0.1055 | 3.94e+11 | 0.6 | 0.6 | 1840.99
319 | 00:13:00.00000000000007725 | 780 | -1792 | 203 | 143.1811 | 416.1811 | 85.7 | 0.6711292 | 62.33475 | 88.0236 | 157.0479 | 87.3745 | 289.045 | 144.5225 | 419.0191 | 0.9893677 | 272.7462 | 121115.4 | 93518.24 | 0.9879983 | 1.810367 | 1414.919 | [5 empty] | 0.01074909 | 0.5935704 | 3.06e+00 | 0.1055 | 3.94e+11 | 0.6 | 0.6 | 1841.03
320 | 00:13:03.99999999999990450 | 784 | -1788 | 203 | 143.5442 | 416.5442 | 85.7 | 0.6726364 | 72.06709 | 96.29023 | 156.1315 | 90.67177 | 289.6736 | 144.8368 | 423.4136 | 0.9997438 | 273.6598 | 122651.7 | 94627.16 | 0.9997138 | 1.831834 | 1420.01 | [5 empty] | 0.01094085 | 0.6006937 | 3.10e+00 | 0.1054 | 3.94e+11 | 0.6 | 0.6 | 1841.06
321 | 00:13:07.00000000000007025 | 787 | -1785 | 202 | 143.8168 | 416.8168 | 85.7 | 0.6857033 | 61.07065 | 88.10406 | 154.3553 | 89.10264 | 286.0774 | 143.0387 | 419.1805 | 0.9897488 | 273.4454 | 119918.1 | 93472.08 | 0.9875107 | 1.809473 | 1391.067 | [5 empty] | 0.01074114 | 0.5932693 | 3.14e+00 | 0.1054 | 3.95e+11 | 0.6 | 0.6 | 1841.1
322 | 00:13:08.99999999999998725 | 789 | -1783 | 202 | 144 | 417 | 85.7 | 0.6667995 | 88.15428 | 92.01463 | 156.6172 | 90.80137 | 285.713 | 142.8565 | 423.8911 | 1.000871 | 270.1559 | 121111.2 | 94643.03 | 0.9998815 | 1.832141 | 1426.638 | [5 empty] | 0.0109436 | 0.6007942 | 3.18e+00 | 0.1054 | 3.95e+11 | 0.6 | 0.6 | 1841.14
323 | 00:13:09.99999999999993900 | 790 | -1782 | 204 | 144.0999 | 417.0999 | 85.7 | 0.6571078 | 73.57102 | 95.58873 | 158.705 | 89.58138 | 288.7999 | 144.39995 | 420.5167 | 0.9929038 | 270.5566 | 121445.2 | 94246.32 | 0.9956903 | 1.824461 | 1441.634 | [5 empty] | 0.01087487 | 0.5982709 | 3.21e+00 | 0.1053 | 3.95e+11 | 0.6 | 0.6 | 1841.18
324 | 00:13:15.99999999999998025 | 796 | -1776 | 205 | 144.6994 | 417.6994 | 85.7 | 0.667968 | 72.64726 | 96.84737 | 154.6209 | 90.2777 | 288.0852 | 144.0426 | 423.605 | 1.000196 | 270.9558 | 122034.3 | 94566.89 | 0.9990771 | 1.830667 | 1424.951 | [5 empty] | 0.0109304 | 0.6003119 | 3.25e+00 | 0.1053 | 3.95e+11 | 0.6 | 0.6 | 1841.21
325 | 00:13:16.99999999999993875 | 797 | -1775 | 205 | 144.8012 | 417.8012 | 85.7 | 0.6710332 | 80.11964 | 93.29862 | 157.5504 | 90.37379 | 284.9182 | 142.4591 | 423.3202 | 0.9995233 | 269.5572 | 120611.6 | 94512.49 | 0.9985023 | 1.829614 | 1417.95 | [5 empty] | 0.01092097 | 0.5999668 | 3.29e+00 | 0.1053 | 3.96e+11 | 0.6 | 0.6 | 1841.25
326 | 00:13:18.00000000000004575 | 798 | -1774 | 205 | 144.8997 | 417.8997 | 85.7 | 0.6895339 | 59.29266 | 86.73241 | 155.7437 | 92.60901 | 290.346 | 145.173 | 419.8989 | 0.9914451 | 276.2481 | 121916 | 93685.77 | 0.9897682 | 1.81361 | 1388.93 | [5 empty] | 0.01077799 | 0.5946601 | 3.33e+00 | 0.1052 | 3.96e+11 | 0.6 | 0.6 | 1841.29
327 | 00:13:18.9999999999999975 | 799 | -1773 | 205 | 145 | 418 | 85.7 | 0.6653588 | 78.10147 | 93.69772 | 153.2345 | 91.05276 | 284.9654 | 142.4827 | 418.4774 | 0.9880887 | 268.9407 | 119251.6 | 93204.93 | 0.9846883 | 1.804302 | 1419.088 | [5 empty] | 0.01069512 | 0.5915193 | 3.37e+00 | 0.1052 | 3.96e+11 | 0.6 | 0.6 | 1841.33
328 | 00:13:21.00000000000006300 | 801 | -1771 | 206 | 144 | 417 | 85.7 | 0.6553277 | 74.0981 | 95.35179 | 156.8122 | 90.67223 | 287.8801 | 143.94005 | 422.0802 | 0.9965955 | 271.1531 | 121508.5 | 94192.66 | 0.9951234 | 1.823422 | 1445.077 | [5 empty] | 0.01086558 | 0.5979276 | 3.41e+00 | 0.1052 | 3.97e+11 | 0.6 | 0.6 | 1841.37
329 | 00:13:22.99999999999997325 | 803 | -1769 | 206 | 144 | 417 | 85.7 | 0.6714734 | 123.8305 | 90.77853 | 159.0107 | 89.84546 | 289.7591 | 144.87955 | 424.1056 | 1.001378 | 267.8559 | 122888.4 | 94758.02 | 1.001096 | 1.834367 | 1416.986 | [5 empty] | 0.01096355 | 0.6015206 | 3.45e+00 | 0.1051 | 3.97e+11 | 0.6 | 0.6 | 1841.41
330 | 00:13:23.99999999999993175 | 804 | -1768 | 206 | 145 | 418 | 85.7 | 0.6834101 | 62.22421 | 88.31345 | 155.2089 | 89.59743 | 286.9857 | 143.49285 | 419.2298 | 0.9898652 | 272.4459 | 120313 | 93464.7 | 0.9874327 | 1.80933 | 1393.773 | [5 empty] | 0.01073986 | 0.5932211 | 3.49e+00 | 0.1051 | 3.97e+11 | 0.6 | 0.6 | 1841.45
331 | 00:13:24.99999999999989025 | 805 | -1767 | 207 | 145 | 418 | 85.7 | 0.6693864 | 87.94338 | 92.08714 | 155.9485 | 88.40185 | 286.3606 | 143.1803 | 420.7105 | 0.9933614 | 268.3474 | 120474.9 | 93769.67 | 0.9906546 | 1.815234 | 1415.033 | [5 empty] | 0.01079247 | 0.5952039 | 3.54e+00 | 0.1051 | 3.97e+11 | 0.6 | 0.6 | 1841.49
332 | 00:13:25.99999999999999725 | 806 | -1766 | 206 | 145.1734 | 418.1734 | 85.7 | 0.6781048 | 64.37152 | 88.69012 | 155.6863 | 88.36184 | 287.1654 | 143.5827 | 419.1912 | 0.9897741 | 270.3428 | 120377.2 | 93361.6 | 0.9863435 | 1.807334 | 1399.82 | [5 empty] | 0.0107221 | 0.5925471 | 3.58e+00 | 0.105 | 3.98e+11 | 0.6 | 0.6 | 1841.54
333 | 00:13:31.00000000000007325 | 811 | -1761 | 207 | 146 | 419 | 85.7 | 0.6780932 | 62.75542 | 88.01639 | 154.6807 | 91.63357 | 287.7002 | 143.8501 | 419.7371 | 0.991063 | 272.6492 | 120758.4 | 93588.47 | 0.9887403 | 1.811726 | 1403.517 | [5 empty] | 0.0107612 | 0.5940278 | 3.62e+00 | 0.105 | 3.98e+11 | 0.6 | 0.6 | 1841.58
334 | 00:13:33.99999999999994875 | 814 | -1758 | 208 | 146.1884 | 419.1884 | 85.7 | 0.6764906 | 81.82867 | 93.00571 | 156.7087 | 91.4879 | 285.3824 | 142.6912 | 422.6008 | 0.9978247 | 269.6547 | 120602.8 | 94385.13 | 0.9971568 | 1.827148 | 1408.016 | [5 empty] | 0.0108989 | 0.5991568 | 3.67e+00 | 0.105 | 3.98e+11 | 0.6 | 0.6 | 1841.62
335 | 00:13:36.99999999999996600 | 817 | -1755 | 208 | 146.3754 | 419.3754 | 85.7 | 0.6682627 | 74.11217 | 95.46438 | 158.7164 | 90.60738 | 290.1752 | 145.0876 | 422.608 | 0.9978417 | 272.2581 | 122630.4 | 94473.49 | 0.9980903 | 1.828859 | 1425.174 | [5 empty] | 0.01091421 | 0.5997191 | 3.71e+00 | 0.1049 | 3.98e+11 | 0.6 | 0.6 | 1841.67
336 | 00:13:39.00000000000002475 | 819 | -1753 | 209 | 146.5022 | 419.5022 | 85.7 | 0.6665826 | 79.64046 | 93.41806 | 157.7162 | 92.08015 | 288.5925 | 144.29625 | 422.4535 | 0.9974769 | 272.1561 | 121916.9 | 94382.77 | 0.9971319 | 1.827103 | 1427.423 | [5 empty] | 0.01089849 | 0.5991418 | 3.75e+00 | 0.1049 | 3.99e+11 | 0.6 | 0.6 | 1841.71
337 | 00:13:43.00000000000000050 | 823 | -1749 | 209 | 146.7519 | 419.7519 | 85.7 | 0.6723683 | 64.76035 | 88.22255 | 155.671 | 88.05395 | 285.7161 | 142.85805 | 418.3774 | 0.9878526 | 269.8411 | 119537.1 | 93274.8 | 0.9854264 | 1.805654 | 1408.424 | [5 empty] | 0.01070715 | 0.5919782 | 3.80e+00 | 0.1049 | 3.99e+11 | 0.6 | 0.6 | 1841.75
338 | 00:13:46.99999999999997625 | 827 | -1745 | 210 | 147 | 420 | 85.7 | 0.6641467 | 79.89465 | 93.37833 | 157.3986 | 91.01691 | 285.3649 | 142.68245 | 423.0964 | 0.9989949 | 271.2597 | 120736.9 | 94711.78 | 1.000608 | 1.833472 | 1432.783 | [5 empty] | 0.01095553 | 0.6012287 | 3.85e+00 | 0.1048 | 3.99e+11 | 0.6 | 0.6 | 1841.8
339 | 00:13:48.00000000000008325 | 828 | -1744 | 209 | 147.1112 | 420.1112 | 85.7 | 0.6856577 | 66.39384 | 89.16655 | 155.8585 | 90.64555 | 283.3641 | 141.68205 | 419.5008 | 0.9905051 | 268.5403 | 118871.5 | 93391.49 | 0.9866592 | 1.807913 | 1385.754 | [5 empty] | 0.01072725 | 0.5927427 | 3.89e+00 | 0.1048 | 3.99e+11 | 0.6 | 0.6 | 1841.85
340 | 00:13:52.00000000000005900 | 832 | -1740 | 212 | 147.5563 | 420.5563 | 85.7 | 0.6844036 | 66.84741 | 87.25963 | 156.7106 | 89.92876 | 281.7346 | 140.8673 | 418.3402 | 0.9877647 | 268.5388 | 117860.9 | 93105.08 | 0.9836334 | 1.802369 | 1386.082 | [5 empty] | 0.01067794 | 0.590862 | 3.94e+00 | 0.1047 | 4.00e+11 | 0.6 | 0.6 | 1841.89
341 | 00:13:53.0000000000000175 | 833 | -1739 | 211 | 147.6662 | 420.6662 | 85.7 | 0.671975 | 75.65662 | 94.85808 | 154.4455 | 90.57489 | 283.2673 | 141.63365 | 418.956 | 0.9892187 | 267.4448 | 118676.5 | 93392.41 | 0.986669 | 1.807931 | 1407.413 | [5 empty] | 0.01072741 | 0.5927487 | 3.99e+00 | 0.1047 | 4.00e+11 | 0.6 | 0.6 | 1841.94
342 | 00:13:53.99999999999997600 | 834 | -1738 | 211 | 147.7781 | 420.7781 | 85.7 | 0.6730983 | 65.49234 | 87.53867 | 156.8764 | 90.42722 | 282.5175 | 141.25875 | 417.3865 | 0.9855129 | 268.8383 | 117919 | 92952.9 | 0.9820256 | 1.799423 | 1404.223 | [5 empty] | 0.01065177 | 0.5898569 | 4.03e+00 | 0.1047 | 4.00e+11 | 0.6 | 0.6 | 1841.99
343 | 00:13:54.99999999999993450 | 835 | -1737 | 212 | 147.889 | 420.889 | 85.7 | 0.6843548 | 59.72809 | 87.85033 | 157.3082 | 90.9928 | 286.6254 | 143.3127 | 419.5985 | 0.9907358 | 275.4501 | 120267.6 | 93589.45 | 0.9887506 | 1.811745 | 1395.976 | [5 empty] | 0.01076137 | 0.5940341 | 4.08e+00 | 0.1046 | 4.00e+11 | 0.6 | 0.6 | 1842.03
344 | 00:13:56.00000000000003475 | 836 | -1736 | 212 | 148 | 421 | 85.7 | 0.6655796 | 74.23091 | 95.61878 | 156.2176 | 88.97192 | 283.4598 | 141.7299 | 422.6335 | 0.9979019 | 269.4558 | 119799.6 | 94379.83 | 0.9971008 | 1.827046 | 1426.446 | [5 empty] | 0.01089798 | 0.5991231 | 4.13e+00 | 0.1046 | 4.01e+11 | 0.6 | 0.6 | 1842.08
345 | 00:14:01.0000000000001175 | 841 | -1731 | 212 | 148.4546 | 421.4546 | 85.7 | 0.6561525 | 72.91058 | 95.86062 | 153.067 | 89.99376 | 287.5037 | 143.75185 | 421.5829 | 0.9954213 | 270.1482 | 121206.6 | 93982.23 | 0.9929003 | 1.819349 | 1441.286 | [5 empty] | 0.01082919 | 0.5965765 | 4.18e+00 | 0.1046 | 4.01e+11 | 0.6 | 0.6 | 1842.13
346 | 00:14:03.00000000000003450 | 843 | -1729 | 213 | 148.637 | 421.637 | 85.7 | 0.6457886 | 71.45058 | 96.65429 | 155.6895 | 91.15199 | 289.1858 | 144.5929 | 423.0421 | 0.9988666 | 271.8573 | 122337.8 | 94555.6 | 0.9989578 | 1.830448 | 1465.414 | [5 empty] | 0.01092844 | 0.6002403 | 4.23e+00 | 0.1045 | 4.01e+11 | 0.6 | 0.6 | 1842.18
347 | 00:14:05.99999999999990325 | 846 | -1726 | 213 | 148.9089 | 421.9089 | 85.7 | 0.6734062 | 73.97295 | 95.82742 | 156.6537 | 89.50954 | 285.2619 | 142.63095 | 423.5159 | 0.9999854 | 268.755 | 120812.9 | 94545.16 | 0.9988475 | 1.830246 | 1413.299 | [5 empty] | 0.01092663 | 0.6001741 | 4.28e+00 | 0.1045 | 4.02e+11 | 0.6 | 0.6 | 1842.23
348 | 00:14:07.00000000000001025 | 847 | -1725 | 213 | 149 | 422 | 85.7 | 0.6761348 | 84.59261 | 92.46973 | 158.6243 | 88.44405 | 288.0336 | 144.0168 | 423.2361 | 0.9993247 | 271.4618 | 121906.2 | 94734.69 | 1.00085 | 1.833915 | 1412.529 | [5 empty] | 0.0109595 | 0.6013734 | 4.34e+00 | 0.1044 | 4.02e+11 | 0.6 | 0.6 | 1842.28
349 | 00:14:10.0000000000000275 | 850 | -1722 | 214 | 149.2305 | 422.2305 | 85.7 | 0.6676997 | 75.04727 | 95.24728 | 156.6697 | 86.74089 | 283.1906 | 141.5953 | 418.2702 | 0.9875995 | 267.4437 | 118450.2 | 93446.66 | 0.9872421 | 1.808981 | 1415.044 | [5 empty] | 0.01073675 | 0.5931033 | 4.39e+00 | 0.1044 | 4.02e+11 | 0.6 | 0.6 | 1842.34
350 | 00:14:10.99999999999998600 | 851 | -1721 | 213 | 149.308 | 422.308 | 85.7 | 0.6750957 | 94.65879 | 91.59344 | 158.1301 | 91.74792 | 286.5682 | 143.2841 | 420.9403 | 0.993904 | 268.0507 | 120628.1 | 93895.77 | 0.9919868 | 1.817675 | 1405.803 | [5 empty] | 0.01081425 | 0.5960191 | 4.44e+00 | 0.1044 | 4.02e+11 | 0.6 | 0.6 | 1842.39
351 | 00:14:11.99999999999993775 | 852 | -1720 | 213 | 149.3842 | 422.3842 | 85.7 | 0.6709012 | 78.18739 | 93.78865 | 158.5268 | 89.71818 | 288.2278 | 144.1139 | 421.1086 | 0.9943014 | 271.156 | 121375.2 | 94030.97 | 0.9934152 | 1.820292 | 1416.845 | [5 empty] | 0.01083762 | 0.5968901 | 4.50e+00 | 0.1043 | 4.03e+11 | 0.6 | 0.6 | 1842.44
352 | 00:14:13.99999999999985475 | 854 | -1718 | 214 | 149.5373 | 422.5373 | 85.7 | 0.6762427 | 101.9342 | 91.1577 | 156.4229 | 90.04352 | 291.2423 | 145.62115 | 424.1779 | 1.001548 | 269.9579 | 123538.6 | 94715.44 | 1.000646 | 1.833543 | 1410.727 | [5 empty] | 0.01095616 | 0.6012519 | 4.55e+00 | 0.1043 | 4.03e+11 | 0.6 | 0.6 | 1842.5
353 | 00:14:17.99999999999997900 | 858 | -1714 | 216 | 149.8434 | 422.8434 | 85.7 | 0.6752131 | 82.36636 | 92.87753 | 156.9955 | 93.10019 | 284.0947 | 142.04735 | 422.8902 | 0.998508 | 269.9554 | 120140.9 | 94506.34 | 0.9984374 | 1.829495 | 1411.202 | [5 empty] | 0.0109199 | 0.5999277 | 4.60e+00 | 0.1042 | 4.03e+11 | 0.6 | 0.6 | 1842.55
354 | 00:14:18.9999999999999375 | 859 | -1713 | 217 | 149.9202 | 422.9202 | 85.7 | 0.682725 | 63.59219 | 89.19247 | 156.1676 | 89.98242 | 284.9887 | 142.49435 | 419.4867 | 0.9904718 | 271.246 | 119549 | 93570.32 | 0.9885485 | 1.811375 | 1394.333 | [5 empty] | 0.01075807 | 0.5939096 | 4.66e+00 | 0.1042 | 4.04e+11 | 0.6 | 0.6 | 1842.6
355 | 00:14:20.00000000000004450 | 860 | -1712 | 216 | 150 | 423 | 85.7 | 0.6810367 | 62.11432 | 87.70884 | 156.4526 | 91.56864 | 288.6124 | 144.3062 | 419.99 | 0.9916602 | 274.0486 | 121214.3 | 93631.78 | 0.9891978 | 1.812565 | 1400.289 | [5 empty] | 0.01076867 | 0.5943094 | 4.72e+00 | 0.1042 | 4.04e+11 | 0.6 | 0.6 | 1842.66
356 | 00:14:20.99999999999999625 | 861 | -1711 | 216 | 150.0963 | 423.0963 | 85.7 | 0.6883292 | 85.47523 | 92.38977 | 154.1195 | 90.38631 | 284.5419 | 142.27095 | 419.3586 | 0.9901693 | 266.5434 | 119325.1 | 93394.26 | 0.9866885 | 1.807967 | 1379.437 | [5 empty] | 0.01072772 | 0.5927608 | 4.77e+00 | 0.1041 | 4.04e+11 | 0.6 | 0.6 | 1842.72
357 | 00:14:24.99999999999997200 | 865 | -1707 | 217 | 150.4968 | 423.4968 | 85.7 | 0.6693813 | 71.04947 | 97.19466 | 156.5274 | 90.69611 | 284.7977 | 142.39885 | 422.489 | 0.9975607 | 270.6541 | 120323.9 | 94289.59 | 0.9961475 | 1.825299 | 1420.523 | [5 empty] | 0.01088236 | 0.5985474 | 4.83e+00 | 0.1041 | 4.04e+11 | 0.6 | 0.6 | 1842.77
358 | 00:14:25.99999999999993050 | 866 | -1706 | 217 | 150.5984 | 423.5984 | 85.7 | 0.6643357 | 95.63827 | 91.45873 | 155.6508 | 88.7504 | 286.5603 | 143.28015 | 422.8901 | 0.9985078 | 267.5544 | 121183.5 | 94486.28 | 0.9982254 | 1.829106 | 1427.364 | [5 empty] | 0.01091643 | 0.5998003 | 4.89e+00 | 0.104 | 4.05e+11 | 0.6 | 0.6 | 1842.83
359 | 00:14:30.00000000000005475 | 870 | -1702 | 217 | 151 | 424 | 85.7 | 0.6758969 | 63.34094 | 87.90954 | 156.828 | 91.15672 | 288.8765 | 144.43825 | 419.2269 | 0.9898584 | 271.6453 | 121104.8 | 93429.98 | 0.9870659 | 1.808658 | 1405.226 | [5 empty] | 0.01073388 | 0.5929943 | 4.95e+00 | 0.104 | 4.05e+11 | 0.6 | 0.6 | 1842.89
360 | 00:14:31.00000000000001325 | 871 | -1701 | 218 | 150 | 423 | 85.7 | 0.6663727 | 69.83946 | 99.00563 | 159.7125 | 89.94604 | 284.2345 | 142.11725 | 422.2473 | 0.99699 | 268.5541 | 120017.3 | 94169.13 | 0.9948748 | 1.822967 | 1422.876 | [5 empty] | 0.01086151 | 0.5977769 | 5.01e+00 | 0.1039 | 4.05e+11 | 0.6 | 0.6 | 1842.95
361 | 00:14:31.99999999999997175 | 872 | -1700 | 217 | 150 | 423 | 85.7 | 0.6776854 | 108.7451 | 91.08862 | 155.0002 | 91.27188 | 286.0862 | 143.0431 | 423.9261 | 1.000954 | 265.6529 | 121279.4 | 94667.16 | 1.000136 | 1.832608 | 1403.703 | [5 empty] | 0.01094779 | 0.6009468 | 5.07e+00 | 0.1039 | 4.06e+11 | 0.6 | 0.6 | 1843.01
362 | 00:14:34.99999999999998900 | 875 | -1697 | 217 | 151 | 424 | 85.7 | 0.6450961 | 73.91944 | 94.97618 | 154.4266 | 90.20744 | 285.7578 | 142.8789 | 420.1506 | 0.9920394 | 269.1446 | 120061.3 | 93709.05 | 0.9900142 | 1.81406 | 1458.622 | [5 empty] | 0.01078201 | 0.5948111 | 5.13e+00 | 0.1039 | 4.06e+11 | 0.6 | 0.6 | 1843.07
363 | 00:14:37.00000000000005450 | 877 | -1695 | 219 | 151 | 424 | 85.7 | 0.6827064 | 63.73663 | 88.30485 | 153.669 | 89.91386 | 287.6805 | 143.84025 | 419.0101 | 0.9893465 | 271.4443 | 120541.1 | 93471.59 | 0.9875055 | 1.809464 | 1393.969 | [5 empty] | 0.01074105 | 0.5932661 | 5.19e+00 | 0.1038 | 4.06e+11 | 0.6 | 0.6 | 1843.13
364 | 00:14:38.00000000000000625 | 878 | -1694 | 218 | 151.1443 | 424.1443 | 85.7 | 0.6672343 | 61.11874 | 88.20222 | 156.5551 | 91.08307 | 289.0934 | 144.5467 | 419.2227 | 0.9898485 | 273.146 | 121194.5 | 93439.4 | 0.9871654 | 1.80884 | 1421.502 | [5 empty] | 0.0107355 | 0.5930559 | 5.26e+00 | 0.1038 | 4.06e+11 | 0.6 | 0.6 | 1843.19
365 | 00:14:38.99999999999996475 | 879 | -1693 | 217 | 151.286 | 424.286 | 85.7 | 0.6664392 | 77.54123 | 94.08336 | 151.3838 | 90.62042 | 282.7281 | 141.36405 | 419.5608 | 0.9906468 | 266.543 | 118621.6 | 93387.97 | 0.986622 | 1.807845 | 1415.953 | [5 empty] | 0.01072664 | 0.5927197 | 5.32e+00 | 0.1037 | 4.07e+11 | 0.6 | 0.6 | 1843.26
366 | 00:14:39.99999999999992325 | 880 | -1692 | 218 | 151.4297 | 424.4297 | 85.7 | 0.643093 | 72.95377 | 96.46504 | 156.076 | 89.19903 | 285.0244 | 142.5122 | 422.8965 | 0.9985229 | 269.0536 | 120535.8 | 94354.56 | 0.9968338 | 1.826557 | 1466.339 | [5 empty] | 0.01089361 | 0.598962 | 5.38e+00 | 0.1037 | 4.07e+11 | 0.6 | 0.6 | 1843.32
367 | 00:14:41.00000000000003025 | 881 | -1691 | 219 | 151.5747 | 424.5747 | 85.7 | 0.6599025 | 73.44469 | 95.9083 | 157.33 | 89.14082 | 289.7572 | 144.8786 | 421.4235 | 0.9950449 | 268.6534 | 122110.5 | 94120.62 | 0.9943623 | 1.822028 | 1433.993 | [5 empty] | 0.01085312 | 0.5974659 | 5.45e+00 | 0.1036 | 4.07e+11 | 0.6 | 0.6 | 1843.38
368 | 00:14:41.99999999999998200 | 882 | -1690 | 220 | 151.7135 | 424.7135 | 85.7 | 0.6763966 | 64.83341 | 88.33777 | 157.6005 | 89.31953 | 284.6209 | 142.31045 | 417.2741 | 0.9852475 | 269.8427 | 118764.9 | 93236.73 | 0.9850242 | 1.804917 | 1401.414 | [5 empty] | 0.01070059 | 0.5917283 | 5.52e+00 | 0.1036 | 4.08e+11 | 0.6 | 0.6 | 1843.45
369 | 00:14:44.0000000000000475 | 884 | -1688 | 218 | 152 | 425 | 85.7 | 0.6570141 | 71.31797 | 97.44301 | 157.9209 | 88.60957 | 289.8907 | 144.94535 | 420.8409 | 0.9936693 | 268.0461 | 121997.9 | 93993.54 | 0.9930198 | 1.819568 | 1437.718 | [5 empty] | 0.01083114 | 0.5966493 | 5.58e+00 | 0.1036 | 4.08e+11 | 0.6 | 0.6 | 1843.52
370 | 00:14:48.00000000000002325 | 888 | -1684 | 219 | 152.2668 | 425.2668 | 85.7 | 0.6778345 | 73.86393 | 96.02749 | 157.561 | 89.04813 | 282.7873 | 141.39365 | 419.5526 | 0.9906274 | 266.1452 | 118644.1 | 93516.21 | 0.9879769 | 1.810327 | 1397.007 | [5 empty] | 0.01074874 | 0.5935571 | 5.65e+00 | 0.1035 | 4.08e+11 | 0.6 | 0.6 | 1843.58
371 | 00:14:48.99999999999998175 | 889 | -1683 | 220 | 152.3328 | 425.3328 | 85.7 | 0.6695643 | 102.6018 | 91.25027 | 155.7251 | 92.67836 | 286.7284 | 143.3642 | 420.602 | 0.9931052 | 267.849 | 120598.5 | 93813.12 | 0.9911137 | 1.816075 | 1414.495 | [5 empty] | 0.01079997 | 0.5954851 | 5.72e+00 | 0.1035 | 4.09e+11 | 0.6 | 0.6 | 1843.65
372 | 00:14:51.99999999999999900 | 892 | -1680 | 222 | 152.5337 | 425.5337 | 85.7 | 0.6746397 | 80.38336 | 93.30738 | 155.0956 | 91.22015 | 290.3016 | 145.1508 | 420.9584 | 0.9939467 | 271.2533 | 122204.9 | 93924.19 | 0.9922871 | 1.818225 | 1409.947 | [5 empty] | 0.01081916 | 0.5962025 | 5.79e+00 | 0.1034 | 4.09e+11 | 0.6 | 0.6 | 1843.72
373 | 00:14:52.9999999999999575 | 893 | -1679 | 222 | 152.5994 | 425.5994 | 85.7 | 0.6701208 | 73.69132 | 95.49622 | 155.6278 | 89.62749 | 290.7563 | 145.37815 | 421.4904 | 0.9952028 | 270.3525 | 122551 | 94047.6 | 0.9935909 | 1.820614 | 1417.477 | [5 empty] | 0.01084049 | 0.596997 | 5.86e+00 | 0.1034 | 4.09e+11 | 0.6 | 0.6 | 1843.79
374 | 00:14:54.00000000000006450 | 894 | -1678 | 222 | 152.6673 | 425.6673 | 85.7 | 0.6730482 | 72.75881 | 95.88958 | 155.557 | 90.36887 | 283.7938 | 141.8969 | 418.4872 | 0.9881118 | 268.0403 | 118764.1 | 93313.4 | 0.9858342 | 1.806401 | 1405.709 | [5 empty] | 0.0107138 | 0.5922314 | 5.93e+00 | 0.1033 | 4.09e+11 | 0.6 | 0.6 | 1843.86
375 | 00:14:58.00000000000004025 | 898 | -1674 | 222 | 152.9336 | 425.9336 | 85.7 | 0.6795924 | 66.29741 | 86.94282 | 157.9511 | 88.91455 | 280.3995 | 140.19975 | 417.006 | 0.9846145 | 267.6351 | 116928.3 | 92678.62 | 0.9791279 | 1.794113 | 1390.51 | [5 empty] | 0.01060466 | 0.5880348 | 6.00e+00 | 0.1033 | 4.10e+11 | 0.6 | 0.6 | 1843.93
376 | 00:14:58.99999999999999200 | 899 | -1673 | 223 | 153 | 426 | 85.7 | 0.6739931 | 78.28299 | 93.81401 | 157.082 | 89.63107 | 286.8043 | 143.40215 | 424.082 | 1.001322 | 271.0625 | 121628.5 | 94672.96 | 1.000198 | 1.83272 | 1415.383 | [5 empty] | 0.01094879 | 0.6009834 | 6.07e+00 | 0.1032 | 4.10e+11 | 0.6 | 0.6 | 1844
377 | 00:14:59.99999999999995050 | 900 | -1672 | 221 | 153.0992 | 426.0992 | 85.7 | 0.6706859 | 59.74229 | 88.3417 | 158.0674 | 91.5528 | 288.0068 | 144.0034 | 420.5153 | 0.9929005 | 274.6484 | 121111.3 | 93687.73 | 0.9897889 | 1.813648 | 1418.612 | [5 empty] | 0.01077833 | 0.5946728 | 6.15e+00 | 0.1032 | 4.10e+11 | 0.6 | 0.6 | 1844.07
378 | 00:15:01.99999999999986075 | 902 | -1670 | 222 | 153.2994 | 426.2994 | 85.7 | 0.6605948 | 61.51165 | 88.05772 | 156.8725 | 89.31432 | 288.0258 | 144.0129 | 418.6184 | 0.9884216 | 273.5492 | 120572.9 | 93587.54 | 0.9887305 | 1.811708 | 1434.366 | [5 empty] | 0.01076104 | 0.5940217 | 6.22e+00 | 0.1031 | 4.11e+11 | 0.6 | 0.6 | 1844.15
379 | 00:15:05.00000000000003325 | 905 | -1667 | 223 | 153.5991 | 426.5991 | 85.7 | 0.6643256 | 77.79184 | 94.05747 | 157.3344 | 89.77898 | 290.9607 | 145.48035 | 423.7987 | 1.000653 | 273.6654 | 123308.8 | 94742.48 | 1.000932 | 1.834066 | 1435.064 | [5 empty] | 0.01096086 | 0.6014225 | 6.30e+00 | 0.1031 | 4.11e+11 | 0.6 | 0.6 | 1844.22
380 | 00:15:08.00000000000005050 | 908 | -1664 | 224 | 153.9 | 426.9 | 85.7 | 0.6710503 | 72.68636 | 96.03159 | 155.1555 | 91.17609 | 285.9755 | 142.98775 | 420.4965 | 0.9928561 | 270.7499 | 120251.7 | 93853.25 | 0.9915376 | 1.816852 | 1415.102 | [5 empty] | 0.0108069 | 0.5957446 | 6.38e+00 | 0.1031 | 4.11e+11 | 0.6 | 0.6 | 1844.3
381 | 00:15:09.00000000000000900 | 909 | -1663 | 224 | 154 | 427 | 85.7 | 0.6721269 | 73.12533 | 96.75932 | 153.1531 | 89.68838 | 282.4716 | 141.2358 | 419.2437 | 0.989898 | 264.3419 | 118424.4 | 93292.52 | 0.9856136 | 1.805997 | 1403.443 | [5 empty] | 0.0107102 | 0.5920945 | 6.45e+00 | 0.103 | 4.12e+11 | 0.6 | 0.6 | 1844.38
382 | 00:15:09.9999999999999675 | 910 | -1662 | 225 | 153 | 426 | 85.7 | 0.6614767 | 74.23467 | 95.31464 | 155.1466 | 90.46678 | 289.082 | 144.541 | 421.7387 | 0.9957891 | 270.9537 | 121917.1 | 94292.13 | 0.9961743 | 1.825348 | 1434.579 | [5 empty] | 0.0108828 | 0.5985637 | 6.53e+00 | 0.103 | 4.12e+11 | 0.6 | 0.6 | 1844.45
383 | 00:15:14.9999999999998950 | 915 | -1657 | 225 | 154 | 427 | 85.7 | 0.6492286 | 77.28527 | 94.22342 | 158.743 | 91.93771 | 290.0788 | 145.0394 | 423.3507 | 0.9995953 | 272.6599 | 122805.1 | 94551.03 | 0.9989095 | 1.83036 | 1459.864 | [5 empty] | 0.01092765 | 0.6002114 | 6.61e+00 | 0.1029 | 4.12e+11 | 0.6 | 0.6 | 1844.53
384 | 00:15:16.00000000000015050 | 916 | -1656 | 225 | 154.1002 | 427.1002 | 85.7 | 0.6576729 | 75.99152 | 94.52039 | 155.4304 | 88.6656 | 290.4725 | 145.23625 | 423.0666 | 0.9989245 | 273.1592 | 122889.2 | 94459.16 | 0.9979389 | 1.828581 | 1444.55 | [5 empty] | 0.01091173 | 0.599628 | 6.69e+00 | 0.1029 | 4.12e+11 | 0.6 | 0.6 | 1844.61
385 | 00:15:17.00000000000010900 | 917 | -1655 | 225 | 154.2013 | 427.2013 | 85.7 | 0.6576397 | 84.19267 | 92.52126 | 155.0787 | 89.56082 | 286.4628 | 143.2314 | 423.1894 | 0.9992144 | 270.455 | 121228 | 94558.94 | 0.9989931 | 1.830513 | 1442.524 | [5 empty] | 0.01092902 | 0.6002615 | 6.77e+00 | 0.1028 | 4.13e+11 | 0.6 | 0.6 | 1844.69
386 | 00:15:18.0000000000000675 | 918 | -1654 | 225 | 154.2991 | 427.2991 | 85.7 | 0.6631299 | 85.07904 | 92.45564 | 155.6712 | 88.57126 | 287.6312 | 143.8156 | 424.4643 | 1.002225 | 270.9617 | 122089.2 | 94702.7 | 1.000512 | 1.833296 | 1434.21 | [5 empty] | 0.01095395 | 0.6011714 | 6.86e+00 | 0.1028 | 4.13e+11 | 0.6 | 0.6 | 1844.77
387 | 00:15:20.00000000000012625 | 920 | -1652 | 226 | 154.4994 | 427.4994 | 85.7 | 0.6713055 | 86.84544 | 92.21597 | 158.1305 | 90.30276 | 283.8833 | 141.94165 | 418.7375 | 0.9887028 | 267.342 | 118872.6 | 93361.2 | 0.9863392 | 1.807327 | 1408.256 | [5 empty] | 0.01072203 | 0.5925445 | 6.94e+00 | 0.1027 | 4.13e+11 | 0.6 | 0.6 | 1844.86
388 | 00:15:20.99999999999993625 | 921 | -1651 | 227 | 154.6003 | 427.6003 | 85.7 | 0.6595116 | 73.26964 | 95.78031 | 154.3997 | 91.18805 | 282.3517 | 141.17585 | 420.0692 | 0.9918472 | 267.5448 | 118607.3 | 93561.09 | 0.988451 | 1.811196 | 1430.104 | [5 empty] | 0.01075648 | 0.5938495 | 7.02e+00 | 0.1027 | 4.14e+11 | 0.6 | 0.6 | 1844.94
389 | 00:15:24.99999999999991200 | 925 | -1647 | 227 | 155 | 428 | 85.7 | 0.6648529 | 76.20596 | 94.48386 | 155.2729 | 88.36722 | 290.6837 | 145.34185 | 419.7781 | 0.9911598 | 271.3456 | 122022.6 | 93648.85 | 0.9893782 | 1.812895 | 1425.106 | [5 empty] | 0.01077162 | 0.5944203 | 7.11e+00 | 0.1026 | 4.14e+11 | 0.6 | 0.6 | 1845.02
390 | 00:15:26.99999999999997075 | 927 | -1645 | 229 | 155.2218 | 428.2218 | 85.7 | 0.68208 | 66.14067 | 87.40077 | 155.1966 | 87.62396 | 285.225 | 142.6125 | 417.1114 | 0.9848634 | 268.8377 | 118970.6 | 93004.86 | 0.9825746 | 1.800428 | 1389.584 | [5 empty] | 0.0106607 | 0.5902005 | 7.20e+00 | 0.1026 | 4.14e+11 | 0.6 | 0.6 | 1845.11
391 | 00:15:27.99999999999992925 | 928 | -1644 | 229 | 155.3333 | 428.3333 | 85.7 | 0.6778352 | 59.37381 | 87.71899 | 156.3588 | 88.60471 | 290.3643 | 145.18215 | 417.9269 | 0.9867889 | 274.6436 | 121351.1 | 93419.95 | 0.9869599 | 1.808464 | 1404.923 | [5 empty] | 0.01073215 | 0.5929288 | 7.28e+00 | 0.1025 | 4.15e+11 | 0.6 | 0.6 | 1845.2
392 | 00:15:28.99999999999988775 | 929 | -1643 | 228 | 155.4456 | 428.4456 | 85.7 | 0.6842994 | 89.0265 | 91.99394 | 156.5905 | 89.9725 | 286.3813 | 143.19065 | 421.14 | 0.9943755 | 269.251 | 120606.6 | 93981.38 | 0.9928913 | 1.819332 | 1392.212 | [5 empty] | 0.01082904 | 0.596571 | 7.37e+00 | 0.1025 | 4.15e+11 | 0.6 | 0.6 | 1845.28
393 | 00:15:31.00000000000010175 | 931 | -1641 | 228 | 155.6681 | 428.6681 | 85.7 | 0.6775855 | 98.0743 | 91.32321 | 159.5173 | 91.3195 | 287.8207 | 143.91035 | 424.1245 | 1.001422 | 269.1588 | 122071.8 | 94673.54 | 1.000204 | 1.832732 | 1407.415 | [5 empty] | 0.01094889 | 0.6009871 | 7.46e+00 | 0.1024 | 4.15e+11 | 0.6 | 0.6 | 1845.37
394 | 00:15:33.00000000000001200 | 933 | -1639 | 228 | 155.8889 | 428.8889 | 85.7 | 0.6865624 | 63.76844 | 89.20468 | 156.021 | 89.94032 | 286.3777 | 143.18885 | 418.0865 | 0.9871657 | 270.0419 | 119730.7 | 93255.04 | 0.9852177 | 1.805272 | 1384.968 | [5 empty] | 0.01070375 | 0.5918485 | 7.55e+00 | 0.1024 | 4.16e+11 | 0.6 | 0.6 | 1845.46
395 | 00:15:33.99999999999997050 | 934 | -1638 | 228 | 156 | 429 | 85.7 | 0.6753147 | 77.56022 | 94.13015 | 158.8167 | 89.67475 | 289.1812 | 144.5906 | 421.7645 | 0.99585 | 271.2554 | 121966.4 | 94259.69 | 0.9958316 | 1.82472 | 1410.84 | [5 empty] | 0.01087718 | 0.5983564 | 7.64e+00 | 0.1023 | 4.16e+11 | 0.6 | 0.6 | 1845.55
396 | 00:15:35.0000000000000775 | 935 | -1637 | 226 | 156.0837 | 429.0837 | 85.7 | 0.6701162 | 73.47491 | 95.4558 | 159.4922 | 89.20492 | 286.1574 | 143.0787 | 419.7359 | 0.9910602 | 268.9463 | 120110.5 | 93497.07 | 0.9877747 | 1.809957 | 1412.717 | [5 empty] | 0.01074544 | 0.5934323 | 7.74e+00 | 0.1023 | 4.16e+11 | 0.6 | 0.6 | 1845.64
397 | 00:15:36.00000000000002925 | 936 | -1636 | 226 | 156.166 | 429.166 | 85.7 | 0.6636909 | 71.18399 | 97.16445 | 156.0486 | 91.34822 | 284.981 | 142.4905 | 423.2912 | 0.9994548 | 271.2555 | 120630 | 94543.92 | 0.9988344 | 1.830222 | 1432.546 | [5 empty] | 0.01092642 | 0.6001663 | 7.83e+00 | 0.1022 | 4.17e+11 | 0.6 | 0.6 | 1845.74
398 | 00:15:37.99999999999994625 | 938 | -1634 | 227 | 156.3373 | 429.3373 | 85.7 | 0.6624193 | 72.43108 | 97.02036 | 156.3157 | 90.39299 | 290.9344 | 145.4672 | 423.9889 | 1.001102 | 269.8602 | 123352.9 | 94731.16 | 1.000813 | 1.833847 | 1434.532 | [5 empty] | 0.01095889 | 0.6013511 | 7.93e+00 | 0.1022 | 4.17e+11 | 0.6 | 0.6 | 1845.83
399 | 00:15:39.00000000000005325 | 939 | -1633 | 227 | 156.4177 | 429.4177 | 85.7 | 0.6669403 | 75.38899 | 94.82653 | 156.0011 | 89.37867 | 286.9435 | 143.47175 | 421.6463 | 0.995571 | 270.9546 | 120988.6 | 94398.16 | 0.9972945 | 1.827401 | 1425.696 | [5 empty] | 0.01090116 | 0.5992398 | 8.02e+00 | 0.1021 | 4.17e+11 | 0.6 | 0.6 | 1845.93
400 | 00:15:45.00000000000008775 | 945 | -1627 | 231 | 156.916 | 429.916 | 85.7 | 0.6715905 | 78.95757 | 93.63537 | 157.9172 | 91.36163 | 290.4324 | 145.2162 | 421.919 | 0.9962148 | 271.8542 | 122539 | 94084.49 | 0.9939806 | 1.821328 | 1416.693 | [5 empty] | 0.01084687 | 0.597234 | 8.12e+00 | 0.102 | 4.17e+11 | 0.6 | 0.6 | 1846.02
401 | 00:15:46.00000000000004625 | 946 | -1626 | 232 | 157 | 430 | 85.7 | 0.673992 | 64.20351 | 87.99221 | 152.9393 | 89.54552 | 287.7007 | 143.85035 | 418.7611 | 0.9887586 | 271.1445 | 120477.9 | 93423.83 | 0.9870009 | 1.808539 | 1407.892 | [5 empty] | 0.01073282 | 0.5929541 | 8.22e+00 | 0.102 | 4.18e+11 | 0.6 | 0.6 | 1846.12
402 | 00:15:47.00000000000000475 | 947 | -1625 | 231 | 157.0832 | 430.0832 | 85.7 | 0.6638466 | 75.31197 | 94.73675 | 156.3775 | 91.25002 | 285.7396 | 142.8698 | 419.6238 | 0.9907955 | 269.5444 | 119903.1 | 93514.52 | 0.987959 | 1.810295 | 1424.225 | [5 empty] | 0.01074845 | 0.5935461 | 8.32e+00 | 0.1019 | 4.18e+11 | 0.6 | 0.6 | 1846.22
403 | 00:15:48.00000000000011175 | 948 | -1624 | 230 | 157.1672 | 430.1672 | 85.7 | 0.6795779 | 99.05301 | 91.52749 | 151.7526 | 90.96342 | 282.9407 | 141.47035 | 417.3409 | 0.9854052 | 263.6353 | 118082.7 | 92861.2 | 0.9810568 | 1.797647 | 1387.639 | [5 empty] | 0.01063601 | 0.5892492 | 8.42e+00 | 0.1019 | 4.18e+11 | 0.6 | 0.6 | 1846.32
404 | 00:15:49.00000000000006350 | 949 | -1623 | 231 | 157.2506 | 430.2506 | 85.7 | 0.6615419 | 73.2104 | 96.18414 | 160.3398 | 90.51134 | 287.8947 | 143.94735 | 423.7802 | 1.000609 | 269.8582 | 122004 | 94564.37 | 0.9990504 | 1.830618 | 1435.047 | [5 empty] | 0.01092996 | 0.600296 | 8.53e+00 | 0.1018 | 4.19e+11 | 0.6 | 0.6 | 1846.42
405 | 00:15:50.99999999999998050 | 951 | -1621 | 231 | 157.4168 | 430.4168 | 85.7 | 0.6683598 | 71.63683 | 97.40647 | 157.5252 | 88.73244 | 289.3039 | 144.65195 | 422.7326 | 0.9981359 | 271.4632 | 122298.2 | 94695.52 | 1.000436 | 1.833157 | 1425.565 | [5 empty] | 0.01095271 | 0.601126 | 8.63e+00 | 0.1018 | 4.19e+11 | 0.6 | 0.6 | 1846.53
406 | 00:15:51.99999999999993225 | 952 | -1620 | 231 | 157.501 | 430.501 | 85.7 | 0.6753134 | 59.64294 | 88.35684 | 153.1299 | 90.66349 | 287.392 | 143.696 | 418.3623 | 0.9878169 | 274.2474 | 120234 | 93511.48 | 0.9879269 | 1.810236 | 1409.303 | [5 empty] | 0.01074793 | 0.5935263 | 8.73e+00 | 0.1017 | 4.19e+11 | 0.6 | 0.6 | 1846.63
407 | 00:15:56.99999999999986650 | 957 | -1615 | 232 | 157.9187 | 430.9187 | 85.7 | 0.6623496 | 74.0906 | 95.5761 | 157.9644 | 88.90651 | 281.8737 | 140.93685 | 419.5237 | 0.9905592 | 266.3435 | 118252.7 | 93360.78 | 0.9863348 | 1.807319 | 1422.682 | [5 empty] | 0.01072196 | 0.5925417 | 8.84e+00 | 0.1017 | 4.20e+11 | 0.6 | 0.6 | 1846.73
408 | 00:15:58.00000000000012200 | 958 | -1614 | 232 | 158 | 431 | 85.7 | 0.6713152 | 86.1157 | 92.3124 | 156.1429 | 90.27821 | 283.1171 | 141.55855 | 419.0037 | 0.9893314 | 266.2394 | 118627.1 | 93208.58 | 0.9847268 | 1.804372 | 1406.204 | [5 empty] | 0.01069575 | 0.5915433 | 8.95e+00 | 0.1016 | 4.20e+11 | 0.6 | 0.6 | 1846.84
409 | 00:15:59.00000000000008050 | 959 | -1613 | 232 | 157 | 430 | 85.7 | 0.6937702 | 65.69521 | 88.48715 | 155.263 | 89.23088 | 285.6144 | 142.8072 | 418.3637 | 0.9878202 | 269.844 | 119490.7 | 93374.38 | 0.9864785 | 1.807582 | 1373.893 | [5 empty] | 0.0107243 | 0.5926307 | 9.06e+00 | 0.1016 | 4.20e+11 | 0.6 | 0.6 | 1846.95
410 | 00:16:00.00000000000003900 | 960 | -1612 | 233 | 157 | 430 | 85.7 | 0.6881429 | 97.22588 | 91.51517 | 159.0493 | 89.50588 | 282.4947 | 141.24735 | 419.3518 | 0.9901533 | 264.941 | 118464.7 | 93412.34 | 0.9868795 | 1.808317 | 1378.244 | [5 empty] | 0.01073084 | 0.592879 | 9.17e+00 | 0.1015 | 4.21e+11 | 0.6 | 0.6 | 1847.06
411 | 00:16:04.99999999999996650 | 965 | -1607 | 233 | 158 | 431 | 85.7 | 0.6587296 | 72.10027 | 97.1015 | 158.2962 | 89.06898 | 285.897 | 142.9485 | 422.0776 | 0.9965893 | 267.5505 | 120670.7 | 94117.6 | 0.9943304 | 1.821969 | 1434.946 | [5 empty] | 0.0108526 | 0.5974465 | 9.28e+00 | 0.1014 | 4.21e+11 | 0.6 | 0.6 | 1847.17
412 | 00:16:06.00000000000007350 | 966 | -1606 | 233 | 158 | 431 | 85.7 | 0.6802957 | 63.42087 | 88.04982 | 156.9785 | 88.58999 | 288.1631 | 144.08155 | 416.4655 | 0.9833383 | 269.9378 | 120010 | 92900.24 | 0.9814693 | 1.798403 | 1392.992 | [5 empty] | 0.01064272 | 0.5895081 | 9.39e+00 | 0.1014 | 4.21e+11 | 0.6 | 0.6 | 1847.28
413 | 00:16:07.00000000000003200 | 967 | -1605 | 233 | 158.1631 | 431.1631 | 85.7 | 0.6682938 | 77.19542 | 94.22761 | 155.6839 | 91.77734 | 290.4806 | 145.2403 | 423.2218 | 0.9992909 | 271.4613 | 122937.7 | 94595.98 | 0.9993844 | 1.83123 | 1425.071 | [5 empty] | 0.01093544 | 0.6004963 | 9.51e+00 | 0.1013 | 4.22e+11 | 0.6 | 0.6 | 1847.39
414 | 00:16:07.99999999999999050 | 968 | -1604 | 234 | 158.3296 | 431.3296 | 85.7 | 0.6656048 | 71.14594 | 96.78181 | 153.2047 | 90.10568 | 287.344 | 143.672 | 421.7321 | 0.9957735 | 270.3534 | 121182.2 | 94198.34 | 0.9951834 | 1.823532 | 1426.186 | [5 empty] | 0.01086656 | 0.597964 | 9.63e+00 | 0.1013 | 4.22e+11 | 0.6 | 0.6 | 1847.51
415 | 00:16:08.99999999999994225 | 969 | -1603 | 236 | 158.4962 | 431.4962 | 85.7 | 0.6800573 | 63.26833 | 87.38682 | 154.5185 | 92.24924 | 290.2769 | 145.13845 | 418.248 | 0.987547 | 271.9445 | 121407.7 | 93346.55 | 0.9861845 | 1.807043 | 1398.088 | [5 empty] | 0.01071951 | 0.5924486 | 9.74e+00 | 0.1012 | 4.22e+11 | 0.6 | 0.6 | 1847.63
416 | 00:16:10.00000000000019775 | 970 | -1602 | 234 | 158.6647 | 431.6647 | 85.7 | 0.6591859 | 72.81721 | 96.07373 | 155.959 | 89.72237 | 285.2067 | 142.60335 | 422.054 | 0.9965336 | 269.153 | 120372.7 | 94147.01 | 0.9946411 | 1.822539 | 1435.923 | [5 empty] | 0.01085768 | 0.5976351 | 9.86e+00 | 0.1012 | 4.23e+11 | 0.6 | 0.6 | 1847.74
417 | 00:16:11.00000000000015625 | 971 | -1601 | 235 | 158.8334 | 431.8334 | 85.7 | 0.665182 | 63.93554 | 88.68053 | 154.3601 | 89.71976 | 287.2757 | 143.63785 | 418.6815 | 0.9885706 | 270.5408 | 120277 | 93332.13 | 0.9860321 | 1.806764 | 1421.779 | [5 empty] | 0.01071702 | 0.5923541 | 9.98e+00 | 0.1011 | 4.23e+11 | 0.6 | 0.6 | 1847.86
418 | 00:16:11.99999999999981100 | 972 | -1600 | 234 | 159 | 432 | 85.7 | 0.6822575 | 61.22448 | 88.90657 | 158.4166 | 91.62137 | 289.2213 | 144.61065 | 419.6558 | 0.9908711 | 272.7462 | 121373.4 | 93566.51 | 0.9885083 | 1.811301 | 1396.579 | [5 empty] | 0.01075742 | 0.5938848 | 1.01e+01 | 0.101 | 4.23e+11 | 0.6 | 0.6 | 1847.98
419 | 00:16:12.99999999999976950 | 973 | -1599 | 234 | 159.0669 | 432.0669 | 85.7 | 0.6670961 | 85.61056 | 92.40726 | 154.4857 | 90.20213 | 287.3661 | 143.68305 | 421.3513 | 0.9948744 | 270.553 | 121082.1 | 94017.29 | 0.9932707 | 1.820028 | 1422.693 | [5 empty] | 0.01083525 | 0.5968021 | 1.02e+01 | 0.101 | 4.23e+11 | 0.6 | 0.6 | 1848.1
420 | 00:16:14.000000000000025 | 974 | -1598 | 234 | 159.134 | 432.134 | 85.7 | 0.6640037 | 62.99794 | 87.63352 | 158.4036 | 88.35365 | 287.2244 | 143.6122 | 418.3611 | 0.9878141 | 272.044 | 120163.5 | 93361.11 | 0.9863383 | 1.807325 | 1425.504 | [5 empty] | 0.01072201 | 0.5925439 | 1.04e+01 | 0.1009 | 4.24e+11 | 0.6 | 0.6 | 1848.2
421 | 00:16:14.99999999999998350 | 975 | -1597 | 234 | 159.2001 | 432.2001 | 85.7 | 0.6633823 | 72.55217 | 97.03951 | 155.6359 | 90.84219 | 285.6035 | 142.80175 | 423.0199 | 0.9988142 | 268.7509 | 120815.9 | 94433.59 | 0.9976688 | 1.828086 | 1429.904 | [5 empty] | 0.0109073 | 0.5994653 | 1.05e+01 | 0.1009 | 4.24e+11 | 0.6 | 0.6 | 1848.4
422 | 00:16:15.99999999999994200 | 976 | -1596 | 233 | 159.2666 | 432.2666 | 85.7 | 0.6806254 | 62.97695 | 88.29324 | 158.2136 | 89.66501 | 288.2242 | 144.1121 | 418.0811 | 0.987153 | 271.946 | 120501.1 | 93415.75 | 0.9869155 | 1.808383 | 1397.566 | [5 empty] | 0.01073143 | 0.5929013 | 1.06e+01 | 0.1008 | 4.24e+11 | 0.6 | 0.6 | 1848.5
423 | 00:16:18.00000000000000075 | 978 | -1594 | 236 | 159.3998 | 432.3998 | 85.7 | 0.6600224 | 87.45983 | 92.11616 | 156.1711 | 89.99371 | 288.1092 | 144.0546 | 423.937 | 1.00098 | 271.0613 | 122140.2 | 94735.95 | 1.000863 | 1.83394 | 1439.992 | [5 empty] | 0.01095972 | 0.6013813 | 1.07e+01 | 0.1007 | 4.25e+11 | 0.6 | 0.6 | 1848.6
424 | 00:16:18.99999999999995925 | 979 | -1593 | 235 | 159.4705 | 432.4705 | 85.7 | 0.672618 | 132.4219 | 90.93542 | 157.4971 | 90.57109 | 286.365 | 143.1825 | 420.1934 | 0.9921404 | 264.3432 | 120328.7 | 93609.11 | 0.9889583 | 1.812126 | 1404.542 | [5 empty] | 0.01076476 | 0.594162 | 1.09e+01 | 0.1007 | 4.25e+11 | 0.6 | 0.6 | 1848.7
425 | 00:16:21.00000000000002475 | 981 | -1591 | 236 | 159.599 | 432.599 | 85.7 | 0.6817607 | 79.94109 | 93.3341 | 156.9251 | 89.4378 | 282.0925 | 141.04625 | 417.8676 | 0.9866489 | 265.0388 | 117877.3 | 93073.63 | 0.9833011 | 1.80176 | 1386.725 | [5 empty] | 0.01067253 | 0.5906546 | 1.10e+01 | 0.1006 | 4.25e+11 | 0.6 | 0.6 | 1848.9
426 | 00:16:23.99999999999989350 | 984 | -1588 | 237 | 159.7994 | 432.7994 | 85.7 | 0.6642681 | 75.08252 | 94.93451 | 156.7224 | 90.4201 | 282.688 | 141.344 | 420.1018 | 0.9919242 | 267.8482 | 118757.7 | 93666.48 | 0.9895644 | 1.813236 | 1422.733 | [5 empty] | 0.01077466 | 0.5945348 | 1.11e+01 | 0.1006 | 4.26e+11 | 0.6 | 0.6 | 1849
427 | 00:16:27.00000000000005925 | 987 | -1585 | 236 | 160 | 433 | 85.7 | 0.6808951 | 67.25274 | 88.47055 | 155.9622 | 88.71239 | 284.4895 | 142.24475 | 415.6626 | 0.9814425 | 266.2346 | 118251.6 | 92816.23 | 0.9805817 | 1.796777 | 1387.792 | [5 empty] | 0.01062829 | 0.5889507 | 1.13e+01 | 0.1005 | 4.26e+11 | 0.6 | 0.6 | 1849.1
428 | 00:16:28.00000000000001775 | 988 | -1584 | 237 | 160.0781 | 433.0781 | 85.7 | 0.6656883 | 63.09128 | 88.97859 | 157.3802 | 89.75904 | 283.2759 | 141.63795 | 419.9015 | 0.9914512 | 271.9444 | 118948 | 93658.66 | 0.9894818 | 1.813085 | 1424.317 | [5 empty] | 0.01077331 | 0.5944841 | 1.14e+01 | 0.1004 | 4.26e+11 | 0.6 | 0.6 | 1849.3
429 | 00:16:31.0000000000000350 | 991 | -1581 | 236 | 160.308 | 433.308 | 85.7 | 0.6548418 | 75.48925 | 94.68166 | 157.1422 | 89.2169 | 290.4242 | 145.2121 | 422.911 | 0.9985571 | 271.7595 | 122823.6 | 94442.6 | 0.997764 | 1.828261 | 1448.112 | [5 empty] | 0.01090886 | 0.5995227 | 1.15e+01 | 0.1004 | 4.27e+11 | 0.6 | 0.6 | 1849.4
430 | 00:16:33.99999999999990375 | 994 | -1578 | 237 | 160.5385 | 433.5385 | 85.7 | 0.6748047 | 62.0962 | 87.9251 | 158.3584 | 88.51795 | 288.1439 | 144.07195 | 417.6548 | 0.9861464 | 271.4394 | 120344.7 | 93134.18 | 0.9839408 | 1.802932 | 1405.057 | [5 empty] | 0.01068294 | 0.5910538 | 1.17e+01 | 0.1003 | 4.27e+11 | 0.6 | 0.6 | 1849.5
431 | 00:16:34.99999999999986225 | 995 | -1577 | 237 | 160.6158 | 433.6158 | 85.7 | 0.6681634 | 76.42175 | 94.22772 | 155.2626 | 89.61125 | 286.7199 | 143.35995 | 419.3786 | 0.9902166 | 267.7438 | 120244.2 | 93413.09 | 0.9868874 | 1.808331 | 1414.342 | [5 empty] | 0.01073097 | 0.5928839 | 1.18e+01 | 0.1002 | 4.27e+11 | 0.6 | 0.6 | 1849.7
432 | 00:16:35.99999999999996925 | 996 | -1576 | 238 | 160.6926 | 433.6926 | 85.7 | 0.6659108 | 60.78289 | 88.20882 | 159.4426 | 90.07047 | 287.9135 | 143.95675 | 417.982 | 0.986919 | 272.7415 | 120342.6 | 93179.1 | 0.9844154 | 1.803801 | 1421.776 | [5 empty] | 0.01069067 | 0.5913495 | 1.20e+01 | 0.1002 | 4.28e+11 | 0.6 | 0.6 | 1849.8
433 | 00:16:36.99999999999992775 | 997 | -1575 | 238 | 160.7695 | 433.7695 | 85.7 | 0.6597942 | 75.98969 | 94.53946 | 154.5618 | 91.42896 | 284.7079 | 142.35395 | 419.6388 | 0.9908309 | 269.1468 | 119474.5 | 93519.59 | 0.9880126 | 1.810393 | 1430.95 | [5 empty] | 0.01074933 | 0.5935792 | 1.21e+01 | 0.1001 | 4.28e+11 | 0.6 | 0.6 | 1850
434 | 00:16:37.99999999999987950 | 998 | -1574 | 237 | 160.8461 | 433.8461 | 85.7 | 0.6735898 | 75.72861 | 94.68049 | 156.5529 | 89.71364 | 285.2488 | 142.6244 | 420.1032 | 0.9919275 | 268.1485 | 119833.9 | 93730.16 | 0.9902372 | 1.814469 | 1407.438 | [5 empty] | 0.01078565 | 0.594948 | 1.23e+01 | 0.1001 | 4.28e+11 | 0.6 | 0.6 | 1850.1
435 | 00:16:40.00000000000009350 | 1000 | -1572 | 238 | 161 | 434 | 85.7 | 0.6627058 | 72.98385 | 96.46166 | 156.1399 | 88.97217 | 282.4736 | 141.2368 | 418.5578 | 0.9882785 | 265.7421 | 118231.5 | 93306.07 | 0.9857568 | 1.806259 | 1421.12 | [5 empty] | 0.01071253 | 0.5921833 | 1.24e+01 | 0.1 | 4.28e+11 | 0.6 | 0.6 | 1850.3
436 | 00:16:42.00000000000001050 | 1002 | -1570 | 238 | 161.2231 | 434.2231 | 85.7 | 0.685626 | 96.06535 | 91.53133 | 154.1974 | 89.97981 | 287.3055 | 143.65275 | 420.0366 | 0.9917702 | 267.6477 | 120678.8 | 93684.01 | 0.9897496 | 1.813576 | 1386.661 | [5 empty] | 0.01077769 | 0.5946486 | 1.26e+01 | 0.0999 | 4.29e+11 | 0.6 | 0.6 | 1850.4
437 | 00:16:42.99999999999996225 | 1003 | -1569 | 240 | 161.3322 | 434.3322 | 85.7 | 0.6614727 | 73.37988 | 95.4824 | 154.594 | 90.68572 | 291.9498 | 145.9749 | 423.078 | 0.9989514 | 275.0558 | 123517.5 | 94544.88 | 0.9988445 | 1.830241 | 1440.246 | [5 empty] | 0.01092658 | 0.6001723 | 1.27e+01 | 0.0999 | 4.29e+11 | 0.6 | 0.6 | 1850.6
438 | 00:16:44.00000000000006925 | 1004 | -1568 | 239 | 161.4428 | 434.4428 | 85.7 | 0.6642742 | 75.54522 | 94.87204 | 160.12 | 89.45332 | 283.7523 | 141.87615 | 420.8676 | 0.9937323 | 268.249 | 119422.1 | 93928.06 | 0.992328 | 1.8183 | 1424.735 | [5 empty] | 0.01081983 | 0.5962274 | 1.29e+01 | 0.0998 | 4.29e+11 | 0.6 | 0.6 | 1850.7
439 | 00:16:45.99999999999998625 | 1006 | -1566 | 240 | 161.6699 | 434.6699 | 85.7 | 0.6921085 | 66.51783 | 88.06567 | 153.6667 | 90.49985 | 284.682 | 142.341 | 418.5585 | 0.9882802 | 269.1431 | 119156.1 | 93321.01 | 0.9859146 | 1.806549 | 1375.526 | [5 empty] | 0.01071511 | 0.5922812 | 1.30e+01 | 0.0997 | 4.30e+11 | 0.6 | 0.6 | 1850.9
440 | 00:16:47.00000000000008650 | 1007 | -1565 | 240 | 161.7789 | 434.7789 | 85.7 | 0.6451679 | 61.66085 | 88.00556 | 158.2376 | 90.3242 | 288.1883 | 144.09415 | 417.0339 | 0.9846804 | 271.0388 | 120184.3 | 92974.78 | 0.9822568 | 1.799846 | 1455.715 | [5 empty] | 0.01065553 | 0.5900016 | 1.32e+01 | 0.0997 | 4.30e+11 | 0.6 | 0.6 | 1851
441 | 00:16:48.0000000000000450 | 1008 | -1564 | 241 | 161.8885 | 434.8885 | 85.7 | 0.6770781 | 82.78296 | 92.76609 | 155.5913 | 89.20746 | 284.9627 | 142.48135 | 423.2167 | 0.9992789 | 270.6567 | 120601 | 94593.83 | 0.9993617 | 1.831188 | 1409.287 | [5 empty] | 0.01093507 | 0.6004827 | 1.34e+01 | 0.0996 | 4.30e+11 | 0.6 | 0.6 | 1851.2
442 | 00:16:49.00000000000000350 | 1009 | -1563 | 242 | 162 | 435 | 85.7 | 0.6521145 | 61.61844 | 161.0017 | 154.8855 | 92.58343 | 286.6263 | 143.31315 | 422.1186 | 0.9966861 | 241.0441 | 120990.3 | 93997.45 | 0.9930611 | 1.819643 | 1419.529 | [5 empty] | 0.01083182 | 0.5966744 | 1.35e+01 | 0.0995 | 4.31e+11 | 0.6 | 0.6 | 1851.4
443 | 00:16:51.0000000000002175 | 1011 | -1561 | 243 | 161 | 434 | 85.7 | 0.6685613 | 80.46431 | 93.25786 | 159.2594 | 89.37769 | 285.2556 | 142.6278 | 417.9056 | 0.9867386 | 268.1416 | 119209.9 | 93210.69 | 0.9847491 | 1.804413 | 1412.815 | [5 empty] | 0.01069611 | 0.5915572 | 1.37e+01 | 0.0995 | 4.31e+11 | 0.6 | 0.6 | 1851.5
444 | 00:16:52.00000000000016925 | 1012 | -1560 | 243 | 161 | 434 | 85.7 | 0.6790349 | 60.38042 | 89.09193 | 157.8788 | 89.6478 | 287.281 | 143.6405 | 419.7556 | 0.9911067 | 273.6484 | 120587.8 | 93609.68 | 0.9889644 | 1.812137 | 1403.076 | [5 empty] | 0.01076486 | 0.5941657 | 1.39e+01 | 0.0994 | 4.31e+11 | 0.6 | 0.6 | 1851.7
445 | 00:16:52.99999999999983075 | 1013 | -1559 | 243 | 162 | 435 | 85.7 | 0.6649501 | 70.67423 | 98.3562 | 157.6047 | 89.77857 | 285.2021 | 142.60105 | 421.2546 | 0.9946461 | 268.755 | 120142.7 | 94353.96 | 0.9968275 | 1.826545 | 1426.681 | [5 empty] | 0.0108935 | 0.5989582 | 1.40e+01 | 0.0993 | 4.31e+11 | 0.6 | 0.6 | 1851.9
446 | 00:16:53.9999999999997825 | 1014 | -1558 | 242 | 161 | 434 | 85.7 | 0.6764588 | 85.41763 | 92.41257 | 155.8211 | 90.74453 | 285.9243 | 142.96215 | 419.6039 | 0.9907485 | 268.8463 | 119974.9 | 93525.69 | 0.988077 | 1.810511 | 1402.066 | [5 empty] | 0.01075038 | 0.5936189 | 1.42e+01 | 0.0993 | 4.32e+11 | 0.6 | 0.6 | 1852
447 | 00:16:55.00000000000003800 | 1015 | -1557 | 242 | 162 | 435 | 85.7 | 0.675459 | 92.80405 | 91.71779 | 155.3954 | 95.11404 | 285.8871 | 142.94355 | 419.7422 | 0.9910751 | 267.7437 | 119998.9 | 93529.7 | 0.9881194 | 1.810589 | 1402.665 | [5 empty] | 0.01075107 | 0.5936451 | 1.44e+01 | 0.0992 | 4.32e+11 | 0.6 | 0.6 | 1852.2
448 | 00:16:55.99999999999999650 | 1016 | -1556 | 241 | 162 | 435 | 85.7 | 0.6692214 | 71.76501 | 97.21357 | 154.8054 | 89.87875 | 283.9175 | 141.95875 | 419.4098 | 0.9902902 | 267.4461 | 119077.8 | 93478.08 | 0.987574 | 1.809589 | 1412.629 | [5 empty] | 0.01074217 | 0.5933084 | 1.46e+01 | 0.0991 | 4.32e+11 | 0.6 | 0.6 | 1852.4
449 | 00:16:57.99999999999991350 | 1018 | -1554 | 241 | 162.3317 | 435.3317 | 85.7 | 0.6820509 | 62.90756 | 88.69677 | 156.3073 | 91.9189 | 286.2031 | 143.10155 | 419.4362 | 0.9903526 | 271.6454 | 120043.9 | 93471.93 | 0.9875091 | 1.80947 | 1395.251 | [5 empty] | 0.01074111 | 0.5932683 | 1.47e+01 | 0.0991 | 4.33e+11 | 0.6 | 0.6 | 1852.6
450 | 00:17:00.99999999999993075 | 1021 | -1551 | 242 | 162.8316 | 435.8316 | 85.7 | 0.6428878 | 72.34936 | 96.67221 | 155.6533 | 90.04952 | 283.7209 | 141.86045 | 419.3247 | 0.9900893 | 266.4446 | 118971.2 | 93468.57 | 0.9874736 | 1.809405 | 1458.476 | [5 empty] | 0.01074053 | 0.5932464 | 1.49e+01 | 0.099 | 4.33e+11 | 0.6 | 0.6 | 1852.7
451 | 00:17:02.00000000000003775 | 1022 | -1550 | 243 | 163 | 436 | 85.7 | 0.6696311 | 87.17316 | 92.23416 | 157.0666 | 91.17847 | 286.2704 | 143.1352 | 419.0071 | 0.9893394 | 268.9431 | 119949.3 | 93368.51 | 0.9864165 | 1.807468 | 1412.755 | [5 empty] | 0.01072329 | 0.5925923 | 1.51e+01 | 0.0989 | 4.33e+11 | 0.6 | 0.6 | 1852.9
452 | 00:17:03.99999999999994800 | 1024 | -1548 | 242 | 162 | 435 | 85.7 | 0.6703701 | 74.45555 | 95.12943 | 157.4865 | 88.63273 | 289.0648 | 144.5324 | 421.5024 | 0.9952312 | 272.0543 | 121841.5 | 94189.68 | 0.9950919 | 1.823365 | 1419.618 | [5 empty] | 0.01086506 | 0.5979085 | 1.53e+01 | 0.0988 | 4.33e+11 | 0.6 | 0.6 | 1853.1
453 | 00:17:04.99999999999990650 | 1025 | -1547 | 243 | 162 | 435 | 85.7 | 0.6617242 | 84.28146 | 92.5088 | 155.2162 | 90.953 | 287.8327 | 143.91635 | 420.7791 | 0.9935234 | 269.9529 | 121114 | 94321.08 | 0.9964801 | 1.825908 | 1433.322 | [5 empty] | 0.01088781 | 0.5987485 | 1.55e+01 | 0.0988 | 4.34e+11 | 0.6 | 0.6 | 1853.3
454 | 00:17:06.00000000000016200 | 1026 | -1546 | 243 | 162.2496 | 435.2496 | 85.7 | 0.6658306 | 90.00255 | 91.81992 | 155.8365 | 90.62639 | 286.9335 | 143.46675 | 423.5146 | 0.9999823 | 269.9554 | 121520.5 | 94616.01 | 0.999596 | 1.831618 | 1427.955 | [5 empty] | 0.01093892 | 0.6006231 | 1.57e+01 | 0.0987 | 4.34e+11 | 0.6 | 0.6 | 1853.5
455 | 00:17:09.00000000000003075 | 1029 | -1543 | 243 | 163 | 436 | 85.7 | 0.651432 | 72.58021 | 95.87886 | 156.7674 | 90.77505 | 288.0655 | 144.03275 | 423.6468 | 1.000294 | 271.6578 | 122038 | 94583.66 | 0.9992542 | 1.830992 | 1455.051 | [5 empty] | 0.01093331 | 0.6004182 | 1.58e+01 | 0.0986 | 4.34e+11 | 0.6 | 0.6 | 1853.7
456 | 00:17:11.00000000000009625 | 1031 | -1541 | 244 | 163.249 | 436.249 | 85.7 | 0.662315 | 63.47906 | 88.68999 | 156.2666 | 90.93533 | 286.8782 | 143.4391 | 420.7137 | 0.9933689 | 272.4486 | 120693.6 | 93848.73 | 0.9914899 | 1.816764 | 1431.865 | [5 empty] | 0.01080612 | 0.5957154 | 1.60e+01 | 0.0986 | 4.35e+11 | 0.6 | 0.6 | 1853.8
457 | 00:17:12.00000000000004800 | 1032 | -1540 | 242 | 163.3752 | 436.3752 | 85.7 | 0.6593359 | 75.03867 | 94.82385 | 154.6722 | 89.94812 | 287.2573 | 143.62865 | 419.1424 | 0.9896589 | 270.4495 | 120401.7 | 93565.72 | 0.9884999 | 1.811286 | 1433.348 | [5 empty] | 0.01075728 | 0.5938797 | 1.62e+01 | 0.0985 | 4.35e+11 | 0.6 | 0.6 | 1854
458 | 00:17:13.9999999999999650 | 1034 | -1538 | 245 | 163.6228 | 436.6228 | 85.7 | 0.6631368 | 70.22459 | 97.37407 | 155.9609 | 91.41611 | 288.7638 | 144.3819 | 422.1831 | 0.9968384 | 271.9576 | 121911.2 | 94340.32 | 0.9966834 | 1.826281 | 1432.966 | [5 empty] | 0.01089114 | 0.5988712 | 1.64e+01 | 0.0984 | 4.35e+11 | 0.6 | 0.6 | 1854.2
459 | 00:17:14.99999999999991675 | 1035 | -1537 | 245 | 163.748 | 436.748 | 85.7 | 0.6711117 | 78.92914 | 93.64185 | 160.2389 | 90.31876 | 286.5081 | 143.25405 | 423.2583 | 0.9993771 | 268.8555 | 121266.9 | 94420.84 | 0.9975341 | 1.82784 | 1416.557 | [5 empty] | 0.01090509 | 0.5993842 | 1.66e+01 | 0.0983 | 4.35e+11 | 0.6 | 0.6 | 1854.4
460 | 00:17:15.99999999999987525 | 1036 | -1536 | 246 | 163.8726 | 436.8726 | 85.7 | 0.6715983 | 81.05593 | 93.12373 | 153.4152 | 90.0051 | 285.0217 | 142.51085 | 421.2815 | 0.9947096 | 268.0506 | 120074.4 | 93992.74 | 0.9930113 | 1.819552 | 1412.318 | [5 empty] | 0.01083101 | 0.5966441 | 1.68e+01 | 0.0983 | 4.36e+11 | 0.6 | 0.6 | 1854.6
461 | 00:17:16.99999999999998225 | 1037 | -1535 | 245 | 164 | 437 | 85.7 | 0.6712486 | 62.95182 | 88.51046 | 154.7876 | 89.66586 | 288.3033 | 144.15165 | 417.1786 | 0.985022 | 269.6393 | 120273.9 | 93010.66 | 0.9826359 | 1.800541 | 1408.506 | [5 empty] | 0.0106617 | 0.5902389 | 1.70e+01 | 0.0982 | 4.36e+11 | 0.6 | 0.6 | 1854.8
462 | 00:17:23.00000000000002350 | 1043 | -1529 | 245 | 164.5452 | 437.5452 | 85.7 | 0.6520572 | 72.73924 | 96.27968 | 156.128 | 93.65979 | 284.8009 | 142.40045 | 422.6532 | 0.9979484 | 270.257 | 120372 | 94464.74 | 0.9979979 | 1.828689 | 1451.772 | [5 empty] | 0.01091269 | 0.5996634 | 1.73e+01 | 0.0981 | 4.36e+11 | 0.6 | 0.6 | 1855
463 | 00:17:23.99999999999997525 | 1044 | -1528 | 246 | 164.6356 | 437.6356 | 85.7 | 0.6793744 | 65.43278 | 87.58001 | 156.0074 | 89.52278 | 282.7333 | 141.36665 | 417.4855 | 0.9857467 | 268.8386 | 118037.1 | 92947.79 | 0.9819716 | 1.799324 | 1393.703 | [5 empty] | 0.01065089 | 0.5898231 | 1.75e+01 | 0.098 | 4.36e+11 | 0.6 | 0.6 | 1855.3
464 | 00:17:25.00000000000008225 | 1045 | -1527 | 246 | 164.7272 | 437.7272 | 85.7 | 0.6801441 | 67.02483 | 89.78983 | 156.0803 | 91.80686 | 283.1896 | 141.5948 | 416.2752 | 0.982889 | 265.6334 | 117884.8 | 92702.07 | 0.9793757 | 1.794567 | 1387.739 | [5 empty] | 0.01060868 | 0.5881911 | 1.77e+01 | 0.098 | 4.37e+11 | 0.6 | 0.6 | 1855.5
465 | 00:17:26.00000000000004075 | 1046 | -1526 | 247 | 164.8182 | 437.8182 | 85.7 | 0.6894597 | 78.66238 | 93.87991 | 156.4593 | 89.81196 | 280.2829 | 140.14145 | 418.4186 | 0.9879499 | 263.3374 | 117275.6 | 93098.45 | 0.9835633 | 1.80224 | 1372.646 | [5 empty] | 0.0106768 | 0.5908183 | 1.79e+01 | 0.0979 | 4.37e+11 | 0.6 | 0.6 | 1855.7
466 | 00:17:26.99999999999999925 | 1047 | -1525 | 246 | 164.9098 | 437.9098 | 85.7 | 0.680065 | 64.89174 | 86.46082 | 159.119 | 91.14737 | 282.0645 | 141.03225 | 417.3846 | 0.9855084 | 269.6371 | 117729.4 | 92902.04 | 0.9814883 | 1.798438 | 1393.083 | [5 empty] | 0.01064303 | 0.58952 | 1.81e+01 | 0.0978 | 4.37e+11 | 0.6 | 0.6 | 1855.9
467 | 00:17:27.99999999999995100 | 1048 | -1524 | 248 | 165 | 438 | 85.7 | 0.6750907 | 60.29282 | 87.37658 | 155.5774 | 90.90539 | 290.3345 | 145.16725 | 421.6519 | 0.9955842 | 276.4556 | 122420.1 | 94020.05 | 0.9932998 | 1.820081 | 1414.969 | [5 empty] | 0.01083573 | 0.5968199 | 1.83e+01 | 0.0977 | 4.37e+11 | 0.6 | 0.6 | 1856.1
468 | 00:17:30.00000000000001650 | 1050 | -1522 | 247 | 164 | 437 | 85.7 | 0.6621376 | 74.30427 | 95.36227 | 157.1231 | 90.76788 | 283.253 | 141.6265 | 418.8871 | 0.9890561 | 267.5424 | 118651 | 93472.11 | 0.987511 | 1.809474 | 1424.94 | [5 empty] | 0.01074114 | 0.5932695 | 1.86e+01 | 0.0977 | 4.38e+11 | 0.6 | 0.6 | 1856.3
469 | 00:17:30.999999999999975 | 1051 | -1521 | 248 | 164 | 437 | 85.7 | 0.6670607 | 75.47135 | 94.79842 | 157.4601 | 90.47843 | 289.0529 | 144.52645 | 421.1334 | 0.9943599 | 270.1528 | 121729.8 | 93967 | 0.9927394 | 1.819054 | 1422.046 | [5 empty] | 0.01082656 | 0.5964784 | 1.88e+01 | 0.0976 | 4.38e+11 | 0.6 | 0.6 | 1856.6
470 | 00:17:32.00000000000023050 | 1052 | -1520 | 247 | 164.2019 | 437.2019 | 85.7 | 0.6637371 | 73.1377 | 96.0122 | 155.9007 | 90.13329 | 288.1318 | 144.0659 | 421.0809 | 0.994236 | 268.3533 | 121326.8 | 93963.97 | 0.9927074 | 1.818995 | 1425.996 | [5 empty] | 0.01082603 | 0.5964589 | 1.90e+01 | 0.0975 | 4.38e+11 | 0.6 | 0.6 | 1856.8
471 | 00:17:36.00000000000005775 | 1056 | -1516 | 247 | 165 | 438 | 85.7 | 0.6810073 | 86.15047 | 92.29743 | 154.5302 | 90.61388 | 286.3408 | 143.1704 | 419.9978 | 0.9916786 | 268.2459 | 120262.5 | 93592.88 | 0.9887869 | 1.811812 | 1394.301 | [5 empty] | 0.01076196 | 0.5940565 | 1.93e+01 | 0.0974 | 4.38e+11 | 0.6 | 0.6 | 1857
472 | 00:17:37.00000000000000950 | 1057 | -1515 | 248 | 165.1099 | 438.1099 | 85.7 | 0.6665884 | 132.7576 | 90.99834 | 154.9396 | 90.55403 | 287.121 | 143.5605 | 423.9244 | 1.00095 | 264.0525 | 121717.6 | 94562.61 | 0.9990318 | 1.830584 | 1420.409 | [5 empty] | 0.01092966 | 0.6002848 | 1.95e+01 | 0.0973 | 4.39e+11 | 0.6 | 0.6 | 1857.3
473 | 00:17:40.99999999999998525 | 1061 | -1511 | 249 | 165.5525 | 438.5525 | 85.7 | 0.6567436 | 109.5091 | 91.03541 | 157.4719 | 91.11838 | 287.3568 | 143.6784 | 423.4684 | 0.9998732 | 266.7552 | 121686.6 | 94612.73 | 0.9995614 | 1.831554 | 1440.757 | [5 empty] | 0.01093835 | 0.6006024 | 1.97e+01 | 0.0973 | 4.39e+11 | 0.6 | 0.6 | 1857.5
474 | 00:17:42.99999999999990225 | 1063 | -1509 | 250 | 165.7753 | 438.7753 | 85.7 | 0.6694434 | 80.1456 | 93.34219 | 154.5444 | 88.77419 | 285.1711 | 142.58555 | 422.4605 | 0.9974934 | 270.0558 | 120473.5 | 94543.55 | 0.9988305 | 1.830215 | 1421.365 | [5 empty] | 0.01092635 | 0.6001639 | 2.00e+01 | 0.0972 | 4.39e+11 | 0.6 | 0.6 | 1857.7
475 | 00:17:44.99999999999996100 | 1065 | -1507 | 249 | 166 | 439 | 85.7 | 0.6722541 | 60.66891 | 87.84276 | 157.9332 | 87.92541 | 288.3572 | 144.1786 | 418.369 | 0.9878327 | 273.4455 | 120639.7 | 93287.64 | 0.9855621 | 1.805903 | 1412.301 | [5 empty] | 0.01070936 | 0.5920624 | 2.02e+01 | 0.0971 | 4.39e+11 | 0.6 | 0.6 | 1858
476 | 00:17:45.99999999999991950 | 1066 | -1506 | 250 | 166.0754 | 439.0754 | 85.7 | 0.6670618 | 74.73452 | 95.0433 | 155.382 | 90.91584 | 287.7439 | 143.87195 | 419.366 | 0.9901868 | 267.8409 | 120670 | 93412.39 | 0.98688 | 1.808318 | 1416.328 | [5 empty] | 0.01073085 | 0.5928794 | 2.05e+01 | 0.097 | 4.40e+11 | 0.6 | 0.6 | 1858.2
477 | 00:17:47.000000000000175 | 1067 | -1505 | 250 | 166.1529 | 439.1529 | 85.7 | 0.6744282 | 74.9806 | 94.81172 | 156.1862 | 90.48239 | 289.6459 | 144.82295 | 421.4764 | 0.9951698 | 273.2552 | 122078.9 | 94254.67 | 0.9957785 | 1.824623 | 1414.308 | [5 empty] | 0.01087631 | 0.5983243 | 2.07e+01 | 0.0969 | 4.40e+11 | 0.6 | 0.6 | 1858.5
478 | 00:17:48.00000000000013350 | 1068 | -1504 | 251 | 166.2291 | 439.2291 | 85.7 | 0.6747571 | 63.20903 | 88.76541 | 156.9 | 90.41375 | 286.4569 | 143.22845 | 419.2011 | 0.9897975 | 271.1421 | 120083 | 93430.48 | 0.9870712 | 1.808668 | 1406.641 | [5 empty] | 0.01073397 | 0.5929976 | 2.10e+01 | 0.0969 | 4.40e+11 | 0.6 | 0.6 | 1858.7
479 | 00:17:50.00000000000004375 | 1070 | -1502 | 250 | 166.3829 | 439.3829 | 85.7 | 0.6739547 | 64.89895 | 88.95385 | 158.9526 | 91.08279 | 286.8871 | 143.44355 | 419.3806 | 0.9902213 | 270.0448 | 120314.9 | 93382.55 | 0.9865648 | 1.80774 | 1406.604 | [5 empty] | 0.01072571 | 0.5926842 | 2.12e+01 | 0.0968 | 4.40e+11 | 0.6 | 0.6 | 1859
480 | 00:17:52.00000000000010925 | 1072 | -1500 | 251 | 166.537 | 439.537 | 85.7 | 0.6714071 | 83.94354 | 92.51446 | 156.2161 | 91.28214 | 287.1548 | 143.5774 | 422.9938 | 0.9987526 | 268.8545 | 121464.7 | 94434.36 | 0.9976769 | 1.828101 | 1416.133 | [5 empty] | 0.01090743 | 0.5994702 | 2.15e+01 | 0.0967 | 4.40e+11 | 0.6 | 0.6 | 1859.2
481 | 00:17:53.00000000000006775 | 1073 | -1499 | 251 | 166.6141 | 439.6141 | 85.7 | 0.6600732 | 75.92477 | 94.66389 | 157.5284 | 88.96162 | 285.1522 | 142.5761 | 420.6103 | 0.9931248 | 268.8484 | 119938 | 93853.9 | 0.9915445 | 1.816865 | 1432.235 | [5 empty] | 0.01080702 | 0.5957488 | 2.17e+01 | 0.0966 | 4.41e+11 | 0.6 | 0.6 | 1859.5
482 | 00:17:54.99999999999997800 | 1075 | -1497 | 251 | 166.7687 | 439.7687 | 85.7 | 0.6539212 | 73.18461 | 95.71753 | 154.6622 | 90.63076 | 284.6713 | 142.33565 | 418.7269 | 0.9886778 | 267.4414 | 119199.5 | 93455.74 | 0.987338 | 1.809157 | 1439.279 | [5 empty] | 0.01073832 | 0.5931626 | 2.20e+01 | 0.0965 | 4.41e+11 | 0.6 | 0.6 | 1859.7
483 | 00:17:57.99999999999984675 | 1078 | -1494 | 252 | 167 | 440 | 85.7 | 0.667514 | 74.87486 | 96.19768 | 154.7145 | 88.93565 | 281.9319 | 140.96595 | 418.9333 | 0.9891651 | 263.0414 | 118110.7 | 93243.82 | 0.9850991 | 1.805054 | 1409.714 | [5 empty] | 0.01070181 | 0.5917748 | 2.23e+01 | 0.0965 | 4.41e+11 | 0.6 | 0.6 | 1860
484 | 00:17:58.99999999999995375 | 1079 | -1493 | 252 | 167.1098 | 440.1098 | 85.7 | 0.6571248 | 83.2541 | 92.67816 | 154.0659 | 92.12749 | 287.9772 | 143.9886 | 422.3349 | 0.9971968 | 269.3535 | 121622.8 | 94175.73 | 0.9949445 | 1.823095 | 1439.962 | [5 empty] | 0.01086265 | 0.5978192 | 2.26e+01 | 0.0964 | 4.41e+11 | 0.6 | 0.6 | 1860.3
485 | 00:18:00.99999999999986400 | 1081 | -1491 | 254 | 167.3334 | 440.3334 | 85.7 | 0.6674219 | 81.39558 | 93.02797 | 156.3413 | 90.04273 | 286.329 | 143.1645 | 422.5943 | 0.9978093 | 270.4564 | 121001 | 94518.57 | 0.9985666 | 1.829732 | 1425.1 | [5 empty] | 0.01092202 | 0.6000054 | 2.28e+01 | 0.0963 | 4.41e+11 | 0.6 | 0.6 | 1860.6
486 | 00:18:03.00000000000007800 | 1083 | -1489 | 252 | 167.5592 | 440.5592 | 85.7 | 0.6671749 | 73.5188 | 95.3492 | 156.1757 | 90.43768 | 285.4658 | 142.7329 | 418.9715 | 0.9892553 | 269.644 | 119602 | 93544.74 | 0.9882783 | 1.81088 | 1418.75 | [5 empty] | 0.01075366 | 0.5937431 | 2.31e+01 | 0.0962 | 4.42e+11 | 0.6 | 0.6 | 1860.8
487 | 00:18:04.9999999999999950 | 1085 | -1487 | 253 | 167.7832 | 440.7832 | 85.7 | 0.6553732 | 73.32388 | 95.62958 | 157.1687 | 91.56212 | 291.0288 | 145.5144 | 422.3992 | 0.9973487 | 272.2584 | 122930.4 | 94301.09 | 0.9962689 | 1.825521 | 1446.776 | [5 empty] | 0.01088435 | 0.5986209 | 2.34e+01 | 0.0961 | 4.42e+11 | 0.6 | 0.6 | 1861.1
488 | 00:18:06.00000000000009525 | 1086 | -1486 | 253 | 167.8871 | 440.8871 | 85.7 | 0.661418 | 73.22701 | 96.06358 | 155.4103 | 91.00573 | 284.5339 | 142.26695 | 424.1532 | 1.00149 | 271.3575 | 120686 | 94715.2 | 1.000644 | 1.833538 | 1437.694 | [5 empty] | 0.01095612 | 0.6012503 | 2.37e+01 | 0.096 | 4.42e+11 | 0.6 | 0.6 | 1861.4
489 | 00:18:07.00000000000005375 | 1087 | -1485 | 252 | 168 | 441 | 85.7 | 0.6425877 | 76.32365 | 94.63557 | 157.3852 | 90.93501 | 282.3556 | 141.1778 | 420.7261 | 0.9933982 | 266.6505 | 118794.4 | 93858.05 | 0.9915883 | 1.816945 | 1461.72 | [5 empty] | 0.01080773 | 0.5957756 | 2.40e+01 | 0.0959 | 4.42e+11 | 0.6 | 0.6 | 1861.7
490 | 00:18:08.00000000000001225 | 1088 | -1484 | 253 | 168.0762 | 441.0762 | 85.7 | 0.6768289 | 87.42995 | 92.19229 | 157.5386 | 90.08141 | 286.7582 | 143.3791 | 420.5358 | 0.9929489 | 269.9497 | 120592.1 | 93678.21 | 0.9896884 | 1.813463 | 1403.473 | [5 empty] | 0.01077669 | 0.594611 | 2.43e+01 | 0.0959 | 4.42e+11 | 0.6 | 0.6 | 1862
491 | 00:18:14.00000000000020200 | 1094 | -1478 | 254 | 168.5388 | 441.5388 | 85.7 | 0.6518314 | 76.88604 | 94.03848 | 155.2738 | 89.49069 | 288.2554 | 144.1277 | 419.8004 | 0.9912125 | 269.1495 | 121009.7 | 93890.86 | 0.991935 | 1.81758 | 1447.478 | [5 empty] | 0.0108134 | 0.5959874 | 2.45e+01 | 0.0958 | 4.42e+11 | 0.6 | 0.6 | 1862.3
492 | 00:18:14.99999999999985675 | 1095 | -1477 | 255 | 168.6152 | 441.6152 | 85.7 | 0.6739929 | 63.06726 | 87.90504 | 153.2557 | 88.03252 | 284.2179 | 142.10895 | 418.4176 | 0.9879475 | 271.2443 | 118921.8 | 93320.81 | 0.9859125 | 1.806545 | 1407.363 | [5 empty] | 0.01071507 | 0.5922799 | 2.48e+01 | 0.0957 | 4.43e+11 | 0.6 | 0.6 | 1862.5
493 | 00:18:18.00000000000002925 | 1098 | -1474 | 254 | 168.8464 | 441.8464 | 85.7 | 0.6818989 | 68.0561 | 86.98163 | 151.9249 | 93.2525 | 281.154 | 140.577 | 416.2669 | 0.9828694 | 266.2372 | 117035.1 | 92609.3 | 0.9783956 | 1.792771 | 1384.895 | [5 empty] | 0.01059276 | 0.5875722 | 2.52e+01 | 0.0956 | 4.43e+11 | 0.6 | 0.6 | 1862.8
494 | 00:18:18.99999999999998100 | 1099 | -1473 | 255 | 168.9232 | 441.9232 | 85.7 | 0.681781 | 83.73952 | 92.65842 | 153.1974 | 90.82185 | 282.5263 | 141.26315 | 418.0198 | 0.9870082 | 265.4383 | 118101.6 | 93057.52 | 0.9831309 | 1.801448 | 1386.994 | [5 empty] | 0.01066976 | 0.5905483 | 2.55e+01 | 0.0955 | 4.43e+11 | 0.6 | 0.6 | 1863.2
495 | 00:18:19.99999999999993950 | 1100 | -1472 | 256 | 169 | 442 | 85.7 | 0.6784647 | 64.48279 | 88.13107 | 156.1471 | 90.60696 | 286.6404 | 143.3202 | 417.8958 | 0.9867155 | 269.7399 | 119785.8 | 93140.74 | 0.9840101 | 1.803059 | 1397.281 | [5 empty] | 0.01068407 | 0.591097 | 2.58e+01 | 0.0954 | 4.43e+11 | 0.6 | 0.6 | 1863.5
496 | 00:18:21.00000000000004650 | 1101 | -1471 | 256 | 168 | 441 | 85.7 | 0.6689931 | 75.2677 | 95.23523 | 155.2501 | 89.11459 | 288.162 | 144.081 | 423.3447 | 0.9995811 | 270.3633 | 121991.9 | 94676.02 | 1.00023 | 1.83278 | 1423.255 | [5 empty] | 0.01094932 | 0.6010028 | 2.61e+01 | 0.0953 | 4.43e+11 | 0.6 | 0.6 | 1863.8
497 | 00:18:22.0000000000000050 | 1102 | -1470 | 256 | 168 | 441 | 85.7 | 0.6658401 | 74.3312 | 95.55444 | 157.9545 | 89.54423 | 282.7887 | 141.39435 | 423.7538 | 1.000547 | 268.157 | 119832.8 | 94518.42 | 0.998565 | 1.829729 | 1425.543 | [5 empty] | 0.010922 | 0.6000044 | 2.64e+01 | 0.0952 | 4.43e+11 | 0.6 | 0.6 | 1864.1
498 | 00:18:22.99999999999995675 | 1103 | -1469 | 257 | 168.3285 | 441.3285 | 85.7 | 0.6755916 | 81.44331 | 93.00124 | 156.2583 | 90.83241 | 285.175 | 142.5875 | 423.5398 | 1.000042 | 269.2562 | 120783 | 94580.44 | 0.9992202 | 1.830929 | 1410.311 | [5 empty] | 0.01093275 | 0.6003978 | 2.67e+01 | 0.0952 | 4.43e+11 | 0.6 | 0.6 | 1864.4
499 | 00:18:25.00000000000002225 | 1105 | -1467 | 256 | 169 | 442 | 85.7 | 0.6671914 | 76.09224 | 94.5539 | 154.6807 | 91.2077 | 285.2324 | 142.6162 | 419.7224 | 0.9910283 | 269.1446 | 119718.4 | 93481.28 | 0.9876078 | 1.809651 | 1417.832 | [5 empty] | 0.01074272 | 0.5933293 | 2.70e+01 | 0.0951 | 4.43e+11 | 0.6 | 0.6 | 1864.7
500 | 00:18:29.00000000000014650 | 1109 | -1463 | 257 | 169.2663 | 442.2663 | 85.7 | 0.6773375 | 63.64903 | 88.47141 | 155.2001 | 90.97482 | 285.9335 | 142.96675 | 419.7223 | 0.9910281 | 271.8477 | 120012.6 | 93685.9 | 0.9897696 | 1.813612 | 1404.566 | [5 empty] | 0.01077801 | 0.5946609 | 2.74e+01 | 0.095 | 4.44e+11 | 0.6 | 0.6 | 1865
501 | 00:18:31.00000000000005675 | 1111 | -1461 | 258 | 169.3991 | 442.3991 | 85.7 | 0.6644009 | 61.50895 | 88.7446 | 155.2389 | 89.79117 | 287.3504 | 143.6752 | 419.8823 | 0.9914059 | 273.0478 | 120653.4 | 93586.72 | 0.9887218 | 1.811692 | 1427.21 | [5 empty] | 0.0107609 | 0.5940164 | 2.77e+01 | 0.0949 | 4.44e+11 | 0.6 | 0.6 | 1865.4
502 | 00:18:32.00000000000016375 | 1112 | -1460 | 257 | 169.466 | 442.466 | 85.7 | 0.6829478 | 79.48492 | 93.51349 | 157.1848 | 89.80033 | 283.6336 | 141.8168 | 419.1428 | 0.9896598 | 267.5426 | 118883 | 93422.48 | 0.9869866 | 1.808513 | 1389.375 | [5 empty] | 0.01073259 | 0.5929453 | 2.80e+01 | 0.0948 | 4.44e+11 | 0.6 | 0.6 | 1865.7
503 | 00:18:33.00000000000012225 | 1113 | -1459 | 257 | 169.5331 | 442.5331 | 85.7 | 0.6786423 | 78.61999 | 93.79639 | 159.6379 | 90.6007 | 284.7207 | 142.36035 | 422.7306 | 0.9981311 | 269.8517 | 120360.1 | 94225.23 | 0.9954675 | 1.824053 | 1403.642 | [5 empty] | 0.01087122 | 0.5981361 | 2.84e+01 | 0.0947 | 4.44e+11 | 0.6 | 0.6 | 1866
504 | 00:18:34.00000000000008075 | 1114 | -1458 | 258 | 169.5992 | 442.5992 | 85.7 | 0.6634588 | 74.4209 | 95.16355 | 157.4718 | 93.11696 | 285.5312 | 142.7656 | 421.2604 | 0.9946598 | 269.6522 | 120283 | 93971.73 | 0.9927893 | 1.819146 | 1427.828 | [5 empty] | 0.01082737 | 0.5965088 | 2.87e+01 | 0.0946 | 4.44e+11 | 0.6 | 0.6 | 1866.4
505 | 00:18:39.99999999999996675 | 1120 | -1452 | 259 | 170 | 443 | 85.7 | 0.6545806 | 72.77715 | 96.52899 | 157.1684 | 90.87351 | 285.1211 | 142.56055 | 421.7226 | 0.9957511 | 269.851 | 120242 | 94231.53 | 0.9955341 | 1.824175 | 1445.357 | [5 empty] | 0.01087231 | 0.5981764 | 2.91e+01 | 0.0945 | 4.44e+11 | 0.6 | 0.6 | 1866.7
506 | 00:18:41.99999999999988375 | 1122 | -1450 | 260 | 170.2844 | 443.2844 | 85.7 | 0.6648552 | 73.50013 | 95.7187 | 156.392 | 93.16525 | 286.417 | 143.2085 | 423.3622 | 0.9996225 | 272.3603 | 121258.1 | 94641.86 | 0.9998691 | 1.832118 | 1432.218 | [5 empty] | 0.0109434 | 0.6007867 | 2.94e+01 | 0.0944 | 4.44e+11 | 0.6 | 0.6 | 1867.1
507 | 00:18:42.99999999999983550 | 1123 | -1449 | 259 | 170.4326 | 443.4326 | 85.7 | 0.6767907 | 76.0138 | 94.55077 | 157.7018 | 91.46718 | 286.9075 | 143.45375 | 421.2686 | 0.9946791 | 271.5505 | 120865.1 | 93957.33 | 0.9926372 | 1.818867 | 1406.825 | [5 empty] | 0.01082489 | 0.5964161 | 2.98e+01 | 0.0943 | 4.44e+11 | 0.6 | 0.6 | 1867.4
508 | 00:18:44.00000000000009100 | 1124 | -1448 | 259 | 170.569 | 443.569 | 85.7 | 0.6814894 | 88.58584 | 92.02206 | 158.0352 | 89.30816 | 286.3529 | 143.17645 | 420.3724 | 0.9925631 | 268.1461 | 120374.9 | 93741.94 | 0.9903617 | 1.814697 | 1394.3 | [5 empty] | 0.01078768 | 0.5950243 | 3.01e+01 | 0.0942 | 4.44e+11 | 0.6 | 0.6 | 1867.8
509 | 00:18:45.00000000000004950 | 1125 | -1447 | 259 | 170.7112 | 443.7112 | 85.7 | 0.6724111 | 84.02843 | 92.58795 | 154.2475 | 89.7963 | 287.1292 | 143.5646 | 422.084 | 0.9966044 | 268.9552 | 121192.6 | 94291.77 | 0.9961705 | 1.825341 | 1413.656 | [5 empty] | 0.01088273 | 0.5985614 | 3.05e+01 | 0.0941 | 4.44e+11 | 0.6 | 0.6 | 1868.1
510 | 00:18:46.00000000000000800 | 1126 | -1446 | 260 | 170.8546 | 443.8546 | 85.7 | 0.6665453 | 84.32706 | 92.47964 | 159.4862 | 90.60599 | 288.9146 | 144.4573 | 423.1072 | 0.9990204 | 270.7566 | 122241.8 | 94563.59 | 0.9990422 | 1.830603 | 1427.194 | [5 empty] | 0.01092983 | 0.600291 | 3.09e+01 | 0.094 | 4.44e+11 | 0.6 | 0.6 | 1868.5
511 | 00:18:47.0000000000001150 | 1127 | -1445 | 259 | 171 | 444 | 85.7 | 0.6840412 | 66.3633 | 88.60306 | 156.0278 | 90.14008 | 281.022 | 140.511 | 416.9724 | 0.9845352 | 267.0387 | 117178.4 | 92767.13 | 0.980063 | 1.795826 | 1383.143 | [5 empty] | 0.01061985 | 0.5886243 | 3.13e+01 | 0.0939 | 4.44e+11 | 0.6 | 0.6 | 1868.9
512 | 00:18:49.00000000000002525 | 1129 | -1443 | 260 | 171.1236 | 444.1236 | 85.7 | 0.6719176 | 74.71475 | 95.29532 | 156.3085 | 92.59564 | 284.103 | 142.0515 | 419.5987 | 0.9907363 | 267.645 | 119209.3 | 93588.44 | 0.98874 | 1.811726 | 1408.906 | [5 empty] | 0.0107612 | 0.5940276 | 3.16e+01 | 0.0938 | 4.44e+11 | 0.6 | 0.6 | 1869.3
513 | 00:18:52.0000000000000425 | 1132 | -1440 | 260 | 171.3109 | 444.3109 | 85.7 | 0.6727465 | 77.18851 | 94.17762 | 151.4222 | 89.67795 | 283.2159 | 141.60795 | 418.6819 | 0.9885716 | 267.547 | 118577.4 | 93588.92 | 0.988745 | 1.811735 | 1407.405 | [5 empty] | 0.01076128 | 0.5940307 | 3.20e+01 | 0.0938 | 4.44e+11 | 0.6 | 0.6 | 1869.6
514 | 00:18:55.0000000000002150 | 1135 | -1437 | 262 | 171.4986 | 444.4986 | 85.7 | 0.6866545 | 81.88607 | 92.93548 | 155.5593 | 90.58837 | 282.3025 | 141.15125 | 418.7517 | 0.9887364 | 264.3395 | 118214.6 | 93259.13 | 0.9852609 | 1.805351 | 1379.141 | [5 empty] | 0.01070445 | 0.5918754 | 3.24e+01 | 0.0937 | 4.44e+11 | 0.6 | 0.6 | 1870
515 | 00:18:56.99999999999982825 | 1137 | -1435 | 262 | 171.6243 | 444.6243 | 85.7 | 0.6727366 | 62.34522 | 89.23016 | 156.1978 | 88.98496 | 286.4537 | 143.22685 | 419.344 | 0.9901349 | 272.5497 | 120122.6 | 93698.05 | 0.989898 | 1.813848 | 1413.089 | [5 empty] | 0.01078011 | 0.5947397 | 3.28e+01 | 0.0936 | 4.44e+11 | 0.6 | 0.6 | 1870.4
516 | 00:18:57.99999999999978675 | 1138 | -1434 | 262 | 171.6886 | 444.6886 | 85.7 | 0.6886806 | 86.83336 | 92.26347 | 155.1779 | 89.19292 | 287.6786 | 143.8393 | 417.8516 | 0.9866111 | 268.6395 | 120207 | 93201.29 | 0.9846498 | 1.804231 | 1379.816 | [5 empty] | 0.01069449 | 0.5914954 | 3.32e+01 | 0.0935 | 4.44e+11 | 0.6 | 0.6 | 1870.8
517 | 00:18:59.00000000000004225 | 1139 | -1433 | 261 | 171.749 | 444.749 | 85.7 | 0.674291 | 81.1733 | 93.10941 | 156.3552 | 90.96483 | 283.9601 | 141.98005 | 419.1477 | 0.9896714 | 267.3423 | 119021.2 | 93427.74 | 0.9870422 | 1.808615 | 1403.61 | [5 empty] | 0.01073349 | 0.5929797 | 3.36e+01 | 0.0934 | 4.44e+11 | 0.6 | 0.6 | 1871.2
518 | 00:19:00.9999999999999525 | 1141 | -1431 | 262 | 171.8739 | 444.8739 | 85.7 | 0.6740301 | 107.5553 | 91.07093 | 154.2307 | 89.72051 | 288.9818 | 144.4909 | 419.3495 | 0.9901479 | 267.8471 | 121184.4 | 93763.09 | 0.9905851 | 1.815107 | 1406.592 | [5 empty] | 0.01079134 | 0.5951613 | 3.40e+01 | 0.0933 | 4.44e+11 | 0.6 | 0.6 | 1871.6
519 | 00:19:03.00000000000001800 | 1143 | -1429 | 262 | 172 | 445 | 85.7 | 0.6700997 | 62.99896 | 88.98216 | 157.7137 | 90.84771 | 284.5942 | 142.2971 | 418.9243 | 0.9891439 | 271.1411 | 119223.4 | 93413.2 | 0.9868886 | 1.808333 | 1414.427 | [5 empty] | 0.01073099 | 0.5928846533 | 3.44e+01 | 0.0932 | 4.44e+11 | 0.6 | 0.6 | 1872
520 | 00:19:03.99999999999996975 | 1144 | -1428 | 262 | 171.4999 | 444.4999 | 85.7 | 0.671146 | 98.79436 | 91.43136 | 156.8777 | 91.5593 | 284.3694 | 142.1847 | 420.5891 | 0.9930747 | 266.0443 | 119602.7 | 93669.57 | 0.9895971 | 1.813296 | 1409.113 | [5 empty] | 0.01077519 | 0.5945549 | 3.48e+01 | 0.0931 | 4.44e+11 | 0.6 | 0.6 | 1872.4
521 | 00:19:04.99999999999992825 | 1145 | -1427 | 263 | 171 | 444 | 85.7 | 0.6679747 | 75.32961 | 94.81856 | 156.4766 | 92.30666 | 289.2476 | 144.6238 | 421.1591 | 0.9944206 | 271.7533 | 121819.3 | 94108.78 | 0.9942372 | 1.821799 | 1422.938 | [5 empty] | 0.01085107 | 0.5973899 | 3.52e+01 | 0.093 | 4.44e+11 | 0.6 | 0.6 | 1872.8
522 | 00:19:06.00000000000003525 | 1146 | -1426 | 263 | 172 | 445 | 85.7 | 0.6717024 | 74.27043 | 95.56087 | 154.2208 | 90.96712 | 290.0882 | 145.0441 | 421.9561 | 0.9963024 | 270.9559 | 122404.5 | 94558.36 | 0.9989869 | 1.830502 | 1418.483 | [5 empty] | 0.01092892 | 0.6002578 | 3.57e+01 | 0.0929 | 4.44e+11 | 0.6 | 0.6 | 1873.2
523 | 00:19:06.99999999999999375 | 1147 | -1425 | 263 | 172 | 445 | 85.7 | 0.6704246 | 83.66316 | 92.64262 | 156.8601 | 91.16263 | 286.4781 | 143.23905 | 419.3287 | 0.9900987 | 268.8448 | 120128.5 | 93439.54 | 0.9871669 | 1.808843 | 1411.737 | [5 empty] | 0.01073553 | 0.5930568 | 3.61e+01 | 0.0928 | 4.44e+11 | 0.6 | 0.6 | 1873.7
524 | 00:19:08.99999999999990400 | 1149 | -1423 | 263 | 172.2856 | 445.2856 | 85.7 | 0.6576037 | 72.7347 | 96.18398 | 156.8979 | 90.67649 | 290.3432 | 145.1716 | 423.1421 | 0.9991028 | 272.4639 | 122856.4 | 94663.63 | 1.000099 | 1.83254 | 1445.246 | [5 empty] | 0.01094718 | 0.6009245 | 3.65e+01 | 0.0927 | 4.44e+11 | 0.6 | 0.6 | 1874.1
525 | 00:19:11.00000000000011800 | 1151 | -1421 | 264 | 172.5724 | 445.5724 | 85.7 | 0.6793405 | 63.55576 | 88.00713 | 155.2924 | 90.08613 | 287.9103 | 143.95515 | 419.2274 | 0.9898596 | 271.6462 | 120699.9 | 93508.35 | 0.9878938 | 1.810175 | 1399.954 | [5 empty] | 0.01074739 | 0.5935059 | 3.70e+01 | 0.0926 | 4.44e+11 | 0.6 | 0.6 | 1874.5
526 | 00:19:12.00000000000007650 | 1152 | -1420 | 264 | 172.7126 | 445.7126 | 85.7 | 0.6741495 | 64.0988 | 88.44297 | 155.1196 | 91.27815 | 285.6441 | 142.82205 | 419.1353 | 0.9896421 | 271.0448 | 119723.5 | 93429.48 | 0.9870606 | 1.808648 | 1407.561 | [5 empty] | 0.01073379 | 0.5929911 | 3.74e+01 | 0.0925 | 4.44e+11 | 0.6 | 0.6 | 1875
527 | 00:19:14.00000000000013525 | 1154 | -1418 | 265 | 173 | 446 | 85.7 | 0.6879967 | 86.84363 | 92.16988 | 157.9876 | 89.9704 | 287.196 | 143.598 | 423.8062 | 1.000671 | 269.3595 | 121715.5 | 94689.52 | 1.000373 | 1.833041 | 1390.486 | [5 empty] | 0.01095167 | 0.6010881 | 3.79e+01 | 0.0923 | 4.44e+11 | 0.6 | 0.6 | 1875.4
528 | 00:19:15.00000000000009375 | 1155 | -1417 | 265 | 173.0658 | 446.0658 | 85.7 | 0.6801978 | 95.06449 | 91.56509 | 156.1059 | 89.74488 | 287.5275 | 143.76375 | 419.7991 | 0.9912094 | 268.4439 | 120703.8 | 93575.01 | 0.9885981 | 1.811466 | 1395.731 | [5 empty] | 0.01075888 | 0.5939402 | 3.83e+01 | 0.0922 | 4.44e+11 | 0.6 | 0.6 | 1875.9
529 | 00:19:19.99999999999987275 | 1160 | -1412 | 266 | 173.3987 | 446.3987 | 85.7 | 0.6679102 | 62.95705 | 88.8785 | 158.2146 | 89.47262 | 286.6322 | 143.3161 | 419.0585 | 0.9894608 | 271.5456 | 120115.7 | 93440.41 | 0.9871761 | 1.80886 | 1418.746 | [5 empty] | 0.01073568 | 0.5930625 | 3.88e+01 | 0.0921 | 4.44e+11 | 0.6 | 0.6 | 1876.3
530 | 00:19:25.00000000000011075 | 1165 | -1407 | 266 | 173.7326 | 446.7326 | 85.7 | 0.6773884 | 68.07085 | 88.41734 | 151.9692 | 90.88833 | 282.831 | 141.4155 | 417.7607 | 0.9863965 | 266.7371 | 118155.7 | 93021.86 | 0.9827542 | 1.800758 | 1395.349 | [5 empty] | 0.01066363 | 0.5903129 | 3.92e+01 | 0.092 | 4.44e+11 | 0.6 | 0.6 | 1876.8
531 | 00:19:29.00000000000008650 | 1169 | -1403 | 266 | 174 | 447 | 85.7 | 0.6752439 | 109.7661 | 90.90923 | 158.2741 | 88.95862 | 291.0782 | 145.5391 | 423.7524 | 1.000544 | 269.8561 | 123345.1 | 94637.97 | 0.999828 | 1.832043 | 1411.845 | [5 empty] | 0.01094272 | 0.6007621 | 3.97e+01 | 0.0919 | 4.44e+11 | 0.6 | 0.6 | 1877.2
532 | 00:19:30.00000000000003825 | 1170 | -1402 | 266 | 174.1107 | 447.1107 | 85.7 | 0.6476846 | 77.7947 | 93.95245 | 154.5407 | 92.05787 | 285.0145 | 142.50725 | 421.7208 | 0.9957469 | 269.0505 | 120196.5 | 94104.41 | 0.9941911 | 1.821714 | 1456.271 | [5 empty] | 0.01085031 | 0.5973619 | 4.02e+01 | 0.0918 | 4.43e+11 | 0.6 | 0.6 | 1877.7
533 | 00:19:34.9999999999999725 | 1175 | -1397 | 268 | 174.6661 | 447.6661 | 85.7 | 0.6593423 | 72.24198 | 95.94778 | 157.0243 | 90.54491 | 286.9604 | 143.4802 | 420.2992 | 0.9923902 | 271.7533 | 120609.2 | 93872.96 | 0.9917459 | 1.817234 | 1436.548 | [5 empty] | 0.01081031 | 0.5958719 | 4.07e+01 | 0.0917 | 4.43e+11 | 0.6 | 0.6 | 1878.2
534 | 00:19:37.99999999999984125 | 1178 | -1394 | 267 | 175 | 448 | 85.7 | 0.6495236 | 82.22561 | 92.88393 | 154.7379 | 89.80647 | 289.1015 | 144.55075 | 420.8061 | 0.9935871 | 269.4507 | 121655.7 | 93991.8 | 0.9930014 | 1.819534 | 1452.601 | [5 empty] | 0.01083084 | 0.5966381 | 4.12e+01 | 0.0916 | 4.43e+11 | 0.6 | 0.6 | 1878.7
535 | 00:19:38.99999999999979975 | 1179 | -1393 | 268 | 175.0826 | 448.0826 | 85.7 | 0.6560524 | 81.85269 | 92.97772 | 155.3944 | 91.41969 | 283.8893 | 141.94465 | 421.746 | 0.9958064 | 269.2519 | 119729.2 | 94134.37 | 0.9945076 | 1.822294 | 1441.516 | [5 empty] | 0.0108555 | 0.5975541 | 4.17e+01 | 0.0915 | 4.43e+11 | 0.6 | 0.6 | 1879.2
536 | 00:19:40.00000000000005525 | 1180 | -1392 | 268 | 175.1657 | 448.1657 | 85.7 | 0.670628 | 100.0092 | 91.44206 | 156.4667 | 91.5844 | 282.747 | 141.3735 | 420.0939 | 0.9919055 | 263.9456 | 118780.3 | 93566.16 | 0.9885046 | 1.811294 | 1407.265 | [5 empty] | 0.01075736 | 0.5938826 | 4.21e+01 | 0.0914 | 4.43e+11 | 0.6 | 0.6 | 1879.7
537 | 00:19:41.00000000000001375 | 1181 | -1391 | 268 | 175.2496 | 448.2496 | 85.7 | 0.6840173 | 81.19479 | 93.09994 | 156.4252 | 89.22792 | 282.9316 | 141.4658 | 420.4213 | 0.9926785 | 266.9477 | 118950.5 | 93804.38 | 0.9910213 | 1.815906 | 1389.313 | [5 empty] | 0.01079846 | 0.5954286 | 4.27e+01 | 0.0913 | 4.43e+11 | 0.6 | 0.6 | 1880.1
538 | 00:19:44.00000000000003100 | 1184 | -1388 | 269 | 175.4991 | 448.4991 | 85.7 | 0.6735094 | 105.799 | 91.34933 | 157.4404 | 90.14539 | 283.3349 | 141.66745 | 418.4285 | 0.9879732 | 262.8386 | 118555.4 | 93157.98 | 0.9841923 | 1.803393 | 1398.781 | [5 empty] | 0.01068704 | 0.5912105 | 4.32e+01 | 0.0912 | 4.42e+11 | 0.6 | 0.6 | 1880.7
539 | 00:19:44.99999999999998950 | 1185 | -1387 | 269 | 175.583 | 448.583 | 85.7 | 0.6858343 | 62.06595 | 88.30595 | 155.4739 | 91.66922 | 287.1736 | 143.5868 | 420.3844 | 0.9925914 | 273.3517 | 120723.3 | 93773.23 | 0.9906922 | 1.815303 | 1392.558 | [5 empty] | 0.01079309 | 0.595227 | 4.37e+01 | 0.0911 | 4.42e+11 | 0.6 | 0.6 | 1881.2
540 | 00:19:47.00000000000004825 | 1187 | -1385 | 270 | 175.7499 | 448.7499 | 85.7 | 0.6698355 | 76.21354 | 94.70411 | 154.4809 | 90.40467 | 283.0762 | 141.5381 | 420.89 | 0.9937852 | 265.6483 | 119143.9 | 93706.02 | 0.9899822 | 1.814002 | 1411.176 | [5 empty] | 0.01078149 | 0.5947914 | 4.42e+01 | 0.091 | 4.42e+11 | 0.6 | 0.6 | 1881.7
541 | 00:19:48.00 | 1188 | -1384 | 270 | 175.8335 | 448.8335 | 85.7 | 0.680081 | 61.92716 | 88.31744 | 155.0222 | 90.34512 | 287.0646 | 143.5323 | 418.9238 | 0.9891427 | 271.9412 | 120258.2 | 93249.54 | 0.9851596 | 1.805165 | 1397.46 | [5 empty] | 0.0107028 | 0.5918124 | 4.47e+01 | 0.0908 | 4.42e+11 | 0.6 | 0.6 | 1882.2
542 | 00:19:48.99999999999996525 | 1189 | -1383 | 270 | 175.9163 | 448.9163 | 85.7 | 0.6525983 | 81.73216 | 92.93243 | 157.0665 | 92.85772 | 285.235 | 142.6175 | 420.7434 | 0.9934391 | 269.0497 | 120010.7 | 93870.8 | 0.991723 | 1.817192 | 1445.868 | [5 empty] | 0.01080994 | 0.5958579 | 4.52e+01 | 0.0907 | 4.41e+11 | 0.6 | 0.6 | 1882.7
543 | 00:19:49.99999999999991700 | 1190 | -1382 | 270 | 176 | 449 | 85.7 | 0.6717465 | 75.22747 | 94.89767 | 155.0669 | 88.53233 | 285.4634 | 142.7317 | 421.154 | 0.9944086 | 270.1517 | 120224 | 93869.49 | 0.9917092 | 1.817166 | 1413.416 | [5 empty] | 0.01080971 | 0.5958495 | 4.58e+01 | 0.0906 | 4.41e+11 | 0.6 | 0.6 | 1883.2
544 | 00:19:51.0000000000001725 | 1191 | -1381 | 270 | 176.0834 | 449.0834 | 85.7 | 0.6519821 | 76.11094 | 94.60085 | 152.9891 | 90.19807 | 287.1485 | 143.57425 | 421.5943 | 0.9954482 | 269.3517 | 121060.2 | 94122.64 | 0.9943837 | 1.822067 | 1448.861 | [5 empty] | 0.01085347 | 0.5974789 | 4.63e+01 | 0.0905 | 4.41e+11 | 0.6 | 0.6 | 1883.8
545 | 00:19:54.00000000000004800 | 1194 | -1378 | 271 | 176.3344 | 449.3344 | 85.7 | 0.6685339 | 72.94091 | 96.21883 | 156.2395 | 91.46033 | 290.2774 | 145.1387 | 423.3793 | 0.9996628 | 270.6595 | 122897.4 | 94573.98 | 0.999152 | 1.830804 | 1423.721 | [5 empty] | 0.01093163 | 0.6003569 | 4.69e+01 | 0.0904 | 4.41e+11 | 0.6 | 0.6 | 1884.3
546 | 00:19:56.00000000000010675 | 1196 | -1376 | 272 | 176.424 | 449.424 | 85.7 | 0.6860705 | 67.76419 | 88.29346 | 156.7273 | 90.028 | 282.7543 | 141.37715 | 418.3394 | 0.9877629 | 267.7418 | 118287.3 | 93241.12 | 0.9850706 | 1.805002 | 1383.384 | [5 empty] | 0.01070135 | 0.5917571 | 4.74e+01 | 0.0903 | 4.40e+11 | 0.6 | 0.6 | 1884.9
547 | 00:19:56.00000000000010675 | 1196 | -1376 | 272 | 176.5011 | 449.5011 | 85.7 | 0.6606686 | 79.74107 | 93.41766 | 156.1373 | 91.62914 | 284.2986 | 142.1493 | 421.3624 | 0.9949006 | 267.6518 | 119792.7 | 93990.57 | 0.9929884 | 1.81951 | 1430.836 | [5 empty] | 0.01083063 | 0.5966302 | 4.80e+01 | 0.0902 | 4.40e+11 | 0.6 | 0.6 | 1885.4
548 | 00:19:56.99999999999991675 | 1197 | -1375 | 272 | 176.5851 | 449.5851 | 85.7 | 0.6629913 | 75.57693 | 94.74651 | 157.3312 | 89.10501 | 285.2265 | 142.61325 | 419.0999 | 0.9895585 | 269.0449 | 119538.4 | 93557.09 | 0.9884088 | 1.811119 | 1425.478 | [5 empty] | 0.01075579 | 0.5938235 | 4.86e+01 | 0.0901 | 4.40e+11 | 0.6 | 0.6 | 1886
549 | 00:19:57.99999999999986850 | 1198 | -1374 | 272 | 176.6668 | 449.6668 | 85.7 | 0.6647407 | 75.09978 | 95.05296 | 154.8855 | 89.74988 | 286.3988 | 143.1994 | 422.5004 | 0.9975876 | 271.4558 | 121003.6 | 94309.38 | 0.9963565 | 1.825682 | 1429.473 | [5 empty] | 0.01088578 | 0.5986738 | 4.91e+01 | 0.0899 | 4.40e+11 | 0.6 | 0.6 | 1886.6
550 | 00:19:59.99999999999993400 | 1200 | -1372 | 272 | 176.8353 | 449.8353 | 85.7 | 0.6880553 | 60.68681 | 89.47991 | 157.126 | 90.74434 | 286.5961 | 143.29805 | 419.2672 | 0.9899535 | 272.4474 | 120160.3 | 93455.66 | 0.9873372 | 1.809155 | 1386.151 | [5 empty] | 0.01073831 | 0.5931621 | 4.97e+01 | 0.0898 | 4.39e+11 | 0.6 | 0.6 | 1887.1
551 | 00:20:01.99999999999999950 | 1202 | -1370 | 272 | 177 | 450 | 85.7 | 0.6594933 | 82.09675 | 92.90776 | 153.9392 | 90.78593 | 285.133 | 142.5665 | 419.474 | 0.9904418 | 268.5435 | 119605.9 | 93517.09 | 0.9879862 | 1.810344 | 1430.862 | [5 empty] | 0.0107489 | 0.5935629 | 5.03e+01 | 0.0897 | 4.39e+11 | 0.6 | 0.6 | 1887.7
552 | 00:20:06.00000000000012375 | 1206 | -1366 | 274 | 177.5009 | 450.5009 | 85.7 | 0.6836553 | 67.43584 | 87.40775 | 154.9856 | 90.3223 | 284.4755 | 142.23775 | 417.8834 | 0.9866862 | 268.1408 | 118877.6 | 93076.33 | 0.9833296 | 1.801812 | 1386.734 | [5 empty] | 0.01067299 | 0.5906725 | 5.09e+01 | 0.0896 | 4.39e+11 | 0.6 | 0.6 | 1888.3
553 | 00:20:08.00000000000003400 | 1208 | -1364 | 274 | 177.7497 | 450.7497 | 85.7 | 0.6727236 | 74.05743 | 95.72086 | 155.4542 | 90.86331 | 283.0909 | 141.54545 | 418.4598 | 0.9880471 | 267.7413 | 118462.2 | 93316.13 | 0.9858631 | 1.806454 | 1405.975 | [5 empty] | 0.01071427 | 0.5922492 | 5.15e+01 | 0.0895 | 4.38e+11 | 0.6 | 0.6 | 1888.9
554 | 00:20:08.9999999999999925 | 1209 | -1363 | 274 | 177.8754 | 450.8754 | 85.7 | 0.6700811 | 75.82122 | 94.56684 | 156.6277 | 88.84818 | 284.9359 | 142.46795 | 419.4007 | 0.9902687 | 268.0439 | 119502.3 | 93437.58 | 0.9871462 | 1.808805 | 1411.51 | [5 empty] | 0.01073519 | 0.593044 | 5.21e+01 | 0.0894 | 4.38e+11 | 0.6 | 0.6 | 1889.5
555 | 00:20:10.00000000000009950 | 1210 | -1362 | 274 | 178 | 451 | 85.7 | 0.6593283 | 74.21558 | 95.27977 | 157.2856 | 89.08934 | 288.2595 | 144.12975 | 423.156 | 0.9991356 | 271.4547 | 121978.7 | 94570.13 | 0.9991113 | 1.83073 | 1440.591 | [5 empty] | 0.01093096 | 0.6003325 | 5.27e+01 | 0.0893 | 4.37e+11 | 0.6 | 0.6 | 1890.1
556 | 00:20:11.00000000000005125 | 1211 | -1361 | 274 | 177.5032 | 450.5032 | 85.7 | 0.6772854 | 75.92397 | 94.58446 | 151.9787 | 90.0503 | 287.749 | 143.8745 | 418.4664 | 0.9880627 | 268.94 | 120413.3 | 93207.15 | 0.9847117 | 1.804344 | 1398.847 | [5 empty] | 0.0106955 | 0.5915339 | 5.33e+01 | 0.0891 | 4.37e+11 | 0.6 | 0.6 | 1890.7
557 | 00:20:12.00000000000000975 | 1212 | -1360 | 275 | 177 | 450 | 85.7 | 0.6648792 | 72.20027 | 95.83321 | 154.4765 | 90.20708 | 289.9555 | 144.97775 | 419.8257 | 0.9912722 | 271.2514 | 121730.8 | 93714.98 | 0.9900768 | 1.814175 | 1425.373 | [5 empty] | 0.01078303 | 0.5948496 | 5.40e+01 | 0.089 | 4.37e+11 | 0.6 | 0.6 | 1891.3
558 | 00:20:14.00000000000007525 | 1214 | -1358 | 275 | 178 | 451 | 85.7 | 0.6726179 | 63.18589 | 88.13975 | 156.7394 | 90.34932 | 287.2599 | 143.62995 | 418.741 | 0.9887111 | 271.3432 | 120287.5 | 93247.5 | 0.985138 | 1.805126 | 1409.338 | [5 empty] | 0.01070245 | 0.591799 | 5.46e+01 | 0.0889 | 4.36e+11 | 0.6 | 0.6 | 1892
559 | 00:20:17.00000000000024100 | 1217 | -1355 | 275 | 178 | 451 | 85.7 | 0.6887458 | 83.77126 | 92.64917 | 155.8037 | 90.25444 | 285.9021 | 142.95105 | 420.5877 | 0.9930714 | 269.5518 | 120246.9 | 94001.54 | 0.9931043 | 1.819723 | 1385.383 | [5 empty] | 0.01083253 | 0.5967008 | 5.52e+01 | 0.0888 | 4.36e+11 | 0.6 | 0.6 | 1892.6
560 | 00:20:17.9999999999999025 | 1218 | -1354 | 276 | 178.2006 | 451.2006 | 85.7 | 0.6785601 | 77.62406 | 93.92056 | 158.2139 | 89.51244 | 285.5066 | 142.7533 | 419.053 | 0.9894478 | 270.4473 | 119642.4 | 93622.3 | 0.9890977 | 1.812381 | 1400.741 | [5 empty] | 0.01076704 | 0.5942478 | 5.59e+01 | 0.0887 | 4.35e+11 | 0.6 | 0.6 | 1893.2
561 | 00:20:19.99999999999981275 | 1220 | -1352 | 275 | 178.6013 | 451.6013 | 85.7 | 0.6691017 | 83.15604 | 92.74725 | 157.33 | 89.71856 | 283.6528 | 141.8264 | 418.6077 | 0.9883964 | 267.4402 | 118739.3 | 93173.35 | 0.9843546 | 1.80369 | 1410.96 | [5 empty] | 0.01068969 | 0.5913116 | 5.65e+01 | 0.0885 | 4.35e+11 | 0.6 | 0.6 | 1893.9
562 | 00:20:21.00000000000006825 | 1221 | -1351 | 276 | 178.8004 | 451.8004 | 85.7 | 0.681599 | 64.81506 | 88.8456 | 155.814 | 89.10229 | 286.6388 | 143.3194 | 419.3584 | 0.9901689 | 270.5434 | 120204.4 | 93491.34 | 0.9877141 | 1.809846 | 1395.01 | [5 empty] | 0.01074446 | 0.5933949 | 5.72e+01 | 0.0884 | 4.34e+11 | 0.6 | 0.6 | 1894.5
563 | 00:20:22.00000000000002675 | 1222 | -1350 | 276 | 179 | 452 | 85.7 | 0.6791915 | 62.34954 | 88.2756 | 155.8407 | 91.06647 | 289.3601 | 144.68005 | 418.8496 | 0.9889675 | 271.7435 | 121198.4 | 93321.87 | 0.9859237 | 1.806565 | 1399.173 | [5 empty] | 0.01071525 | 0.5922869 | 5.78e+01 | 0.0883 | 4.34e+11 | 0.6 | 0.6 | 1895.2
564 | 00:20:22.99999999999997850 | 1223 | -1349 | 276 | 179.091 | 452.091 | 85.7 | 0.6806365 | 118.0888 | 91.09869 | 155.0244 | 89.99536 | 285.5059 | 142.75295 | 418.5097 | 0.988165 | 264.1375 | 119487 | 93222.3 | 0.9848718 | 1.804638 | 1388.573 | [5 empty] | 0.01069811 | 0.5916335 | 5.85e+01 | 0.0882 | 4.33e+11 | 0.6 | 0.6 | 1895.8
565 | 00:20:23.99999999999993700 | 1224 | -1348 | 276 | 179.1815 | 452.1815 | 85.7 | 0.6662396 | 73.44921 | 95.93098 | 157.4811 | 91.41978 | 282.9752 | 141.4876 | 420.1741 | 0.9920949 | 267.6461 | 118898.9 | 93737.31 | 0.9903127 | 1.814608 | 1419.549 | [5 empty] | 0.01078689 | 0.5949943 | 5.92e+01 | 0.0881 | 4.33e+11 | 0.6 | 0.6 | 1896.5
566 | 00:20:25.00000000000004400 | 1225 | -1347 | 276 | 179.2724 | 452.2724 | 85.7 | 0.6769975 | 59.04822 | 88.40381 | 155.7475 | 90.69012 | 287.8194 | 143.9097 | 419.3835 | 0.9902281 | 274.8481 | 120706.7 | 93530.26 | 0.9881253 | 1.810599 | 1407.194 | [5 empty] | 0.01075117 | 0.5936487 | 5.99e+01 | 0.0879 | 4.32e+11 | 0.6 | 0.6 | 1897.2
567 | 00:20:26.99999999999995425 | 1227 | -1345 | 277 | 179.363 | 452.363 | 85.7 | 0.6738865 | 76.44199 | 94.45684 | 158.4234 | 91.02743 | 283.2297 | 141.61485 | 419.3611 | 0.9901752 | 266.6415 | 118775.5 | 93345.15 | 0.9861697 | 1.807016 | 1403.088 | [5 empty] | 0.01071926 | 0.5924394 | 6.06e+01 | 0.0878 | 4.32e+11 | 0.6 | 0.6 | 1897.9
568 | 00:20:30.9999999999999300 | 1231 | -1341 | 277 | 179.7285 | 452.7285 | 85.7 | 0.6628788 | 74.18131 | 95.87623 | 156.309 | 88.49949 | 282.3194 | 141.1597 | 420.2658 | 0.9923114 | 266.1461 | 118649.2 | 93668.84 | 0.9895894 | 1.813282 | 1423.466 | [5 empty] | 0.01077507 | 0.5945502 | 6.13e+01 | 0.0877 | 4.31e+11 | 0.6 | 0.6 | 1898.6
569 | 00:20:32.00000000000019225 | 1232 | -1340 | 278 | 179.8207 | 452.8207 | 85.7 | 0.6483228 | 79.29678 | 93.59382 | 157.9431 | 91.22502 | 288.5946 | 144.2973 | 423.248 | 0.9993528 | 270.2538 | 122147.1 | 94420.34 | 0.9975288 | 1.82783 | 1458.295 | [5 empty] | 0.010905 | 0.599381 | 6.20e+01 | 0.0876 | 4.31e+11 | 0.6 | 0.6 | 1899.3
570 | 00:20:34.0000000000001025 | 1234 | -1338 | 277 | 180 | 453 | 85.7 | 0.6737331 | 86.20649 | 92.31014 | 157.0211 | 89.99484 | 287.028 | 143.514 | 420.1885 | 0.9921289 | 269.5491 | 120605.9 | 93777.88 | 0.9907414 | 1.815393 | 1408.886 | [5 empty] | 0.01079389 | 0.5952571 | 6.27e+01 | 0.0874 | 4.30e+11 | 0.6 | 0.6 | 1900
571 | 00:20:35.00000000000006100 | 1235 | -1337 | 278 | 180.11 | 453.11 | 85.7 | 0.6728104 | 72.58638 | 96.01162 | 155.1768 | 89.16534 | 285.5041 | 142.75205 | 419.117 | 0.9895989 | 269.8439 | 119659.6 | 93461.13 | 0.987395 | 1.809261 | 1408.815 | [5 empty] | 0.01073925 | 0.5931978 | 6.34e+01 | 0.0873 | 4.29e+11 | 0.6 | 0.6 | 1900.7
572 | 00:20:37.99999999999992975 | 1238 | -1334 | 279 | 180.4451 | 453.4451 | 85.7 | 0.6710665 | 64.66773 | 87.58272 | 156.364 | 90.0783 | 284.7713 | 142.38565 | 419.3609 | 0.9901748 | 270.9458 | 119422 | 93522.41 | 0.9880424 | 1.810447 | 1413.251 | [5 empty] | 0.01074981 | 0.5935976 | 6.42e+01 | 0.0872 | 4.29e+11 | 0.6 | 0.6 | 1901.4
573 | 00:20:39.99999999999998850 | 1240 | -1332 | 278 | 180.6657 | 453.6657 | 85.7 | 0.6711188 | 75.00336 | 94.9457 | 157.8617 | 91.11568 | 284.522 | 142.261 | 419.5815 | 0.9906956 | 268.2436 | 119380.2 | 93468.01 | 0.9874677 | 1.809394 | 1410.128 | [5 empty] | 0.01074043 | 0.5932427 | 6.49e+01 | 0.0871 | 4.28e+11 | 0.6 | 0.6 | 1902.2
574 | 00:20:42.99999999999985725 | 1243 | -1329 | 279 | 181 | 454 | 85.7 | 0.6700489 | 76.67551 | 94.23119 | 155.8237 | 91.02312 | 284.6592 | 142.3296 | 419.0467 | 0.9894329 | 268.3425 | 119285.5 | 93281.2 | 0.985494 | 1.805778 | 1410.906 | [5 empty] | 0.01070825 | 0.5920202 | 6.56e+01 | 0.0869 | 4.28e+11 | 0.6 | 0.6 | 1902.9
575 | 00:20:45.99999999999988125 | 1246 | -1326 | 280 | 181.2141 | 454.2141 | 85.7 | 0.6665086 | 73.97659 | 95.50525 | 155.394 | 91.42893 | 284.7622 | 142.3811 | 421.7626 | 0.9958456 | 268.8551 | 120102 | 94201.62 | 0.9952181 | 1.823596 | 1423.141 | [5 empty] | 0.01086713 | 0.597985 | 6.64e+01 | 0.0868 | 4.27e+11 | 0.6 | 0.6 | 1903.6
576 | 00:20:48.00000000000009525 | 1248 | -1324 | 280 | 181.3576 | 454.3576 | 85.7 | 0.6644369 | 77.11551 | 93.84222 | 155.5293 | 90.40121 | 288.449 | 144.2245 | 419.1147 | 0.9895935 | 270.244 | 120893.2 | 93451.76 | 0.987296 | 1.80908 | 1423.511 | [5 empty] | 0.01073763 | 0.5931366 | 6.71e+01 | 0.0867 | 4.26e+11 | 0.6 | 0.6 | 1904.4
577 | 00:20:49.00000000000004700 | 1249 | -1323 | 280 | 181.4292 | 454.4292 | 85.7 | 0.6592593 | 73.41642 | 96.199 | 157.5781 | 87.73482 | 283.5833 | 141.79165 | 418.6154 | 0.9884145 | 267.0435 | 118712.3 | 93349.69 | 0.9862176 | 1.807104 | 1428.733 | [5 empty] | 0.01072005 | 0.5924691 | 6.79e+01 | 0.0866 | 4.26e+11 | 0.6 | 0.6 | 1905.1
578 | 00:20:50.00000000000000550 | 1250 | -1322 | 280 | 181.5006 | 454.5006 | 85.7 | 0.6778071 | 142.0698 | 90.83131 | 154.6656 | 89.81386 | 289.4056 | 144.7028 | 424.1869 | 1.00157 | 265.3586 | 122762.1 | 94766.69 | 1.001188 | 1.834535 | 1403.803 | [5 empty] | 0.01096506 | 0.6015753 | 6.87e+01 | 0.0864 | 4.25e+11 | 0.6 | 0.6 | 1905.9
579 | 00:20:53.00000000000002275 | 1253 | -1319 | 281 | 181.7148 | 454.7148 | 85.7 | 0.6867637 | 131.56 | 90.75365 | 158.6544 | 90.57468 | 289.2354 | 144.6177 | 424.0119 | 1.001156 | 266.7575 | 122639.2 | 94758.48 | 1.001101 | 1.834376 | 1390.306 | [5 empty] | 0.01096363 | 0.6015235 | 6.95e+01 | 0.0863 | 4.24e+11 | 0.6 | 0.6 | 1906.7
580 | 00:20:56.99999999999999850 | 1257 | -1315 | 281 | 182 | 455 | 85.7 | 0.6751624 | 74.51314 | 95.02473 | 155.469 | 89.92415 | 285.9782 | 142.9891 | 420.372 | 0.9925621 | 270.0499 | 120217.2 | 93796.27 | 0.9909356 | 1.815749 | 1407.087 | [5 empty] | 0.01079706 | 0.5953761 | 7.03e+01 | 0.0862 | 4.23e+11 | 0.6 | 0.6 | 1907.5
581 | 00:20:57.99999999999980850 | 1258 | -1314 | 282 | 182.1678 | 455.1678 | 85.7 | 0.685475 | 64.17757 | 86.69944 | 156.7851 | 90.71403 | 287.3239 | 143.66195 | 418.8198 | 0.9888972 | 271.9431 | 120336.9 | 93339.84 | 0.9861136 | 1.806913 | 1389.146 | [5 empty] | 0.01071835 | 0.5924046 | 7.11e+01 | 0.086 | 4.23e+11 | 0.6 | 0.6 | 1908.3
582 | 00:20:59.99999999999986725 | 1260 | -1312 | 282 | 182.4994 | 455.4994 | 85.7 | 0.681276 | 65.13877 | 88.06075 | 155.8916 | 90.91435 | 286.9122 | 143.4561 | 418.8271 | 0.9889144 | 269.9426 | 120166.6 | 93350.34 | 0.9862245 | 1.807116 | 1394.094 | [5 empty] | 0.01072016 | 0.5924734 | 7.19e+01 | 0.0859 | 4.22e+11 | 0.6 | 0.6 | 1909.1
583 | 00:21:00.99999999999982575 | 1261 | -1311 | 283 | 182.6663 | 455.6663 | 85.7 | 0.6769465 | 62.82784 | 87.56969 | 156.5712 | 90.43358 | 282.3838 | 141.1919 | 417.2341 | 0.9851531 | 270.5394 | 117820.1 | 92871.29 | 0.9811634 | 1.797843 | 1398.974 | [5 empty] | 0.01063774 | 0.5893161 | 7.27e+01 | 0.0858 | 4.21e+11 | 0.6 | 0.6 | 1909.9
584 | 00:21:03.00000000000003975 | 1263 | -1309 | 283 | 183 | 456 | 85.7 | 0.6765912 | 75.71233 | 94.49206 | 156.5683 | 90.40324 | 285.6286 | 142.8143 | 418.9478 | 0.9891994 | 269.9451 | 119663.5 | 93410.68 | 0.986862 | 1.808285 | 1402.246 | [5 empty] | 0.01073055 | 0.5928682 | 7.35e+01 | 0.0856 | 4.20e+11 | 0.6 | 0.6 | 1910.7
585 | 00:21:03.99999999999999825 | 1264 | -1308 | 283 | 183.1256 | 456.1256 | 85.7 | 0.6713628 | 62.34773 | 88.28721 | 157.017 | 90.2824 | 289.0765 | 144.53825 | 418.4154 | 0.9879423 | 272.3433 | 120954.1 | 93423.8 | 0.9870006 | 1.808539 | 1413.542 | [5 empty] | 0.01073281 | 0.5929539 | 7.43e+01 | 0.0855 | 4.20e+11 | 0.6 | 0.6 | 1911.5
586 | 00:21:07.99999999999997400 | 1268 | -1304 | 283 | 183.6241 | 456.6241 | 85.7 | 0.6855683 | 82.42235 | 92.8354 | 154.8493 | 89.61287 | 282.8917 | 141.44585 | 419.442 | 0.9903663 | 266.4433 | 118656.7 | 93366.09 | 0.9863909 | 1.807421 | 1383.651 | [5 empty] | 0.01072287 | 0.5925765 | 7.52e+01 | 0.0854 | 4.19e+11 | 0.6 | 0.6 | 1912.3
587 | 00:21:08.99999999999992575 | 1269 | -1303 | 283 | 183.7492 | 456.7492 | 85.7 | 0.6759555 | 63.1875 | 88.02092 | 156.8958 | 89.64828 | 287.7405 | 143.87025 | 418.4868 | 0.9881109 | 271.4445 | 120415.6 | 93379.74 | 0.9865351 | 1.807686 | 1404.623 | [5 empty] | 0.01072522 | 0.5926658 | 7.60e+01 | 0.0853 | 4.18e+11 | 0.6 | 0.6 | 1913.2
588 | 00:21:10.00000000000003275 | 1270 | -1302 | 284 | 183.874 | 456.874 | 85.7 | 0.673293 | 67.04082 | 89.43934 | 159.1767 | 90.15491 | 281.6613 | 140.83065 | 418.8954 | 0.9890757 | 267.8423 | 117986.6 | 93410.18 | 0.9868567 | 1.808275 | 1405.687 | [5 empty] | 0.01073047 | 0.5928649 | 7.69e+01 | 0.0851 | 4.17e+11 | 0.6 | 0.6 | 1914
589 | 00:21:10.99999999999999125 | 1271 | -1301 | 284 | 184 | 457 | 85.7 | 0.6779454 | 79.40366 | 93.49625 | 154.6725 | 90.1714 | 284.0465 | 142.02325 | 419.5629 | 0.9906517 | 267.7437 | 119175.4 | 93525.83 | 0.9880785 | 1.810514 | 1398.479 | [5 empty] | 0.0107504 | 0.5936198 | 7.77e+01 | 0.085 | 4.16e+11 | 0.6 | 0.6 | 1914.9
590 | 00:21:14.00000000000015700 | 1274 | -1298 | 285 | 184.3322 | 457.3322 | 85.7 | 0.6679707 | 63.93371 | 87.88316 | 155.5547 | 89.85553 | 286.8274 | 143.4137 | 418.6576 | 0.9885142 | 271.6429 | 120082.5 | 93431.74 | 0.9870845 | 1.808692 | 1418.686 | [5 empty] | 0.01073418 | 0.5930058 | 7.86e+01 | 0.0849 | 4.15e+11 | 0.6 | 0.6 | 1915.7
591 | 00:21:15.00000000000011550 | 1275 | -1297 | 285 | 184.4441 | 457.4441 | 85.7 | 0.675176 | 61.09277 | 88.09572 | 157.3959 | 88.92924 | 289.0452 | 144.5226 | 418.9287 | 0.9891543 | 272.7434 | 121089.3 | 93329.47 | 0.986004 | 1.806712 | 1406.924 | [5 empty] | 0.01071656 | 0.5923367 | 7.95e+01 | 0.0847 | 4.15e+11 | 0.6 | 0.6 | 1916.6
592 | 00:21:16.00000000000007400 | 1276 | -1296 | 285 | 184.5554 | 457.5554 | 85.7 | 0.6571204 | 72.66286 | 96.52867 | 158.3363 | 90.702 | 286.4201 | 143.21005 | 423.5947 | 1.000171 | 270.2578 | 121326.1 | 94612.32 | 0.999557 | 1.831546 | 1443.584 | [5 empty] | 0.01093828 | 0.6005998 | 8.04e+01 | 0.0846 | 4.14e+11 | 0.6 | 0.6 | 1917.5
593 | 00:21:17.00000000000018100 | 1277 | -1295 | 285 | 184.6656 | 457.6656 | 85.7 | 0.6697144 | 79.45296 | 93.54881 | 155.3678 | 90.11586 | 289.9505 | 144.97525 | 423.0842 | 0.9989661 | 271.0556 | 122673.5 | 94482.53 | 0.9981858 | 1.829034 | 1421.528 | [5 empty] | 0.01091578 | 0.5997765 | 8.13e+01 | 0.0845 | 4.13e+11 | 0.6 | 0.6 | 1918.4
594 | 00:21:18.00000000000013275 | 1278 | -1294 | 285 | 184.7776 | 457.7776 | 85.7 | 0.6762336 | 101.5574 | 91.2617 | 157.3327 | 89.33987 | 284.4994 | 142.2497 | 424.3694 | 1.002001 | 265.9564 | 120732.8 | 94780.83 | 1.001337 | 1.834808 | 1407.134 | [5 empty] | 0.01096751 | 0.6016644 | 8.22e+01 | 0.0843 | 4.12e+11 | 0.6 | 0.6 | 1919.3
595 | 00:21:18.99999999999994275 | 1279 | -1293 | 285 | 184.8885 | 457.8885 | 85.7 | 0.6841349 | 66.07172 | 88.49824 | 158.1425 | 90.26384 | 285.9593 | 142.97965 | 416.5262 | 0.9834816 | 266.732 | 119109.5 | 92643.41 | 0.9787559 | 1.793431 | 1381.939 | [5 empty] | 0.01059862 | 0.5877999 | 8.31e+01 | 0.0842 | 4.11e+11 | 0.6 | 0.6 | 1920.2
596 | 00:21:19.99999999999990125 | 1280 | -1292 | 286 | 185 | 458 | 85.7 | 0.6744054 | 78.88474 | 93.64985 | 154.7026 | 90.22073 | 287.2431 | 143.62155 | 420.4052 | 0.9926405 | 268.848 | 120758.5 | 93673.23 | 0.9896358 | 1.813367 | 1406.414 | [5 empty] | 0.01077583 | 0.5945787 | 8.40e+01 | 0.0841 | 4.10e+11 | 0.6 | 0.6 | 1921.1
597 | 00:21:22.99999999999991850 | 1283 | -1289 | 286 | 185.3001 | 458.3001 | 85.7 | 0.6773869 | 86.97153 | 92.2168 | 153.8078 | 90.3326 | 287.2824 | 143.6412 | 419.5118 | 0.9905311 | 268.4444 | 120518.4 | 93508.69 | 0.9878974 | 1.810182 | 1400.008 | [5 empty] | 0.01074745 | 0.5935081 | 8.49e+01 | 0.0839 | 4.09e+11 | 0.6 | 0.6 | 1922
598 | 00:21:23.99999999999987700 | 1284 | -1288 | 286 | 185.3942 | 458.3942 | 85.7 | 0.6637092 | 73.23725 | 96.13807 | 156.1255 | 88.77643 | 287.3421 | 143.67105 | 421.4517 | 0.9951115 | 268.5519 | 121100.8 | 93959.44 | 0.9926595 | 1.818908 | 1426.215 | [5 empty] | 0.01082525 | 0.5964297 | 8.59e+01 | 0.0838 | 4.08e+11 | 0.6 | 0.6 | 1922.9
599 | 00:21:24.99999999999998400 | 1285 | -1287 | 286 | 185.4951 | 458.4951 | 85.7 | 0.652476 | 94.57238 | 91.49686 | 157.4575 | 89.59824 | 290.4178 | 145.2089 | 422.5258 | 0.9976476 | 271.3533 | 122709 | 94454.69 | 0.9978917 | 1.828495 | 1452.047 | [5 empty] | 0.01091095 | 0.5995995 | 8.68e+01 | 0.0836 | 4.07e+11 | 0.6 | 0.6 | 1923.9
600 | 00:21:25.99999999999993575 | 1286 | -1286 | 286 | 185.5931 | 458.5931 | 85.7 | 0.6782927 | 66.36165 | 88.1515 | 153.4373 | 90.22671 | 284.5936 | 142.2968 | 418.1134 | 0.9872292 | 268.742 | 118992.4 | 93125.84 | 0.9838527 | 1.80277 | 1396.479 | [5 empty] | 0.01068151 | 0.5909988 | 8.78e+01 | 0.0835 | 4.06e+11 | 0.6 | 0.6 | 1924.8
601 | 00:21:27.99999999999985275 | 1288 | -1284 | 286 | 185.7939 | 458.7939 | 85.7 | 0.6639879 | 72.78254 | 96.31615 | 157.9 | 89.90929 | 287.913 | 143.9565 | 423.1223 | 0.999056 | 271.6585 | 121822.4 | 94539.74 | 0.9987902 | 1.830141 | 1432.404 | [5 empty] | 0.01092569 | 0.6001397 | 8.87e+01 | 0.0834 | 4.05e+11 | 0.6 | 0.6 | 1925.8
602 | 00:21:29.00000000000010825 | 1289 | -1283 | 287 | 185.8906 | 458.8906 | 85.7 | 0.6533636 | 74.92957 | 95.26711 | 159.4028 | 90.71096 | 286.414 | 143.207 | 423.6886 | 1.000393 | 272.2603 | 121350.3 | 94676.54 | 1.000235 | 1.83279 | 1452.734 | [5 empty] | 0.01094941 | 0.6010061 | 8.97e+01 | 0.0832 | 4.04e+11 | 0.6 | 0.6 | 1926.7
603 | 00:21:30.0000000000000600 | 1290 | -1282 | 287 | 186 | 459 | 85.7 | 0.6759425 | 96.08405 | 91.64241 | 157.1386 | 87.63136 | 281.5534 | 140.7767 | 417.4807 | 0.9857353 | 261.4387 | 117543.1 | 93171 | 0.9843298 | 1.803645 | 1393.371 | [5 empty] | 0.01068928 | 0.5912962 | 9.07e+01 | 0.0831 | 4.03e+11 | 0.6 | 0.6 | 1927.7
604 | 00:21:31.00000000000001850 | 1291 | -1281 | 287 | 186.0929 | 459.0929 | 85.7 | 0.6668341 | 77.49452 | 94.10197 | 153.2796 | 92.11878 | 285.925 | 142.9625 | 421.5406 | 0.9953214 | 270.2513 | 120529 | 94083.2 | 0.993967 | 1.821303 | 1423.248 | [5 empty] | 0.01084665 | 0.5972257 | 9.17e+01 | 0.083 | 4.02e+11 | 0.6 | 0.6 | 1928.7
605 | 00:21:33.00000000000008400 | 1293 | -1279 | 287 | 186.2944 | 459.2944 | 85.7 | 0.6666635 | 74.22794 | 95.51759 | 155.6081 | 88.69327 | 283.2838 | 141.6419 | 422.7246 | 0.998117 | 269.3542 | 119751 | 94351.57 | 0.9968023 | 1.826499 | 1424.29 | [5 empty] | 0.01089309 | 0.598943 | 9.27e+01 | 0.0828 | 4.00e+11 | 0.6 | 0.6 | 1929.7
606 | 00:21:34.00000000000003575 | 1294 | -1278 | 287 | 186.3949 | 459.3949 | 85.7 | 0.6749592 | 104.0696 | 91.05823 | 155.9707 | 90.38123 | 290.7493 | 145.37465 | 422.7199 | 0.9981059 | 269.9557 | 122905.5 | 94440.23 | 0.9977389 | 1.828215 | 1411.232 | [5 empty] | 0.01090845 | 0.5995076 | 9.37e+01 | 0.0827 | 3.99e+11 | 0.6 | 0.6 | 1930.7
607 | 00:21:34.99999999999999425 | 1295 | -1277 | 288 | 186.4958 | 459.4958 | 85.7 | 0.6772689 | 73.19334 | 96.20365 | 157.6832 | 88.83804 | 283.0302 | 141.5151 | 418.5838 | 0.9883399 | 267.2468 | 118471.9 | 93546.3 | 0.9882948 | 1.81091 | 1399.235 | [5 empty] | 0.01075393 | 0.5937532 | 9.47e+01 | 0.0825 | 3.98e+11 | 0.6 | 0.6 | 1931.7
608 | 00:21:37.00000000000005975 | 1297 | -1275 | 288 | 186.6974 | 459.6974 | 85.7 | 0.6821697 | 63.39313 | 88.56413 | 155.3064 | 88.36364 | 288.2867 | 144.14335 | 419.83 | 0.9912824 | 272.0464 | 121031.4 | 93663.83 | 0.9895364 | 1.813185 | 1396.609 | [5 empty] | 0.0107742 | 0.5945176 | 9.57e+01 | 0.0824 | 3.97e+11 | 0.6 | 0.6 | 1932.7
609 | 00:21:38.00000000000001825 | 1298 | -1274 | 289 | 186.7991 | 459.7991 | 85.7 | 0.6843596 | 83.32969 | 92.70145 | 155.2364 | 90.00712 | 285.3696 | 142.6848 | 420.9557 | 0.9939403 | 269.0509 | 120128 | 93950.88 | 0.9925691 | 1.818742 | 1391.731 | [5 empty] | 0.01082377 | 0.5963745 | 9.67e+01 | 0.0823 | 3.96e+11 | 0.6 | 0.6 | 1933.7
610 | 00:21:39.99999999999992850 | 1300 | -1272 | 289 | 187 | 460 | 85.7 | 0.6777738 | 108.3671 | 90.8189 | 156.7301 | 91.3557 | 291.9327 | 145.96635 | 423.5006 | 0.9999492 | 271.8592 | 123633.7 | 94640.76 | 0.9998575 | 1.832097 | 1409.602 | [5 empty] | 0.01094321 | 0.6007798 | 9.78e+01 | 0.0821 | 3.95e+11 | 0.6 | 0.6 | 1934.7
611 | 00:21:45.00000000000001125 | 1305 | -1267 | 289 | 187.3342 | 460.3342 | 85.7 | 0.6766531 | 68.16828 | 87.6124 | 157.3665 | 90.33649 | 284.7849 | 142.39245 | 418.282 | 0.9876273 | 267.5372 | 119120.4 | 93075.27 | 0.9833184 | 1.801792 | 1397.7 | [5 empty] | 0.01067281 | 0.5906655 | 9.88e+01 | 0.082 | 3.93e+11 | 0.6 | 0.6 | 1935.8
612 | 00:21:55.00000000000017675 | 1315 | -1257 | 292 | 188 | 461 | 85.7 | 0.6489705 | 69.86167 | 99.41571 | 153.9358 | 92.53934 | 287.4339 | 143.71695 | 419.6227 | 0.9907929 | 266.5446 | 120613.8 | 93568.83 | 0.9885328 | 1.811346 | 1448.036 | [5 empty] | 0.01075782 | 0.5938999 | 9.99e+01 | 0.0818 | 3.92e+11 | 0.6 | 0.6 | 1936.8
613 | 00:21:56.00000000000012850 | 1316 | -1256 | 292 | 188.4952 | 461.4952 | 85.7 | 0.672333 | 65.08732 | 88.43259 | 156.3757 | 91.11155 | 286.4716 | 143.2358 | 418.6154 | 0.9884145 | 269.8426 | 119921.4 | 93255.23 | 0.9852197 | 1.805275 | 1408.366 | [5 empty] | 0.01070378 | 0.5918498 | 1.01e+02 | 0.0817 | 3.91e+11 | 0.6 | 0.6 | 1937.9
614 | 00:21:57.00000000000008700 | 1317 | -1255 | 292 | 189 | 462 | 85.7 | 0.6792839 | 63.58395 | 90.73904 | 158.2564 | 90.51623 | 282.7599 | 141.37995 | 417.1133 | 0.9848678 | 267.237 | 117942.9 | 92884.53 | 0.9813033 | 1.798099 | 1391.869 | [5 empty] | 0.01064002 | 0.589404 | 1.02e+02 | 0.0816 | 3.90e+11 | 0.6 | 0.6 | 1939
615 | 00:21:58.00000000000004550 | 1318 | -1254 | 292 | 189.14 | 462.14 | 85.7 | 0.688713 | 59.02217 | 87.36089 | 156.9784 | 90.13786 | 289.0117 | 144.50585 | 420.2306 | 0.9922283 | 276.2514 | 121451.6 | 93715.22 | 0.9900794 | 1.81418 | 1390.435 | [5 empty] | 0.01078307 | 0.5948511 | 1.03e+02 | 0.0814 | 3.89e+11 | 0.6 | 0.6 | 1940
616 | 00:21:59.0000000000001525 | 1319 | -1253 | 292 | 189.2851 | 462.2851 | 85.7 | 0.6810927 | 99.61639 | 91.43179 | 154.9232 | 89.56161 | 283.5028 | 141.7514 | 419.1455 | 0.9896662 | 264.2415 | 118828.9 | 93511.38 | 0.9879258 | 1.810234 | 1389.665 | [5 empty] | 0.01074791 | 0.5935256 | 1.04e+02 | 0.0813 | 3.87e+11 | 0.6 | 0.6 | 1941
617 | 00:21:59.99999999999995575 | 1320 | -1252 | 292 | 189.4405 | 462.4405 | 85.7 | 0.6684144 | 59.7053 | 88.42951 | 158.2579 | 89.67192 | 288.1069 | 144.05345 | 418.1284 | 0.9872647 | 272.9446 | 120465.7 | 93361.72 | 0.9863447 | 1.807337 | 1418.797 | [5 empty] | 0.01072212 | 0.5925479 | 1.05e+02 | 0.0811 | 3.86e+11 | 0.6 | 0.6 | 1942
618 | 00:22:03.00 | 1323 | -1249 | 293 | 189.8588 | 462.8588 | 85.7 | 0.6680238 | 86.92058 | 92.25303 | 156.1232 | 90.62241 | 286.0592 | 143.0296 | 418.9604 | 0.9892291 | 268.0438 | 119847.5 | 93344.58 | 0.9861636 | 1.807005 | 1414.461 | [5 empty] | 0.01071917 | 0.5924356 | 1.06e+02 | 0.081 | 3.85e+11 | 0.6 | 0.6 | 1943
619 | 00:22:03.99999999999993150 | 1324 | -1248 | 293 | 190 | 463 | 85.7 | 0.6657696 | 73.65102 | 95.29675 | 157.0362 | 91.29607 | 284.0055 | 142.00275 | 418.5029 | 0.9881489 | 267.3392 | 118857.1 | 93260.87 | 0.9852793 | 1.805384 | 1417.122 | [5 empty] | 0.01070475 | 0.5918868 | 1.08e+02 | 0.0808 | 3.83e+11 | 0.6 | 0.6 | 1944
620 | 00:22:04.9999999999998900 | 1325 | -1247 | 293 | 190.1291 | 463.1291 | 85.7 | 0.6752885 | 62.69083 | 88.45089 | 157.6214 | 89.47427 | 288.5827 | 144.29135 | 416.8143 | 0.9841619 | 269.9386 | 120285.4 | 92891.24 | 0.9813742 | 1.798229 | 1401.265 | [5 empty] | 0.01064117 | 0.5894484 | 1.09e+02 | 0.0807 | 3.82e+11 | 0.6 | 0.6 | 1946
621 | 00:22:05.99999999999999700 | 1326 | -1246 | 293 | 190.2518 | 463.2518 | 85.7 | 0.6870747 | 85.54247 | 92.33997 | 153.0737 | 89.98927 | 284.9373 | 142.46865 | 421.9457 | 0.9962779 | 267.9494 | 120228 | 94121.29 | 0.9943694 | 1.822041 | 1387.207 | [5 empty] | 0.01085323 | 0.5974702 | 1.10e+02 | 0.0806 | 3.81e+11 | 0.6 | 0.6 | 1947
622 | 00:22:07.99999999999990725 | 1328 | -1244 | 293 | 190.5001 | 463.5001 | 85.7 | 0.6835181 | 58.6582 | 87.65457 | 154.9048 | 90.71667 | 288.2823 | 144.14115 | 420.6747 | 0.9932769 | 276.6545 | 121273.1 | 93902.8 | 0.9920611 | 1.817811 | 1400.429 | [5 empty] | 0.01081546 | 0.5960645 | 1.11e+02 | 0.0804 | 3.79e+11 | 0.6 | 0.6 | 1948
623 | 00:22:08.99999999999986575 | 1329 | -1243 | 293 | 190.6242 | 463.6242 | 85.7 | 0.6583188 | 70.69972 | 97.25102 | 156.2281 | 89.70272 | 291.6176 | 145.8088 | 423.8835 | 1.000853 | 274.6634 | 123611.9 | 94712.97 | 1.00062 | 1.833495 | 1446.477 | [5 empty] | 0.01095574 | 0.6012363 | 1.12e+02 | 0.0803 | 3.78e+11 | 0.6 | 0.6 | 1949
624 | 00:22:10.00000000000012125 | 1330 | -1242 | 293 | 190.7498 | 463.7498 | 85.7 | 0.6766282 | 65.2939 | 88.44691 | 156.5325 | 90.81794 | 286.819 | 143.4095 | 419.4149 | 0.9903023 | 270.0444 | 120296.2 | 93400.63 | 0.9867558 | 1.80809 | 1402.223 | [5 empty] | 0.01072882 | 0.5928025 | 1.13e+02 | 0.0801 | 3.77e+11 | 0.6 | 0.6 | 1950
625 | 00:22:11.00000000000007975 | 1331 | -1241 | 294 | 190.874 | 463.874 | 85.7 | 0.6715508 | 90.30421 | 91.81642 | 157.4522 | 89.99097 | 289.8238 | 144.9119 | 423.7779 | 1.000604 | 270.4563 | 122820.9 | 94605.88 | 0.999489 | 1.831422 | 1418.531 | [5 empty] | 0.01093716 | 0.600559 | 1.14e+02 | 0.08 | 3.75e+11 | 0.6 | 0.6 | 1951
626 | 00:22:12.00000000000003150 | 1332 | -1240 | 294 | 191 | 464 | 85.7 | 0.6571252 | 73.85094 | 95.97714 | 156.656 | 87.28218 | 285.7903 | 142.89515 | 421.864 | 0.996085 | 269.5567 | 120564.6 | 94563.63 | 0.9990426 | 1.830604 | 1442.573 | [5 empty] | 0.01092983 | 0.6002913 | 1.16e+02 | 0.0798 | 3.74e+11 | 0.6 | 0.6 | 1952
627 | 00:22:12.9999999999999900 | 1333 | -1239 | 294 | 191.1247 | 464.1247 | 85.7 | 0.6796818 | 63.31382 | 87.62697 | 158.6417 | 89.54366 | 288.7922 | 144.3961 | 417.8721 | 0.9866595 | 270.4416 | 120678.2 | 93086.56 | 0.9834377 | 1.80201 | 1395.636 | [5 empty] | 0.01067475 | 0.5907399 | 1.17e+02 | 0.0797 | 3.72e+11 | 0.6 | 0.6 | 1954
628 | 00:22:14.00000000000009700 | 1334 | -1238 | 294 | 191.25 | 464.25 | 85.7 | 0.6781825 | 74.37327 | 95.59714 | 156.6604 | 88.32926 | 284.2437 | 142.12185 | 421.8371 | 0.9960215 | 269.4545 | 119904.5 | 94148.75 | 0.9946595 | 1.822572 | 1403.553 | [5 empty] | 0.01085798 | 0.5976463 | 1.18e+02 | 0.0795 | 3.71e+11 | 0.6 | 0.6 | 1955
629 | 00:22:15.00000000000005550 | 1335 | -1237 | 294 | 191.3743 | 464.3743 | 85.7 | 0.691699 | 85.99612 | 92.32684 | 154.5994 | 90.85352 | 284.7307 | 142.36535 | 420.0902 | 0.9918968 | 267.4431 | 119612.6 | 93686.04 | 0.9897711 | 1.813615 | 1376.644 | [5 empty] | 0.01077804 | 0.5946618 | 1.19e+02 | 0.0794 | 3.69e+11 | 0.6 | 0.6 | 1956
630 | 00:22:16.00000000000000725 | 1336 | -1236 | 295 | 191.4992 | 464.4992 | 85.7 | 0.6662824 | 62.20153 | 89.00439 | 157.4267 | 88.84199 | 286.4525 | 143.22625 | 418.2534 | 0.9875598 | 271.4443 | 119809.7 | 93245 | 0.9851116 | 1.805077 | 1420.244 | [5 empty] | 0.01070202 | 0.5917826 | 1.21e+02 | 0.0793 | 3.68e+11 | 0.6 | 0.6 | 1957
631 | 00:22:17.00000000000011425 | 1337 | -1235 | 295 | 191.6259 | 464.6259 | 85.7 | 0.6782659 | 73.51755 | 95.82994 | 157.3168 | 90.539 | 285.3894 | 142.6947 | 422.2308 | 0.996951 | 271.1559 | 120500.2 | 94377.27 | 0.9970738 | 1.826996 | 1406.49 | [5 empty] | 0.01089754 | 0.5991068 | 1.22e+02 | 0.0791 | 3.66e+11 | 0.6 | 0.6 | 1959
632 | 00:22:19.00000000000003125 | 1339 | -1233 | 295 | 191.875 | 464.875 | 85.7 | 0.6675037 | 77.28314 | 94.64323 | 156.3044 | 92.72881 | 281.4655 | 140.73275 | 418.8206 | 0.988899 | 262.8373 | 117883.5 | 93258.45 | 0.9852537 | 1.805338 | 1409.618 | [5 empty] | 0.01070433 | 0.5918709 | 1.23e+02 | 0.079 | 3.65e+11 | 0.6 | 0.6 | 1960
633 | 00:22:19.99999999999983450 | 1340 | -1232 | 295 | 192 | 465 | 85.7 | 0.6668707 | 60.85048 | 87.96313 | 155.631 | 89.20575 | 289.9323 | 144.96615 | 418.4419 | 0.9880049 | 272.7422 | 121319.8 | 93193.33 | 0.9845657 | 1.804077 | 1420.21 | [5 empty] | 0.01069312 | 0.591443 | 1.24e+02 | 0.0788 | 3.63e+11 | 0.6 | 0.6 | 1961
634 | 00:22:20.99999999999994150 | 1341 | -1231 | 296 | 192.1106 | 465.1106 | 85.7 | 0.6782247 | 87.91798 | 92.13342 | 157.8205 | 90.27641 | 281.2863 | 140.64315 | 417.6231 | 0.9860716 | 263.7368 | 117471.7 | 92947.73 | 0.981971 | 1.799323 | 1390.508 | [5 empty] | 0.01065088 | 0.5898227 | 1.26e+02 | 0.0787 | 3.62e+11 | 0.6 | 0.6 | 1962
635 | 00:22:21.999999999999900 | 1342 | -1230 | 296 | 192.2222 | 465.2222 | 85.7 | 0.6795792 | 69.75459 | 88.02943 | 157.2698 | 93.38039 | 282.7595 | 141.37975 | 418.1992 | 0.9874318 | 266.5421 | 118249.8 | 93289.47 | 0.9855814 | 1.805938 | 1393.133 | [5 empty] | 0.01070967 | 0.5920744 | 1.27e+02 | 0.0785 | 3.60e+11 | 0.6 | 0.6 | 1964
636 | 00:22:22.99999999999985175 | 1343 | -1229 | 296 | 192.3322 | 465.3322 | 85.7 | 0.6792067 | 90.1153 | 91.9154 | 156.948 | 90.50019 | 287.3202 | 143.6601 | 420.5997 | 0.9930998 | 269.1484 | 120846.8 | 93738.83 | 0.9903288 | 1.814637 | 1399.069 | [5 empty] | 0.01078715 | 0.5950042 | 1.28e+02 | 0.0784 | 3.59e+11 | 0.6 | 0.6 | 1965
637 | 00:22:25.00000000000006575 | 1345 | -1227 | 297 | 192.5549 | 465.5549 | 85.7 | 0.6739296 | 82.83672 | 92.79297 | 154.8528 | 89.49692 | 286.4722 | 143.2361 | 422.0447 | 0.9965116 | 270.4483 | 120904.1 | 94222.43 | 0.9954379 | 1.823999 | 1412.15 | [5 empty] | 0.01087073 | 0.5981181 | 1.29e+02 | 0.0782 | 3.57e+11 | 0.6 | 0.6 | 1966
638 | 00:22:26.99999999999998275 | 1347 | -1225 | 297 | 192.7768 | 465.7768 | 85.7 | 0.6935102 | 101.022 | 91.21971 | 151.3292 | 89.11922 | 285.6089 | 142.80445 | 423.455 | 0.9998416 | 267.9567 | 120942.5 | 94683.2 | 1.000306 | 1.832919 | 1380.133 | [5 empty] | 0.01095057 | 0.6010482 | 1.31e+02 | 0.0781 | 3.56e+11 | 0.6 | 0.6 | 1967
639 | 00:22:29.00000000000004150 | 1349 | -1223 | 297 | 193 | 466 | 85.7 | 0.6878956 | 87.94313 | 92.13166 | 155.5538 | 89.54158 | 288.353 | 144.1765 | 420.3863 | 0.9925959 | 269.2497 | 121219.6 | 93764.27 | 0.9905976 | 1.815129 | 1385.049 | [5 empty] | 0.01079154 | 0.595169 | 1.32e+02 | 0.0779 | 3.54e+11 | 0.6 | 0.6 | 1969
640 | 00:22:30.999999999999956475 | 1351 | -1221 | 297 | 193.2215 | 466.2215 | 85.7 | 0.6917491 | 93.84084 | 91.56724 | 153.1737 | 89.49409 | 289.2975 | 144.64875 | 422.0502 | 0.9965246 | 270.049 | 122098.1 | 94243.59 | 0.9956615 | 1.824408 | 1382.465 | [5 empty] | 0.01087439 | 0.5982535 | 1.33e+02 | 0.0778 | 3.53e+11 | 0.6 | 0.6 | 1970
641 | 00:22:32.0000000000002127175 | 1352 | -1220 | 297 | 193.3324 | 466.3324 | 85.7 | 0.6756396 | 61.14923 | 88.06729 | 157.5318 | 91.65648 | 289.6748 | 144.8374 | 420.0128 | 0.991714 | 273.3476 | 121667.1 | 93639.81 | 0.9892827 | 1.81272 | 1408.633 | [5 empty] | 0.01077006 | 0.5943616 | 1.35e+02 | 0.0776 | 3.51e+11 | 0.6 | 0.6 | 1971
642 | 00:22:33.0000000000001691925 | 1353 | -1219 | 297 | 193.4453 | 466.4453 | 85.7 | 0.6733578 | 87.93681 | 92.04522 | 153.9174 | 89.81133 | 284.729 | 142.3645 | 422.6565 | 0.9979562 | 268.4534 | 120342.6 | 94288.15 | 0.9961322 | 1.825271 | 1411.523 | [5 empty] | 0.01088211 | 0.5985382 | 1.36e+02 | 0.0775 | 3.49e+11 | 0.6 | 0.6 | 1973
643 | 00:22:34.0000000000001256675 | 1354 | -1218 | 297 | 193.555 | 466.555 | 85.7 | 0.6917089 | 94.40372 | 91.71793 | 156.0366 | 90.21751 | 282.8187 | 141.40935 | 416.9116 | 0.9843916 | 264.6363 | 117910.4 | 92764.41 | 0.9800343 | 1.795774 | 1368.352 | [5 empty] | 0.01061939 | 0.5886062 | 1.37e+02 | 0.0774 | 3.48e+11 | 0.6 | 0.6 | 1974
644 | 00:22:35.0000000000000821425 | 1355 | -1217 | 298 | 193.6668 | 466.6668 | 85.7 | 0.6808408 | 71.46513 | 87.898 | 154.3695 | 90.02259 | 280.7375 | 140.36875 | 416.1947 | 0.9826989 | 263.433 | 116841.4 | 92596.02 | 0.9782553 | 1.792514 | 1383.749 | [5 empty] | 0.01059048 | 0.5874835 | 1.39e+02 | 0.0772 | 3.46e+11 | 0.6 | 0.6 | 1975
645 | 00:22:37.99999999999995150 | 1358 | -1214 | 299 | 194 | 467 | 85.7 | 0.6721634 | 81.26688 | 93.01068 | 155.7885 | 91.29447 | 284.5588 | 142.2794 | 419.6548 | 0.9908687 | 268.3449 | 119416.5 | 93517.4 | 0.9879894 | 1.81035 | 1408.756 | [5 empty] | 0.01074895 | 0.5935649 | 1.40e+02 | 0.0771 | 3.44e+11 | 0.6 | 0.6 | 1977
646 | 00:22:38.999999999999907975 | 1359 | -1213 | 299 | 194.1244 | 467.1244 | 85.7 | 0.6802357 | 94.30888 | 91.6476 | 156.9154 | 89.95484 | 285.313 | 142.6565 | 419.3065 | 0.9900463 | 267.3476 | 119633.6 | 93553.84 | 0.9883744 | 1.811056 | 1394.445 | [5 empty] | 0.01075523 | 0.5938023 | 1.41e+02 | 0.0769 | 3.43e+11 | 0.6 | 0.6 | 1978
647 | 00:22:40.000000000000164150 | 1360 | -1212 | 299 | 194.2493 | 467.2493 | 85.7 | 0.6786981 | 64.63142 | 88.59377 | 156.8984 | 87.68235 | 286.8839 | 143.44195 | 418.9783 | 0.9892714 | 269.7443 | 120198.1 | 93306.08 | 0.9857569 | 1.80626 | 1397.898 | [5 empty] | 0.01071254 | 0.5921834 | 1.43e+02 | 0.0768 | 3.41e+11 | 0.6 | 0.6 | 1979
648 | 00:22:44.999999999999946525 | 1365 | -1207 | 300 | 194.874 | 467.874 | 85.7 | 0.6747789 | 86.32125 | 92.27666 | 156.95 | 88.26969 | 282.9795 | 141.48975 | 418.1296 | 0.9872675 | 265.0385 | 118322.1 | 93137.16 | 0.9839723 | 1.80299 | 1398.717 | [5 empty] | 0.01068346 | 0.5910734 | 1.44e+02 | 0.0766 | 3.39e+11 | 0.6 | 0.6 | 1981
649 | 00:22:45.99999999999990300 | 1366 | -1206 | 300 | 195 | 468 | 85.7 | 0.674555 | 88.90671 | 92.04379 | 154.31 | 90.97157 | 283.4218 | 141.7109 | 417.7074 | 0.9862706 | 266.239 | 118387.4 | 93184.01 | 0.9844673 | 1.803897 | 1400.579 | [5 empty] | 0.01069152 | 0.5913818 | 1.46e+02 | 0.0765 | 3.38e+11 | 0.6 | 0.6 | 1982
650 | 00:22:49.000000000000072125 | 1369 | -1203 | 300 | 195.4281 | 468.4281 | 85.7 | 0.6791205 | 82.99111 | 92.73668 | 158.0453 | 90.2037 | 286.2849 | 143.14245 | 422.938 | 0.9986209 | 270.7541 | 121080.8 | 94507.01 | 0.9984444 | 1.829508 | 1405.438 | [5 empty] | 0.01092002 | 0.599932 | 1.47e+02 | 0.0763 | 3.36e+11 | 0.6 | 0.6 | 1984
651 | 00:22:52.999999999999898025 | 1373 | -1199 | 301 | 196 | 469 | 85.7 | 0.6663768 | 74.22258 | 95.60191 | 155.8724 | 88.18916 | 285.4118 | 142.7059 | 424.0065 | 1.001144 | 271.4615 | 121016.4 | 94691.76 | 1.000396 | 1.833084 | 1428.975 | [5 empty] | 0.01095206 | 0.6011023 | 1.48e+02 | 0.0762 | 3.34e+11 | 0.6 | 0.6 | 1985
652 | 00:22:59.000000000000236950 | 1379 | -1193 | 302 | 197 | 470 | 85.7 | 0.6628658 | 72.00645 | 96.70859 | 156.9126 | 90.14854 | 289.0091 | 144.50455 | 423.1412 | 0.9991006 | 270.8588 | 122291.7 | 94452.25 | 0.9978659 | 1.828448 | 1433.031 | [5 empty] | 0.01091053 | 0.599584 | 1.50e+02 | 0.076 | 3.33e+11 | 0.6 | 0.6 | 1986
653 | 00:23:00.000000000000193425 | 1380 | -1192 | 302 | 197 | 470 | 85.7 | 0.6749946 | 63.12779 | 87.98134 | 156.0766 | 92.61918 | 287.9673 | 143.98365 | 419.6496 | 0.9908564 | 272.6491 | 120845.3 | 93685.09 | 0.9897611 | 1.813597 | 1409.294 | [5 empty] | 0.01077787 | 0.5946556 | 1.51e+02 | 0.0759 | 3.31e+11 | 0.6 | 0.6 | 1988
654 | 00:23:00.999999999999850200 | 1381 | -1191 | 303 | 197.1101 | 470.1101 | 85.7 | 0.6674376 | 72.25444 | 96.81883 | 157.3025 | 90.31757 | 286.0979 | 143.04895 | 424.2123 | 1.00163 | 273.1593 | 121366.3 | 94827.62 | 1.001832 | 1.835714 | 1429.662 | [5 empty] | 0.01097563 | 0.6019592 | 1.53e+02 | 0.0757 | 3.29e+11 | 0.6 | 0.6 | 1989
655 | 00:23:02.000000000000106375 | 1382 | -1190 | 302 | 197.2209 | 470.2209 | 85.7 | 0.6823689 | 82.80877 | 92.83987 | 157.0836 | 89.85715 | 289.5154 | 144.7577 | 419.9408 | 0.991544 | 271.245 | 121579.3 | 93681.52 | 0.9897233 | 1.813528 | 1395.585 | [5 empty] | 0.01077726 | 0.5946325 | 1.54e+02 | 0.0756 | 3.27e+11 | 0.6 | 0.6 | 1991
656 | 00:23:03.000000000000062850 | 1383 | -1189 | 303 | 197.3338 | 470.3338 | 85.7 | 0.6619368 | 76.75467 | 94.36939 | 155.8173 | 90.48251 | 283.5446 | 141.7723 | 420.0873 | 0.9918899 | 267.2457 | 119113.5 | 93691.83 | 0.9898323 | 1.813727 | 1426.355 | [5 empty] | 0.01077904 | 0.5946994 | 1.56e+02 | 0.0754 | 3.26e+11 | 0.6 | 0.6 | 1992
657 | 00:23:04.999999999999975800 | 1385 | -1187 | 302 | 197.5548 | 470.5548 | 85.7 | 0.6516365 | 69.93827 | 98.05295 | 156.0435 | 91.70409 | 285.3098 | 142.6549 | 418.7898 | 0.9888263 | 268.6446 | 119484.8 | 93338.12 | 0.9860954 | 1.80688 | 1443.851 | [5 empty] | 0.01071805 | 0.5923933 | 1.57e+02 | 0.0753 | 3.24e+11 | 0.6 | 0.6 | 1994
658 | 00:23:05.999999999999932275 | 1386 | -1186 | 303 | 197.6656 | 470.6656 | 85.7 | 0.6556008 | 72.03924 | 97.09283 | 156.7083 | 90.00515 | 283.1246 | 141.5623 | 421.5474 | 0.9953374 | 269.8548 | 119350.4 | 94067.73 | 0.9938036 | 1.821004 | 1442.511 | [5 empty] | 0.01084397 | 0.5971264 | 1.59e+02 | 0.0751 | 3.22e+11 | 0.6 | 0.6 | 1995
659 | 00:23:06.99999999999988875 | 1387 | -1185 | 303 | 197.777 | 470.777 | 85.7 | 0.6702358 | 64.35508 | 88.65709 | 155.5016 | 91.12454 | 285.3225 | 142.66125 | 419.2403 | 0.98989 | 270.5455 | 119618.7 | 93429.7 | 0.9870629 | 1.808653 | 1413.7 | [5 empty] | 0.01073383 | 0.5929925 | 1.60e+02 | 0.075 | 3.20e+11 | 0.6 | 0.6 | 1997
660 | 00:23:07.999999999999845225 | 1388 | -1184 | 304 | 197.8881 | 470.8881 | 85.7 | 0.6574026 | 71.07419 | 97.68873 | 156.2599 | 90.93587 | 282.3285 | 141.16425 | 419.2383 | 0.9898853 | 266.5414 | 118362.9 | 93417.12 | 0.98693 | 1.808409 | 1431.933 | [5 empty] | 0.01073166 | 0.5929103 | 1.62e+02 | 0.0748 | 3.18e+11 | 0.6 | 0.6 | 1998
661 | 00:23:08.999999999999801700 | 1389 | -1183 | 303 | 198 | 471 | 85.7 | 0.68106 | 90.99654 | 91.83159 | 156.0492 | 90.60378 | 283.953 | 141.9765 | 419.8785 | 0.9913969 | 265.5432 | 119225.8 | 93643.98 | 0.9893267 | 1.812801 | 1391.818 | [5 empty] | 0.01077078 | 0.5943887 | 1.63e+02 | 0.0747 | 3.17e+11 | 0.6 | 0.6 | 2000
662 | 00:23:11.000000000000014350 | 1391 | -1181 | 304 | 198.3325 | 471.3325 | 85.7 | 0.6964681 | 60.30301 | 88.07095 | 155.5736 | 90.3149 | 288.7132 | 144.3566 | 419.406 | 0.9902813 | 273.8475 | 121088.1 | 93564.05 | 0.9884823 | 1.811254 | 1374.736 | [5 empty] | 0.01075699 | 0.5938688 | 1.65e+02 | 0.0746 | 3.15e+11 | 0.6 | 0.6 | 2001
663 | 00:23:14.000000000000183475 | 1394 | -1178 | 304 | 198.8318 | 471.8318 | 85.7 | 0.6815974 | 59.57861 | 87.62379 | 156.7536 | 92.35051 | 287.5359 | 143.76795 | 419.4217 | 0.9903183 | 274.9485 | 120598.8 | 93544.13 | 0.9882718 | 1.810868 | 1399.736 | [5 empty] | 0.01075356 | 0.5937391 | 1.66e+02 | 0.0744 | 3.13e+11 | 0.6 | 0.6 | 2003
664 | 00:23:15.000000000000139950 | 1395 | -1177 | 305 | 199 | 472 | 85.7 | 0.6810291 | 81.63583 | 92.9833 | 156.6737 | 87.69932 | 282.8892 | 141.4446 | 417.8349 | 0.9865717 | 265.8397 | 118201 | 93303 | 0.9857244 | 1.8062 | 1390.113 | [5 empty] | 0.010712 | 0.5921632 | 1.68e+02 | 0.0743 | 3.11e+11 | 0.6 | 0.6 | 2004
665 | 00:23:16.000000000000096425 | 1396 | -1176 | 305 | 199.1241 | 472.1241 | 85.7 | 0.6747808 | 83.77917 | 92.60049 | 156.0757 | 90.87273 | 285.798 | 142.899 | 417.955 | 0.9868552 | 267.2422 | 119450.7 | 93413 | 0.9868865 | 1.808329 | 1402.595 | [5 empty] | 0.01073095 | 0.5928833 | 1.69e+02 | 0.0741 | 3.09e+11 | 0.6 | 0.6 | 2006
666 | 00:23:17.000000000000052900 | 1397 | -1175 | 305 | 199.2531 | 472.2531 | 85.7 | 0.6668351 | 66.69885 | 88.16522 | 152.7138 | 91.51743 | 285.2308 | 142.6154 | 420.2515 | 0.9922776 | 269.8459 | 119868.7 | 93669.43 | 0.9895956 | 1.813294 | 1420.303 | [5 empty] | 0.01077517 | 0.594554 | 1.71e+02 | 0.074 | 3.08e+11 | 0.6 | 0.6 | 2007
667 | 00:23:18.000000000000009375 | 1398 | -1174 | 306 | 199.3745 | 472.3745 | 85.7 | 0.6761397 | 118.3182 | 90.93819 | 157.9653 | 90.46908 | 287.9262 | 143.9631 | 424.1649 | 1.001518 | 266.6537 | 122128.2 | 94729.13 | 1.000791 | 1.833808 | 1407.679 | [5 empty] | 0.01095854 | 0.6013383 | 1.72e+02 | 0.0738 | 3.06e+11 | 0.6 | 0.6 | 2009
668 | 00:23:18.999999999999965850 | 1399 | -1173 | 306 | 199.5024 | 472.5024 | 85.7 | 0.6655086 | 73.56228 | 95.41002 | 156.4276 | 91.84502 | 282.7911 | 141.39555 | 418.9651 | 0.9892402 | 267.4428 | 118479.6 | 93296.61 | 0.9856569 | 1.806076 | 1417.897 | [5 empty] | 0.0107109 | 0.5921213 | 1.74e+02 | 0.0737 | 3.04e+11 | 0.6 | 0.6 | 2010
669 | 00:23:19.999999999999922325 | 1400 | -1172 | 306 | 199.6252 | 472.6252 | 85.7 | 0.6838433 | 64.22659 | 87.02307 | 155.2604 | 89.77942 | 283.3322 | 141.6661 | 418.2401 | 0.9875284 | 270.3415 | 118500.9 | 93129.6 | 0.9838924 | 1.802843 | 1388.948 | [5 empty] | 0.01068216 | 0.5910236 | 1.75e+02 | 0.0735 | 3.02e+11 | 0.6 | 0.6 | 2012
670 | 00:23:21.00000000000017850 | 1401 | -1171 | 306 | 199.7502 | 472.7502 | 85.7 | 0.6809964 | 62.32732 | 87.70393 | 156.5035 | 90.95346 | 288.8961 | 144.44805 | 419.3831 | 0.9902272 | 272.547 | 121158.1 | 93481.25 | 0.9876075 | 1.809651 | 1397.948 | [5 empty] | 0.01074272 | 0.5933291 | 1.77e+02 | 0.0734 | 3.00e+11 | 0.6 | 0.5999 | 2013
671 | 00:23:21.999999999999835275 | 1402 | -1170 | 306 | 199.8738 | 472.8738 | 85.7 | 0.6500269 | 71.6395 | 96.15482 | 158.1808 | 88.85662 | 286.1099 | 143.05495 | 421.3022 | 0.9947585 | 270.7522 | 120538.8 | 94015.6 | 0.9932528 | 1.819995 | 1453.136 | [5 empty] | 0.01083496 | 0.5967912 | 1.79e+02 | 0.0732 | 2.98e+11 | 0.6 | 0.5999 | 2015
672 | 00:23:22.99999999999979175 | 1403 | -1169 | 307 | 200 | 473 | 85.7 | 0.6799718 | 63.23386 | 88.66207 | 157.5307 | 91.19913 | 285.9014 | 142.9507 | 418.8195 | 0.9888964 | 271.5441 | 119741.1 | 93546.05 | 0.9882921 | 1.810905 | 1399.032 | [5 empty] | 0.01075389 | 0.5937516 | 1.80e+02 | 0.0731 | 2.96e+11 | 0.6 | 0.5999 | 2017
673 | 00:23:25.000000000000004400 | 1405 | -1167 | 307 | 200.2857 | 473.2857 | 85.7 | 0.6539412 | 64.31928 | 87.90484 | 156.9528 | 88.9556 | 282.0489 | 141.02445 | 417.7008 | 0.986255 | 269.5381 | 117812 | 92973.27 | 0.9822408 | 1.799817 | 1438.311 | [5 empty] | 0.01065527 | 0.5899917 | 1.82e+02 | 0.0729 | 2.95e+11 | 0.6 | 0.5999 | 2018
674 | 00:23:25.999999999999960875 | 1406 | -1166 | 306 | 200.4302 | 473.4302 | 85.7 | 0.6574869 | 72.44855 | 96.15696 | 156.5468 | 88.8555 | 284.1095 | 142.05475 | 420.9661 | 0.9939649 | 268.9494 | 119600.5 | 93904.59 | 0.99208 | 1.817846 | 1437.228 | [5 empty] | 0.01081577 | 0.596076 | 1.83e+02 | 0.0728 | 2.93e+11 | 0.6 | 0.5999 | 2020
675 | 00:23:26.999999999999917350 | 1407 | -1165 | 306 | 200.5701 | 473.5701 | 85.7 | 0.6700751 | 73.97271 | 96.13443 | 157.7401 | 90.71367 | 287.3005 | 143.65025 | 418.7207 | 0.9886632 | 265.2401 | 120298.7 | 93264.78 | 0.9853206 | 1.80546 | 1407.659 | [5 empty] | 0.01070542 | 0.5919125 | 1.85e+02 | 0.0726 | 2.91e+11 | 0.6 | 0.5999 | 2021
676 | 00:23:29.0000000000001300 | 1409 | -1163 | 307 | 200.8547 | 473.8547 | 85.7 | 0.6567504 | 75.72996 | 94.66605 | 158.3157 | 88.85804 | 284.5836 | 142.2918 | 419.8756 | 0.9913901 | 269.0471 | 119489.7 | 93591.36 | 0.9887708 | 1.811782 | 1436.683 | [5 empty] | 0.0107617 | 0.5940466 | 1.87e+02 | 0.0725 | 2.89e+11 | 0.6 | 0.5999 | 2023
677 | 00:23:30.000000000000086475 | 1410 | -1162 | 307 | 201 | 474 | 85.7 | 0.6724545 | 77.23335 | 94.13473 | 159.9065 | 88.4715 | 287.451 | 143.7255 | 422.69 | 0.9980353 | 271.4587 | 121502.6 | 94516.02 | 0.9985396 | 1.829682 | 1417.446 | [5 empty] | 0.01092158 | 0.5999892 | 1.88e+02 | 0.0724 | 2.87e+11 | 0.6 | 0.5999 | 2025
678 | 00:23:31.000000000000042950 | 1411 | -1161 | 307 | 201.1417 | 474.1417 | 85.7 | 0.6835448 | 63.87102 | 88.78964 | 155.1168 | 89.80344 | 286.9089 | 143.45445 | 419.6426 | 0.9908399 | 271.5458 | 120399.2 | 93610.16 | 0.9889694 | 1.812146 | 1393.524 | [5 empty] | 0.01076495 | 0.5941689 | 1.90e+02 | 0.0722 | 2.85e+11 | 0.6 | 0.5999 | 2026
679 | 00:23:31.999999999999999425 | 1412 | -1160 | 307 | 201.2839 | 474.2839 | 85.7 | 0.6812536 | 63.77684 | 88.34666 | 153.0604 | 90.84804 | 285.338 | 142.669 | 419.5677 | 0.9906631 | 271.0457 | 119718.6 | 93505.39 | 0.9878626 | 1.810118 | 1396.167 | [5 empty] | 0.01074688 | 0.5934866 | 1.92e+02 | 0.0721 | 2.83e+11 | 0.6 | 0.5999 | 2028
680 | 00:23:34.999999999999868850 | 1415 | -1157 | 308 | 201.7135 | 474.7135 | 85.7 | 0.679694 | 61.79623 | 88.15791 | 157.3074 | 89.55122 | 287.2201 | 143.61005 | 419.7599 | 0.9911169 | 273.1428 | 120563.5 | 93638.32 | 0.9892669 | 1.812691 | 1401.647 | [5 empty] | 0.0107698 | 0.5943519 | 1.93e+02 | 0.0719 | 2.81e+11 | 0.6 | 0.5999 | 2030
681 | 00:23:37.00000000000008150 | 1417 | -1155 | 308 | 202 | 475 | 85.7 | 0.6708105 | 88.53882 | 92.06786 | 155.7022 | 88.58306 | 289.2908 | 144.6454 | 419.7242 | 0.9910326 | 270.9485 | 121422.3 | 93708.52 | 0.9900086 | 1.81405 | 1414.826 | [5 empty] | 0.01078192 | 0.5948077 | 1.95e+02 | 0.0718 | 2.80e+11 | 0.6 | 0.5999 | 2031
682 | 00:23:38.99999999999999175 | 1419 | -1153 | 308 | 202.2838 | 475.2838 | 85.7 | 0.6766717 | 83.68065 | 92.6563 | 155.8289 | 87.51559 | 282.4719 | 141.23595 | 416.7885 | 0.9841009 | 264.3378 | 117731 | 92958.83 | 0.9820883 | 1.799537 | 1393.762 | [5 empty] | 0.01065279 | 0.5898961 | 1.97e+02 | 0.0716 | 2.78e+11 | 0.6 | 0.5999 | 2033
683 | 00:23:40.00000000000025400 | 1420 | -1152 | 308 | 202.4265 | 475.4265 | 85.7 | 0.6622736 | 71.77174 | 97.30326 | 157.4746 | 88.15984 | 282.9926 | 141.4963 | 419.0688 | 0.9894851 | 267.1447 | 118593.4 | 93548.89 | 0.9883221 | 1.81096 | 1424.78 | [5 empty] | 0.01075438 | 0.5937701 | 1.98e+02 | 0.0715 | 2.76e+11 | 0.6 | 0.5999 | 2035
684 | 00:23:41.99999999999986725 | 1422 | -1150 | 309 | 202.7137 | 475.7137 | 85.7 | 0.6850591 | 64.18346 | 87.60423 | 156.5214 | 90.30677 | 286.009 | 143.0045 | 418.5765 | 0.9883227 | 270.5437 | 119716.7 | 93324.55 | 0.985952 | 1.806617 | 1388.333 | [5 empty] | 0.01071572 | 0.5923044 | 2.00e+02 | 0.0713 | 2.74e+11 | 0.6 | 0.5999 | 2036
685 | 00:23:42.99999999999981900 | 1423 | -1149 | 309 | 202.8551 | 475.8551 | 85.7 | 0.6726996 | 59.44532 | 88.10683 | 156.3898 | 90.78381 | 285.6246 | 142.8123 | 419.5262 | 0.9905651 | 274.8468 | 119827 | 93575.7 | 0.9886054 | 1.811479 | 1414.703 | [5 empty] | 0.010759 | 0.5939447 | 2.02e+02 | 0.0712 | 2.72e+11 | 0.6 | 0.5999 | 2038
686 | 00:23:44.00000000000007450 | 1424 | -1148 | 309 | 203 | 476 | 85.7 | 0.6694131 | 87.26996 | 92.16954 | 154.9403 | 90.47204 | 287.245 | 143.6225 | 421.391 | 0.9949681 | 269.0532 | 121042.5 | 94028.66 | 0.9933908 | 1.820248 | 1417.275 | [5 empty] | 0.01083722 | 0.5968752 | 2.03e+02 | 0.071 | 2.70e+11 | 0.6 | 0.5999 | 2040
687 | 00:23:45.00000000000003300 | 1425 | -1147 | 309 | 203.1095 | 476.1095 | 85.7 | 0.6717622 | 127.826 | 91.05507 | 155.6862 | 89.39193 | 285.4693 | 142.73465 | 421.0237 | 0.9941009 | 263.6472 | 120189.3 | 93883.54 | 0.9918576 | 1.817438 | 1406.971 | [5 empty] | 0.01081214 | 0.5959402 | 2.05e+02 | 0.0709 | 2.68e+11 | 0.6 | 0.5999 | 2041
688 | 00:23:46.99999999999994325 | 1427 | -1145 | 310 | 203.3315 | 476.3315 | 85.7 | 0.6688936 | 61.38032 | 87.80206 | 156.7272 | 91.30695 | 289.7351 | 144.86755 | 419.7253 | 0.9910352 | 273.7483 | 121609.1 | 93687.03 | 0.9897815 | 1.813634 | 1420.773 | [5 empty] | 0.01077821 | 0.5946682 | 2.07e+02 | 0.0708 | 2.66e+11 | 0.6 | 0.5999 | 2043
689 | 00:23:48.99999999999986025 | 1429 | -1143 | 310 | 203.5569 | 476.5569 | 85.7 | 0.6757698 | 64.85011 | 86.73182 | 155.1945 | 90.23499 | 280.5945 | 140.29725 | 416.6499 | 0.9837737 | 268.838 | 116909.7 | 92729.84 | 0.9796691 | 1.795105 | 1398.376 | [5 empty] | 0.01061345 | 0.5883761 | 2.09e+02 | 0.0706 | 2.64e+11 | 0.6 | 0.5999 | 2045
690 | 00:23:52.99999999999998450 | 1433 | -1139 | 311 | 204 | 477 | 85.7 | 0.6691998 | 62.72691 | 88.09116 | 158.5799 | 92.76794 | 287.9851 | 143.99255 | 419.6762 | 0.9909192 | 272.2462 | 120860.5 | 93489.05 | 0.9876899 | 1.809802 | 1417.534 | [5 empty] | 0.01074406 | 0.59338 | 2.10e+02 | 0.0705 | 2.63e+11 | 0.6 | 0.5999 | 2047
691 | 00:23:53.99999999999994300 | 1434 | -1138 | 311 | 204.1994 | 477.1994 | 85.7 | 0.6692306 | 80.30161 | 93.29851 | 154.9582 | 89.52077 | 287.5761 | 143.78805 | 423.9986 | 1.001125 | 271.6613 | 121931.9 | 94657.11 | 1.00003 | 1.832413 | 1424.028 | [5 empty] | 0.01094604 | 0.6008832 | 2.12e+02 | 0.0703 | 2.61e+11 | 0.6 | 0.5999 | 2048
692 | 00:23:55.00000000000019850 | 1435 | -1137 | 311 | 204.3999 | 477.3999 | 85.7 | 0.6669204 | 74.72515 | 95.116 | 156.2638 | 90.8452 | 285.4395 | 142.71975 | 421.223 | 0.9945715 | 270.5502 | 120233.7 | 93956.34 | 0.9926267 | 1.818848 | 1422.62 | [5 empty] | 0.01082472 | 0.5964097 | 2.14e+02 | 0.0702 | 2.59e+11 | 0.6 | 0.5999 | 2050
693 | 00:23:57.00000000000010875 | 1437 | -1135 | 311 | 204.8039 | 477.8039 | 85.7 | 0.6860694 | 76.63672 | 94.40754 | 154.1836 | 89.86843 | 282.3871 | 141.19355 | 417.8993 | 0.9867237 | 265.5414 | 118009.4 | 93053.34 | 0.9830868 | 1.801367 | 1380.061 | [5 empty] | 0.01066904 | 0.5905207 | 2.16e+02 | 0.07 | 2.57e+11 | 0.6 | 0.5999 | 2052
694 | 00:23:58.00000000000006725 | 1438 | -1134 | 312 | 205 | 478 | 85.7 | 0.6753428 | 66.87415 | 88.69217 | 158.67 | 91.5387 | 285.7171 | 142.85855 | 420.8297 | 0.9936428 | 270.0509 | 120238.3 | 93861.48 | 0.9916246 | 1.817011 | 1407.179 | [5 empty] | 0.01080833 | 0.5957977 | 2.18e+02 | 0.0699 | 2.55e+11 | 0.6 | 0.5999 | 2054
695 | 00:23:59.00000000000002575 | 1439 | -1133 | 312 | 205.1246 | 478.1246 | 85.7 | 0.6821713 | 66.02185 | 88.97318 | 156.5151 | 89.80891 | 284.7159 | 142.35795 | 418.6832 | 0.9885746 | 268.6394 | 119205.8 | 93267.97 | 0.9853543 | 1.805522 | 1390.82 | [5 empty] | 0.01070597 | 0.5919334 | 2.19e+02 | 0.0698 | 2.53e+11 | 0.6 | 0.5999 | 2056
696 | 00:23:59.9999999999999775 | 1440 | -1132 | 312 | 205.2503 | 478.2503 | 85.7 | 0.6509132 | 78.02591 | 93.9474 | 156.9028 | 92.75508 | 284.218 | 142.109 | 423.2127 | 0.9992695 | 269.6548 | 120284.7 | 94562.37 | 0.9990293 | 1.830579 | 1453.857 | [5 empty] | 0.01092962 | 0.6002833 | 2.21e+02 | 0.0696 | 2.51e+11 | 0.6 | 0.5999 | 2057
697 | 00:24:00.99999999999993600 | 1441 | -1131 | 313 | 205.3738 | 478.3738 | 85.7 | 0.6472544 | 74.60979 | 95.22169 | 154.3928 | 85.97891 | 284.5262 | 142.2631 | 419.6835 | 0.9909365 | 268.3449 | 119410.9 | 93575 | 0.988598 | 1.811465 | 1453.008 | [5 empty] | 0.01075888 | 0.5939401 | 2.23e+02 | 0.0695 | 2.49e+11 | 0.6 | 0.5999 | 2059
698 | 00:24:02.00000000000019150 | 1442 | -1130 | 313 | 205.4986 | 478.4986 | 85.7 | 0.6752629 | 116.8695 | 90.95135 | 157.2971 | 88.71161 | 287.8311 | 143.91555 | 420.2169 | 0.9921959 | 267.3494 | 120951.5 | 93942.26 | 0.992478 | 1.818575 | 1405.101 | [5 empty] | 0.01082228 | 0.596319 | 2.25e+02 | 0.0693 | 2.47e+11 | 0.6 | 0.5999 | 2061
699 | 00:24:03.99999999999980475 | 1444 | -1128 | 313 | 205.6378 | 478.6378 | 85.7 | 0.6791593 | 66.23833 | 88.90257 | 158.6283 | 89.72008 | 286.5981 | 143.29905 | 419.8936 | 0.9914326 | 268.9463 | 120340.7 | 93558.79 | 0.9884267 | 1.811152 | 1397.86 | [5 empty] | 0.01075609 | 0.5938346 | 2.26e+02 | 0.0692 | 2.46e+11 | 0.6 | 0.5999 | 2063
700 | 00:24:06.00000000000001875 | 1446 | -1126 | 313 | 206 | 479 | 85.7 | 0.6819464 | 61.58852 | 87.65305 | 155.6158 | 90.51762 | 288.2856 | 144.1428 | 418.129 | 0.9872661 | 271.8397 | 120540.6 | 93119.3 | 0.9837836 | 1.802644 | 1393.495 | [5 empty] | 0.01068038 | 0.5909557 | 2.28e+02 | 0.0691 | 2.44e+11 | 0.6 | 0.5999 | 2064
701 | 00:24:06.99999999999997725 | 1447 | -1125 | 313 | 206.1439 | 479.1439 | 85.7 | 0.6435945 | 72.00912 | 96.19417 | 158.6397 | 90.10087 | 284.8701 | 142.43505 | 420.141 | 0.9920167 | 268.8461 | 119685.6 | 93681.58 | 0.989724 | 1.813529 | 1460.924 | [5 empty] | 0.01077727 | 0.5946329 | 2.30e+02 | 0.0689 | 2.42e+11 | 0.6 | 0.5999 | 2066
702 | 00:24:07.99999999999992900 | 1448 | -1124 | 314 | 206.2849 | 479.2849 | 85.7 | 0.6639118 | 74.35516 | 95.17278 | 155.4849 | 90.41207 | 286.6036 | 143.3018 | 420.5522 | 0.9929876 | 271.0539 | 120531.8 | 93966.18 | 0.9927307 | 1.819038 | 1428.406 | [5 empty] | 0.01082642 | 0.5964731 | 2.32e+02 | 0.0688 | 2.40e+11 | 0.6 | 0.5999 | 2068
703 | 00:24:11.00000000000010150 | 1451 | -1121 | 314 | 206.5742 | 479.5742 | 85.7 | 0.6635551 | 65.00283 | 87.9697 | 155.7695 | 91.3467 | 287.3325 | 143.66625 | 419.4195 | 0.9903131 | 270.8438 | 120512.9 | 93461.34 | 0.9873972 | 1.809265 | 1425.703 | [5 empty] | 0.01073928 | 0.5931992 | 2.34e+02 | 0.0686 | 2.38e+11 | 0.6 | 0.5999 | 2070
704 | 00:24:13.99999999999997025 | 1454 | -1118 | 314 | 207 | 480 | 85.7 | 0.6710852 | 61.86666 | 88.2343 | 159.611 | 88.16077 | 287.4135 | 143.70675 | 420.0363 | 0.9917695 | 273.7482 | 120724.1 | 93748.52 | 0.9904312 | 1.814825 | 1417.402 | [5 empty] | 0.01078882 | 0.595067 | 2.36e+02 | 0.0685 | 2.36e+11 | 0.6 | 0.5999 | 2072
705 | 00:24:14.99999999999992875 | 1455 | -1117 | 314 | 207.1245 | 480.1245 | 85.7 | 0.6786696 | 65.58856 | 88.89304 | 157.2774 | 91.66544 | 284.812 | 142.406 | 419.8231 | 0.9912661 | 270.0455 | 119570.7 | 93601.16 | 0.9888744 | 1.811972 | 1400.029 | [5 empty] | 0.01076339 | 0.5941103 | 2.38e+02 | 0.0684 | 2.34e+11 | 0.6 | 0.5999 | 2074
706 | 00:24:15.99999999999988050 | 1456 | -1116 | 315 | 207.2509 | 480.2509 | 85.7 | 0.6764697 | 63.61035 | 88.2501 | 157.4628 | 91.13489 | 287.8203 | 143.91015 | 420.2662 | 0.9923123 | 273.5505 | 120961.1 | 93946.3 | 0.9925207 | 1.818653 | 1409.297 | [5 empty] | 0.01082298 | 0.596345 | 2.39e+02 | 0.0682 | 2.32e+11 | 0.6 | 0.5999 | 2076
707 | 00:24:19.00000000000005300 | 1459 | -1113 | 315 | 207.6247 | 480.6247 | 85.7 | 0.685886 | 78.48421 | 93.77159 | 153.7026 | 89.30754 | 284.6038 | 142.3019 | 417.9653 | 0.9868796 | 267.839 | 118954.5 | 93125.81 | 0.9838524 | 1.80277 | 1383.091 | [5 empty] | 0.0106815 | 0.5909986 | 2.41e+02 | 0.0681 | 2.31e+11 | 0.6 | 0.5999 | 2077
708 | 00:24:22.00000000000021875 | 1462 | -1110 | 316 | 208 | 481 | 85.7 | 0.6946654 | 76.77065 | 94.28776 | 154.7029 | 90.60053 | 284.6402 | 142.3201 | 420.2105 | 0.9921808 | 266.8462 | 119608.8 | 93636.49 | 0.9892476 | 1.812656 | 1371.019 | [5 empty] | 0.01076949 | 0.59434 | 2.43e+02 | 0.0679 | 2.29e+11 | 0.6 | 0.5999 | 2079
709 | 00:24:22.99999999999988025 | 1463 | -1109 | 316 | 208.125 | 481.125 | 85.7 | 0.6636174 | 84.89144 | 92.40449 | 155.9776 | 91.41567 | 286.8954 | 143.4477 | 423.3152 | 0.9995115 | 269.8566 | 121447.2 | 94614.94 | 0.9995847 | 1.831597 | 1431.712 | [5 empty] | 0.01093873 | 0.6006164 | 2.45e+02 | 0.0678 | 2.27e+11 | 0.6 | 0.5999 | 2081
710 | 00:24:23.99999999999983200 | 1464 | -1108 | 316 | 208.2509 | 481.2509 | 85.7 | 0.6601006 | 71.4155 | 96.48727 | 159.2878 | 89.96251 | 289.6359 | 144.81795 | 420.5097 | 0.9928873 | 271.5512 | 121794.7 | 93902.03 | 0.992053 | 1.817796 | 1435.188 | [5 empty] | 0.01081533 | 0.5960595 | 2.47e+02 | 0.0677 | 2.25e+11 | 0.6 | 0.5999 | 2083
711 | 00:24:25.00000000000009425 | 1465 | -1107 | 317 | 208.3746 | 481.3746 | 85.7 | 0.6682525 | 77.63308 | 93.97372 | 155.1322 | 89.43433 | 285.0479 | 142.52395 | 419.7553 | 0.991106 | 269.4448 | 119650.4 | 93627.44 | 0.989152 | 1.812481 | 1417.204 | [5 empty] | 0.01076793 | 0.5942812 | 2.49e+02 | 0.0675 | 2.23e+11 | 0.6 | 0.5999 | 2085
712 | 00:24:26.00000000000004600 | 1466 | -1106 | 316 | 208.4995 | 481.4995 | 85.7 | 0.6720292 | 66.02186 | 88.05212 | 155.1739 | 91.06846 | 286.087 | 143.0435 | 419.3042 | 0.9900409 | 270.1438 | 119957.5 | 93450.13 | 0.9872788 | 1.809048 | 1410.372 | [5 empty] | 0.01073735 | 0.593126 | 2.51e+02 | 0.0674 | 2.21e+11 | 0.6 | 0.5999 | 2087
713 | 00:24:29.99999999999987325 | 1470 | -1102 | 317 | 209 | 482 | 85.7 | 0.6668019 | 90.65684 | 91.82061 | 157.7836 | 90.69791 | 285.0497 | 142.52485 | 422.3514 | 0.9972358 | 267.5543 | 120391.1 | 94261.03 | 0.9958457 | 1.824746 | 1421.696 | [5 empty] | 0.01087741 | 0.598365 | 2.53e+02 | 0.0673 | 2.20e+11 | 0.6 | 0.5999 | 2089
714 | 00:24:30.99999999999983175 | 1471 | -1101 | 317 | 209.3328 | 482.3328 | 85.7 | 0.6808211 | 60.90308 | 88.21786 | 154.3448 | 91.17883 | 290.429 | 145.2145 | 419.0389 | 0.9894145 | 273.6448 | 121701 | 93475.53 | 0.9875471 | 1.80954 | 1399.301 | [5 empty] | 0.01074173 | 0.5932918 | 2.55e+02 | 0.0671 | 2.18e+11 | 0.6 | 0.5999 | 2091
715 | 00:24:33.00000000000004575 | 1473 | -1099 | 318 | 210 | 483 | 85.7 | 0.6818927 | 61.50038 | 87.72364 | 158.1528 | 90.35069 | 288.4392 | 144.2196 | 418.9844 | 0.9892858 | 273.1476 | 120851.6 | 93453.03 | 0.9873094 | 1.809104 | 1396.9 | [5 empty] | 0.01073785 | 0.5931449 | 2.56e+02 | 0.067 | 2.16e+11 | 0.6 | 0.5999 | 2093
716 | 00:24:33.9999999999999975 | 1474 | -1098 | 318 | 210.1231 | 483.1231 | 85.7 | 0.6709488 | 62.07576 | 88.09422 | 158.6485 | 90.74925 | 289.9276 | 144.9638 | 419.7343 | 0.9910564 | 273.3488 | 121692.6 | 93622.59 | 0.9891008 | 1.812387 | 1416.466 | [5 empty] | 0.01076709 | 0.5942497 | 2.58e+02 | 0.0669 | 2.14e+11 | 0.6 | 0.5999 | 2094
717 | 00:24:36.00000000000021150 | 1476 | -1096 | 318 | 210.375 | 483.375 | 85.7 | 0.6717638 | 76.01916 | 94.84703 | 155.3605 | 90.52974 | 287.7094 | 143.8547 | 423.4112 | 0.9997381 | 269.3585 | 121819.4 | 94457.91 | 0.9979257 | 1.828557 | 1416.171 | [5 empty] | 0.01091151 | 0.59962 | 2.60e+02 | 0.0667 | 2.12e+11 | 0.6 | 0.5999 | 2096
718 | 00:24:37.0000000000001700 | 1477 | -1095 | 318 | 210.4982 | 483.4982 | 85.7 | 0.6812293 | 67.64867 | 88.43947 | 158.5475 | 91.07412 | 283.5724 | 141.7862 | 419.5586 | 0.9906416 | 268.3444 | 118975.2 | 93482.78 | 0.9876237 | 1.80968 | 1393.37 | [5 empty] | 0.01074298 | 0.5933391 | 2.62e+02 | 0.0666 | 2.11e+11 | 0.6 | 0.5999 | 2098
719 | 00:24:38.00000000000012175 | 1478 | -1094 | 318 | 210.6232 | 483.6232 | 85.7 | 0.6709498 | 59.57372 | 87.66744 | 155.5305 | 90.96704 | 289.0125 | 144.50625 | 419.4143 | 0.9903009 | 274.6469 | 121216 | 93493.16 | 0.9877334 | 1.809881 | 1416.972 | [5 empty] | 0.01074477 | 0.5934068 | 2.64e+02 | 0.0665 | 2.09e+11 | 0.6 | 0.5999 | 2100
720 | 00:24:39.00000000000008025 | 1479 | -1093 | 319 | 210.7506 | 483.7506 | 85.7 | 0.6732805 | 79.61868 | 93.44977 | 157.9276 | 91.11857 | 290.0223 | 145.01115 | 421.5421 | 0.9953249 | 271.356 | 122256.6 | 94239.56 | 0.9956189 | 1.82433 | 1414.262 | [5 empty] | 0.0108737 | 0.5982277 | 2.66e+02 | 0.0663 | 2.07e+11 | 0.6 | 0.5999 | 2102
721 | 00:24:40.00000000000003875 | 1480 | -1092 | 319 | 210.8751 | 483.8751 | 85.7 | 0.6754761 | 59.57408 | 88.49362 | 156.0997 | 91.70392 | 288.2119 | 144.10595 | 419.9865 | 0.9916519 | 274.6497 | 121045.1 | 93720.84 | 0.9901387 | 1.814289 | 1410.701 | [5 empty] | 0.01078404 | 0.5948876 | 2.68e+02 | 0.0662 | 2.05e+11 | 0.6 | 0.5999 | 2104
722 | 00:24:40.99999999999999725 | 1481 | -1091 | 318 | 211 | 484 | 85.7 | 0.6857376 | 60.77754 | 87.59841 | 156.1809 | 90.71378 | 288.7999 | 144.39995 | 418.6744 | 0.9885538 | 273.444 | 120913.1 | 93413.88 | 0.9868958 | 1.808346 | 1390.661 | [5 empty] | 0.01073111 | 0.5928891 | 2.70e+02 | 0.0661 | 2.03e+11 | 0.6 | 0.5999 | 2106
723 | 00:24:41.99999999999994900 | 1482 | -1090 | 319 | 211.1242 | 484.1242 | 85.7 | 0.6533137 | 80.76992 | 93.16024 | 157.8847 | 92.04073 | 285.2241 | 142.61205 | 423.5865 | 1.000152 | 270.2583 | 120817.1 | 94635.13 | 0.999798 | 1.831988 | 1450.564 | [5 empty] | 0.01094223 | 0.6007442 | 2.72e+02 | 0.0659 | 2.02e+11 | 0.6 | 0.5999 | 2108
724 | 00:24:42.9999999999999075 | 1483 | -1089 | 319 | 211.2517 | 484.2517 | 85.7 | 0.6623357 | 75.03905 | 94.87605 | 158.2734 | 89.56927 | 286.8764 | 143.4382 | 421.0512 | 0.9941658 | 269.849 | 120789.7 | 93852.81 | 0.991533 | 1.816843 | 1429.255 | [5 empty] | 0.01080683 | 0.5957417 | 2.74e+02 | 0.0658 | 2.00e+11 | 0.6 | 0.5999 | 2110
725 | 00:24:43.99999999999986600 | 1484 | -1088 | 319 | 211.3746 | 484.3746 | 85.7 | 0.6794152 | 99.78398 | 91.3903 | 159.4181 | 90.07498 | 284.4288 | 142.2144 | 420.2376 | 0.9922448 | 265.946 | 119527.7 | 93640.18 | 0.9892866 | 1.812727 | 1394.925 | [5 empty] | 0.01077012 | 0.594364 | 2.76e+02 | 0.0657 | 1.98e+11 | 0.6 | 0.5999 | 2112
726 | 00:24:48.99999999999994875 | 1489 | -1083 | 320 | 212 | 485 | 85.7 | 0.6604176 | 72.68922 | 96.99776 | 156.4767 | 90.25323 | 289.0724 | 144.5362 | 419.5058 | 0.9905169 | 266.845 | 121267.6 | 93513.4 | 0.9879472 | 1.810273 | 1427.514 | [5 empty] | 0.01074826 | 0.5935388 | 2.78e+02 | 0.0655 | 1.96e+11 | 0.6 | 0.5999 | 2114
727 | 00:24:49.99999999999990050 | 1490 | -1082 | 320 | 212.3361 | 485.3361 | 85.7 | 0.6812993 | 92.23664 | 91.78489 | 157.92 | 89.7542 | 284.1107 | 142.05535 | 418.1144 | 0.9872316 | 266.6415 | 118790.8 | 93285.28 | 0.9855372 | 1.805857 | 1390.363 | [5 empty] | 0.01070895 | 0.592047 | 2.80e+02 | 0.0654 | 1.95e+11 | 0.6 | 0.5999 | 2116
728 | 00:24:52.00000000000011450 | 1492 | -1080 | 321 | 213 | 486 | 85.7 | 0.6811944 | 87.58648 | 92.15057 | 155.8747 | 91.61952 | 286.9553 | 143.47765 | 421.1335 | 0.9943602 | 269.8513 | 120846.5 | 93953.46 | 0.9925963 | 1.818792 | 1397.763 | [5 empty] | 0.01082422 | 0.5963911 | 2.82e+02 | 0.0653 | 1.93e+11 | 0.6 | 0.5999 | 2118
729 | 00:24:53.00000000000007300 | 1493 | -1079 | 321 | 213.1105 | 486.1105 | 85.7 | 0.6677068 | 97.77227 | 91.41387 | 155.4308 | 89.24317 | 287.916 | 143.958 | 420.4552 | 0.9927586 | 267.7448 | 121055.8 | 93755.45 | 0.9905044 | 1.814959 | 1417.227 | [5 empty] | 0.01079002 | 0.5951119 | 2.84e+02 | 0.0651 | 1.91e+11 | 0.6 | 0.5999 | 2120
730 | 00:24:54.00000000000002475 | 1494 | -1078 | 321 | 213.2229 | 486.2229 | 85.7 | 0.651513 | 73.92718 | 95.5919 | 156.8063 | 87.05242 | 283.3267 | 141.66335 | 419.5197 | 0.9905497 | 268.5512 | 118861.1 | 93910.6 | 0.9921435 | 1.817962 | 1447.579 | [5 empty] | 0.01081681 | 0.5961148 | 2.86e+02 | 0.065 | 1.90e+11 | 0.6 | 0.5999 | 2122
731 | 00:24:54.99999999999998325 | 1495 | -1077 | 321 | 213.3342 | 486.3342 | 85.7 | 0.6805054 | 89.59884 | 91.93901 | 157.3899 | 91.60918 | 285.3143 | 142.65715 | 420.3805 | 0.9925822 | 266.3467 | 119940.6 | 93739.83 | 0.9903394 | 1.814656 | 1394.117 | [5 empty] | 0.01078732 | 0.5950106 | 2.88e+02 | 0.0649 | 1.88e+11 | 0.6 | 0.5999 | 2124
732 | 00:24:56.99999999999990025 | 1497 | -1075 | 322 | 213.5588 | 486.5588 | 85.7 | 0.6625382 | 73.00418 | 96.06087 | 157.3166 | 89.5169 | 283.3438 | 141.6719 | 418.7461 | 0.9887231 | 267.0465 | 118649.1 | 93524.2 | 0.9880613 | 1.810482 | 1424.067 | [5 empty] | 0.01075012 | 0.5936092 | 2.90e+02 | 0.0648 | 1.86e+11 | 0.6 | 0.5999 | 2126
733 | 00:24:59.0000000000001075 | 1499 | -1073 | 322 | 213.7781 | 486.7781 | 85.7 | 0.6840808 | 59.26623 | 87.95356 | 154.9765 | 90.74394 | 288.4404 | 144.2202 | 419.921 | 0.9914973 | 275.05 | 121122.2 | 93672.12 | 0.989624 | 1.813346 | 1396.52 | [5 empty] | 0.01077563 | 0.5945715 | 2.92e+02 | 0.0646 | 1.85e+11 | 0.6 | 0.5999 | 2128
734 | 00:25:01.00000000000002450 | 1501 | -1071 | 322 | 214 | 487 | 85.7 | 0.6673468 | 63.09047 | 88.19913 | 155.4983 | 90.79184 | 286.4117 | 143.20585 | 419.9839 | 0.9916458 | 272.3482 | 120288.3 | 93616.93 | 0.989041 | 1.812277 | 1421.601 | [5 empty] | 0.01076611 | 0.5942129 | 2.94e+02 | 0.0645 | 1.83e+11 | 0.6 | 0.5999 | 2130
735 | 00:25:02.0000000000002800 | 1502 | -1070 | 322 | 214.197 | 487.197 | 85.7 | 0.6693128 | 109.4956 | 91.03217 | 157.0444 | 92.47916 | 286.9627 | 143.48135 | 423.2897 | 0.9994513 | 266.7521 | 121468.4 | 94614.59 | 0.999581 | 1.83159 | 1418.719 | [5 empty] | 0.01093867 | 0.6006141 | 2.96e+02 | 0.0644 | 1.81e+11 | 0.6 | 0.5999 | 2132
736 | 00:25:03.00000000000023850 | 1503 | -1069 | 322 | 214.3951 | 487.3951 | 85.7 | 0.6791169 | 97.27097 | 91.49679 | 156.1003 | 89.48729 | 284.4058 | 142.2029 | 420.7029 | 0.9933434 | 264.7456 | 119650.3 | 93837.87 | 0.9913751 | 1.816554 | 1395.412 | [5 empty] | 0.01080425 | 0.5956452 | 2.98e+02 | 0.0642 | 1.80e+11 | 0.6 | 0.5999 | 2134
737 | 00:25:03.99999999999989325 | 1504 | -1068 | 323 | 214.5957 | 487.5957 | 85.7 | 0.6671693 | 72.67878 | 96.5681 | 152.3788 | 89.7431 | 282.8018 | 141.4009 | 420.3636 | 0.9925423 | 267.6484 | 118879.6 | 93772.41 | 0.9906836 | 1.815287 | 1418.161 | [5 empty] | 0.01079294 | 0.5952217 | 3.00e+02 | 0.0641 | 1.78e+11 | 0.6 | 0.5999 | 2136
738 | 00:25:06.00000000000010725 | 1506 | -1066 | 323 | 215 | 488 | 85.7 | 0.6661761 | 64.82557 | 87.62538 | 153.9216 | 93.43553 | 286.5678 | 143.2839 | 417.7794 | 0.9864406 | 269.7397 | 119722.1 | 93118.3 | 0.983773 | 1.802625 | 1417.942 | [5 empty] | 0.01068021 | 0.5909492 | 3.02e+02 | 0.064 | 1.76e+11 | 0.6 | 0.5999 | 2138
739 | 00:25:08.0000000000000175 | 1508 | -1064 | 324 | 215.2511 | 488.2511 | 85.7 | 0.6778702 | 63.77729 | 88.18282 | 153.2966 | 89.97465 | 287.5553 | 143.77765 | 419.1522 | 0.989682 | 271.3448 | 120529.4 | 93509.2 | 0.9879028 | 1.810192 | 1402.105 | [5 empty] | 0.01074753 | 0.5935114 | 3.04e+02 | 0.0639 | 1.75e+11 | 0.6 | 0.5999 | 2140
740 | 00:25:11.99999999999984475 | 1512 | -1060 | 324 | 215.7494 | 488.7494 | 85.7 | 0.6774445 | 83.70081 | 92.64178 | 156.2329 | 89.31776 | 285.7147 | 142.85735 | 419.1513 | 0.9896799 | 269.2461 | 119757.7 | 93582.73 | 0.9886796 | 1.811615 | 1401.162 | [5 empty] | 0.01076021 | 0.5939904 | 3.06e+02 | 0.0637 | 1.73e+11 | 0.6 | 0.5999 | 2142
741 | 00:25:14.00000000000005875 | 1514 | -1058 | 324 | 216 | 489 | 85.7 | 0.6645656 | 81.45004 | 93.06199 | 157.527 | 90.52148 | 286.2058 | 143.1029 | 420.59 | 0.9930769 | 270.647 | 120375.3 | 93902.23 | 0.9920551 | 1.8178 | 1426.467 | [5 empty] | 0.01081537 | 0.5960608 | 3.08e+02 | 0.0636 | 1.71e+11 | 0.6 | 0.5999 | 2144
742 | 00:25:17.00000000000022450 | 1517 | -1055 | 325 | 216.3753 | 489.3753 | 85.7 | 0.6832569 | 86.65344 | 92.3163 | 154.6598 | 91.1054 | 283.3925 | 141.69625 | 417.2614 | 0.9852175 | 266.6368 | 118248.8 | 92872.88 | 0.9811802 | 1.797874 | 1384.659 | [5 empty] | 0.01063802 | 0.5893267 | 3.10e+02 | 0.0635 | 1.70e+11 | 0.6 | 0.5999 | 2146
743 | 00:25:21.00000000000005175 | 1521 | -1051 | 325 | 216.8776 | 489.8776 | 85.7 | 0.6669341 | 82.45113 | 92.91119 | 157.5101 | 93.04298 | 289.7363 | 144.86815 | 419.176 | 0.9897382 | 271.1473 | 121450.5 | 93670.75 | 0.9896096 | 1.813319 | 1421.442 | [5 empty] | 0.0107754 | 0.5945626 | 3.12e+02 | 0.0634 | 1.68e+11 | 0.6 | 0.5999 | 2148
744 | 00:25:22.00000000000001025 | 1522 | -1050 | 326 | 217 | 490 | 85.7 | 0.672369 | 96.32163 | 91.46973 | 156.0373 | 90.87122 | 287.5287 | 143.76435 | 421.1159 | 0.9943186 | 268.6487 | 121082.9 | 93978.27 | 0.9928584 | 1.819272 | 1411.516 | [5 empty] | 0.01082851 | 0.596551 | 3.14e+02 | 0.0632 | 1.67e+11 | 0.6 | 0.5999 | 2150
745 | 00:25:22.99999999999996200 | 1523 | -1049 | 327 | 217.1252 | 490.1252 | 85.7 | 0.6566711 | 78.15582 | 93.85617 | 156.6512 | 88.80645 | 285.7895 | 142.89475 | 419.8692 | 0.9913749 | 268.7487 | 119994.2 | 93837.95 | 0.991376 | 1.816556 | 1438.063 | [5 empty] | 0.01080426 | 0.5956457 | 3.17e+02 | 0.0631 | 1.65e+11 | 0.6 | 0.5999 | 2152
746 | 00:25:23.99999999999992050 | 1524 | -1048 | 326 | 217.2489 | 490.2489 | 85.7 | 0.6776228 | 69.56191 | 87.92904 | 154.2501 | 87.9513 | 282.2842 | 141.1421 | 419.6509 | 0.9908595 | 267.4438 | 118460.8 | 93534.47 | 0.9881698 | 1.810681 | 1398.77 | [5 empty] | 0.01075189 | 0.5936762 | 3.19e+02 | 0.063 | 1.63e+11 | 0.6 | 0.5999 | 2155
747 | 00:25:24.99999999999987900 | 1525 | -1047 | 326 | 217.3747 | 490.3747 | 85.7 | 0.6729729 | 87.28875 | 92.15235 | 156.5785 | 89.18357 | 283.3266 | 141.6633 | 419.6773 | 0.9909218 | 264.9429 | 118905.7 | 93511.29 | 0.9879249 | 1.810232 | 1403.945 | [5 empty] | 0.0107479 | 0.5935251 | 3.21e+02 | 0.0629 | 1.62e+11 | 0.6 | 0.5999 | 2157
748 | 00:25:25.9999999999998375 | 1526 | -1046 | 326 | 217.5007 | 490.5007 | 85.7 | 0.6670308 | 127.3935 | 91.12984 | 156.1497 | 91.8308 | 283.7519 | 141.87595 | 418.8654 | 0.9890048 | 262.5394 | 118853.8 | 93411.75 | 0.9868733 | 1.808305 | 1411.076 | [5 empty] | 0.01073074 | 0.5928752 | 3.23e+02 | 0.0628 | 1.60e+11 | 0.6 | 0.5999 | 2159
749 | 00:25:26.99999999999978925 | 1527 | -1045 | 327 | 217.6252 | 490.6252 | 85.7 | 0.6730153 | 63.07095 | 86.98225 | 157.1023 | 91.30541 | 288.5208 | 144.2604 | 417.7485 | 0.9863677 | 271.2404 | 120529.1 | 93168.24 | 0.9843007 | 1.803591 | 1408.079 | [5 empty] | 0.01068881 | 0.591278 | 3.25e+02 | 0.0626 | 1.59e+11 | 0.6 | 0.5999 | 2161
750 | 00:25:29.99999999999996175 | 1530 | -1042 | 327 | 218 | 491 | 85.7 | 0.6754431 | 80.04265 | 93.3255 | 157.9972 | 90.12407 | 287.842 | 143.921 | 420.9066 | 0.9938244 | 269.3523 | 121154.6 | 93910.93 | 0.992147 | 1.817969 | 1406.611 | [5 empty] | 0.01081687 | 0.5961169 | 3.27e+02 | 0.0625 | 1.57e+11 | 0.6 | 0.5999 | 2163
751 | 00:25:33.0000000000001275 | 1533 | -1039 | 328 | 218.7504 | 491.7504 | 85.7 | 0.6580478 | 70.57537 | 96.87917 | 159.4183 | 89.47516 | 291.2267 | 145.61335 | 423.4813 | 0.9999037 | 275.0634 | 123329.1 | 94675.74 | 1.000227 | 1.832774 | 1447.129 | [5 empty] | 0.01094928 | 0.601001 | 3.29e+02 | 0.0624 | 1.56e+11 | 0.5999 | 0.5999 | 2165
752 | 00:25:34.00000000000008600 | 1534 | -1038 | 328 | 219 | 492 | 85.7 | 0.6769578 | 85.01408 | 92.45045 | 154.8963 | 90.6928 | 289.197 | 144.5985 | 420.0986 | 0.9919166 | 270.3455 | 121491.3 | 93685.84 | 0.989769 | 1.813611 | 1403.699 | [5 empty] | 0.010778 | 0.5946605 | 3.31e+02 | 0.0623 | 1.54e+11 | 0.5999 | 0.5999 | 2167
753 | 00:25:35.00000000000004450 | 1535 | -1037 | 328 | 219.0998 | 492.0998 | 85.7 | 0.6848394 | 58.76143 | 87.83358 | 154.9624 | 88.64503 | 286.5388 | 143.2694 | 418.6457 | 0.9884861 | 275.3504 | 119958.2 | 93658.31 | 0.9894781 | 1.813078 | 1395.496 | [5 empty] | 0.01077325 | 0.5944818 | 3.33e+02 | 0.0622 | 1.53e+11 | 0.5999 | 0.5999 | 2169
754 | 00:25:36.99999999999995475 | 1537 | -1035 | 328 | 219.3003 | 492.3003 | 85.7 | 0.6668463 | 73.0387 | 96.09209 | 158.1537 | 90.61391 | 285.9077 | 142.95385 | 420.3186 | 0.992436 | 269.0508 | 120172.3 | 93844.32 | 0.9914433 | 1.816679 | 1420.562 | [5 empty] | 0.01080536 | 0.5956869 | 3.35e+02 | 0.062 | 1.51e+11 | 0.5999 | 0.5999 | 2171
755 | 00:25:37.99999999999991325 | 1538 | -1034 | 328 | 219.3996 | 492.3996 | 85.7 | 0.6605922 | 70.60881 | 97.64235 | 154.524 | 87.17533 | 283.5017 | 141.75085 | 419.6742 | 0.9909145 | 267.3433 | 118978.3 | 93536.49 | 0.9881911 | 1.81072 | 1427.848 | [5 empty] | 0.01075224 | 0.5936893 | 3.38e+02 | 0.0619 | 1.50e+11 | 0.5999 | 0.5999 | 2173
756 | 00:25:38.9999999999998650 | 1539 | -1033 | 329 | 219.4997 | 492.4997 | 85.7 | 0.6576422 | 74.89397 | 95.11178 | 156.7667 | 90.59552 | 290.9621 | 145.48105 | 423.1863 | 0.9992071 | 271.6577 | 123131.2 | 94577.63 | 0.9991905 | 1.830875 | 1443.838 | [5 empty] | 0.01093226 | 0.60038 | 3.40e+02 | 0.0618 | 1.48e+11 | 0.5999 | 0.5999 | 2176
757 | 00:25:44.00000000000025150 | 1544 | -1028 | 329 | 220 | 493 | 85.7 | 0.6684705 | 75.21151 | 94.71712 | 158.5324 | 89.47255 | 290.6799 | 145.33995 | 421.2826 | 0.9947122 | 273.3553 | 122458.4 | 94154 | 0.994715 | 1.822674 | 1423.963 | [5 empty] | 0.01085889 | 0.5976799 | 3.42e+02 | 0.0617 | 1.47e+11 | 0.5999 | 0.5999 | 2178
758 | 00:25:44.99999999999990625 | 1545 | -1027 | 329 | 221 | 494 | 85.7 | 0.6616174 | 90.51392 | 91.86551 | 158.101 | 93.36562 | 288.877 | 144.4385 | 421.0877 | 0.994252 | 268.4485 | 121642.5 | 93911.78 | 0.992156 | 1.817985 | 1429.478 | [5 empty] | 0.01081702 | 0.5961224 | 3.44e+02 | 0.0616 | 1.45e+11 | 0.5999 | 0.5999 | 2180
759 | 00:25:45.99999999999986475 | 1546 | -1026 | 330 | 221 | 494 | 85.7 | 0.6809297 | 81.11128 | 93.14838 | 154.2615 | 91.40659 | 289.9486 | 144.9743 | 423.2729 | 0.9994116 | 269.8564 | 122727.4 | 94614.87 | 0.999584 | 1.831596 | 1402.172 | [5 empty] | 0.01093872 | 0.6006159 | 3.46e+02 | 0.0614 | 1.44e+11 | 0.5999 | 0.5999 | 2182
760 | 00:25:48.00000000000007875 | 1548 | -1024 | 330 | 221.1993 | 494.1993 | 85.7 | 0.6767945 | 62.75343 | 87.06158 | 154.5154 | 90.46132 | 288.4825 | 144.24125 | 419.6366 | 0.9908257 | 273.249 | 121057.8 | 93657.32 | 0.9894677 | 1.813059 | 1406.703 | [5 empty] | 0.01077308 | 0.5944753 | 3.48e+02 | 0.0613 | 1.43e+11 | 0.5999 | 0.5999 | 2184
761 | 00:25:50.9999999999999475 | 1551 | -1021 | 330 | 221.5003 | 494.5003 | 85.7 | 0.6910281 | 80.2059 | 93.33488 | 155.5844 | 89.56036 | 282.6188 | 141.3094 | 417.9325 | 0.9868021 | 267.141 | 118115.6 | 93166.23 | 0.9842794 | 1.803552 | 1374.334 | [5 empty] | 0.01068846 | 0.5912648 | 3.50e+02 | 0.0612 | 1.41e+11 | 0.5999 | 0.5999 | 2186
762 | 00:25:51.99999999999989925 | 1552 | -1020 | 331 | 221.5997 | 494.5997 | 85.7 | 0.6659381 | 73.88486 | 95.5032 | 158.1268 | 90.14479 | 290.6522 | 145.3261 | 422.6036 | 0.9978313 | 272.4559 | 122830.7 | 94585.96 | 0.9992785 | 1.831036 | 1430.085 | [5 empty] | 0.01093371 | 0.6004328 | 3.52e+02 | 0.0611 | 1.40e+11 | 0.5999 | 0.5999 | 2188
763 | 00:25:56.00000000000003025 | 1556 | -1016 | 332 | 222 | 495 | 85.7 | 0.664932 | 86.92926 | 92.18594 | 158.6457 | 90.70557 | 285.5771 | 142.78855 | 421.1418 | 0.9943798 | 267.8489 | 120268.4 | 93981.56 | 0.9928932 | 1.819336 | 1423.519 | [5 empty] | 0.01082907 | 0.5965722 | 3.55e+02 | 0.061 | 1.38e+11 | 0.5999 | 0.5999 | 2190
764 | 00:25:59.00000000000019600 | 1559 | -1013 | 332 | 223 | 496 | 85.7 | 0.688848 | 79.00274 | 93.61716 | 154.6218 | 90.75817 | 285.558 | 142.779 | 418.8882 | 0.9890587 | 270.1433 | 119616.9 | 93453.05 | 0.9873096 | 1.809105 | 1382.549 | [5 empty] | 0.01073786 | 0.593145 | 3.57e+02 | 0.0609 | 1.37e+11 | 0.5999 | 0.5999 | 2193
765 | 00:26:01.00000000000011300 | 1561 | -1011 | 332 | 223 | 496 | 85.7 | 0.6615384 | 71.87357 | 96.66229 | 156.308 | 89.89034 | 283.6206 | 141.8103 | 418.8513 | 0.9889715 | 267.543 | 118794.9 | 93433.98 | 0.9871081 | 1.808736 | 1425.753 | [5 empty] | 0.01073457 | 0.5930205 | 3.59e+02 | 0.0608 | 1.36e+11 | 0.5999 | 0.5998 | 2195
766 | 00:26:02.00000000000006475 | 1562 | -1010 | 332 | 223.248 | 496.248 | 85.7 | 0.6829196 | 65.13858 | 87.8803 | 152.4068 | 91.71223 | 285.7792 | 142.8896 | 417.9676 | 0.986885 | 269.6393 | 119446.5 | 93148.3 | 0.98409 | 1.803205 | 1389.871 | [5 empty] | 0.01068537 | 0.5911468 | 3.61e+02 | 0.0606 | 1.34e+11 | 0.5999 | 0.5998 | 2197
767 | 00:26:03.00000000000002325 | 1563 | -1009 | 332 | 223.5011 | 496.5011 | 85.7 | 0.6750119 | 88.65115 | 92.01996 | 157.9627 | 92.90089 | 288.2341 | 144.11705 | 421.6325 | 0.9955384 | 270.149 | 121528.9 | 94014.95 | 0.9932459 | 1.819982 | 1408.764 | [5 empty] | 0.01083485 | 0.5967871 | 3.63e+02 | 0.0605 | 1.33e+11 | 0.5999 | 0.5998 | 2199
768 | 00:26:03.99999999999998175 | 1564 | -1008 | 332 | 223.7493 | 496.7493 | 85.7 | 0.6704118 | 73.93787 | 95.68369 | 155.4762 | 91.59567 | 289.789 | 144.8945 | 422.3399 | 0.9972086 | 271.2587 | 122389.4 | 94553.99 | 0.9989408 | 1.830417 | 1420.969 | [5 empty] | 0.01092816 | 0.6002301 | 3.65e+02 | 0.0604 | 1.32e+11 | 0.5999 | 0.5998 | 2201
769 | 00:26:04.99999999999993350 | 1565 | -1007 | 332 | 224 | 497 | 85.7 | 0.6703574 | 77.69256 | 93.93114 | 155.8728 | 91.10072 | 283.0161 | 141.50805 | 418.5296 | 0.9882119 | 266.6393 | 118450.6 | 93291.27 | 0.9856004 | 1.805973 | 1408.739 | [5 empty] | 0.01070998 | 0.5920863 | 3.67e+02 | 0.0603 | 1.30e+11 | 0.5999 | 0.5998 | 2203
770 | 00:26:06.99999999999985050 | 1567 | -1005 | 333 | 224.1993 | 497.1993 | 85.7 | 0.6723241 | 79.14926 | 93.53452 | 155.702 | 89.95091 | 284.386 | 142.193 | 420.1548 | 0.9920493 | 269.1481 | 119486.1 | 93810.89 | 0.9910901 | 1.816032 | 1411.074 | [5 empty] | 0.01079959 | 0.5954707 | 3.70e+02 | 0.0602 | 1.29e+11 | 0.5999 | 0.5998 | 2205
771 | 00:26:11.99999999999993325 | 1572 | -1000 | 334 | 224.6993 | 497.6993 | 85.7 | 0.6487592 | 65.16322 | 87.26436 | 159.5097 | 89.80355 | 282.5787 | 141.28935 | 419.9906 | 0.9916616 | 271.0463 | 118680.4 | 93591.98 | 0.9887774 | 1.811794 | 1453.069 | [5 empty] | 0.01076181 | 0.5940506 | 3.72e+02 | 0.0601 | 1.28e+11 | 0.5999 | 0.5998 | 2208
772 | 00:26:15.00000000000009900 | 1575 | -997 | 335 | 225 | 498 | 85.7 | 0.6776206 | 75.88809 | 94.3274 | 156.7426 | 89.57851 | 284.5835 | 142.29175 | 418.4355 | 0.9879898 | 268.5384 | 119079.8 | 93168.15 | 0.9842997 | 1.80359 | 1397.65 | [5 empty] | 0.01068879 | 0.5912774 | 3.74e+02 | 0.06 | 1.26e+11 | 0.5999 | 0.5998 | 2210
773 | 00:26:17.00000000000001600 | 1577 | -995 | 335 | 225.334 | 498.334 | 85.7 | 0.6608865 | 78.79222 | 93.63528 | 157.1227 | 90.24312 | 282.9023 | 141.45115 | 419.4201 | 0.9903146 | 267.2426 | 118654.9 | 93480.23 | 0.9875968 | 1.809631 | 1426.882 | [5 empty] | 0.01074254 | 0.5933225 | 3.76e+02 | 0.0599 | 1.25e+11 | 0.5999 | 0.5998 | 2212
774 | 00:26:17.99999999999996775 | 1578 | -994 | 335 | 225.4999 | 498.4999 | 85.7 | 0.6782421 | 80.61325 | 93.22884 | 155.8092 | 90.63634 | 286.3307 | 143.16535 | 422.4749 | 0.9975274 | 271.557 | 120967.6 | 94429.25 | 0.9976229 | 1.828002 | 1407.244 | [5 empty] | 0.01090654 | 0.5994377 | 3.78e+02 | 0.0598 | 1.24e+11 | 0.5999 | 0.5998 | 2214
775 | 00:26:21.00000000000014025 | 1581 | -991 | 336 | 226 | 499 | 85.7 | 0.67077 | 92.65376 | 91.6727 | 154.6024 | 87.95578 | 286.7574 | 143.3787 | 420.7148 | 0.9933715 | 268.2506 | 120643.1 | 94161.27 | 0.9947918 | 1.822815 | 1414.958 | [5 empty] | 0.01086015 | 0.5977265 | 3.80e+02 | 0.0596 | 1.22e+11 | 0.5999 | 0.5998 | 2216
776 | 00:26:22.00000000000009200 | 1582 | -990 | 336 | 226.3303 | 499.3303 | 85.7 | 0.6802236 | 99.92424 | 91.26559 | 155.5491 | 90.09159 | 288.3995 | 144.19975 | 423.8541 | 1.000784 | 268.6592 | 122239.3 | 94798.09 | 1.00152 | 1.835143 | 1403.247 | [5 empty] | 0.01097051 | 0.6017732 | 3.83e+02 | 0.0595 | 1.21e+11 | 0.5999 | 0.5998 | 2218
777 | 00:26:23.00000000000005050 | 1583 | -989 | 336 | 226.6654 | 499.6654 | 85.7 | 0.6593008 | 74.41672 | 95.16889 | 156.8532 | 91.15565 | 284.3063 | 142.15315 | 420.3622 | 0.992539 | 268.2495 | 119511.6 | 93754.65 | 0.9904959 | 1.814943 | 1432.383 | [5 empty] | 0.01078988 | 0.5951067 | 3.85e+02 | 0.0594 | 1.20e+11 | 0.5999 | 0.5998 | 2221
778 | 00:26:24.00000000000000900 | 1584 | -988 | 336 | 227 | 500 | 85.7 | 0.6582685 | 88.51478 | 91.98048 | 158.8379 | 89.93155 | 290.0151 | 145.00755 | 423.4434 | 0.9998142 | 270.8588 | 122805 | 94654.3 | 1.000001 | 1.832359 | 1442.398 | [5 empty] | 0.01094556 | 0.6008654 | 3.87e+02 | 0.0593 | 1.19e+11 | 0.5999 | 0.5998 | 2223
779 | 00:26:25.00000000000026450 | 1585 | -987 | 337 | 227.1445 | 500.1445 | 85.7 | 0.6757979 | 60.92251 | 88.06873 | 156.6959 | 90.04476 | 289.307 | 144.6535 | 418.8483 | 0.9889644 | 273.2441 | 121175.7 | 93402.17 | 0.9867721 | 1.80812 | 1406.823 | [5 empty] | 0.01072909 | 0.5928125 | 3.89e+02 | 0.0592 | 1.17e+11 | 0.5999 | 0.5998 | 2225
780 | 00:26:25.99999999999991925 | 1586 | -986 | 336 | 227.2879 | 500.2879 | 85.7 | 0.6689258 | 89.59836 | 91.88506 | 157.4602 | 88.33765 | 283.0679 | 141.53395 | 421.6186 | 0.9955055 | 266.2497 | 119346.7 | 94174.63 | 0.9949329 | 1.823073 | 1416.2 | [5 empty] | 0.01086246 | 0.5978121 | 3.91e+02 | 0.0591 | 1.16e+11 | 0.5999 | 0.5998 | 2227
781 | 00:26:26.99999999999987775 | 1587 | -985 | 337 | 227.429 | 500.429 | 85.7 | 0.6673253 | 77.01372 | 94.07708 | 158.6387 | 91.11768 | 285.4457 | 142.72285 | 419.309 | 0.9900522 | 269.8473 | 119689.9 | 93544.83 | 0.9882792 | 1.810881 | 1418.694 | [5 empty] | 0.01075368 | 0.5937436 | 3.94e+02 | 0.059 | 1.15e+11 | 0.5999 | 0.5998 | 2229
782 | 00:26:27.99999999999983625 | 1588 | -984 | 337 | 227.5718 | 500.5718 | 85.7 | 0.6579256 | 61.85733 | 87.53696 | 157.7274 | 94.38405 | 288.5111 | 144.25555 | 420.1794 | 0.9921074 | 273.8506 | 121226.4 | 93742.9 | 0.9903718 | 1.814716 | 1440.344 | [5 empty] | 0.01078785 | 0.5950305 | 3.96e+02 | 0.0589 | 1.14e+11 | 0.5999 | 0.5998 | 2232
783 | 00:26:29.00000000000009175 | 1589 | -983 | 337 | 227.7138 | 500.7138 | 85.7 | 0.6795112 | 61.367 | 88.62757 | 156.3043 | 91.32588 | 288.4278 | 144.2139 | 419.2436 | 0.9898978 | 272.6474 | 120921.5 | 93410.62 | 0.9868613 | 1.808283 | 1400.082 | [5 empty] | 0.01073054 | 0.5928678 | 3.98e+02 | 0.0588 | 1.13e+11 | 0.5999 | 0.5998 | 2234
784 | 00:26:31.00000000000000200 | 1591 | -981 | 338 | 228 | 501 | 85.7 | 0.6801972 | 64.3018 | 88.29267 | 154.5575 | 91.25471 | 286.9006 | 143.4503 | 418.6373 | 0.9884662 | 270.4405 | 120107.3 | 93324.73 | 0.9859539 | 1.806621 | 1396.22 | [5 empty] | 0.01071575 | 0.5923056 | 4.00e+02 | 0.0587 | 1.11e+11 | 0.5999 | 0.5998 | 2236
785 | 00:26:31.99999999999996050 | 1592 | -980 | 338 | 228.1425 | 501.1425 | 85.7 | 0.6523229 | 74.84718 | 95.39478 | 155.903 | 91.50326 | 284.1095 | 142.05475 | 423.7446 | 1.000525 | 269.657 | 120389.8 | 94669.24 | 1.000158 | 1.832648 | 1451.968 | [5 empty] | 0.01094815 | 0.6009599 | 4.02e+02 | 0.0586 | 1.10e+11 | 0.5999 | 0.5998 | 2238
786 | 00:26:32.99999999999991900 | 1593 | -979 | 338 | 228.2852 | 501.2852 | 85.7 | 0.6724313 | 66.03345 | 87.12958 | 154.0818 | 91.71824 | 277.4248 | 138.7124 | 418.0164 | 0.9870002 | 269.0407 | 115968.1 | 93115.45 | 0.9837429 | 1.802569 | 1406.545 | [5 empty] | 0.01067972 | 0.5909304 | 4.05e+02 | 0.0585 | 1.09e+11 | 0.5999 | 0.5998 | 2240
787 | 00:26:33.99999999999987075 | 1594 | -978 | 338 | 228.4279 | 501.4279 | 85.7 | 0.6817249 | 64.36909 | 90.09377 | 157.6076 | 89.97872 | 285.0066 | 142.5033 | 417.4853 | 0.9857462 | 268.0429 | 118986 | 93081.68 | 0.9833862 | 1.801916 | 1389.836 | [5 empty] | 0.01067391 | 0.5907077 | 4.07e+02 | 0.0584 | 1.08e+11 | 0.5999 | 0.5998 | 2243
788 | 00:26:34.99999999999982925 | 1595 | -977 | 338 | 228.5702 | 501.5702 | 85.7 | 0.6487892 | 76.89697 | 94.0092 | 155.5581 | 90.46987 | 285.9706 | 142.9853 | 421.0299 | 0.9941155 | 270.9533 | 120402.2 | 94024.05 | 0.9933421 | 1.820158 | 1455.646 | [5 empty] | 0.01083642 | 0.5968456 | 4.09e+02 | 0.0583 | 1.07e+11 | 0.5999 | 0.5998 | 2245
789 | 00:26:37.9999999999999950 | 1598 | -974 | 339 | 229 | 502 | 85.7 | 0.6833519 | 78.0684 | 93.8401 | 158.9942 | 90.03699 | 283.4945 | 141.74725 | 418.3708 | 0.987837 | 267.3406 | 118605.9 | 93171.67 | 0.9843369 | 1.803658 | 1387.004 | [5 empty] | 0.0106894 | 0.5913006 | 4.11e+02 | 0.0582 | 1.06e+11 | 0.5999 | 0.5998 | 2247
790 | 00:26:38.99999999999995350 | 1599 | -973 | 339 | 229.169 | 502.169 | 85.7 | 0.6753964 | 75.36238 | 94.75375 | 158.7141 | 89.83558 | 285.3905 | 142.69525 | 420.886 | 0.9937758 | 268.7498 | 120116.9 | 93841.26 | 0.991411 | 1.81662 | 1405.665 | [5 empty] | 0.01080483 | 0.5956671 | 4.13e+02 | 0.0581 | 1.05e+11 | 0.5999 | 0.5998 | 2249
791 | 00:26:40.00000000000020900 | 1600 | -972 | 339 | 229.3329 | 502.3329 | 85.7 | 0.6686012 | 84.94949 | 92.4899 | 156.823 | 88.54063 | 286.228 | 143.114 | 420.9933 | 0.9940291 | 269.3498 | 120500 | 93781.9 | 0.9907838 | 1.815471 | 1417.457 | [5 empty] | 0.01079458 | 0.5952831 | 4.16e+02 | 0.058 | 1.04e+11 | 0.5999 | 0.5998 | 2251
792 | 00:26:42.00000000000012600 | 1602 | -970 | 339 | 229.6678 | 502.6678 | 85.7 | 0.6861661 | 68.61634 | 87.71001 | 155.8682 | 90.66319 | 283.2854 | 141.6427 | 418.3334 | 0.9877487 | 267.5421 | 118507.8 | 93198.81 | 0.9846236 | 1.804183 | 1382.776 | [5 empty] | 0.01069407 | 0.5914791 | 4.18e+02 | 0.0579 | 1.02e+11 | 0.5999 | 0.5998 | 2254
793 | 00:26:43.00000000000007775 | 1603 | -969 | 339 | 229.832 | 502.832 | 85.7 | 0.6795451 | 83.18134 | 92.79748 | 156.2141 | 89.47769 | 289.122 | 144.561 | 421.0344 | 0.9941262 | 271.054 | 121730.3 | 94084.57 | 0.9939815 | 1.82133 | 1402.492 | [5 empty] | 0.01084688 | 0.5972345 | 4.20e+02 | 0.0578 | 1.01e+11 | 0.5999 | 0.5998 | 2256
794 | 00:26:44.00000000000003625 | 1604 | -968 | 340 | 230 | 503 | 85.7 | 0.6769468 | 76.08364 | 94.4848 | 158.9364 | 89.9361 | 285.5991 | 142.79955 | 419.8405 | 0.9913072 | 270.5471 | 119906.1 | 93707.81 | 0.9900011 | 1.814036 | 1404.052 | [5 empty] | 0.01078179 | 0.5948031 | 4.22e+02 | 0.0577 | 1.00e+11 | 0.5999 | 0.5998 | 2258
795 | 00:26:44.99999999999999475 | 1605 | -967 | 340 | 230.1104 | 503.1104 | 85.7 | 0.675591 | 64.0506 | 87.54646 | 156.3398 | 91.47971 | 286.7961 | 143.39805 | 418.2593 | 0.9875737 | 270.6429 | 119955.1 | 93286.28 | 0.9855477 | 1.805876 | 1403.865 | [5 empty] | 0.01070913 | 0.5920535 | 4.25e+02 | 0.0576 | 9.92e+10 | 0.5999 | 0.5998 | 2260
796 | 00:26:45.99999999999994650 | 1606 | -966 | 340 | 230.2215 | 503.2215 | 85.7 | 0.6807418 | 67.71729 | 88.57188 | 157.0118 | 91.36559 | 283.0272 | 141.5136 | 419.672 | 0.9909093 | 268.9459 | 118778.6 | 93684.81 | 0.9897581 | 1.813591 | 1395.993 | [5 empty] | 0.01077782 | 0.5946538 | 4.27e+02 | 0.0575 | 9.81e+10 | 0.5999 | 0.5998 | 2263
797 | 00:26:47.99999999999986350 | 1608 | -964 | 340 | 230.4441 | 503.4441 | 85.7 | 0.6758019 | 78.12486 | 94.03809 | 156.1129 | 90.1569 | 283.5829 | 141.79145 | 423.7471 | 1.000531 | 269.0606 | 120167.4 | 94691.84 | 1.000397 | 1.833086 | 1410.432 | [5 empty] | 0.01095207 | 0.6011028 | 4.29e+02 | 0.0574 | 9.71e+10 | 0.5999 | 0.5998 | 2265
798 | 00:26:52.99999999999994625 | 1613 | -959 | 341 | 231 | 504 | 85.7 | 0.6840358 | 62.15139 | 88.41763 | 153.3466 | 89.9286 | 288.6216 | 144.3108 | 419.5404 | 0.9905986 | 272.3461 | 121088.4 | 93494.51 | 0.9877476 | 1.809907 | 1392.826 | [5 empty] | 0.010745 | 0.5934156 | 4.31e+02 | 0.0573 | 9.61e+10 | 0.5999 | 0.5998 | 2267
799 | 00:26:57.00000000000007050 | 1617 | -955 | 341 | 232 | 505 | 85.7 | 0.6602975 | 78.47858 | 93.65596 | 155.7374 | 88.86133 | 287.9305 | 143.96525 | 422.7061 | 0.9980733 | 272.0592 | 121710 | 94657.38 | 1.000033 | 1.832419 | 1440.018 | [5 empty] | 0.01094609 | 0.6008849 | 4.33e+02 | 0.0572 | 9.50e+10 | 0.5999 | 0.5998 | 2269
800 | 00:26:58.00000000000002900 | 1618 | -954 | 342 | 232 | 505 | 85.7 | 0.6850207 | 92.43179 | 91.7709 | 154.7123 | 90.04301 | 283.7004 | 141.8502 | 419.4188 | 0.9903115 | 266.4429 | 118989.3 | 93369.02 | 0.9864218 | 1.807478 | 1384.561 | [5 empty] | 0.01072338 | 0.5925957 | 4.36e+02 | 0.0571 | 9.40e+10 | 0.5999 | 0.5998 | 2271
801 | 00:26:58.99999999999998075 | 1619 | -953 | 342 | 232.2017 | 505.2017 | 85.7 | 0.6457206 | 73.04667 | 95.75511 | 156.3668 | 89.61935 | 288.168 | 144.084 | 422.8889 | 0.9985049 | 271.9547 | 121863 | 94510.95 | 0.9984861 | 1.829584 | 1465.356 | [5 empty] | 0.0109207 | 0.599957 | 4.38e+02 | 0.057 | 9.30e+10 | 0.5999 | 0.5998 | 2274
802 | 00:26:59.99999999999993925 | 1620 | -952 | 341 | 232.4003 | 505.4003 | 85.7 | 0.6729963 | 77.92358 | 93.88422 | 158.0746 | 89.55618 | 286.1737 | 143.08685 | 420.2376 | 0.9922448 | 271.149 | 120261 | 93802.16 | 0.9909979 | 1.815863 | 1411.881 | [5 empty] | 0.01079808 | 0.5954142 | 4.40e+02 | 0.0569 | 9.20e+10 | 0.5999 | 0.5998 | 2276
803 | 00:27:00.99999999999989775 | 1621 | -951 | 341 | 232.6005 | 505.6005 | 85.7 | 0.6688048 | 62.22831 | 88.16612 | 156.4591 | 90.43427 | 287.6336 | 143.8168 | 417.852 | 0.986612 | 270.9406 | 120188.3 | 93170.15 | 0.9843208 | 1.803628 | 1414.948 | [5 empty] | 0.01068913 | 0.5912906 | 4.42e+02 | 0.0568 | 9.10e+10 | 0.5999 | 0.5998 | 2278
804 | 00:27:03.00000000000011175 | 1623 | -949 | 341 | 233 | 506 | 85.7 | 0.674619 | 81.2074 | 93.15973 | 156.7653 | 89.62838 | 281.9283 | 140.96415 | 418.4644 | 0.988058 | 262.2375 | 117977 | 93168.38 | 0.9843021 | 1.803594 | 1396.375 | [5 empty] | 0.01068883 | 0.5912789 | 4.45e+02 | 0.0567 | 9.00e+10 | 0.5999 | 0.5998 | 2280
805 | 00:27:04.00000000000006350 | 1624 | -948 | 341 | 233.1673 | 506.1673 | 85.7 | 0.6768258 | 86.69633 | 92.25352 | 153.1972 | 88.99004 | 284.5953 | 142.29765 | 419.1815 | 0.9897512 | 267.6431 | 119297.1 | 93468.51 | 0.9874729 | 1.809404 | 1399.902 | [5 empty] | 0.01074052 | 0.593246 | 4.47e+02 | 0.0566 | 8.91e+10 | 0.5999 | 0.5998 | 2283
806 | 00:27:05.00000000000002200 | 1625 | -947 | 342 | 233.3331 | 506.3331 | 85.7 | 0.6752317 | 92.21141 | 91.77702 | 157.1111 | 89.73372 | 285.1844 | 142.5922 | 418.9311 | 0.98916 | 266.8444 | 119472.6 | 93480.83 | 0.9876031 | 1.809643 | 1401.851 | [5 empty] | 0.01074264 | 0.5933264 | 4.49e+02 | 0.0565 | 8.81e+10 | 0.5999 | 0.5998 | 2285
807 | 00:27:06.0000000000002775 | 1626 | -946 | 343 | 233.5195 | 506.5195 | 85.7 | 0.6690138 | 81.6742 | 92.96091 | 160.0619 | 90.74119 | 286.7147 | 143.35735 | 424.0951 | 1.001353 | 271.5572 | 121594.3 | 94697.73 | 1.000459 | 1.8332 | 1424.545 | [5 empty] | 0.01095309 | 0.60114 | 4.51e+02 | 0.0564 | 8.71e+10 | 0.5999 | 0.5998 | 2287
808 | 00:27:06.99999999999993225 | 1627 | -945 | 344 | 233.6657 | 506.6657 | 85.7 | 0.6837834 | 62.33906 | 88.65897 | 159.3728 | 90.10499 | 287.6719 | 143.83595 | 419.7034 | 0.9909835 | 272.448 | 120736.9 | 93573.24 | 0.9885794 | 1.811431 | 1393.814 | [5 empty] | 0.01075858 | 0.5939287 | 4.54e+02 | 0.0563 | 8.62e+10 | 0.5999 | 0.5998 | 2289
809 | 00:27:07.99999999999989075 | 1628 | -944 | 344 | 233.8497 | 506.8497 | 85.7 | 0.6662996 | 81.57583 | 92.9785 | 155.6054 | 88.75333 | 287.9563 | 143.97815 | 422.1854 | 0.9968438 | 271.5521 | 121570.9 | 94337.26 | 0.9966511 | 1.826222 | 1427.031 | [5 empty] | 0.01089061 | 0.5988517 | 4.56e+02 | 0.0562 | 8.53e+10 | 0.5999 | 0.5998 | 2292
810 | 00:27:08.99999999999984925 | 1629 | -943 | 344 | 234 | 507 | 85.7 | 0.6778671 | 60.09974 | 88.18455 | 156.1636 | 90.27514 | 288.8983 | 144.44915 | 419.1177 | 0.9896005 | 274.0467 | 121082.4 | 93497.41 | 0.9877783 | 1.809963 | 1404.741 | [5 empty] | 0.0107455 | 0.5934345 | 4.58e+02 | 0.0561 | 8.43e+10 | 0.5999 | 0.5997 | 2294
811 | 00:27:10.00000000000010475 | 1630 | -942 | 345 | 234.2511 | 507.2511 | 85.7 | 0.6694105 | 64.85561 | 88.03133 | 154.1043 | 90.30238 | 287.0732 | 143.5366 | 419.3418 | 0.9901297 | 271.2442 | 120381.8 | 93604.34 | 0.9889079 | 1.812033 | 1416.877 | [5 empty] | 0.01076394 | 0.594131 | 4.60e+02 | 0.056 | 8.34e+10 | 0.5999 | 0.5997 | 2296
812 | 00:27:12.99999999999997350 | 1633 | -939 | 345 | 235 | 508 | 85.7 | 0.6749852 | 80.62949 | 93.26246 | 157.3786 | 90.49239 | 286.2397 | 143.11985 | 421.3103 | 0.9947776 | 271.5549 | 120595.7 | 94150.74 | 0.9946805 | 1.822611 | 1411.037 | [5 empty] | 0.01085833 | 0.597659 | 4.63e+02 | 0.0559 | 8.25e+10 | 0.5999 | 0.5997 | 2298
813 | 00:27:14.99999999999988375 | 1635 | -937 | 345 | 235.2228 | 508.2228 | 85.7 | 0.6807673 | 88.52036 | 92.05428 | 155.5572 | 89.49192 | 282.162 | 141.081 | 418.2737 | 0.9876077 | 265.242 | 118020.9 | 93379.07 | 0.986528 | 1.807673 | 1390.406 | [5 empty] | 0.01072511 | 0.5926614 | 4.65e+02 | 0.0558 | 8.16e+10 | 0.5999 | 0.5997 | 2301
814 | 00:27:17.00000000000009775 | 1637 | -935 | 344 | 235.4445 | 508.4445 | 85.7 | 0.6821985 | 63.76526 | 87.41365 | 158.4472 | 89.39261 | 282.9544 | 141.4772 | 417.415 | 0.9855802 | 270.3388 | 118109.4 | 92996.77 | 0.9824891 | 1.800272 | 1390.842 | [5 empty] | 0.01065931 | 0.5901471 | 4.67e+02 | 0.0557 | 8.07e+10 | 0.5999 | 0.5997 | 2303
815 | 00:27:19.00000000000001475 | 1639 | -933 | 345 | 235.6656 | 508.6656 | 85.7 | 0.6851193 | 68.91112 | 87.64745 | 156.1581 | 90.24952 | 283.2879 | 141.64395 | 416.8995 | 0.984363 | 266.4384 | 118102.6 | 92950.58 | 0.9820011 | 1.799378 | 1381.887 | [5 empty] | 0.01065137 | 0.5898415 | 4.69e+02 | 0.0556 | 7.98e+10 | 0.5999 | 0.5997 | 2305
816 | 00:27:19.99999999999996650 | 1640 | -932 | 345 | 235.7794 | 508.7794 | 85.7 | 0.678631 | 83.51159 | 92.68288 | 156.0139 | 91.59834 | 283.0331 | 141.51655 | 419.692 | 0.9909566 | 266.6443 | 118786.7 | 93528.08 | 0.9881023 | 1.810557 | 1396.251 | [5 empty] | 0.01075079 | 0.5936345 | 4.71e+02 | 0.0555 | 7.90e+10 | 0.5999 | 0.5997 | 2307
817 | 00:27:22.00000000000018050 | 1642 | -930 | 346 | 236 | 509 | 85.7 | 0.6743448 | 77.67673 | 93.98158 | 157.3797 | 90.41199 | 283.0546 | 141.5273 | 418.1886 | 0.9874068 | 267.6432 | 118370.2 | 93209.67 | 0.9847384 | 1.804393 | 1402.493 | [5 empty] | 0.01069594 | 0.5915505 | 4.74e+02 | 0.0555 | 7.81e+10 | 0.5999 | 0.5997 | 2309
818 | 00:27:24.0000000000000975 | 1644 | -928 | 345 | 236.3969 | 509.3969 | 85.7 | 0.6729832 | 75.75305 | 94.82152 | 156.0289 | 90.31155 | 284.0778 | 142.0389 | 420.0258 | 0.9917447 | 269.2442 | 119320 | 93571.63 | 0.9885624 | 1.8114 | 1408.596 | [5 empty] | 0.0107583 | 0.5939182 | 4.76e+02 | 0.0554 | 7.72e+10 | 0.5999 | 0.5997 | 2312
819 | 00:27:25.00000000000004925 | 1645 | -927 | 346 | 236.6015 | 509.6015 | 85.7 | 0.6728694 | 84.8603 | 92.43375 | 155.8217 | 88.88264 | 285.1911 | 142.59555 | 419.0098 | 0.9893458 | 268.3402 | 119497.9 | 93413.12 | 0.9868878 | 1.808332 | 1406.919 | [5 empty] | 0.01073097 | 0.5928841 | 4.78e+02 | 0.0553 | 7.64e+10 | 0.5999 | 0.5997 | 2314
820 | 00:27:26.00000000000000775 | 1646 | -926 | 347 | 236.7955 | 509.7955 | 85.7 | 0.6831104 | 62.83709 | 87.66159 | 155.5289 | 89.15735 | 287.1838 | 143.5919 | 418.7005 | 0.9886155 | 271.4407 | 120244 | 93243.99 | 0.9851009 | 1.805058 | 1391.935 | [5 empty] | 0.01070184 | 0.591776 | 4.81e+02 | 0.0552 | 7.55e+10 | 0.5999 | 0.5997 | 2316
821 | 00:27:26.99999999999996625 | 1647 | -925 | 346 | 237 | 510 | 85.7 | 0.6804359 | 87.67498 | 92.13592 | 156.7491 | 90.09715 | 280.888 | 140.444 | 418.3699 | 0.9878349 | 263.54 | 117515.1 | 93262.55 | 0.985297 | 1.805417 | 1388.55 | [5 empty] | 0.01070504 | 0.5918978 | 4.83e+02 | 0.0551 | 7.47e+10 | 0.5999 | 0.5997 | 2319
822 | 00:27:27.99999999999991800 | 1648 | -924 | 347 | 237.1643 | 510.1643 | 85.7 | 0.6736885 | 63.66367 | 88.7706 | 156.8398 | 91.56617 | 286.1843 | 143.09215 | 418.7764 | 0.9887947 | 270.7423 | 119847.2 | 93359.43 | 0.9863205 | 1.807292 | 1407.61 | [5 empty] | 0.01072172 | 0.5925329 | 4.85e+02 | 0.055 | 7.39e+10 | 0.5999 | 0.5997 | 2321
823 | 00:27:32.00000000000004900 | 1652 | -920 | 347 | 237.8321 | 510.8321 | 85.7 | 0.6559048 | 77.06835 | 94.30299 | 158.1834 | 90.96223 | 288.5109 | 144.25545 | 422.8931 | 0.9985148 | 272.1593 | 122009.3 | 94587.14 | 0.999291 | 1.831059 | 1447.504 | [5 empty] | 0.01093391 | 0.6004403 | 4.87e+02 | 0.0549 | 7.31e+10 | 0.5999 | 0.5997 | 2323
824 | 00:27:33.00000000000000075 | 1653 | -919 | 348 | 238 | 511 | 85.7 | 0.6667135 | 81.53806 | 93.02607 | 154.5652 | 89.18406 | 288.4002 | 144.2001 | 423.7051 | 1.000432 | 272.1616 | 122196.6 | 94664.19 | 1.000105 | 1.832551 | 1428.922 | [5 empty] | 0.01094727 | 0.600928 | 4.90e+02 | 0.0548 | 7.23e+10 | 0.5999 | 0.5997 | 2325
825 | 00:27:33.99999999999995925 | 1654 | -918 | 348 | 238.1129 | 511.1129 | 85.7 | 0.6683267 | 71.30721 | 96.83663 | 157.2847 | 90.00378 | 289.7174 | 144.8587 | 421.5276 | 0.9952907 | 271.5552 | 122123.9 | 94023.95 | 0.993341 | 1.820156 | 1421.615 | [5 empty] | 0.0108364 | 0.5968449 | 4.92e+02 | 0.0547 | 7.15e+10 | 0.5999 | 0.5997 | 2328
826 | 00:27:34.99999999999991775 | 1655 | -917 | 348 | 238.2224 | 511.2224 | 85.7 | 0.6709394 | 72.69853 | 97.0945 | 154.3369 | 88.57539 | 282.8397 | 141.41985 | 418.6888 | 0.9885878 | 265.7414 | 118421.8 | 93392.38 | 0.9866686 | 1.80793 | 1407.469 | [5 empty] | 0.0107274 | 0.5927485 | 4.94e+02 | 0.0546 | 7.07e+10 | 0.5999 | 0.5997 | 2330
827 | 00:27:38.00000000000008350 | 1658 | -914 | 349 | 238.5555 | 511.5555 | 85.7 | 0.6796371 | 65.06832 | 86.55521 | 156.3894 | 89.01078 | 281.7275 | 140.86375 | 415.1989 | 0.9803477 | 268.5417 | 116973 | 92683.38 | 0.9791782 | 1.794205 | 1391.371 | [5 empty] | 0.01060548 | 0.5880666 | 4.96e+02 | 0.0546 | 6.99e+10 | 0.5999 | 0.5997 | 2332
828 | 00:27:41.99999999999991075 | 1662 | -910 | 350 | 239 | 512 | 85.7 | 0.6421959 | 74.65954 | 94.77808 | 158.1469 | 86.9349 | 287.2894 | 143.6447 | 420.019 | 0.9917286 | 270.5503 | 120667 | 93754.89 | 0.9904985 | 1.814948 | 1465.692 | [5 empty] | 0.01078992 | 0.5951082 | 4.99e+02 | 0.0545 | 6.91e+10 | 0.5999 | 0.5997 | 2334
829 | 00:27:42.99999999999986925 | 1663 | -909 | 349 | 239.2016 | 512.2016 | 85.7 | 0.6730244 | 60.54017 | 88.02943 | 154.3968 | 92.76461 | 287.9626 | 143.9813 | 418.5345 | 0.9882235 | 273.8463 | 120522.3 | 93437.55 | 0.9871458 | 1.808805 | 1412.312 | [5 empty] | 0.01073518 | 0.5930438 | 5.01e+02 | 0.0544 | 6.84e+10 | 0.5999 | 0.5997 | 2337
830 | 00:27:44.00000000000012475 | 1664 | -908 | 349 | 239.4014 | 512.4014 | 85.7 | 0.6644613 | 71.9814 | 96.34799 | 156.3139 | 92.46848 | 285.3602 | 142.6801 | 421.0865 | 0.9942492 | 271.1536 | 120161.3 | 94107.23 | 0.9942209 | 1.821769 | 1428.416 | [5 empty] | 0.0108508 | 0.59738 | 5.03e+02 | 0.0543 | 6.76e+10 | 0.5999 | 0.5997 | 2339
831 | 00:27:45.00000000000008325 | 1665 | -907 | 349 | 239.5991 | 512.5991 | 85.7 | 0.6645575 | 75.91915 | 94.63982 | 154.7898 | 89.15575 | 285.969 | 142.9845 | 419.9975 | 0.9916779 | 269.8471 | 120106.3 | 93822.4 | 0.9912117 | 1.816255 | 1425.189 | [5 empty] | 0.01080158 | 0.5955452 | 5.05e+02 | 0.0542 | 6.69e+10 | 0.5999 | 0.5997 | 2341
832 | 00:27:47.00000000000029050 | 1667 | -905 | 350 | 240 | 513 | 85.7 | 0.6728391 | 75.68689 | 94.64122 | 157.5348 | 89.97523 | 282.6365 | 141.31825 | 417.1543 | 0.9849647 | 266.7389 | 117903.1 | 92914.1 | 0.9816157 | 1.798672 | 1402.324 | [5 empty] | 0.0106451 | 0.5895999 | 5.08e+02 | 0.0541 | 6.61e+10 | 0.5999 | 0.5997 | 2343
833 | 00:27:48.99999999999990375 | 1669 | -903 | 350 | 240.4027 | 513.4027 | 85.7 | 0.6771001 | 81.96482 | 92.92989 | 154.6487 | 92.16254 | 286.3652 | 143.1826 | 423.5846 | 1.000148 | 271.359 | 121299.9 | 94683.55 | 1.00031 | 1.832925 | 1410.492 | [5 empty] | 0.01095063 | 0.6010504 | 5.10e+02 | 0.054 | 6.54e+10 | 0.5999 | 0.5997 | 2346
834 | 00:27:51.00000000000011775 | 1671 | -901 | 350 | 240.7984 | 513.7984 | 85.7 | 0.6698379 | 63.49235 | 87.78069 | 156.6091 | 88.39411 | 287.0272 | 143.5136 | 419.1227 | 0.9896123 | 271.646 | 120299.6 | 93442.08 | 0.9871937 | 1.808892 | 1415.555 | [5 empty] | 0.01073597 | 0.5930734 | 5.12e+02 | 0.054 | 6.47e+10 | 0.5999 | 0.5997 | 2348
835 | 00:27:52.00000000000007625 | 1672 | -900 | 351 | 241 | 514 | 85.7 | 0.6770474 | 99.8556 | 91.4518 | 156.3743 | 88.6512 | 284.9417 | 142.47085 | 418.049 | 0.9870772 | 264.8367 | 119119.6 | 93121.92 | 0.9838113 | 1.802695 | 1394.624 | [5 empty] | 0.01068084 | 0.590973 | 5.14e+02 | 0.0539 | 6.39e+10 | 0.5999 | 0.5997 | 2350
836 | 00:27:55.99999999999990350 | 1676 | -896 | 352 | 241.6667 | 514.6667 | 85.7 | 0.6700653 | 77.80013 | 93.95178 | 153.4343 | 90.71928 | 283.0302 | 141.5151 | 418.1711 | 0.9873655 | 266.6391 | 118355 | 93049.73 | 0.9830486 | 1.801297 | 1407.757 | [5 empty] | 0.01066842 | 0.5904969 | 5.17e+02 | 0.0538 | 6.32e+10 | 0.5999 | 0.5997 | 2352
837 | 00:27:56.99999999999985525 | 1677 | -895 | 352 | 241.8333 | 514.8333 | 85.7 | 0.6774324 | 94.42348 | 91.61565 | 155.0144 | 90.35138 | 284.1529 | 142.07645 | 421.2972 | 0.9947467 | 266.2508 | 119712.8 | 93989.58 | 0.9929779 | 1.819491 | 1400.645 | [5 empty] | 0.01083046 | 0.5966238 | 5.19e+02 | 0.0537 | 6.25e+10 | 0.5999 | 0.5997 | 2355
838 | 00:27:57.99999999999981375 | 1678 | -894 | 352 | 242 | 515 | 85.7 | 0.6818649 | 76.85282 | 94.55376 | 156.1236 | 90.30593 | 282.0822 | 141.0411 | 418.347 | 0.9877808 | 263.8395 | 118008.3 | 93227.39 | 0.9849256 | 1.804736 | 1386.28 | [5 empty] | 0.01069899 | 0.5916669 | 5.21e+02 | 0.0536 | 6.18e+10 | 0.5999 | 0.5997 | 2357
839 | 00:28:00.00000000000002775 | 1680 | -892 | 352 | 242.223 | 515.223 | 85.7 | 0.6684539 | 73.80315 | 95.32788 | 155.5112 | 90.47979 | 284.1386 | 142.0693 | 419.8211 | 0.9912614 | 268.2483 | 119287.4 | 93562.19 | 0.9884626 | 1.811218 | 1415.262 | [5 empty] | 0.01075667 | 0.5938567 | 5.24e+02 | 0.0535 | 6.11e+10 | 0.5999 | 0.5996 | 2359
840 | 00:28:03.00000000000019350 | 1683 | -889 | 353 | 242.556 | 515.556 | 85.7 | 0.6663035 | 60.4301 | 88.35322 | 157.1909 | 91.32561 | 290.2702 | 145.1351 | 418.044 | 0.9870654 | 273.1477 | 121345.7 | 93390.16 | 0.9866452 | 1.807887 | 1422.805 | [5 empty] | 0.01072702 | 0.592734 | 5.26e+02 | 0.0535 | 6.04e+10 | 0.5999 | 0.5996 | 2362
841 | 00:28:07.00000000000002075 | 1687 | -885 | 353 | 243 | 516 | 85.7 | 0.6895992 | 66.5004 | 87.19035 | 155.4794 | 90.02399 | 278.9736 | 139.4868 | 416.5442 | 0.9835241 | 267.3347 | 116204.9 | 92609.14 | 0.9783939 | 1.792768 | 1373.5 | [5 empty] | 0.01059274 | 0.5875711 | 5.28e+02 | 0.0534 | 5.98e+10 | 0.5999 | 0.5996 | 2364
842 | 00:28:07.99999999999997925 | 1688 | -884 | 353 | 243.2481 | 516.2481 | 85.7 | 0.6608974 | 73.23342 | 96.23481 | 157.1907 | 90.06755 | 284.8237 | 142.41185 | 422.429 | 0.997419 | 269.9563 | 120317.8 | 94287.13 | 0.9961215 | 1.825251 | 1434.57 | [5 empty] | 0.01088193 | 0.5985317 | 5.30e+02 | 0.0533 | 5.91e+10 | 0.5999 | 0.5996 | 2366
843 | 00:28:09.99999999999988950 | 1690 | -882 | 354 | 243.7493 | 516.7493 | 85.7 | 0.6730396 | 66.95662 | 89.00979 | 155.6146 | 90.81897 | 285.8138 | 142.9069 | 418.808 | 0.9888693 | 268.5443 | 119701.1 | 93409.71 | 0.9868517 | 1.808266 | 1406.814 | [5 empty] | 0.01073039 | 0.5928618 | 5.33e+02 | 0.0532 | 5.84e+10 | 0.5999 | 0.5996 | 2368
844 | 00:28:10.99999999999984800 | 1691 | -881 | 354 | 244 | 517 | 85.7 | 0.6670405 | 82.37894 | 92.82072 | 156.4201 | 89.76626 | 281.472 | 140.736 | 419.5515 | 0.9906248 | 264.4424 | 118092 | 93465.21 | 0.9874381 | 1.80934 | 1413.291 | [5 empty] | 0.01073995 | 0.5932244 | 5.35e+02 | 0.0531 | 5.78e+10 | 0.5999 | 0.5996 | 2371
845 | 00:28:12.99999999999975825 | 1693 | -879 | 354 | 244.2202 | 517.2202 | 85.7 | 0.678667 | 65.2971 | 89.71577 | 155.5289 | 90.24911 | 283.9904 | 141.9952 | 417.3378 | 0.9853979 | 267.3354 | 118519.9 | 92843.38 | 0.9808686 | 1.797302 | 1392.74 | [5 empty] | 0.01063295 | 0.5891309 | 5.37e+02 | 0.0531 | 5.71e+10 | 0.5999 | 0.5996 | 2373
846 | 00:28:20.0000000000000550 | 1700 | -872 | 355 | 245 | 518 | 85.7 | 0.6648297 | 101.6047 | 91.15825 | 158.9204 | 87.61837 | 289.2932 | 144.6466 | 422.9163 | 0.9985696 | 269.4539 | 122346.8 | 94661.38 | 1.000075 | 1.832496 | 1429.475 | [5 empty] | 0.01094679 | 0.6009102 | 5.39e+02 | 0.053 | 5.65e+10 | 0.5999 | 0.5996 | 2375
847 | 00:28:22.99999999999992375 | 1703 | -869 | 356 | 246 | 519 | 85.7 | 0.65941 | 71.81322 | 96.63963 | 154.6989 | 89.56839 | 286.0977 | 143.04885 | 419.1693 | 0.9897224 | 268.7424 | 119923.4 | 93590.09 | 0.9887574 | 1.811758 | 1431.661 | [5 empty] | 0.01076148 | 0.5940383 | 5.42e+02 | 0.0529 | 5.59e+10 | 0.5998 | 0.5996 | 2377
848 | 00:28:25.00000000000013775 | 1705 | -867 | 356 | 246 | 519 | 85.7 | 0.6821235 | 88.34758 | 92.04832 | 153.3464 | 88.58477 | 282.6576 | 141.3288 | 419.0179 | 0.9893649 | 263.7408 | 118438.6 | 93366.21 | 0.9863922 | 1.807424 | 1386.591 | [5 empty] | 0.01072289 | 0.5925773 | 5.44e+02 | 0.0528 | 5.52e+10 | 0.5998 | 0.5996 | 2380
849 | 00:28:26.00000000000009625 | 1706 | -866 | 357 | 246.2008 | 519.2008 | 85.7 | 0.6690869 | 81.77559 | 92.96806 | 156.3242 | 89.49239 | 288.4963 | 144.24815 | 421.7968 | 0.9959263 | 271.2543 | 121686.8 | 94154.3 | 0.9947181 | 1.82268 | 1420.803 | [5 empty] | 0.01085894 | 0.5976819 | 5.46e+02 | 0.0527 | 5.46e+10 | 0.5998 | 0.5996 | 2382
850 | 00:28:27.00000000000004800 | 1707 | -865 | 357 | 246.4029 | 519.4029 | 85.7 | 0.6821509 | 62.69016 | 88.26184 | 155.547 | 90.44086 | 287.7155 | 143.85775 | 419.6672 | 0.990898 | 272.6483 | 120744.8 | 93615.66 | 0.9890275 | 1.812253 | 1396.952 | [5 empty] | 0.01076589 | 0.5942046 | 5.49e+02 | 0.0527 | 5.40e+10 | 0.5998 | 0.5996 | 2384
851 | 00:28:29.99999999999991675 | 1710 | -862 | 357 | 247 | 520 | 85.7 | 0.6693967 | 76.51226 | 94.44915 | 152.0432 | 89.87798 | 287.9557 | 143.97785 | 422.5575 | 0.9977224 | 272.7579 | 121677.9 | 94409.72 | 0.9974166 | 1.827624 | 1423.332 | [5 empty] | 0.01090316 | 0.5993134 | 5.51e+02 | 0.0526 | 5.34e+10 | 0.5998 | 0.5996 | 2387
852 | 00:28:30.99999999999987525 | 1711 | -861 | 357 | 247.2015 | 520.2015 | 85.7 | 0.6714566 | 75.00847 | 95.06446 | 157.5332 | 91.27814 | 283.9161 | 141.95805 | 422.8662 | 0.9984513 | 270.4521 | 120058.5 | 94466.51 | 0.9980166 | 1.828724 | 1417.842 | [5 empty] | 0.010913 | 0.5996747 | 5.53e+02 | 0.0525 | 5.28e+10 | 0.5998 | 0.5996 | 2389
853 | 00:28:32.00000000000013075 | 1712 | -860 | 357 | 247.4022 | 520.4022 | 85.7 | 0.6933177 | 65.82336 | 89.0869 | 156.5359 | 89.90333 | 282.9144 | 141.4572 | 418.9992 | 0.9893207 | 268.845 | 118540.9 | 93432.93 | 0.987097 | 1.808715 | 1373.96 | [5 empty] | 0.01073439 | 0.5930136 | 5.55e+02 | 0.0524 | 5.22e+10 | 0.5998 | 0.5996 | 2391
854 | 00:28:33.00000000000008925 | 1713 | -859 | 357 | 247.6003 | 520.6003 | 85.7 | 0.6774533 | 86.89532 | 92.19088 | 156.9885 | 89.71574 | 286.474 | 143.237 | 421.6433 | 0.9955639 | 268.3493 | 120789.8 | 94052.73 | 0.9936451 | 1.820714 | 1403.089 | [5 empty] | 0.01084138 | 0.59703 | 5.58e+02 | 0.0524 | 5.16e+10 | 0.5998 | 0.5996 | 2393
855 | 00:28:34.99999999999999950 | 1715 | -857 | 358 | 248 | 521 | 85.7 | 0.6745963 | 83.57474 | 92.6629 | 154.213 | 90.5248 | 285.2862 | 142.6431 | 419.099 | 0.9895564 | 269.0445 | 119563.2 | 93534.86 | 0.9881739 | 1.810688 | 1405.449 | [5 empty] | 0.01075196 | 0.5936787 | 5.60e+02 | 0.0523 | 5.10e+10 | 0.5998 | 0.5996 | 2396
856 | 00:28:36.99999999999991650 | 1717 | -855 | 358 | 248.2885 | 521.2885 | 85.7 | 0.668839 | 74.91248 | 94.86538 | 158.3946 | 88.3576 | 285.781 | 142.8905 | 418.5492 | 0.9882582 | 268.444 | 119613.4 | 93334.34 | 0.9860555 | 1.806807 | 1413.401 | [5 empty] | 0.0107174 | 0.5923686 | 5.62e+02 | 0.0522 | 5.05e+10 | 0.5998 | 0.5996 | 2398
857 | 00:28:38.99999999999982675 | 1719 | -853 | 358 | 248.5729 | 521.5729 | 85.7 | 0.671205 | 82.66789 | 92.79751 | 155.4887 | 89.72433 | 287.1647 | 143.58235 | 422.6404 | 0.9979182 | 271.1526 | 121367.4 | 94438.62 | 0.9977219 | 1.828184 | 1418.803 | [5 empty] | 0.01090817 | 0.5994973 | 5.65e+02 | 0.0521 | 4.99e+10 | 0.5998 | 0.5996 | 2400
858 | 00:28:41.00000000000004075 | 1721 | -851 | 359 | 248.8565 | 521.8565 | 85.7 | 0.670885 | 85.2142 | 92.34504 | 157.2401 | 89.77712 | 283.623 | 141.8115 | 421.7339 | 0.9957778 | 266.6533 | 119613.4 | 94291.63 | 0.996169 | 1.825338 | 1413.957 | [5 empty] | 0.01088271 | 0.5985605 | 5.67e+02 | 0.0521 | 4.93e+10 | 0.5998 | 0.5996 | 2403
859 | 00:28:41.99999999999999925 | 1722 | -850 | 359 | 249 | 522 | 85.7 | 0.6701133 | 74.4808 | 95.29 | 157.6694 | 89.53912 | 290.3761 | 145.18805 | 423.1487 | 0.9991183 | 272.5571 | 122872.3 | 94625.39 | 0.9996951 | 1.831799 | 1423.213 | [5 empty] | 0.01094054 | 0.6006825 | 5.69e+02 | 0.052 | 4.88e+10 | 0.5998 | 0.5996 | 2405
860 | 00:28:42.99999999999995100 | 1723 | -849 | 359 | 249.1673 | 522.1673 | 85.7 | 0.6794929 | 83.75578 | 92.62069 | 153.2699 | 91.47241 | 282.0354 | 141.0177 | 418.8486 | 0.9889652 | 261.6381 | 118130.1 | 93312.23 | 0.9858219 | 1.806379 | 1388.509 | [5 empty] | 0.01071359 | 0.5922237 | 5.71e+02 | 0.0519 | 4.82e+10 | 0.5998 | 0.5996 | 2407
861 | 00:28:45.0000000000001650 | 1725 | -847 | 359 | 249.5016 | 522.5016 | 85.7 | 0.6686401 | 63.51455 | 87.8019 | 154.6739 | 91.57449 | 287.8408 | 143.9204 | 418.625 | 0.9884372 | 271.243 | 120497.4 | 93328.86 | 0.9859976 | 1.806701 | 1416.507 | [5 empty] | 0.01071646 | 0.5923327 | 5.74e+02 | 0.0518 | 4.77e+10 | 0.5998 | 0.5995 | 2409
862 | 00:28:46.00000000000012350 | 1726 | -846 | 360 | 249.6656 | 522.6656 | 85.7 | 0.6749155 | 85.16669 | 92.35121 | 156.787 | 90.93781 | 286.903 | 143.4515 | 422.0925 | 0.9966245 | 270.3498 | 121099.6 | 94504.23 | 0.9984151 | 1.829454 | 1412.087 | [5 empty] | 0.01091954 | 0.5999143 | 5.76e+02 | 0.0518 | 4.71e+10 | 0.5998 | 0.5995 | 2412
863 | 00:28:47.00000000000008200 | 1727 | -845 | 360 | 249.8331 | 522.8331 | 85.7 | 0.674535 | 64.31719 | 90.10427 | 154.92 | 92.35329 | 282.6611 | 141.33055 | 418.0917 | 0.987178 | 268.439 | 118178.3 | 93152.16 | 0.9841308 | 1.80328 | 1402.619 | [5 empty] | 0.01068604 | 0.5911722 | 5.78e+02 | 0.0517 | 4.66e+10 | 0.5998 | 0.5995 | 2414
864 | 00:28:48.00000000000003375 | 1728 | -844 | 360 | 250 | 523 | 85.7 | 0.6721364 | 77.86781 | 93.98228 | 155.6941 | 90.63226 | 284.3147 | 142.15735 | 417.675 | 0.9861941 | 267.5398 | 118751.1 | 93084.81 | 0.9834192 | 1.801976 | 1405.356 | [5 empty] | 0.01067445 | 0.5907284 | 5.80e+02 | 0.0516 | 4.61e+10 | 0.5998 | 0.5995 | 2416
865 | 00:28:49.99999999999995075 | 1730 | -842 | 360 | 250.3341 | 523.3341 | 85.7 | 0.6870925 | 86.96696 | 92.24959 | 157.6436 | 89.79576 | 287.1153 | 143.55765 | 419.8052 | 0.9912238 | 269.3445 | 120532.5 | 93549.13 | 0.9883247 | 1.810965 | 1385.166 | [5 empty] | 0.01075442 | 0.5937717 | 5.83e+02 | 0.0515 | 4.55e+10 | 0.5998 | 0.5995 | 2418
866 | 00:28:50.9999999999999025 | 1731 | -841 | 361 | 250.4981 | 523.4981 | 85.7 | 0.6519848 | 85.94761 | 92.29582 | 158.0888 | 91.46744 | 289.2098 | 144.6049 | 423.9305 | 1.000964 | 271.6576 | 122604.9 | 94694.08 | 1.000421 | 1.833129 | 1454.737 | [5 empty] | 0.01095246 | 0.6011169 | 5.85e+02 | 0.0515 | 4.50e+10 | 0.5998 | 0.5995 | 2421
867 | 00:28:51.99999999999986100 | 1732 | -840 | 361 | 250.6635 | 523.6635 | 85.7 | 0.6797924 | 62.31619 | 88.08164 | 152.0675 | 91.96634 | 289.1382 | 144.5691 | 419.3217 | 0.9900822 | 271.8428 | 121241.9 | 93416.02 | 0.9869184 | 1.808388 | 1398.844 | [5 empty] | 0.01073147 | 0.5929031 | 5.87e+02 | 0.0514 | 4.45e+10 | 0.5998 | 0.5995 | 2423
868 | 00:28:53.99999999999977800 | 1734 | -838 | 361 | 251 | 524 | 85.7 | 0.6599316 | 64.36058 | 88.55634 | 156.6052 | 89.14243 | 287.9077 | 143.95385 | 418.4819 | 0.9880993 | 269.8397 | 120484.2 | 93245.82 | 0.9851203 | 1.805093 | 1429.7 | [5 empty] | 0.01070216 | 0.591788 | 5.90e+02 | 0.0513 | 4.40e+10 | 0.5998 | 0.5995 | 2425
869 | 00:28:55.00000000000003350 | 1735 | -837 | 361 | 251.2502 | 524.2502 | 85.7 | 0.6670266 | 72.79346 | 96.16845 | 157.2155 | 89.96728 | 285.4307 | 142.71535 | 423.0027 | 0.9987736 | 271.961 | 120737.9 | 94654.8 | 1.000006 | 1.832369 | 1428.121 | [5 empty] | 0.01094564 | 0.6008686 | 5.92e+02 | 0.0512 | 4.35e+10 | 0.5998 | 0.5995 | 2428
870 | 00:28:57.99999999999990225 | 1738 | -834 | 362 | 252 | 525 | 85.7 | 0.6541481 | 61.58167 | 87.15208 | 157.4301 | 91.30091 | 287.8078 | 143.9039 | 418.3959 | 0.9878963 | 273.8454 | 120417.6 | 93456.01 | 0.9873409 | 1.809162 | 1445.278 | [5 empty] | 0.01073837 | 0.5931644 | 5.94e+02 | 0.0512 | 4.30e+10 | 0.5998 | 0.5995 | 2430
871 | 00:29:00.00000000000011625 | 1740 | -832 | 362 | 252.2505 | 525.2505 | 85.7 | 0.6742906 | 62.47296 | 88.192 | 156.1335 | 90.44269 | 287.7602 | 143.8801 | 419.3671 | 0.9901894 | 272.2457 | 120677.2 | 93482.75 | 0.9876234 | 1.80968 | 1408.848 | [5 empty] | 0.01074297 | 0.5933389 | 5.96e+02 | 0.0511 | 4.25e+10 | 0.5998 | 0.5995 | 2432
872 | 00:29:01.00000000000006800 | 1741 | -831 | 362 | 252.375 | 525.375 | 85.7 | 0.6738432 | 64.51026 | 88.5188 | 156.1866 | 90.97394 | 287.6824 | 143.8412 | 419.5404 | 0.9905986 | 270.5465 | 120694.4 | 93532.57 | 0.9881497 | 1.810644 | 1408.207 | [5 empty] | 0.01075156 | 0.5936638 | 5.99e+02 | 0.051 | 4.21e+10 | 0.5998 | 0.5995 | 2434
873 | 00:29:02.00000000000002650 | 1742 | -830 | 363 | 252.501 | 525.501 | 85.7 | 0.6776248 | 64.66199 | 87.84543 | 156.6379 | 89.21401 | 286.9239 | 143.46195 | 418.158 | 0.9873345 | 269.7393 | 119979.5 | 93080.41 | 0.9833727 | 1.801891 | 1398.313 | [5 empty] | 0.01067369 | 0.5906994 | 6.01e+02 | 0.051 | 4.16e+10 | 0.5998 | 0.5995 | 2437
874 | 00:29:06.00000000000015075 | 1746 | -826 | 363 | 253 | 526 | 85.7 | 0.6691839 | 64.09109 | 88.05795 | 152.5162 | 90.30237 | 286.4463 | 143.22315 | 417.2414 | 0.9851703 | 269.2373 | 119517.3 | 92947.32 | 0.9819667 | 1.799315 | 1411.229 | [5 empty] | 0.01065081 | 0.5898199 | 6.03e+02 | 0.0509 | 4.11e+10 | 0.5998 | 0.5995 | 2439
875 | 00:29:07.00000000000010925 | 1747 | -825 | 364 | 253.142 | 526.142 | 85.7 | 0.6885889 | 65.73141 | 88.53869 | 157.3962 | 89.632 | 283.2935 | 141.64675 | 421.499 | 0.9952232 | 271.353 | 119407.9 | 94085.2 | 0.9939881 | 1.821342 | 1387.935 | [5 empty] | 0.01084699 | 0.5972386 | 6.06e+02 | 0.0508 | 4.06e+10 | 0.5998 | 0.5995 | 2441
876 | 00:29:08.00000000000006775 | 1748 | -824 | 364 | 253.2918 | 526.2918 | 85.7 | 0.6676202 | 101.1851 | 91.22315 | 159.3282 | 89.15113 | 288.2046 | 144.1023 | 423.8567 | 1.00079 | 268.1584 | 122157.4 | 94764 | 1.001159 | 1.834483 | 1423.957 | [5 empty] | 0.01096459 | 0.6015583 | 6.08e+02 | 0.0507 | 4.02e+10 | 0.5998 | 0.5995 | 2444
877 | 00:29:09.99999999999997800 | 1750 | -822 | 364 | 253.5708 | 526.5708 | 85.7 | 0.6736948 | 75.62577 | 95.21215 | 156.0199 | 90.88662 | 283.0838 | 141.5419 | 420.6975 | 0.9933307 | 267.4468 | 119092.6 | 93925.57 | 0.9923017 | 1.818252 | 1407.746 | [5 empty] | 0.0108194 | 0.5962114 | 6.10e+02 | 0.0507 | 3.97e+10 | 0.5998 | 0.5995 | 2446
878 | 00:29:12.99999999999984675 | 1753 | -819 | 364 | 254 | 527 | 85.7 | 0.6708503 | 62.08455 | 87.88789 | 155.1792 | 91.94073 | 288.6444 | 144.3222 | 419.5945 | 0.9907263 | 273.0463 | 121113.6 | 93615.64 | 0.9890273 | 1.812252 | 1416.289 | [5 empty] | 0.01076589 | 0.5942045 | 6.12e+02 | 0.0506 | 3.93e+10 | 0.5998 | 0.5994 | 2448
879 | 00:29:14.00000000000010225 | 1754 | -818 | 365 | 254.2533 | 527.2533 | 85.7 | 0.6718836 | 79.9441 | 93.34542 | 155.8438 | 91.03643 | 284.3958 | 142.1979 | 420.1196 | 0.9919662 | 268.8471 | 119480.2 | 93663.37 | 0.9895316 | 1.813176 | 1410.623 | [5 empty] | 0.01077413 | 0.5945146 | 6.15e+02 | 0.0505 | 3.88e+10 | 0.5998 | 0.5994 | 2450
880 | 00:29:16.99999999999997100 | 1757 | -815 | 365 | 255 | 528 | 85.7 | 0.6871551 | 87.48942 | 92.18377 | 155.702 | 90.164 | 284.6883 | 142.34415 | 420.2982 | 0.9923879 | 269.3472 | 119654 | 93806.87 | 0.9910476 | 1.815954 | 1386.603 | [5 empty] | 0.01079889 | 0.5954447 | 6.17e+02 | 0.0505 | 3.84e+10 | 0.5998 | 0.5994 | 2453
881 | 00:29:17.99999999999992950 | 1758 | -814 | 365 | 255.1107 | 528.1107 | 85.7 | 0.6820557 | 80.53893 | 93.26512 | 155.6436 | 90.75485 | 283.7712 | 141.8856 | 418.6918 | 0.9885949 | 266.3407 | 118812.7 | 93398.44 | 0.9867327 | 1.808048 | 1389.496 | [5 empty] | 0.01072844 | 0.5927881 | 6.19e+02 | 0.0504 | 3.79e+10 | 0.5998 | 0.5994 | 2455
882 | 00:29:18.99999999999988800 | 1759 | -813 | 365 | 255.223 | 528.223 | 85.7 | 0.6848031 | 78.68543 | 93.79888 | 158.202 | 90.77046 | 283.8639 | 141.93195 | 420.6294 | 0.9931699 | 269.0467 | 119401.5 | 93797.86 | 0.9909524 | 1.81578 | 1390.086 | [5 empty] | 0.01079734 | 0.5953864 | 6.22e+02 | 0.0503 | 3.75e+10 | 0.5998 | 0.5994 | 2457
883 | 00:29:23.00000000000001225 | 1763 | -809 | 366 | 255.6767 | 528.6767 | 85.7 | 0.6890963 | 59.8139 | 86.67272 | 157.4606 | 89.99829 | 276.0018 | 138.0009 | 414.1004 | 0.9777539 | 267.6291 | 114292.4 | 92097.06 | 0.9729839 | 1.782855 | 1371.537 | [5 empty] | 0.010505 | 0.5841265 | 6.24e+02 | 0.0503 | 3.71e+10 | 0.5998 | 0.5994 | 2460
884 | 00:29:26.00000000000017800 | 1766 | -806 | 366 | 256 | 529 | 85.7 | 0.6705819 | 79.4554 | 93.44893 | 155.4255 | 89.10391 | 285.3294 | 142.6647 | 422.853 | 0.9984202 | 270.1575 | 120652.4 | 94582.63 | 0.9992434 | 1.830972 | 1419.75 | [5 empty] | 0.01093313 | 0.6004117 | 6.26e+02 | 0.0502 | 3.67e+10 | 0.5998 | 0.5994 | 2462
885 | 00:29:27.00000000000013650 | 1767 | -805 | 366 | 257 | 530 | 85.7 | 0.6574326 | 61.26177 | 86.84012 | 156.5342 | 89.26543 | 291.0124 | 145.5062 | 419.3211 | 0.9900808 | 273.947 | 122027.6 | 93512.31 | 0.9879357 | 1.810252 | 1439.879 | [5 empty] | 0.01074807 | 0.5935317 | 6.29e+02 | 0.0501 | 3.62e+10 | 0.5998 | 0.5994 | 2464
886 | 00:29:28.0000000000000950 | 1768 | -804 | 367 | 257 | 530 | 85.7 | 0.6866698 | 63.9145 | 88.35323 | 156.15 | 89.76699 | 287.5926 | 143.7963 | 417.6211 | 0.9860668 | 269.1404 | 120104.7 | 93000.92 | 0.982533 | 1.800352 | 1382.372 | [5 empty] | 0.01066002 | 0.5901745 | 6.31e+02 | 0.0501 | 3.58e+10 | 0.5998 | 0.5994 | 2467
887 | 00:29:29.00000000000005350 | 1769 | -803 | 367 | 257.1448 | 530.1448 | 85.7 | 0.6795676 | 59.68076 | 87.51629 | 154.873 | 91.0336 | 288.5638 | 144.2819 | 420.3781 | 0.9925765 | 275.3474 | 121305.9 | 93817.18 | 0.9911566 | 1.816154 | 1405.139 | [5 empty] | 0.01080068 | 0.5955114 | 6.33e+02 | 0.05 | 3.54e+10 | 0.5998 | 0.5994 | 2469
888 | 00:29:30.99999999999996375 | 1771 | -801 | 367 | 257.4295 | 530.4295 | 85.7 | 0.6803221 | 63.73399 | 88.70178 | 155.0596 | 89.88326 | 285.2972 | 142.6486 | 417.45 | 0.9856628 | 269.1375 | 119097.3 | 92987.46 | 0.9823908 | 1.800092 | 1392.675 | [5 empty] | 0.01065771 | 0.5900855 | 6.35e+02 | 0.0499 | 3.50e+10 | 0.5998 | 0.5994 | 2471
889 | 00:29:34.99999999999979100 | 1775 | -797 | 368 | 258 | 531 | 85.7 | 0.6663776 | 72.45403 | 95.63969 | 156.9009 | 90.09292 | 289.5955 | 144.79775 | 421.302 | 0.994758 | 272.9541 | 122007.2 | 94023.98 | 0.9933413 | 1.820157 | 1426.378 | [5 empty] | 0.01083641 | 0.5968451 | 6.38e+02 | 0.0499 | 3.46e+10 | 0.5998 | 0.5994 | 2473
890 | 00:29:37.99999999999995675 | 1778 | -794 | 368 | 258.5999 | 531.5999 | 85.7 | 0.6728308 | 78.70636 | 93.73872 | 154.6697 | 87.65051 | 282.4315 | 141.21575 | 418.3848 | 0.9878701 | 266.0385 | 118165 | 93383.65 | 0.9865764 | 1.807761 | 1404.503 | [5 empty] | 0.0107259 | 0.5926914 | 6.40e+02 | 0.0498 | 3.42e+10 | 0.5998 | 0.5994 | 2476
891 | 00:29:40.00000000000017075 | 1780 | -792 | 369 | 259 | 532 | 85.7 | 0.6767448 | 84.49256 | 92.54929 | 157.5018 | 90.32695 | 291.1683 | 145.58415 | 422.6226 | 0.9978761 | 271.7555 | 123054.3 | 94391.24 | 0.9972214 | 1.827267 | 1409.726 | [5 empty] | 0.01089996 | 0.5991958 | 6.42e+02 | 0.0497 | 3.38e+10 | 0.5997 | 0.5994 | 2478
892 | 00:29:41.00000000000012925 | 1781 | -791 | 369 | 259.1238 | 532.1238 | 85.7 | 0.6724847 | 93.36208 | 91.65157 | 155.7384 | 90.9188 | 285.6236 | 142.8118 | 421.0031 | 0.9940523 | 267.6489 | 120248.4 | 93993.17 | 0.9930158 | 1.819561 | 1410.411 | [5 empty] | 0.01083108 | 0.5966469 | 6.45e+02 | 0.0497 | 3.34e+10 | 0.5997 | 0.5994 | 2480
893 | 00:29:43.00000000000003950 | 1783 | -789 | 370 | 259.3757 | 532.3757 | 85.7 | 0.6865888 | 65.18268 | 87.33477 | 154.6181 | 89.37599 | 282.6975 | 141.34875 | 417.3316 | 0.9853833 | 269.44 | 117978.6 | 92991.94 | 0.9824381 | 1.800178 | 1382.749 | [5 empty] | 0.01065848 | 0.5901151 | 6.47e+02 | 0.0496 | 3.31e+10 | 0.5997 | 0.5993 | 2483
894 | 00:29:48.00000000000012225 | 1788 | -784 | 370 | 260 | 533 | 85.7 | 0.6688208 | 60.59853 | 87.30862 | 156.898 | 88.32856 | 290.5908 | 145.2954 | 419.268 | 0.9899554 | 274.1451 | 121835.4 | 93571.15 | 0.9885573 | 1.811391 | 1420.585 | [5 empty] | 0.01075822 | 0.593915 | 6.49e+02 | 0.0495 | 3.27e+10 | 0.5997 | 0.5993 | 2485
895 | 00:29:49.00000000000008075 | 1789 | -783 | 370 | 260.334 | 533.334 | 85.7 | 0.6820605 | 64.14606 | 87.04034 | 158.0819 | 89.82989 | 282.3 | 141.15 | 417.5438 | 0.9858843 | 269.6383 | 117872.6 | 92880.9 | 0.981265 | 1.798029 | 1389.67 | [5 empty] | 0.0106394 | 0.5893799 | 6.51e+02 | 0.0495 | 3.23e+10 | 0.5997 | 0.5993 | 2487
896 | 00:29:49.99999999999973550 | 1790 | -782 | 371 | 260.6663 | 533.6663 | 85.7 | 0.6702979 | 76.56404 | 94.63565 | 154.9584 | 88.77607 | 282.4034 | 141.2017 | 419.3825 | 0.9902258 | 266.2449 | 118435.1 | 93650.13 | 0.9893917 | 1.81292 | 1410.641 | [5 empty] | 0.01077184 | 0.5944286 | 6.54e+02 | 0.0494 | 3.19e+10 | 0.5997 | 0.5993 | 2489
897 | 00:29:50.99999999999999100 | 1791 | -781 | 371 | 261 | 534 | 85.7 | 0.6666817 | 75.33334 | 94.89457 | 155.4228 | 89.74033 | 285.3651 | 142.68255 | 422.547 | 0.9976976 | 271.5572 | 120580.2 | 94507.16 | 0.998446 | 1.829511 | 1427.413 | [5 empty] | 0.01092004 | 0.599933 | 6.56e+02 | 0.0493 | 3.16e+10 | 0.5997 | 0.5993 | 2492
898 | 00:29:57.99999999999998400 | 1798 | -774 | 372 | 261.7776 | 534.7776 | 85.7 | 0.660971 | 76.10651 | 94.60587 | 156.044 | 91.28111 | 285.8585 | 142.92925 | 421.9527 | 0.9962944 | 270.7536 | 120618.7 | 94162.66 | 0.9948065 | 1.822842 | 1434.469 | [5 empty] | 0.01086039 | 0.5977354 | 6.58e+02 | 0.0493 | 3.12e+10 | 0.5997 | 0.5993 | 2494
899 | 00:29:59.99999999999990100 | 1800 | -772 | 372 | 262 | 535 | 85.7 | 0.6709915 | 62.32605 | 87.79425 | 154.7655 | 88.48379 | 289.8065 | 144.90325 | 417.8116 | 0.9865166 | 273.6473 | 121084.5 | 93696.21 | 0.9898785 | 1.813812 | 1417.141 | [5 empty] | 0.01077979 | 0.5947278 | 6.61e+02 | 0.0492 | 3.09e+10 | 0.5997 | 0.5993 | 2496
900 | 00:30:03.00000000000006675 | 1803 | -769 | 373 | 263 | 536 | 85.7 | 0.6715831 | 81.80553 | 92.96572 | 158.0243 | 90.46016 | 285.5173 | 142.75865 | 421.3479 | 0.9948664 | 270.0522 | 120302.1 | 93984.79 | 0.9929273 | 1.819398 | 1414.297 | [5 empty] | 0.01082963 | 0.5965929 | 6.63e+02 | 0.0492 | 3.05e+10 | 0.5997 | 0.5993 | 2499
901 | 00:30:06.00000000000023925 | 1806 | -766 | 373 | 263 | 536 | 85.7 | 0.6748383 | 62.06917 | 88.63804 | 155.3163 | 89.02855 | 286.6683 | 143.33415 | 418.4149 | 0.9879411 | 271.3412 | 119946.3 | 93264.9 | 0.9853218 | 1.805462 | 1405.697 | [5 empty] | 0.01070544 | 0.5919132 | 6.65e+02 | 0.0491 | 3.02e+10 | 0.5997 | 0.5993 | 2501
902 | 00:30:10.00000000000006650 | 1810 | -762 | 374 | 264 | 537 | 85.7 | 0.6714749 | 64.19671 | 86.79038 | 158.0422 | 92.17816 | 281.4883 | 140.74415 | 417.9312 | 0.986799 | 270.2409 | 117642.8 | 93032.65 | 0.9828682 | 1.800966 | 1408.858 | [5 empty] | 0.01066548 | 0.5903841 | 6.67e+02 | 0.049 | 2.98e+10 | 0.5997 | 0.5993 | 2503
903 | 00:30:11.99999999999997675 | 1812 | -760 | 374 | 264 | 537 | 85.7 | 0.6580861 | 74.32793 | 95.24895 | 156.6685 | 90.6695 | 283.8652 | 141.9326 | 422.4614 | 0.9974955 | 269.7538 | 119922.1 | 94344.19 | 0.9967243 | 1.826356 | 1439.697 | [5 empty] | 0.01089181 | 0.5988959 | 6.70e+02 | 0.049 | 2.95e+10 | 0.5997 | 0.5993 | 2505
904 | 00:30:17.00000000000035650 | 1817 | -755 | 375 | 265 | 538 | 85.7 | 0.674724 | 64.60352 | 88.61713 | 156.4703 | 90.00365 | 286.7185 | 143.35925 | 419.2836 | 0.9899923 | 270.3444 | 120216.4 | 93542.59 | 0.9882556 | 1.810838 | 1406.58 | [5 empty] | 0.01075329 | 0.5937291 | 6.72e+02 | 0.0489 | 2.91e+10 | 0.5997 | 0.5993 | 2508
905 | 00:30:18.00000000000001800 | 1818 | -754 | 375 | 265 | 538 | 85.7 | 0.6570406 | 76.2374 | 94.28883 | 156.6029 | 91.54285 | 286.1625 | 143.08125 | 419.5478 | 0.9906161 | 268.5452 | 120058.8 | 93520.49 | 0.9880221 | 1.81041 | 1435.224 | [5 empty] | 0.01074948 | 0.593585 | 6.74e+02 | 0.0488 | 2.88e+10 | 0.5997 | 0.5992 | 2510
906 | 00:30:19.99999999999992825 | 1820 | -752 | 376 | 265.6649 | 538.6649 | 85.7 | 0.6552479 | 80.86877 | 93.13235 | 157.2209 | 90.13764 | 287.8687 | 143.93435 | 420.3655 | 0.9925468 | 270.2485 | 121010.1 | 93885.19 | 0.9918751 | 1.81747 | 1442.398 | [5 empty] | 0.01081242 | 0.5959508 | 6.77e+02 | 0.0488 | 2.85e+10 | 0.5997 | 0.5992 | 2512
907 | 00:30:21.00000000000018375 | 1821 | -751 | 376 | 266 | 539 | 85.7 | 0.6714132 | 73.26127 | 95.91674 | 154.4998 | 89.04498 | 284.1157 | 142.05785 | 420.782 | 0.9935302 | 269.9507 | 119550.8 | 93922.32 | 0.9922673 | 1.818189 | 1414.105 | [5 empty] | 0.01081884 | 0.5961904 | 6.79e+02 | 0.0487 | 2.82e+10 | 0.5997 | 0.5992 | 2515
908 | 00:30:21.99999999999984525 | 1822 | -750 | 376 | 266.2011 | 539.2011 | 85.7 | 0.6846622 | 62.7885 | 88.32343 | 156.3741 | 88.58993 | 288.7445 | 144.37225 | 419.2444 | 0.9898997 | 272.3441 | 121054.5 | 93561.65 | 0.9884569 | 1.811207 | 1392.201 | [5 empty] | 0.01075658 | 0.5938532 | 6.81e+02 | 0.0487 | 2.78e+10 | 0.5997 | 0.5992 | 2517
909 | 00:30:23.99999999999975550 | 1824 | -748 | 376 | 266.5973 | 539.5973 | 85.7 | 0.6777502 | 83.09827 | 92.73116 | 157.2675 | 89.79218 | 286.1583 | 143.07915 | 418.7449 | 0.9887203 | 268.1446 | 119827.3 | 93540.16 | 0.9882299 | 1.810791 | 1399.292 | [5 empty] | 0.01075287 | 0.5937132 | 6.83e+02 | 0.0486 | 2.75e+10 | 0.5997 | 0.5992 | 2519
910 | 00:30:25.00000000000001100 | 1825 | -747 | 377 | 266.8017 | 539.8017 | 85.7 | 0.6790155 | 66.20765 | 88.47823 | 154.812 | 90.18197 | 284.104 | 142.052 | 417.0544 | 0.9847288 | 267.6367 | 118486.8 | 92968.95 | 0.9821952 | 1.799733 | 1393.224 | [5 empty] | 0.01065453 | 0.5899631 | 6.86e+02 | 0.0485 | 2.72e+10 | 0.5997 | 0.5992 | 2521
911 | 00:30:25.99999999999996950 | 1826 | -746 | 376 | 267 | 540 | 85.7 | 0.6803806 | 76.02218 | 94.44748 | 152.7592 | 89.37094 | 283.9193 | 141.95965 | 418.0328 | 0.9870389 | 267.9388 | 118687.6 | 93150.28 | 0.9841109 | 1.803244 | 1392.363 | [5 empty] | 0.01068572 | 0.5911598 | 6.88e+02 | 0.0485 | 2.69e+10 | 0.5997 | 0.5992 | 2524
912 | 00:30:26.99999999999992125 | 1827 | -745 | 376 | 267.1414 | 540.1414 | 85.7 | 0.6714661 | 63.02084 | 88.46849 | 155.3839 | 89.42532 | 287.7945 | 143.89725 | 417.6654 | 0.9861714 | 270.3386 | 120201.8 | 93052.16 | 0.9830743 | 1.801344 | 1409.09 | [5 empty] | 0.01066884 | 0.590513 | 6.90e+02 | 0.0484 | 2.66e+10 | 0.5997 | 0.5992 | 2526
913 | 00:30:29.99999999999979675 | 1830 | -742 | 377 | 267.5779 | 540.5779 | 85.7 | 0.6720784 | 77.1116 | 94.19325 | 156.4426 | 89.81155 | 289.8896 | 144.9448 | 424.2348 | 1.001683 | 273.9626 | 122981.3 | 94952.38 | 1.00315 | 1.838129 | 1423.235 | [5 empty] | 0.0109973 | 0.6027435 | 6.93e+02 | 0.0484 | 2.63e+10 | 0.5997 | 0.5992 | 2528
914 | 00:30:32.9999999999999625 | 1833 | -739 | 378 | 268 | 541 | 85.7 | 0.6837254 | 64.94231 | 87.60406 | 156.3223 | 90.45781 | 286.7374 | 143.3687 | 419.0356 | 0.9894067 | 270.4413 | 120153.1 | 93385.88 | 0.9866 | 1.807804 | 1390.779 | [5 empty] | 0.01072628 | 0.592706 | 6.95e+02 | 0.0483 | 2.60e+10 | 0.5997 | 0.5992 | 2531
915 | 00:30:34.99999999999987275 | 1835 | -737 | 378 | 268.4007 | 541.4007 | 85.7 | 0.6780021 | 95.27763 | 91.55707 | 157.7309 | 91.50436 | 286.6531 | 143.32655 | 420.62 | 0.9931477 | 268.2467 | 120572 | 93803.43 | 0.9910113 | 1.815888 | 1400.564 | [5 empty] | 0.0107983 | 0.5954225 | 6.97e+02 | 0.0482 | 2.57e+10 | 0.5997 | 0.5992 | 2533
916 | 00:30:36.0000000000001350 | 1836 | -736 | 378 | 268.6002 | 541.6002 | 85.7 | 0.6810992 | 109.5009 | 91.19136 | 158.2966 | 91.03938 | 287.7836 | 143.8918 | 417.97 | 0.9868906 | 265.2378 | 120284.9 | 93159.04 | 0.9842035 | 1.803413 | 1388.528 | [5 empty] | 0.01068722 | 0.5912175 | 6.99e+02 | 0.0482 | 2.54e+10 | 0.5997 | 0.5991 | 2535
917 | 00:30:37.00000000000008675 | 1837 | -735 | 378 | 268.8011 | 541.8011 | 85.7 | 0.6759735 | 63.53603 | 88.23312 | 155.3611 | 88.86336 | 287.2229 | 143.61145 | 418.5232 | 0.9881968 | 271.544 | 120209.4 | 93535.64 | 0.9881821 | 1.810704 | 1405.637 | [5 empty] | 0.01075209 | 0.5936838 | 7.02e+02 | 0.0481 | 2.51e+10 | 0.5997 | 0.5991 | 2537
918 | 00:30:38.00000000000004525 | 1838 | -734 | 379 | 269 | 542 | 85.7 | 0.6757984 | 83.99531 | 92.60637 | 160.5774 | 89.94621 | 282.0122 | 141.0061 | 419.0258 | 0.9893836 | 263.2389 | 118170.4 | 93321.98 | 0.9859249 | 1.806567 | 1396.33 | [5 empty] | 0.01071527 | 0.5922876 | 7.04e+02 | 0.0481 | 2.48e+10 | 0.5997 | 0.5991 | 2540
919 | 00:30:39.00000000000000375 | 1839 | -733 | 379 | 269.1683 | 542.1683 | 85.7 | 0.6617625 | 79.84557 | 93.38034 | 160.0987 | 87.19275 | 285.1948 | 142.5974 | 422.7825 | 0.9982537 | 270.7585 | 120575.3 | 94611.41 | 0.9995474 | 1.831529 | 1435.849 | [5 empty] | 0.01093812 | 0.600594 | 7.06e+02 | 0.048 | 2.45e+10 | 0.5997 | 0.5991 | 2542
920 | 00:30:40.00000000000025925 | 1840 | -732 | 379 | 269.3358 | 542.3358 | 85.7 | 0.669446 | 59.96059 | 87.90963 | 154.9998 | 88.62181 | 291.1779 | 145.58895 | 417.3343 | 0.9853897 | 273.641 | 121518.5 | 93241.02 | 0.9850696 | 1.805 | 1416.988 | [5 empty] | 0.01070133 | 0.5917565 | 7.09e+02 | 0.048 | 2.42e+10 | 0.5996 | 0.5991 | 2544
921 | 00:30:40.99999999999991400 | 1841 | -731 | 379 | 269.5035 | 542.5035 | 85.7 | 0.6726429 | 71.5098 | 97.81855 | 158.7341 | 90.43826 | 284.0914 | 142.0457 | 422.787 | 0.9982643 | 269.2541 | 120110.2 | 94428.85 | 0.9976187 | 1.827995 | 1414.392 | [5 empty] | 0.01090647 | 0.5994352 | 7.11e+02 | 0.0479 | 2.40e+10 | 0.5996 | 0.5991 | 2547
922 | 00:30:42.99999999999982425 | 1843 | -729 | 379 | 269.8371 | 542.8371 | 85.7 | 0.6706627 | 86.85491 | 92.20542 | 154.9432 | 92.45846 | 288.4072 | 144.2036 | 421.767 | 0.9958559 | 269.8513 | 121640.6 | 94127.68 | 0.9944369 | 1.822165 | 1416.537 | [5 empty] | 0.01085434 | 0.5975112 | 7.13e+02 | 0.0478 | 2.37e+10 | 0.5996 | 0.5991 | 2549
923 | 00:30:44.00000000000008650 | 1844 | -728 | 380 | 270 | 543 | 85.7 | 0.6671101 | 75.0749 | 94.9867 | 153.7118 | 89.09936 | 282.6422 | 141.3211 | 418.2884 | 0.9876424 | 266.8415 | 118226 | 93272.73 | 0.9854046 | 1.805614 | 1414.386 | [5 empty] | 0.01070679 | 0.5919646 | 7.15e+02 | 0.0478 | 2.34e+10 | 0.5996 | 0.5991 | 2551
924 | 00:30:44.99999999999974125 | 1845 | -727 | 379 | 270.1671 | 543.1671 | 85.7 | 0.6663704 | 80.67872 | 93.18895 | 156.4982 | 89.48454 | 285.729 | 142.8645 | 422.7968 | 0.9982875 | 270.757 | 120805.3 | 94513.51 | 0.9985131 | 1.829634 | 1427.192 | [5 empty] | 0.01092115 | 0.5999733 | 7.18e+02 | 0.0477 | 2.32e+10 | 0.5996 | 0.5991 | 2553
925 | 00:30:47.99999999999990700 | 1848 | -724 | 380 | 270.6695 | 543.6695 | 85.7 | 0.6762063 | 85.94041 | 92.3126 | 154.8107 | 89.25475 | 283.8871 | 141.94355 | 419.2388 | 0.9898865 | 266.8395 | 119016.5 | 93624.01 | 0.9891158 | 1.812414 | 1401.078 | [5 empty] | 0.01076733 | 0.5942589 | 7.20e+02 | 0.0477 | 2.29e+10 | 0.5996 | 0.5991 | 2556
926 | 00:30:49.0000000000001625 | 1849 | -723 | 380 | 270.8341 | 543.8341 | 85.7 | 0.669902 | 62.36417 | 87.51019 | 155.5002 | 90.4543 | 287.5779 | 143.78895 | 418.683 | 0.9885741 | 271.9434 | 120404 | 93276.83 | 0.9854479 | 1.805693 | 1414.731 | [5 empty] | 0.0107075 | 0.5919915 | 7.22e+02 | 0.0476 | 2.26e+10 | 0.5996 | 0.599 | 2558
927 | 00:30:49.99999999999982400 | 1850 | -722 | 381 | 271 | 544 | 85.7 | 0.6757638 | 62.3622 | 87.82357 | 155.5066 | 89.53008 | 287.9866 | 143.9933 | 418.3576 | 0.9878058 | 271.4424 | 120481.4 | 93210.83 | 0.9847506 | 1.804416 | 1403.916 | [5 empty] | 0.01069614 | 0.5915581 | 7.25e+02 | 0.0476 | 2.24e+10 | 0.5996 | 0.599 | 2560
928 | 00:30:52.99999999999998975 | 1853 | -719 | 381 | 271.4291 | 544.4291 | 85.7 | 0.6602256 | 83.25223 | 92.74089 | 159.714 | 89.63464 | 289.9014 | 144.9507 | 421.0507 | 0.9941646 | 269.652 | 122063.2 | 94058.04 | 0.9937012 | 1.820816 | 1434.034 | [5 empty] | 0.0108423 | 0.5970641 | 7.27e+02 | 0.0475 | 2.21e+10 | 0.5996 | 0.599 | 2563
929 | 00:30:53.99999999999994825 | 1854 | -718 | 381 | 271.5739 | 544.5739 | 85.7 | 0.6659947 | 73.75233 | 95.32109 | 156.7334 | 91.27282 | 285.4523 | 142.72615 | 420.0513 | 0.9918049 | 269.6476 | 119904.6 | 93715.71 | 0.9900845 | 1.814189 | 1421.841 | [5 empty] | 0.01078316 | 0.5948543 | 7.29e+02 | 0.0474 | 2.19e+10 | 0.5996 | 0.599 | 2565
930 | 00:30:55.00000000000020375 | 1855 | -717 | 381 | 271.7179 | 544.7179 | 85.7 | 0.6643847 | 82.29993 | 92.85711 | 156.9493 | 91.41187 | 288.1261 | 144.06305 | 418.87 | 0.9890157 | 269.3461 | 120687.4 | 93641.66 | 0.9893022 | 1.812756 | 1423.875 | [5 empty] | 0.01077038 | 0.5943736 | 7.32e+02 | 0.0474 | 2.16e+10 | 0.5996 | 0.599 | 2567
931 | 00:30:57.00000000000011400 | 1857 | -715 | 382 | 272 | 545 | 85.7 | 0.6739857 | 73.72976 | 95.39267 | 159.2572 | 89.34071 | 285.1403 | 142.57015 | 420.4818 | 0.9928214 | 269.8511 | 119896.3 | 93972.83 | 0.992801 | 1.819167 | 1409.944 | [5 empty] | 0.01082757 | 0.5965159 | 7.34e+02 | 0.0473 | 2.14e+10 | 0.5996 | 0.599 | 2570
932 | 00:30:57.99999999999977550 | 1858 | -714 | 382 | 272.2041 | 545.2041 | 85.7 | 0.6597651 | 91.99692 | 91.67635 | 156.5831 | 88.75169 | 285.7771 | 142.88855 | 423.0252 | 0.9988267 | 266.5529 | 120890.9 | 94563.16 | 0.9990377 | 1.830595 | 1434.872 | [5 empty] | 0.01092975 | 0.6002883 | 7.36e+02 | 0.0473 | 2.11e+10 | 0.5996 | 0.599 | 2572
933 | 00:30:59.00000000000003100 | 1859 | -713 | 382 | 272.4016 | 545.4016 | 85.7 | 0.6767554 | 98.04768 | 91.51255 | 157.0156 | 89.8487 | 283.6806 | 141.8403 | 418.4526 | 0.9880301 | 264.3369 | 118706.9 | 93160.46 | 0.9842185 | 1.803441 | 1394.846 | [5 empty] | 0.01068747 | 0.5912268 | 7.38e+02 | 0.0472 | 2.09e+10 | 0.5996 | 0.599 | 2574
934 | 00:31:00.00000000000028650 | 1860 | -712 | 382 | 272.5999 | 545.5999 | 85.7 | 0.6598727 | 72.61327 | 95.84885 | 156.0283 | 89.51226 | 285.3956 | 142.6978 | 416.9091 | 0.9843857 | 268.6411 | 118984 | 93308.72 | 0.9857848 | 1.806311 | 1428.996 | [5 empty] | 0.01071299 | 0.5922007 | 7.41e+02 | 0.0472 | 2.06e+10 | 0.5996 | 0.5989 | 2576
935 | 00:31:02.00000000000019675 | 1862 | -710 | 383 | 273 | 546 | 85.7 | 0.6740546 | 67.03417 | 86.51768 | 156.2709 | 89.79637 | 281.946 | 140.973 | 417.5305 | 0.9858529 | 268.7354 | 117721.1 | 92976.7 | 0.9822771 | 1.799883 | 1402.654 | [5 empty] | 0.01065586 | 0.5900143 | 7.43e+02 | 0.0471 | 2.04e+10 | 0.5996 | 0.5989 | 2579
936 | 00:31:04.00000000000011375 | 1864 | -708 | 383 | 273.3998 | 546.3998 | 85.7 | 0.6719432 | 73.92146 | 95.43346 | 155.7462 | 89.92071 | 285.0116 | 142.5058 | 420.4553 | 0.9927588 | 270.0485 | 119834.6 | 93836.38 | 0.9913594 | 1.816525 | 1412.777 | [5 empty] | 0.01080399 | 0.5956355 | 7.45e+02 | 0.0471 | 2.02e+10 | 0.5996 | 0.5989 | 2581
937 | 00:31:06.9999999999999825 | 1867 | -705 | 384 | 274 | 547 | 85.7 | 0.6512169 | 78.77264 | 93.63539 | 156.6521 | 90.94398 | 288.021 | 144.0105 | 423.3852 | 0.9996768 | 270.9574 | 121943.8 | 94713.98 | 1.000631 | 1.833514 | 1455.556 | [5 empty] | 0.01095591 | 0.6012426 | 7.48e+02 | 0.047 | 1.99e+10 | 0.5996 | 0.5989 | 2583
938 | 00:31:07.99999999999994100 | 1868 | -704 | 384 | 274.1435 | 547.1435 | 85.7 | 0.6734423 | 92.77248 | 91.73093 | 157.6257 | 89.53329 | 284.0509 | 142.02545 | 420.1656 | 0.9920748 | 264.8425 | 119348.4 | 93607.68 | 0.9889432 | 1.812098 | 1403.637 | [5 empty] | 0.01076452 | 0.5941527 | 7.50e+02 | 0.047 | 1.97e+10 | 0.5996 | 0.5989 | 2586
939 | 00:31:08.99999999999989275 | 1869 | -703 | 384 | 274.285 | 547.285 | 85.7 | 0.6741673 | 76.86494 | 94.03656 | 156.1055 | 89.92169 | 284.7328 | 142.3664 | 419.9377 | 0.9915367 | 269.3473 | 119570 | 93612.15 | 0.9889905 | 1.812185 | 1406.944 | [5 empty] | 0.01076529 | 0.5941818 | 7.52e+02 | 0.0469 | 1.95e+10 | 0.5996 | 0.5989 | 2588
940 | 00:31:10.00000000000014825 | 1870 | -702 | 384 | 274.4293 | 547.4293 | 85.7 | 0.6892407 | 64.74866 | 87.76542 | 155.0866 | 89.21782 | 281.9332 | 140.9666 | 417.292 | 0.9852898 | 270.1425 | 117648.5 | 93229.92 | 0.9849523 | 1.804785 | 1380.587 | [5 empty] | 0.01069942 | 0.5916835 | 7.54e+02 | 0.0468 | 1.93e+10 | 0.5996 | 0.5989 | 2590
941 | 00:31:10.99999999999980975 | 1871 | -701 | 384 | 274.571 | 547.571 | 85.7 | 0.6703619 | 75.46452 | 94.72062 | 154.636 | 89.21643 | 286.2368 | 143.1184 | 421.3465 | 0.9948631 | 271.5535 | 120604.9 | 94178.56 | 0.9949744 | 1.823149 | 1419.064 | [5 empty] | 0.01086314 | 0.5978373 | 7.57e+02 | 0.0468 | 1.90e+10 | 0.5996 | 0.5989 | 2592
942 | 00:31:12.9999999999997200 | 1873 | -699 | 384 | 274.8571 | 547.8571 | 85.7 | 0.6577254 | 63.49227 | 87.66296 | 156.4733 | 90.42052 | 288.3295 | 144.16475 | 418.8428 | 0.9889515 | 270.9419 | 120764.7 | 93334.57 | 0.9860579 | 1.806811 | 1435.246 | [5 empty] | 0.01071744 | 0.5923701 | 7.59e+02 | 0.0467 | 1.88e+10 | 0.5995 | 0.5988 | 2595
943 | 00:31:13.99999999999997550 | 1874 | -698 | 385 | 275 | 548 | 85.7 | 0.678773 | 61.63806 | 88.09457 | 156.8897 | 89.64275 | 287.7664 | 143.8832 | 419.1153 | 0.9895949 | 272.7451 | 120607.3 | 93429.97 | 0.9870658 | 1.808658 | 1401.523 | [5 empty] | 0.01073388 | 0.5929943 | 7.61e+02 | 0.0467 | 1.86e+10 | 0.5995 | 0.5988 | 2597
944 | 00:31:20.00000000000001675 | 1880 | -692 | 385 | 276 | 549 | 85.7 | 0.6882186 | 83.8275 | 92.63245 | 155.3741 | 89.47536 | 283.1631 | 141.58155 | 418.5338 | 0.9882219 | 266.4387 | 118513.3 | 93262.05 | 0.9852917 | 1.805407 | 1378.724 | [5 empty] | 0.01070495 | 0.5918945 | 7.64e+02 | 0.0466 | 1.84e+10 | 0.5995 | 0.5988 | 2599
945 | 00:31:21.00000000000027225 | 1881 | -691 | 385 | 276 | 549 | 85.7 | 0.6772318 | 79.3488 | 93.55711 | 157.6984 | 91.57263 | 285.781 | 142.8905 | 421.0614 | 0.9941899 | 269.9522 | 120331.4 | 93922.68 | 0.9922711 | 1.818196 | 1404.278 | [5 empty] | 0.0108189 | 0.5961927 | 7.66e+02 | 0.0466 | 1.82e+10 | 0.5995 | 0.5988 | 2602
946 | 00:31:21.99999999999992700 | 1882 | -690 | 385 | 276.2538 | 549.2538 | 85.7 | 0.6839749 | 85.16253 | 92.43443 | 155.8242 | 89.8021 | 286.6711 | 143.33555 | 419.5275 | 0.9905681 | 269.048 | 120266.4 | 93798.8 | 0.9909624 | 1.815798 | 1391.45 | [5 empty] | 0.0107975 | 0.5953925 | 7.68e+02 | 0.0465 | 1.80e+10 | 0.5995 | 0.5988 | 2604
947 | 00:31:25.00000000000009950 | 1885 | -687 | 386 | 277 | 550 | 85.7 | 0.6608021 | 77.40472 | 93.89298 | 156.1375 | 88.94736 | 288.625 | 144.3125 | 419.3483 | 0.990145 | 270.347 | 121034.4 | 93609.29 | 0.9889602 | 1.812129 | 1430.935 | [5 empty] | 0.0107648 | 0.5941632 | 7.70e+02 | 0.0465 | 1.78e+10 | 0.5995 | 0.5988 | 2606
948 | 00:31:27.00000000000000975 | 1887 | -685 | 387 | 277.4987 | 550.4987 | 85.7 | 0.6861066 | 63.11409 | 86.58716 | 157.079 | 90.22935 | 283.1356 | 141.5678 | 417.3047 | 0.9853198 | 271.5376 | 118153.8 | 93080.3 | 0.9833716 | 1.801889 | 1386.159 | [5 empty] | 0.01067368 | 0.5906986 | 7.73e+02 | 0.0464 | 1.76e+10 | 0.5995 | 0.5988 | 2608
949 | 00:31:27.99999999999966450 | 1888 | -684 | 387 | 277.749 | 550.749 | 85.7 | 0.6888877 | 82.68708 | 92.82973 | 155.6329 | 89.812 | 283.2429 | 141.62145 | 418.6968 | 0.9886067 | 266.1421 | 118592.9 | 93330.1 | 0.9860107 | 1.806725 | 1377.752 | [5 empty] | 0.01071667 | 0.5923408 | 7.75e+02 | 0.0464 | 1.74e+10 | 0.5995 | 0.5987 | 2611
950 | 00:31:28.99999999999992675 | 1889 | -683 | 387 | 278 | 551 | 85.7 | 0.6713669 | 79.51347 | 93.47714 | 155.6111 | 89.80987 | 285.7428 | 142.8714 | 421.1629 | 0.9944296 | 270.2513 | 120344.3 | 94045.88 | 0.9935727 | 1.820581 | 1415.237 | [5 empty] | 0.01084019 | 0.596986 | 7.77e+02 | 0.0463 | 1.72e+10 | 0.5995 | 0.5987 | 2613
951 | 00:31:32.0000000000000925 | 1892 | -680 | 387 | 278.4273 | 551.4273 | 85.7 | 0.6675573 | 72.60512 | 95.83137 | 156.2791 | 90.1432 | 290.0236 | 145.0118 | 420.2122 | 0.9921848 | 270.2494 | 121871.5 | 93826.41 | 0.9912541 | 1.816332 | 1420.424 | [5 empty] | 0.01080227 | 0.5955711 | 7.80e+02 | 0.0463 | 1.70e+10 | 0.5995 | 0.5987 | 2615
952 | 00:31:34.99999999999996125 | 1895 | -677 | 388 | 278.856 | 551.856 | 85.7 | 0.6776934 | 60.1356 | 88.43223 | 155.6093 | 91.17073 | 289.1163 | 144.55815 | 418.5027 | 0.9881484 | 273.5426 | 120996 | 93384.75 | 0.986588 | 1.807783 | 1403.845 | [5 empty] | 0.01072609 | 0.5926986 | 7.82e+02 | 0.0462 | 1.68e+10 | 0.5995 | 0.5987 | 2618
953 | 00:31:36.00000000000021675 | 1896 | -676 | 388 | 279 | 552 | 85.7 | 0.6759689 | 94.87563 | 91.6136 | 156.1884 | 91.38055 | 286.4722 | 143.2361 | 420.1884 | 0.9921286 | 268.0488 | 120372.3 | 93703.84 | 0.9899591 | 1.81396 | 1403.169 | [5 empty] | 0.01078111 | 0.5947773 | 7.84e+02 | 0.0462 | 1.66e+10 | 0.5995 | 0.5987 | 2620
954 | 00:31:36.99999999999987825 | 1897 | -675 | 389 | 279.1666 | 552.1666 | 85.7 | 0.6857962 | 83.18979 | 92.72424 | 156.9453 | 90.37761 | 283.7359 | 141.86795 | 419.6325 | 0.9908161 | 267.0425 | 119064.8 | 93552.43 | 0.9883595 | 1.811029 | 1384.993 | [5 empty] | 0.01075499 | 0.5937932 | 7.86e+02 | 0.0461 | 1.64e+10 | 0.5995 | 0.5987 | 2622
955 | 00:31:38.99999999999978850 | 1899 | -673 | 389 | 279.5018 | 552.5018 | 85.7 | 0.6726698 | 77.20384 | 94.04721 | 156.0686 | 90.06882 | 285.9973 | 142.99865 | 418.5215 | 0.9881928 | 269.7436 | 119696 | 93572.9 | 0.9885758 | 1.811425 | 1409.634 | [5 empty] | 0.01075852 | 0.5939264 | 7.89e+02 | 0.0461 | 1.62e+10 | 0.5995 | 0.5987 | 2624
956 | 00:31:41.99999999999995425 | 1902 | -670 | 389 | 280 | 553 | 85.7 | 0.6698815 | 76.61217 | 94.2858 | 156.414 | 90.32246 | 291.0036 | 145.5018 | 423.3712 | 0.9996437 | 273.9586 | 123202.5 | 94664.66 | 1.00011 | 1.83256 | 1425.252 | [5 empty] | 0.01094735 | 0.600931 | 7.91e+02 | 0.046 | 1.60e+10 | 0.5995 | 0.5986 | 2627
957 | 00:31:42.99999999999961575 | 1903 | -669 | 390 | 280.1982 | 553.1982 | 85.7 | 0.6682224 | 78.91098 | 93.69062 | 156.5166 | 90.38821 | 286.7229 | 143.36145 | 420.3802 | 0.9925815 | 268.7458 | 120532.6 | 93735.55 | 0.9902941 | 1.814573 | 1417.22 | [5 empty] | 0.01078658 | 0.5949829 | 7.93e+02 | 0.046 | 1.58e+10 | 0.5995 | 0.5986 | 2629
958 | 00:31:45.00000000000012675 | 1905 | -667 | 390 | 280.5983 | 553.5983 | 85.7 | 0.6776521 | 60.35893 | 88.69304 | 157.4016 | 89.22314 | 287.6441 | 143.82205 | 420.1332 | 0.9919983 | 274.7491 | 120848.8 | 93855.87 | 0.9915653 | 1.816903 | 1407.968 | [5 empty] | 0.01080736 | 0.5957615 | 7.96e+02 | 0.0459 | 1.57e+10 | 0.5995 | 0.5986 | 2631
959 | 00:31:47.00000000000003700 | 1907 | -665 | 390 | 281 | 554 | 85.7 | 0.6734335 | 76.01888 | 94.37639 | 155.4265 | 89.36345 | 288.0031 | 144.00155 | 420.2188 | 0.9922004 | 271.2484 | 121024.3 | 93847.05 | 0.9914721 | 1.816732 | 1411.513 | [5 empty] | 0.01080583 | 0.5957045 | 7.98e+02 | 0.0459 | 1.55e+10 | 0.5995 | 0.5986 | 2634
960 | 00:31:48.99999999999995400 | 1909 | -663 | 390 | 281.1752 | 554.1752 | 85.7 | 0.6758323 | 80.04776 | 93.32731 | 155.3629 | 90.03325 | 288.9093 | 144.45465 | 423.3962 | 0.9997027 | 270.8552 | 122323.1 | 94631.05 | 0.9997549 | 1.831909 | 1411.808 | [5 empty] | 0.01094152 | 0.6007183 | 8.00e+02 | 0.0458 | 1.53e+10 | 0.5994 | 0.5986 | 2636
961 | 00:31:48.99999999999995400 | 1909 | -663 | 390 | 281.3342 | 554.3342 | 85.7 | 0.6650188 | 65.34572 | 88.32861 | 160.2471 | 89.02168 | 286.4137 | 143.20685 | 419.9287 | 0.9915154 | 270.6451 | 120273.3 | 93661.33 | 0.98951 | 1.813137 | 1424.194 | [5 empty] | 0.01077377 | 0.5945014 | 8.03e+02 | 0.0458 | 1.51e+10 | 0.5994 | 0.5986 | 2638
962 | 00:31:51.00000000000016800 | 1911 | -661 | 390 | 281.503 | 554.503 | 85.7 | 0.6657697 | 76.03307 | 94.43638 | 154.9242 | 89.45689 | 285.7668 | 142.8834 | 420.7332 | 0.993415 | 270.3479 | 120231.6 | 93778.91 | 0.9907522 | 1.815413 | 1423.319 | [5 empty] | 0.01079407 | 0.5952638 | 8.05e+02 | 0.0457 | 1.50e+10 | 0.5994 | 0.5985 | 2641
963 | 00:31:53.00000000000007825 | 1913 | -659 | 390 | 281.8335 | 554.8335 | 85.7 | 0.6607105 | 58.81947 | 87.8744 | 155.6628 | 88.87476 | 286.999 | 143.4995 | 419.8489 | 0.991327 | 275.248 | 120496.2 | 93672.25 | 0.9896254 | 1.813348 | 1436.387 | [5 empty] | 0.01077566 | 0.5945723 | 8.07e+02 | 0.0457 | 1.48e+10 | 0.5994 | 0.5985 | 2643
964 | 00:31:53.99999999999973300 | 1914 | -658 | 391 | 282 | 555 | 85.7 | 0.6777732 | 63.28712 | 88.44695 | 158.0886 | 90.29701 | 287.2149 | 143.60745 | 418.1584 | 0.9873355 | 270.438 | 120101.3 | 93178.66 | 0.9844107 | 1.803793 | 1399.36 | [5 empty] | 0.0106906 | 0.5913466 | 8.09e+02 | 0.0456 | 1.46e+10 | 0.5994 | 0.5985 | 2645
965 | 00:31:54.99999999999998850 | 1915 | -657 | 391 | 282.1437 | 555.1437 | 85.7 | 0.6655326 | 72.28687 | 95.97885 | 157.299 | 90.97085 | 289.6396 | 144.8198 | 420.4898 | 0.9928403 | 271.6508 | 121790.5 | 93895.91 | 0.9919883 | 1.817678 | 1425.752 | [5 empty] | 0.01081427 | 0.59602 | 8.12e+02 | 0.0456 | 1.44e+10 | 0.5994 | 0.5985 | 2647
966 | 00:31:56.00000000000024400 | 1916 | -656 | 391 | 282.2857 | 555.2857 | 85.7 | 0.6821895 | 61.41869 | 88.24734 | 155.221 | 90.51807 | 286.4834 | 143.2417 | 418.9987 | 0.9893196 | 272.5427 | 120036.2 | 93439.98 | 0.9871715 | 1.808852 | 1395.728 | [5 empty] | 0.0107356 | 0.5930597 | 8.14e+02 | 0.0455 | 1.43e+10 | 0.5994 | 0.5985 | 2650
967 | 00:31:56.99999999999990550 | 1917 | -655 | 392 | 282.43 | 555.43 | 85.7 | 0.6642205 | 79.94957 | 93.29783 | 154.3445 | 91.00316 | 283.6551 | 141.82755 | 420.5605 | 0.9930072 | 267.4437 | 119294.1 | 93837.15 | 0.9913675 | 1.81654 | 1423.463 | [5 empty] | 0.01080412 | 0.5956405 | 8.16e+02 | 0.0455 | 1.41e+10 | 0.5994 | 0.5985 | 2652
968 | 00:31:58.00000000000016100 | 1918 | -654 | 392 | 282.5738 | 555.5738 | 85.7 | 0.6777088 | 77.70916 | 94.02973 | 152.0432 | 89.82664 | 283.7769 | 141.88845 | 423.2348 | 0.9993216 | 269.8552 | 120104.3 | 94658.8 | 1.000048 | 1.832446 | 1407.816 | [5 empty] | 0.01094634 | 0.6008939 | 8.19e+02 | 0.0454 | 1.40e+10 | 0.5994 | 0.5984 | 2654
969 | 00:32:01.00000000000002975 | 1921 | -651 | 392 | 283 | 556 | 85.7 | 0.6779426 | 61.87995 | 87.98415 | 154.552 | 90.83336 | 289.0743 | 144.53715 | 419.2826 | 0.9899899 | 273.0435 | 121203.8 | 93502.82 | 0.9878354 | 1.810068 | 1403.644 | [5 empty] | 0.01074643 | 0.5934698 | 8.21e+02 | 0.0454 | 1.38e+10 | 0.5994 | 0.5984 | 2657
970 | 00:32:01.99999999999998825 | 1922 | -650 | 393 | 283.2028 | 556.2028 | 85.7 | 0.6516207 | 74.19633 | 95.05932 | 157.0961 | 88.40826 | 285.5246 | 142.7623 | 420.8455 | 0.9936801 | 270.45 | 120161.7 | 93943.99 | 0.9924963 | 1.818609 | 1449.493 | [5 empty] | 0.01082258 | 0.5963301 | 8.23e+02 | 0.0453 | 1.36e+10 | 0.5994 | 0.5984 | 2659
971 | 00:32:02.99999999999964300 | 1923 | -649 | 392 | 283.4 | 556.4 | 85.7 | 0.6761872 | 64.30025 | 88.85932 | 154.1153 | 89.94037 | 285.0317 | 142.51585 | 417.917 | 0.9867655 | 269.1392 | 119119.6 | 93082.49 | 0.9833947 | 1.801931 | 1400.125 | [5 empty] | 0.01067405 | 0.5907131 | 8.25e+02 | 0.0453 | 1.35e+10 | 0.5994 | 0.5984 | 2661
972 | 00:32:04.99999999999985700 | 1925 | -647 | 393 | 283.8001 | 556.8001 | 85.7 | 0.6745077 | 63.98985 | 88.12051 | 157.1502 | 90.32656 | 282.8063 | 141.40315 | 417.9335 | 0.9868045 | 270.2417 | 118194.3 | 93292.45 | 0.9856129 | 1.805996 | 1405.321 | [5 empty] | 0.01071019 | 0.592094 | 8.28e+02 | 0.0453 | 1.33e+10 | 0.5994 | 0.5984 | 2663
973 | 00:32:06.0000000000001125 | 1926 | -646 | 393 | 284 | 557 | 85.7 | 0.6604334 | 87.39699 | 92.08114 | 155.4459 | 89.08013 | 286.7367 | 143.36835 | 423.2567 | 0.9993734 | 269.7547 | 121363.2 | 94711.59 | 1.000606 | 1.833468 | 1437.807 | [5 empty] | 0.0109555 | 0.6012275 | 8.30e+02 | 0.0452 | 1.32e+10 | 0.5994 | 0.5984 | 2666
974 | 00:32:06.99999999999976725 | 1927 | -645 | 393 | 284.166 | 557.166 | 85.7 | 0.666433 | 77.32196 | 94.00496 | 157.2994 | 90.49118 | 289.2818 | 144.6409 | 419.9135 | 0.9914795 | 269.5471 | 121473.3 | 93721.23 | 0.9901429 | 1.814296 | 1421.016 | [5 empty] | 0.01078411 | 0.5948901 | 8.32e+02 | 0.0452 | 1.30e+10 | 0.5993 | 0.5983 | 2668
975 | 00:32:10.99999999999959450 | 1931 | -641 | 394 | 284.8294 | 557.8294 | 85.7 | 0.6620798 | 74.21151 | 95.2907 | 155.9618 | 89.86426 | 283.9874 | 141.9937 | 422.6542 | 0.9979508 | 270.4544 | 120028.4 | 94431.02 | 0.9976416 | 1.828037 | 1433.875 | [5 empty] | 0.01090685 | 0.599449 | 8.35e+02 | 0.0451 | 1.29e+10 | 0.5993 | 0.5983 | 2670
976 | 00:32:12.00000000000015375 | 1932 | -640 | 394 | 285 | 558 | 85.7 | 0.6800364 | 42.56109 | 86.14413 | 155.5333 | 90.48917 | 281.9209 | 140.96045 | 416.1651 | 0.982629 | 273.8353 | 117325.6 | 92631.52 | 0.9786303 | 1.793201 | 1395.691 | [5 empty] | 0.01059658 | 0.5877206 | 8.37e+02 | 0.0451 | 1.27e+10 | 0.5993 | 0.5983 | 2673
977 | 00:32:13.00000000000010550 | 1933 | -639 | 395 | 285.1075 | 558.1075 | 85.7 | 0.6660394 | 65.25918 | 87.81013 | 156.2775 | 88.8013 | 285.6106 | 142.8053 | 418.4775 | 0.9880889 | 269.8408 | 119521.6 | 93277.53 | 0.9854553 | 1.805707 | 1419.26 | [5 empty] | 0.01070762 | 0.5919961 | 8.39e+02 | 0.045 | 1.26e+10 | 0.5993 | 0.5983 | 2675
978 | 00:32:15.0000000000000225 | 1935 | -637 | 395 | 285.3331 | 558.3331 | 85.7 | 0.6740849 | 144.6734 | 91.06728 | 154.9235 | 88.12543 | 283.7744 | 141.8872 | 417.1182 | 0.9848794 | 261.634 | 118367.5 | 93060.06 | 0.9831578 | 1.801497 | 1396.01 | [5 empty] | 0.01067019 | 0.5905651 | 8.41e+02 | 0.045 | 1.24e+10 | 0.5993 | 0.5983 | 2677
979 | 00:32:16.99999999999993275 | 1937 | -635 | 395 | 285.5552 | 558.5552 | 85.7 | 0.6783257 | 91.5349 | 91.75407 | 151.1855 | 90.9659 | 284.3399 | 142.16995 | 422.294 | 0.9971003 | 266.6509 | 120075 | 94248.58 | 0.9957142 | 1.824505 | 1401.111 | [5 empty] | 0.01087526 | 0.5982854 | 8.44e+02 | 0.0449 | 1.23e+10 | 0.5993 | 0.5982 | 2679
980 | 00:32:21.00000000000005700 | 1941 | -631 | 396 | 286 | 559 | 85.7 | 0.6711502 | 77.576 | 94.11826 | 155.7647 | 87.9043 | 283.9564 | 141.9782 | 420.3099 | 0.9924155 | 267.6492 | 119349.7 | 93876.82 | 0.9917866 | 1.817308 | 1411.974 | [5 empty] | 0.01081098 | 0.5958968 | 8.46e+02 | 0.0449 | 1.22e+10 | 0.5993 | 0.5982 | 2682
981 | 00:32:22.0000000000003125 | 1942 | -630 | 396 | 286.3324 | 559.3324 | 85.7 | 0.6923037 | 83.39497 | 92.70649 | 156.3192 | 89.80605 | 283.5029 | 141.75145 | 420.0943 | 0.9919064 | 267.0479 | 119098 | 93797.43 | 0.9909479 | 1.815771 | 1375.939 | [5 empty] | 0.01079726 | 0.5953836 | 8.48e+02 | 0.0448 | 1.20e+10 | 0.5993 | 0.5982 | 2684
982 | 00:32:23.99999999999962875 | 1944 | -628 | 396 | 287 | 560 | 85.7 | 0.6706138 | 90.98406 | 91.85945 | 152.8746 | 92.02274 | 285.0381 | 142.51905 | 419.0236 | 0.9893784 | 267.8437 | 119437.7 | 93543.27 | 0.9882628 | 1.810851 | 1411.048 | [5 empty] | 0.01075341 | 0.5937335 | 8.51e+02 | 0.0448 | 1.19e+10 | 0.5993 | 0.5982 | 2686
983 | 00:32:24.99999999999988425 | 1945 | -627 | 397 | 287.1431 | 560.1431 | 85.7 | 0.6767752 | 62.48069 | 88.21458 | 155.2928 | 90.5267 | 288.4167 | 144.20835 | 420.159 | 0.9920592 | 272.7451 | 121180.9 | 93666.38 | 0.9895634 | 1.813234 | 1406.287 | [5 empty] | 0.01077464 | 0.5945342 | 8.53e+02 | 0.0447 | 1.17e+10 | 0.5993 | 0.5982 | 2689
984 | 00:32:27.00000000000009825 | 1947 | -625 | 397 | 287.4281 | 560.4281 | 85.7 | 0.6707531 | 55.59325 | 86.17538 | 155.3443 | 90.28867 | 291.0577 | 145.52885 | 420.0166 | 0.991723 | 278.8498 | 122249.1 | 93795.46 | 0.9909271 | 1.815733 | 1423.356 | [5 empty] | 0.01079692 | 0.5953709 | 8.55e+02 | 0.0447 | 1.16e+10 | 0.5993 | 0.5981 | 2691
985 | 00:32:28.00000000000005675 | 1948 | -624 | 396 | 287.5716 | 560.5716 | 85.7 | 0.6704575 | 62.92877 | 87.93792 | 157.5388 | 90.71708 | 289.8925 | 144.94625 | 419.3323 | 0.9901072 | 272.2451 | 121561.3 | 93484 | 0.9876366 | 1.809704 | 1415.353 | [5 empty] | 0.01074319 | 0.5933471 | 8.58e+02 | 0.0447 | 1.15e+10 | 0.5993 | 0.5981 | 2693
986 | 00:32:30.99999999999992550 | 1951 | -621 | 397 | 288 | 561 | 85.7 | 0.6727304 | 63.04286 | 88.58069 | 154.8814 | 89.29738 | 287.2155 | 143.60775 | 417.378 | 0.9854928 | 269.9407 | 119877.4 | 93179.02 | 0.9844145 | 1.8038 | 1407.327 | [5 empty] | 0.01069066 | 0.5913489 | 8.60e+02 | 0.0446 | 1.14e+10 | 0.5993 | 0.5981 | 2696
987 | 00:32:31.99999999999987725 | 1952 | -620 | 398 | 288.1993 | 561.1993 | 85.7 | 0.6716371 | 73.58958 | 95.88261 | 156.9044 | 90.70356 | 284.7318 | 142.3659 | 423.326 | 0.999537 | 270.3566 | 120534.4 | 94560.82 | 0.9990129 | 1.830549 | 1418.01 | [5 empty] | 0.01092935 | 0.6002734 | 8.62e+02 | 0.0446 | 1.12e+10 | 0.5992 | 0.5981 | 2698
988 | 00:32:32.99999999999983575 | 1953 | -619 | 398 | 288.3984 | 561.3984 | 85.7 | 0.6775262 | 89.57358 | 91.87318 | 157.7414 | 92.41042 | 289.1161 | 144.55805 | 424.2522 | 1.001724 | 271.3571 | 122658.1 | 94935.29 | 1.002969 | 1.837799 | 1411.286 | [5 empty] | 0.01099433 | 0.6026362 | 8.64e+02 | 0.0445 | 1.11e+10 | 0.5992 | 0.598 | 2700
989 | 00:32:34.00000000000009125 | 1954 | -618 | 398 | 288.5977 | 561.5977 | 85.7 | 0.674049 | 73.57101 | 96.17561 | 156.9734 | 89.99828 | 283.3531 | 141.67655 | 419.544 | 0.9906071 | 267.349 | 118879.1 | 93763.97 | 0.9905944 | 1.815124 | 1406.068 | [5 empty] | 0.01079149 | 0.595167 | 8.67e+02 | 0.0445 | 1.10e+10 | 0.5992 | 0.598 | 2702
990 | 00:32:36.00000000000000825 | 1956 | -616 | 398 | 289 | 562 | 85.7 | 0.6660146 | 76.91418 | 94.20966 | 155.444 | 89.13175 | 287.9685 | 143.98425 | 419.5995 | 0.9907381 | 269.3443 | 120831.4 | 93523.23 | 0.988051 | 1.810463 | 1420.319 | [5 empty] | 0.01074995 | 0.5936029 | 8.69e+02 | 0.0444 | 1.08e+10 | 0.5992 | 0.598 | 2705
991 | 00:32:37.00000000000026375 | 1957 | -615 | 399 | 289.252 | 562.252 | 85.7 | 0.6611846 | 73.41946 | 95.88142 | 157.4601 | 89.40565 | 286.8957 | 143.44785 | 420.1026 | 0.991926 | 268.6477 | 120525.6 | 93728.33 | 0.9902179 | 1.814434 | 1429.301 | [5 empty] | 0.01078534 | 0.5949361 | 8.71e+02 | 0.0444 | 1.07e+10 | 0.5992 | 0.598 | 2707
992 | 00:32:37.99999999999991850 | 1958 | -614 | 398 | 289.4983 | 562.4983 | 85.7 | 0.6802722 | 62.99402 | 88.05946 | 155.213 | 89.91486 | 287.6032 | 143.8016 | 417.4294 | 0.9856142 | 269.9398 | 120054 | 93044.53 | 0.9829937 | 1.801196 | 1393.905 | [5 empty] | 0.01066752 | 0.5904626 | 8.74e+02 | 0.0443 | 1.06e+10 | 0.5992 | 0.5979 | 2709
993 | 00:32:39.00000000000017400 | 1959 | -613 | 398 | 289.748 | 562.748 | 85.7 | 0.684132 | 79.52422 | 93.4614 | 156.0872 | 91.21078 | 284.7181 | 142.35905 | 418.1481 | 0.9873112 | 267.3379 | 119054.4 | 93234.05 | 0.9849959 | 1.804865 | 1386.099 | [5 empty] | 0.01070013 | 0.5917107 | 8.76e+02 | 0.0443 | 1.05e+10 | 0.5992 | 0.5979 | 2712
994 | 00:32:39.99999999999982875 | 1960 | -612 | 399 | 290 | 563 | 85.7 | 0.6742502 | 128.2276 | 91.06575 | 155.5632 | 90.61541 | 285.841 | 142.9205 | 423.0287 | 0.998835 | 263.2523 | 120918.9 | 94609.22 | 0.9995243 | 1.831486 | 1406.751 | [5 empty] | 0.01093774 | 0.6005801 | 8.78e+02 | 0.0443 | 1.04e+10 | 0.5992 | 0.5979 | 2714
995 | 00:32:41.00000000000008425 | 1961 | -611 | 399 | 290.1631 | 563.1631 | 85.7 | 0.6778113 | 82.4021 | 92.86819 | 157.0546 | 90.0294 | 283.5793 | 141.78965 | 418.8205 | 0.9888988 | 267.2404 | 118768.8 | 93366.23 | 0.9863924 | 1.807424 | 1397.234 | [5 empty] | 0.0107229 | 0.5925774 | 8.80e+02 | 0.0442 | 1.02e+10 | 0.5992 | 0.5979 | 2716
996 | 00:32:42.00000000000004275 | 1962 | -610 | 399 | 290.3263 | 563.3263 | 85.7 | 0.6617502 | 73.90591 | 95.37626 | 157.9085 | 90.12811 | 289.8114 | 144.9057 | 420.4782 | 0.9928129 | 269.3463 | 121859.4 | 93817.05 | 0.9911552 | 1.816151 | 1429.557 | [5 empty] | 0.01080065 | 0.5955106 | 8.83e+02 | 0.0442 | 1.01e+10 | 0.5992 | 0.5979 | 2718
997 | 00:32:45.9999999999998700 | 1966 | -606 | 399 | 291 | 564 | 85.7 | 0.6584089 | 73.0465 | 95.66216 | 157.5353 | 89.68819 | 290.686 | 145.343 | 423.7835 | 1.000617 | 272.0615 | 123187.9 | 94739.3 | 1.000899 | 1.834005 | 1443.877 | [5 empty] | 0.0109603 | 0.6014025 | 8.85e+02 | 0.0441 | 1.00e+10 | 0.5992 | 0.5978 | 2721
998 | 00:32:46.99999999999982850 | 1967 | -605 | 400 | 291.0991 | 564.0991 | 85.7 | 0.6677859 | 80.66468 | 93.21272 | 155.7792 | 91.73966 | 288.1847 | 144.09235 | 419.867 | 0.9913698 | 269.8435 | 120999.3 | 93626.4 | 0.989141 | 1.812461 | 1418.399 | [5 empty] | 0.01076775 | 0.5942744 | 8.87e+02 | 0.0441 | 9.89e+09 | 0.5991 | 0.5978 | 2723
999 | 00:32:47.99999999999978025 | 1968 | -604 | 400 | 291.2119 | 564.2119 | 85.7 | 0.6874803 | 64.60989 | 87.26433 | 156.2037 | 91.57006 | 286.6856 | 143.3428 | 417.4391 | 0.9856371 | 270.0399 | 119673.8 | 93215.49 | 0.9847998 | 1.804506 | 1383.241 | [5 empty] | 0.01069694 | 0.5915887 | 8.90e+02 | 0.0441 | 9.78e+09 | 0.5991 | 0.5978 | 2725
1000 | 00:32:49.00000000000003575 | 1969 | -603 | 400 | 291.3225 | 564.3225 | 85.7 | 0.6765488 | 61.85137 | 88.85918 | 156.3724 | 89.1451 | 287.2127 | 143.60635 | 419.569 | 0.9906661 | 273.4492 | 120505.6 | 93811.63 | 0.9910979 | 1.816046 | 1408.249 | [5 empty] | 0.01079972 | 0.5954755 | 8.92e+02 | 0.044 | 9.67e+09 | 0.5991 | 0.5978 | 2728
1001 | 00:32:50.00000000000029800 | 1970 | -602 | 400 | 291.436 | 564.436 | 85.7 | 0.6623647 | 71.74341 | 96.34167 | 158.6431 | 89.49522 | 284.7285 | 142.36425 | 421.2079 | 0.9945358 | 268.8505 | 119929.9 | 93912.3 | 0.9921615 | 1.817995 | 1428.573 | [5 empty] | 0.01081711 | 0.5961258 | 8.94e+02 | 0.044 | 9.56e+09 | 0.5991 | 0.5977 | 2730
1002 | 00:32:54.9999999999997800 | 1975 | -597 | 401 | 292 | 565 | 85.7 | 0.663827 | 73.29723 | 96.10601 | 154.3535 | 90.99007 | 284.7996 | 142.3998 | 420.1938 | 0.9921414 | 268.046 | 119671 | 93809.5 | 0.9910754 | 1.816005 | 1424.58 | [5 empty] | 0.01079935 | 0.5954617 | 8.96e+02 | 0.0439 | 9.45e+09 | 0.5991 | 0.5977 | 2732
1003 | 00:32:56.00000000000003550 | 1976 | -596 | 401 | 292.3457 | 565.3457 | 85.7 | 0.6646501 | 78.13618 | 93.7831 | 155.5286 | 89.23447 | 285.0678 | 142.5339 | 417.5355 | 0.9858647 | 267.5387 | 119025.9 | 93281.5 | 0.9854972 | 1.805784 | 1419.385 | [5 empty] | 0.0107083 | 0.5920222 | 8.99e+02 | 0.0439 | 9.34e+09 | 0.5991 | 0.5977 | 2734
1004 | 00:32:58.00000000000024950 | 1978 | -594 | 402 | 293 | 566 | 85.7 | 0.6762699 | 86.1992 | 92.28743 | 156.8444 | 93.70242 | 286.2491 | 143.12455 | 421.2197 | 0.9945637 | 269.7528 | 120573.8 | 94152.25 | 0.9946965 | 1.82264 | 1407.079 | [5 empty] | 0.01085859 | 0.5976687 | 9.01e+02 | 0.0438 | 9.23e+09 | 0.5991 | 0.5976 | 2737
1005 | 00:32:58.99999999999990425 | 1979 | -593 | 402 | 293.2536 | 566.2536 | 85.7 | 0.6789837 | 65.3451 | 88.48323 | 156.1168 | 88.87638 | 287.4082 | 143.7041 | 420.5897 | 0.9930762 | 271.7512 | 120880.9 | 94005.18 | 0.9931427 | 1.819793 | 1403.647 | [5 empty] | 0.01083316 | 0.5967242 | 9.03e+02 | 0.0438 | 9.13e+09 | 0.5991 | 0.5976 | 2739
1006 | 00:33:00.00000000000015975 | 1980 | -592 | 402 | 293.4994 | 566.4994 | 85.7 | 0.6859928 | 97.0373 | 91.43618 | 157.8599 | 90.25105 | 288.5227 | 144.26135 | 421.3095 | 0.9947757 | 270.0519 | 121557.4 | 94066.77 | 0.9937934 | 1.820985 | 1390.75 | [5 empty] | 0.0108438 | 0.5971202 | 9.06e+02 | 0.0438 | 9.03e+09 | 0.5991 | 0.5976 | 2741
1007 | 00:33:02.0000000000000700 | 1982 | -590 | 402 | 294 | 567 | 85.7 | 0.6681707 | 84.68069 | 92.47243 | 155.0565 | 89.69031 | 286.8537 | 143.42685 | 422.9863 | 0.9987349 | 270.5566 | 121335.2 | 94582.73 | 0.9992444 | 1.830974 | 1424.298 | [5 empty] | 0.01093315 | 0.6004123 | 9.08e+02 | 0.0437 | 8.92e+09 | 0.599 | 0.5976 | 2744
1008 | 00:33:02.99999999999973150 | 1983 | -589 | 402 | 294.1675 | 567.1675 | 85.7 | 0.6655347 | 76.91351 | 94.29768 | 156.115 | 89.56917 | 284.5383 | 142.26915 | 420.4168 | 0.9926679 | 267.5462 | 119624.7 | 93742.46 | 0.9903672 | 1.814707 | 1420.7 | [5 empty] | 0.01078777 | 0.5950277 | 9.10e+02 | 0.0437 | 8.82e+09 | 0.599 | 0.5975 | 2746
1009 | 00:33:04.00000000000028400 | 1984 | -588 | 402 | 294.3379 | 567.3379 | 85.7 | 0.6779104 | 60.89986 | 87.95114 | 156.1932 | 91.1847 | 288.3073 | 144.15365 | 420.0439 | 0.9917874 | 273.8466 | 121101.7 | 93734.41 | 0.9902821 | 1.814551 | 1405.901 | [5 empty] | 0.01078639 | 0.5949755 | 9.13e+02 | 0.0436 | 8.72e+09 | 0.599 | 0.5975 | 2748
1010 | 00:33:05.99999999999989725 | 1986 | -586 | 403 | 294.6672 | 567.6672 | 85.7 | 0.6775984 | 66.68615 | 88.31107 | 160.1999 | 89.58182 | 281.5387 | 140.76935 | 417.4856 | 0.9857469 | 267.538 | 117538.3 | 92934.77 | 0.9818341 | 1.799072 | 1395.272 | [5 empty] | 0.01064865 | 0.5897369 | 9.15e+02 | 0.0436 | 8.62e+09 | 0.599 | 0.5975 | 2751
1011 | 00:33:07.99999999999981425 | 1988 | -584 | 403 | 295 | 568 | 85.7 | 0.6607794 | 71.6777 | 96.60495 | 158.9982 | 90.58977 | 287.8909 | 143.94545 | 423.8758 | 1.000835 | 272.6611 | 122030 | 94727.48 | 1.000774 | 1.833776 | 1440.2 | [5 empty] | 0.01095825 | 0.6013279 | 9.17e+02 | 0.0436 | 8.52e+09 | 0.599 | 0.5974 | 2753
1012 | 00:33:09.00000000000006975 | 1989 | -583 | 403 | 295.1756 | 568.1756 | 85.7 | 0.6650746 | 75.27491 | 94.92741 | 157.1523 | 86.78553 | 284.0235 | 142.01175 | 419.0464 | 0.9894322 | 268.4442 | 119019 | 93660.32 | 0.9894994 | 1.813117 | 1421.89 | [5 empty] | 0.0107736 | 0.5944948 | 9.19e+02 | 0.0435 | 8.43e+09 | 0.599 | 0.5974 | 2755
1013 | 00:33:09.99999999999972450 | 1990 | -582 | 404 | 295.333 | 568.333 | 85.7 | 0.6537941 | 70.75586 | 97.03428 | 156.2476 | 91.25571 | 285.3637 | 142.68185 | 418.5563 | 0.988275 | 267.6398 | 119440.8 | 93398.25 | 0.9867307 | 1.808044 | 1439.345 | [5 empty] | 0.01072841 | 0.5927869 | 9.22e+02 | 0.0435 | 8.33e+09 | 0.599 | 0.5974 | 2757
1014 | 00:33:11.99999999999993850 | 1992 | -580 | 404 | 295.6666 | 568.6666 | 85.7 | 0.6722728 | 64.77648 | 87.51602 | 155.4992 | 91.91714 | 287.0455 | 143.52275 | 418.9444 | 0.9891914 | 270.6409 | 120256.1 | 93382.95 | 0.986569 | 1.807748 | 1410.046 | [5 empty] | 0.01072578 | 0.5926868 | 9.24e+02 | 0.0434 | 8.24e+09 | 0.599 | 0.5974 | 2760
1015 | 00:33:13.00000000000019400 | 1993 | -579 | 404 | 295.8479 | 568.8479 | 85.7 | 0.6760099 | 124.8509 | 91.04054 | 156.5426 | 91.28155 | 284.9093 | 142.45465 | 423.8423 | 1.000756 | 263.2519 | 120756.6 | 94622.88 | 0.9996686 | 1.831751 | 1403.856 | [5 empty] | 0.01094011 | 0.6006666 | 9.26e+02 | 0.0434 | 8.14e+09 | 0.599 | 0.5973 | 2762
1016 | 00:33:13.99999999999984875 | 1994 | -578 | 404 | 296 | 569 | 85.7 | 0.6728303 | 61.8258 | 88.41335 | 154.6149 | 88.47329 | 286.4767 | 143.23835 | 419.0133 | 0.989354 | 272.8424 | 120037.6 | 93586.24 | 0.9887167 | 1.811683 | 1412.542 | [5 empty] | 0.01076082 | 0.5940133 | 9.29e+02 | 0.0434 | 8.05e+09 | 0.5989 | 0.5973 | 2764
1017 | 00:33:15.99999999999976575 | 1996 | -576 | 405 | 296.2845 | 569.2845 | 85.7 | 0.6706237 | 75.96815 | 94.63201 | 158.3046 | 90.83127 | 291.1619 | 145.58095 | 423.5284 | 1.000015 | 272.6611 | 123315.3 | 94760.52 | 1.001123 | 1.834415 | 1423.262 | [5 empty] | 0.01096399 | 0.6015364 | 9.31e+02 | 0.0433 | 7.96e+09 | 0.5989 | 0.5973 | 2767
1018 | 00:33:17.00000000000002125 | 1997 | -575 | 405 | 296.4266 | 569.4266 | 85.7 | 0.679481 | 64.19377 | 88.44018 | 158.2741 | 90.88354 | 287.0051 | 143.50255 | 419.3696 | 0.9901953 | 271.5462 | 120361.2 | 93647.35 | 0.9893623 | 1.812866 | 1400.459 | [5 empty] | 0.01077136 | 0.5944106 | 9.33e+02 | 0.0433 | 7.87e+09 | 0.5989 | 0.5972 | 2769
1019 | 00:33:17.99999999999967600 | 1998 | -574 | 405 | 296.5694 | 569.5694 | 85.7 | 0.6750162 | 83.53235 | 92.62104 | 156.9654 | 88.09932 | 285.8397 | 142.91985 | 420.3748 | 0.9925687 | 268.9503 | 120159.8 | 93924.75 | 0.992293 | 1.818236 | 1407.012 | [5 empty] | 0.01081926 | 0.5962061 | 9.36e+02 | 0.0432 | 7.78e+09 | 0.5989 | 0.5972 | 2771
1020 | 00:33:21.00000000000014550 | 2001 | -571 | 406 | 297 | 570 | 85.7 | 0.6661497 | 74.58411 | 95.42802 | 158.1014 | 89.08652 | 282.7167 | 141.35835 | 420.4583 | 0.9927659 | 267.447 | 118870.6 | 93974.37 | 0.9928172 | 1.819197 | 1420.961 | [5 empty] | 0.01082783 | 0.5965259 | 9.38e+02 | 0.0432 | 7.69e+09 | 0.5989 | 0.5972 | 2774
1021 | 00:33:23.00000000000005575 | 2003 | -569 | 406 | 297.4008 | 570.4008 | 85.7 | 0.6834837 | 153.0288 | 90.73114 | 158.4287 | 89.61794 | 288.6204 | 144.3102 | 423.7577 | 1.000556 | 265.0507 | 122305.1 | 94703.96 | 1.000525 | 1.83332 | 1393.666 | [5 empty] | 0.01095417 | 0.6011793 | 9.40e+02 | 0.0432 | 7.60e+09 | 0.5989 | 0.5971 | 2776
1022 | 00:33:25.99999999999992450 | 2006 | -566 | 407 | 298 | 571 | 85.7 | 0.6694321 | 77.28903 | 94.03682 | 156.3454 | 91.98553 | 284.0186 | 142.0093 | 419.2329 | 0.9898725 | 269.2445 | 119070 | 93584.2 | 0.9886952 | 1.811644 | 1414.717 | [5 empty] | 0.01076047 | 0.594 | 9.42e+02 | 0.0431 | 7.52e+09 | 0.5989 | 0.5971 | 2778
1023 | 00:33:26.99999999999988300 | 2007 | -565 | 407 | 298.2495 | 571.2495 | 85.7 | 0.681179 | 66.78899 | 86.38963 | 154.5488 | 91.1488 | 281.1116 | 140.5558 | 415.2307 | 0.9804227 | 267.0334 | 116726.2 | 92450.09 | 0.9767136 | 1.789689 | 1385.91 | [5 empty] | 0.01056546 | 0.5865064 | 9.45e+02 | 0.0431 | 7.43e+09 | 0.5989 | 0.5971 | 2780
1024 | 00:33:30.00000000000005550 | 2010 | -562 | 407 | 299 | 572 | 85.7 | 0.6706546 | 90.80295 | 91.82992 | 158.8619 | 91.21111 | 285.8077 | 142.90385 | 421.1608 | 0.9944246 | 267.648 | 120371 | 94050.78 | 0.9936245 | 1.820676 | 1413.879 | [5 empty] | 0.01084104 | 0.5970174 | 9.47e+02 | 0.043 | 7.35e+09 | 0.5988 | 0.597 | 2783
1025 | 00:33:31.99999999999996575 | 2012 | -560 | 408 | 299.222 | 572.222 | 85.7 | 0.6857841 | 62.24292 | 88.62926 | 156.0564 | 91.00158 | 283.4586 | 141.7293 | 420.8781 | 0.9937571 | 274.1528 | 119301.5 | 94057.18 | 0.9936921 | 1.8208 | 1395.135 | [5 empty] | 0.01084215 | 0.5970586 | 9.49e+02 | 0.043 | 7.26e+09 | 0.5988 | 0.597 | 2785
1026 | 00:33:32.99999999999962050 | 2013 | -559 | 408 | 299.3334 | 572.3334 | 85.7 | 0.6865816 | 84.26095 | 92.54883 | 157.6411 | 89.73665 | 283.6295 | 141.81475 | 418.9458 | 0.9891947 | 265.9395 | 118825.4 | 93320.91 | 0.9859136 | 1.806547 | 1381.228 | [5 empty] | 0.01071509 | 0.5922806 | 9.52e+02 | 0.043 | 7.18e+09 | 0.5988 | 0.597 | 2787
1027 | 00:33:34.00000000000017975 | 2014 | -558 | 408 | 299.4433 | 572.4433 | 85.7 | 0.6813242 | 64.23442 | 87.31307 | 155.3336 | 89.78199 | 287.3209 | 143.66045 | 418.8861 | 0.9890537 | 270.5411 | 120354.8 | 93389.76 | 0.986641 | 1.80788 | 1394.85 | [5 empty] | 0.01072695 | 0.5927314 | 9.54e+02 | 0.0429 | 7.10e+09 | 0.5988 | 0.5969 | 2790
1028 | 00:33:36.0000000000000900 | 2016 | -556 | 408 | 299.6659 | 572.6659 | 85.7 | 0.662504 | 73.8849 | 95.78143 | 156.9931 | 89.45423 | 285.0334 | 142.5167 | 423.1861 | 0.9992067 | 269.4534 | 120622.2 | 94567.6 | 0.9990846 | 1.830681 | 1432.97 | [5 empty] | 0.01093052 | 0.6003164 | 9.56e+02 | 0.0429 | 7.02e+09 | 0.5988 | 0.5969 | 2792
1029 | 00:33:38.99999999999995875 | 2019 | -553 | 409 | 300 | 573 | 85.7 | 0.6729289 | 63.35762 | 88.66779 | 155.6355 | 90.69493 | 286.8555 | 143.42775 | 419.091 | 0.9895375 | 271.4473 | 120218.6 | 93568.88 | 0.9885333 | 1.811347 | 1410.874 | [5 empty] | 0.01075783 | 0.5939003 | 9.58e+02 | 0.0429 | 6.94e+09 | 0.5988 | 0.5969 | 2794
1030 | 00:33:40.99999999999987575 | 2021 | -551 | 409 | 301 | 574 | 85.7 | 0.6854068 | 63.08384 | 88.28761 | 158.6186 | 89.6073 | 287.8625 | 143.93125 | 418.8315 | 0.9889248 | 271.4434 | 120565.9 | 93385.55 | 0.9865965 | 1.807798 | 1389.031 | [5 empty] | 0.01072622 | 0.5927038 | 9.61e+02 | 0.0428 | 6.86e+09 | 0.5988 | 0.5968 | 2796
1031 | 00:33:43.00000000000008975 | 2023 | -549 | 410 | 301 | 574 | 85.7 | 0.6687356 | 61.16685 | 88.65842 | 156.1282 | 87.94852 | 289.3515 | 144.67575 | 418.5814 | 0.9883343 | 271.6425 | 121117.2 | 93417.05 | 0.9869293 | 1.808408 | 1417.283 | [5 empty] | 0.01073165 | 0.5929098 | 9.63e+02 | 0.0428 | 6.78e+09 | 0.5987 | 0.5968 | 2799
1032 | 00:33:45.000 | 2025 | -547 | 409 | 301.3339 | 574.3339 | 85.7 | 0.6717783 | 73.5782 | 95.64608 | 156.426 | 89.64612 | 288.8954 | 144.4477 | 420.9588 | 0.9939477 | 271.052 | 121613.1 | 94066.16 | 0.993787 | 1.820974 | 1415.46 | [5 empty] | 0.0108437 | 0.5971163 | 9.65e+02 | 0.0427 | 6.70e+09 | 0.5987 | 0.5968 | 2801
1033 | 00:33:45.9999999999996567075 | 2026 | -546 | 410 | 301.4986 | 574.4986 | 85.7 | 0.6671282 | 89.52718 | 91.99692 | 155.6035 | 90.8574 | 288.2716 | 144.1358 | 420.1655 | 0.9920746 | 270.4499 | 121121.8 | 93796.97 | 0.990943 | 1.815762 | 1421.184 | [5 empty] | 0.01079719 | 0.5953807 | 9.68e+02 | 0.0427 | 6.63e+09 | 0.5987 | 0.5967 | 2803
1034 | 00:33:49.0000000000001256675 | 2029 | -543 | 410 | 302 | 575 | 85.7 | 0.6743732 | 95.87489 | 91.60227 | 155.3548 | 91.22064 | 283.4398 | 141.7199 | 419.7988 | 0.9912087 | 264.642 | 118987.7 | 93435.31 | 0.9871222 | 1.808761 | 1400.817 | [5 empty] | 0.0107348 | 0.5930292 | 9.70e+02 | 0.0427 | 6.55e+09 | 0.5987 | 0.5967 | 2806
1035 | 00:33:50.0000000000000821425 | 2030 | -542 | 410 | 302.1998 | 575.1998 | 85.7 | 0.6844348 | 62.83656 | 87.92318 | 155.2777 | 91.20718 | 287.5346 | 143.7673 | 418.2466 | 0.9875437 | 271.4423 | 120260.4 | 93343.82 | 0.9861556 | 1.80699 | 1390.366 | [5 empty] | 0.01071904 | 0.5924307 | 9.72e+02 | 0.0426 | 6.48e+09 | 0.5987 | 0.5966 | 2808
1036 | 00:33:51.0000000000000386175 | 2031 | -541 | 411 | 302.4045 | 575.4045 | 85.7 | 0.685974 | 64.15994 | 87.76646 | 157.895 | 89.54832 | 285.7859 | 142.89295 | 417.0613 | 0.9847451 | 269.5385 | 119190.2 | 92957.21 | 0.9820712 | 1.799506 | 1383.638 | [5 empty] | 0.01065251 | 0.5898854 | 9.75e+02 | 0.0426 | 6.41e+09 | 0.5987 | 0.5966 | 2810
1037 | 00:33:51.999999999999995025 | 2032 | -540 | 411 | 302.5989 | 575.5989 | 85.7 | 0.6730887 | 73.72826 | 95.42448 | 156.1451 | 88.33441 | 283.9524 | 141.9762 | 419.0702 | 0.9894884 | 269.4494 | 118996 | 93723.08 | 0.9901624 | 1.814332 | 1409.544 | [5 empty] | 0.01078443 | 0.5949021 | 9.77e+02 | 0.0426 | 6.33e+09 | 0.5987 | 0.5966 | 2813
1038 | 00:33:53.999999999999907975 | 2034 | -538 | 411 | 303 | 576 | 85.7 | 0.684429 | 65.16228 | 87.84811 | 156.4079 | 89.45 | 281.9438 | 140.9719 | 416.8962 | 0.9843552 | 267.8366 | 117541.3 | 92836.12 | 0.9807919 | 1.797162 | 1383.723 | [5 empty] | 0.0106317 | 0.5890827 | 9.79e+02 | 0.0425 | 6.26e+09 | 0.5986 | 0.5965 | 2815
1039 | 00:33:55.999999999999820925 | 2036 | -536 | 411 | 303.3977 | 576.3977 | 85.7 | 0.6634277 | 73.65887 | 95.41762 | 155.8557 | 91.22959 | 291.2077 | 145.60385 | 421.1869 | 0.9944862 | 271.8526 | 122652.9 | 93952.91 | 0.9925905 | 1.818781 | 1429.967 | [5 empty] | 0.01082412 | 0.5963876 | 9.81e+02 | 0.0425 | 6.19e+09 | 0.5986 | 0.5965 | 2817
1040 | 00:33:57.000000000000376800 | 2037 | -535 | 411 | 303.5982 | 576.5982 | 85.7 | 0.6765588 | 60.03618 | 88.13884 | 156.754 | 90.54075 | 289.5801 | 144.79005 | 418.5452 | 0.9882488 | 274.2473 | 121202.4 | 93533.8 | 0.9881627 | 1.810668 | 1407.348 | [5 empty] | 0.01075178 | 0.5936718 | 9.84e+02 | 0.0424 | 6.12e+09 | 0.5986 | 0.5964 | 2819
1041 | 00:33:59.00000000000028975 | 2039 | -533 | 412 | 304 | 577 | 85.7 | 0.6815146 | 63.79562 | 89.8644 | 159.3224 | 88.38068 | 284.4453 | 142.22265 | 418.8709 | 0.9890178 | 270.3445 | 119145.9 | 93414.17 | 0.9868988 | 1.808352 | 1394.487 | [5 empty] | 0.01073116 | 0.592891 | 9.86e+02 | 0.0424 | 6.05e+09 | 0.5986 | 0.5964 | 2822
1042 | 00:34:01.000000000000202700 | 2041 | -531 | 412 | 304.2005 | 577.2005 | 85.7 | 0.648492 | 73.25045 | 95.98329 | 155.7028 | 90.4749 | 282.5049 | 141.25245 | 418.149 | 0.9873133 | 267.4401 | 118129.1 | 93173.01 | 0.984351 | 1.803684 | 1447.3 | [5 empty] | 0.01068963 | 0.5913094 | 9.88e+02 | 0.0424 | 5.98e+09 | 0.5986 | 0.5964 | 2824
1043 | 00:34:01.999999999999859475 | 2042 | -530 | 412 | 304.2997 | 577.2997 | 85.7 | 0.677937 | 100.5809 | 91.48574 | 154.5942 | 89.72353 | 283.0696 | 141.5348 | 418.1381 | 0.9872876 | 262.8356 | 118362.2 | 93110.38 | 0.9836894 | 1.802471 | 1391.071 | [5 empty] | 0.01067885 | 0.590897 | 9.91e+02 | 0.0423 | 5.91e+09 | 0.5986 | 0.5963 | 2826
1044 | 00:34:03.000000000000115650 | 2043 | -529 | 412 | 304.4011 | 577.4011 | 85.7 | 0.680425 | 85.08367 | 92.37027 | 155.4706 | 86.95229 | 285.7081 | 142.85405 | 421.9256 | 0.9962304 | 269.253 | 120547.6 | 94651.38 | 0.9999697 | 1.832303 | 1402.627 | [5 empty] | 0.01094505 | 0.600847 | 9.93e+02 | 0.0423 | 5.85e+09 | 0.5985 | 0.5963 | 2829
1045 | 00:34:08.99999999999985450 | 2049 | -523 | 413 | 305 | 578 | 85.7 | 0.6706723 | 82.58001 | 92.82949 | 155.1427 | 89.78653 | 286.9911 | 143.49555 | 422.5135 | 0.9976185 | 268.8517 | 121257.6 | 94418.63 | 0.9975107 | 1.827797 | 1417.292 | [5 empty] | 0.0109047 | 0.5993701 | 9.95e+02 | 0.0423 | 5.78e+09 | 0.5985 | 0.5962 | 2831
1046 | 00:34:10.999999999999767450 | 2051 | -521 | 414 | 306 | 579 | 85.7 | 0.6594036 | 72.08147 | 96.84341 | 156.3813 | 89.85857 | 283.4492 | 141.7246 | 419.2129 | 0.9898253 | 266.7447 | 118825.6 | 93534.59 | 0.9881711 | 1.810683 | 1429.33 | [5 empty] | 0.01075191 | 0.5936769 | 9.98e+02 | 0.0422 | 5.72e+09 | 0.5985 | 0.5962 | 2833
1047 | 00:34:12.00000000000032400 | 2052 | -520 | 414 | 306 | 579 | 85.7 | 0.6655033 | 80.67659 | 93.20705 | 157.1564 | 90.19049 | 285.2592 | 142.6296 | 423.2489 | 0.9993549 | 271.0573 | 120735.6 | 94638.58 | 0.9998345 | 1.832055 | 1429.765 | [5 empty] | 0.01094283 | 0.600766 | 1.00e+03 | 0.0422 | 5.65e+09 | 0.5985 | 0.5961 | 2836
1048 | 00:34:14.999999999999893725 | 2055 | -517 | 415 | 307 | 580 | 85.7 | 0.673155 | 63.63452 | 88.20439 | 157.8318 | 91.61942 | 287.6988 | 143.8494 | 419.7067 | 0.9909913 | 272.3444 | 120749.1 | 93738.37 | 0.9903239 | 1.814628 | 1412.42 | [5 empty] | 0.01078707 | 0.5950012 | 1.00e+03 | 0.0422 | 5.59e+09 | 0.5985 | 0.5961 | 2838
1049 | 00:34:16.000000000000149900 | 2056 | -516 | 415 | 307 | 580 | 85.7 | 0.676799 | 63.64519 | 88.09519 | 155.9462 | 88.52834 | 288.222 | 144.111 | 418.7791 | 0.9888011 | 271.9447 | 120701.3 | 93536.05 | 0.9881865 | 1.810711 | 1404.657 | [5 empty] | 0.01075216 | 0.5936864 | 1.00e+03 | 0.0421 | 5.52e+09 | 0.5985 | 0.5961 | 2838
1050 | 00:34:18.000000000000062850 | 2058 | -514 | 415 | 307.5003 | 580.5003 | 85.7 | 0.6682193 | 63.76907 | 88.12161 | 155.269 | 88.80667 | 288.2471 | 144.12355 | 418.6281 | 0.9884445 | 270.9427 | 120668.3 | 93387.87 | 0.986621 | 1.807843 | 1417.29 | [5 empty] | 0.01072662 | 0.592719 | 1.01e+03 | 0.0421 | 5.46e+09 | 0.5984 | 0.596 | 2838
1051 | 00:34:20.00000000000027550 | 2060 | -512 | 415 | 308 | 581 | 85.7 | 0.6759945 | 75.6638 | 94.80762 | 156.3574 | 90.44556 | 284.8261 | 142.41305 | 420.2811 | 0.9923475 | 269.1487 | 119707 | 93814.93 | 0.9911328 | 1.81611 | 1404.899 | [5 empty] | 0.01080029 | 0.5954968 | 1.01e+03 | 0.042 | 5.40e+09 | 0.5984 | 0.596 | 2848
1052 | 00:34:20.999999999999932275 | 2061 | -511 | 416 | 308.1252 | 581.1252 | 85.7 | 0.6751686 | 61.9577 | 87.1787 | 156.1159 | 91.66475 | 287.8271 | 143.91355 | 418.3118 | 0.9876977 | 273.1435 | 120401.5 | 93450.11 | 0.9872785 | 1.809048 | 1408.07 | [5 empty] | 0.01073735 | 0.5931258 | 1.01e+03 | 0.042 | 5.34e+09 | 0.5984 | 0.5959 | 2848
1053 | 00:34:22.000000000000188450 | 2062 | -510 | 416 | 308.2491 | 581.2491 | 85.7 | 0.6790218 | 62.05312 | 88.19026 | 155.378 | 90.35186 | 288.9015 | 144.45075 | 417.5023 | 0.9857863 | 272.5422 | 120617 | 93381.16 | 0.9865501 | 1.807713 | 1400.612 | [5 empty] | 0.01072547 | 0.5926751 | 1.01e+03 | 0.042 | 5.28e+09 | 0.5984 | 0.5959 | 2848
1054 | 00:34:24.000000000000101400 | 2064 | -508 | 416 | 308.4982 | 581.4982 | 85.7 | 0.6656345 | 75.95 | 94.61585 | 157.7929 | 91.22053 | 289.1287 | 144.56435 | 423.3942 | 0.999698 | 272.5585 | 122415.4 | 94670.88 | 1.000176 | 1.83268 | 1431.235 | [5 empty] | 0.01094843 | 0.6009703 | 1.02e+03 | 0.0419 | 5.22e+09 | 0.5984 | 0.5958 | 2848
1055 | 00:34:25.999999999999714650 | 2066 | -506 | 417 | 308.7488 | 581.7488 | 85.7 | 0.6690462 | 76.23264 | 94.4176 | 159.8806 | 88.62149 | 285.6732 | 142.8366 | 419.026 | 0.989384 | 268.3464 | 119704.5 | 93658.81 | 0.9894834 | 1.813088 | 1414.936 | [5 empty] | 0.01077334 | 0.594485 | 1.02e+03 | 0.0419 | 5.16e+09 | 0.5983 | 0.5958 | 2858
1056 | 00:34:27.000000000000270525 | 2067 | -505 | 417 | 308.8744 | 581.8744 | 85.7 | 0.6477246 | 72.78718 | 96.43537 | 160.3139 | 91.49348 | 283.5076 | 141.7538 | 419.2507 | 0.9899146 | 267.3442 | 118860.7 | 93467.22 | 0.9874593 | 1.809379 | 1450.465 | [5 empty] | 0.0107403 | 0.5932375 | 1.02e+03 | 0.0419 | 5.10e+09 | 0.5983 | 0.5957 | 2858
1057 | 00:34:27.999999999999927300 | 2068 | -504 | 417 | 309 | 582 | 85.7 | 0.682161 | 82.87269 | 92.77901 | 155.3475 | 90.00179 | 283.4855 | 141.74275 | 420.3071 | 0.9924089 | 267.0452 | 119150.9 | 93681.02 | 0.9897181 | 1.813518 | 1391.725 | [5 empty] | 0.01077717 | 0.5946292 | 1.02e+03 | 0.0418 | 5.04e+09 | 0.5983 | 0.5957 | 2858
1058 | 00:34:29.99999999999984025 | 2070 | -502 | 417 | 309.3985 | 582.3985 | 85.7 | 0.682767 | 64.84349 | 87.17396 | 158.1586 | 89.90672 | 282.8381 | 141.41905 | 417.2612 | 0.9852171 | 269.0367 | 118017.4 | 92970.53 | 0.9822119 | 1.799764 | 1388.449 | [5 empty] | 0.0106548 | 0.5899735 | 1.03e+03 | 0.0418 | 4.99e+09 | 0.5983 | 0.5956 | 2858
1059 | 00:34:31.000000000000096425 | 2071 | -501 | 417 | 309.6007 | 582.6007 | 85.7 | 0.6766697 | 77.85635 | 94.12062 | 157.0044 | 90.98001 | 283.6708 | 141.8354 | 424.4024 | 1.002079 | 269.7606 | 120390.6 | 94873.72 | 1.002319 | 1.836607 | 1410.762 | [5 empty] | 0.01098364 | 0.6022493 | 1.03e+03 | 0.0418 | 4.93e+09 | 0.5983 | 0.5956 | 2868
1060 | 00:34:31.999999999999753200 | 2072 | -500 | 417 | 309.8004 | 582.8004 | 85.7 | 0.6839466 | 65.12137 | 87.54964 | 157.3344 | 90.55587 | 282.6443 | 141.32215 | 417.6719 | 0.9861868 | 269.4387 | 118052.6 | 93105.42 | 0.983637 | 1.802375 | 1387.731 | [5 empty] | 0.010678 | 0.5908643 | 1.03e+03 | 0.0417 | 4.87e+09 | 0.5982 | 0.5955 | 2868
1061 | 00:34:33.000000000000009375 | 2073 | -499 | 418 | 310 | 583 | 85.7 | 0.6710938 | 63.98335 | 88.06346 | 156.9872 | 90.2191 | 287.5215 | 143.76075 | 417.9686 | 0.9868873 | 270.3431 | 120175 | 93215.7 | 0.9848021 | 1.80451 | 1410.727 | [5 empty] | 0.01069697 | 0.5915901 | 1.03e+03 | 0.0417 | 4.82e+09 | 0.5982 | 0.5955 | 2868
1062 | 00:34:35.000000000000222025 | 2075 | -497 | 418 | 310.2216 | 583.2216 | 85.7 | 0.6764581 | 62.76085 | 87.4091 | 156.1828 | 89.2793 | 289.4558 | 144.7279 | 418.879 | 0.9890369 | 272.6435 | 121247 | 93508.8 | 0.9878986 | 1.810184 | 1405.762 | [5 empty] | 0.01074747 | 0.5935088 | 1.03e+03 | 0.0417 | 4.76e+09 | 0.5982 | 0.5954 | 2868
1063 | 00:34:35.999999999999878800 | 2076 | -496 | 419 | 310.3336 | 583.3336 | 85.7 | 0.6608915 | 82.01884 | 92.92953 | 158.116 | 88.99066 | 286.251 | 143.1255 | 423.2587 | 0.9993781 | 270.0588 | 121158.2 | 94589.03 | 0.999311 | 1.831096 | 1436.547 | [5 empty] | 0.01093424 | 0.6004522 | 1.04e+03 | 0.0416 | 4.71e+09 | 0.5982 | 0.5954 | 2868
1064 | 00:34:42.000000000000217050 | 2082 | -490 | 419 | 311 | 584 | 85.7 | 0.6797681 | 83.3495 | 92.7346 | 157.726 | 88.81719 | 291.9173 | 145.95865 | 422.6769 | 0.9980044 | 273.5603 | 123386.7 | 94700.17 | 1.000485 | 1.833247 | 1408.322 | [5 empty] | 0.01095351 | 0.6011554 | 1.04e+03 | 0.0416 | 4.66e+09 | 0.5982 | 0.5953 | 2878
1065 | 00:34:44.0000000000001300 | 2084 | -488 | 420 | 312 | 585 | 85.7 | 0.6609195 | 74.00994 | 95.49442 | 154.1415 | 89.33242 | 284.4479 | 142.22395 | 422.5948 | 0.9978105 | 270.3588 | 120206.2 | 94404.57 | 0.9973622 | 1.827525 | 1435.659 | [5 empty] | 0.01090227 | 0.5992806 | 1.04e+03 | 0.0416 | 4.60e+09 | 0.5981 | 0.5953 | 2878
1066 | 00:34:45.000000000000086475 | 2085 | -487 | 420 | 312 | 585 | 85.7 | 0.6683711 | 72.18589 | 96.00027 | 159.7611 | 88.76363 | 291.0081 | 145.50405 | 420.849 | 0.9936884 | 273.0533 | 122470.5 | 93958.53 | 0.9926499 | 1.81889 | 1422.636 | [5 empty] | 0.01082509 | 0.5964238 | 1.04e+03 | 0.0415 | 4.55e+09 | 0.5981 | 0.5952 | 2878
1067 | 00:34:46.000000000000042950 | 2086 | -486 | 420 | 312.2545 | 585.2545 | 85.7 | 0.6818532 | 119.423 | 90.77765 | 157.5944 | 90.9034 | 289.972 | 144.986 | 424.2929 | 1.00182 | 268.6571 | 123033.1 | 94798.3 | 1.001522 | 1.835147 | 1400.534 | [5 empty] | 0.01097054 | 0.6017745 | 1.05e+03 | 0.0415 | 4.50e+09 | 0.5981 | 0.5951 | 2878
1068 | 00:34:48.999999999999912375 | 2089 | -483 | 420 | 313 | 586 | 85.7 | 0.6726744 | 73.26437 | 95.96778 | 157.4272 | 89.14423 | 286.1736 | 143.0868 | 422.9452 | 0.9986379 | 271.156 | 121035.7 | 94678.72 | 1.000259 | 1.832832 | 1417.754 | [5 empty] | 0.01094979 | 0.6010199 | 1.05e+03 | 0.0415 | 4.45e+09 | 0.5981 | 0.5951 | 2888
1069 | 00:34:50.999999999999825325 | 2091 | -481 | 421 | 313.3324 | 586.3324 | 85.7 | 0.6721862 | 84.93349 | 92.51926 | 157.3205 | 90.02293 | 285.4714 | 142.7357 | 419.7686 | 0.9911374 | 269.8454 | 119831.9 | 93643.7 | 0.9893238 | 1.812795 | 1410.987 | [5 empty] | 0.01077073 | 0.5943869 | 1.05e+03 | 0.0414 | 4.40e+09 | 0.5981 | 0.595 | 2888
1070 | 00:34:52.99999999999973625 | 2093 | -479 | 421 | 313.6658 | 586.6658 | 85.7 | 0.6828925 | 63.47279 | 88.15481 | 159.6016 | 89.75742 | 289.2046 | 144.6023 | 417.9144 | 0.9867594 | 270.3397 | 120862.8 | 93158.79 | 0.9842008 | 1.803408 | 1390.679 | [5 empty] | 0.01068718 | 0.5912158 | 1.05e+03 | 0.0414 | 4.35e+09 | 0.598 | 0.595 | 2888
1071 | 00:34:53.99999999999999175 | 2094 | -478 | 421 | 313.8318 | 586.8318 | 85.7 | 0.6749927 | 76.80234 | 94.44637 | 156.3377 | 88.92737 | 285.3705 | 142.68525 | 422.7393 | 0.9981517 | 270.7583 | 120637.3 | 94592.41 | 0.9993467 | 1.831161 | 1412.897 | [5 empty] | 0.01093482 | 0.6004737 | 1.06e+03 | 0.0414 | 4.30e+09 | 0.598 | 0.5949 | 2888
1072 | 00:34:54.99999999999965325 | 2095 | -477 | 421 | 314 | 587 | 85.7 | 0.684755 | 95.89317 | 91.58882 | 155.9956 | 90.90637 | 283.9083 | 141.95415 | 419.7523 | 0.9910989 | 265.242 | 119171.1 | 93556.77 | 0.9884054 | 1.811113 | 1384.918 | [5 empty] | 0.01075574 | 0.5938214 | 1.06e+03 | 0.0413 | 4.25e+09 | 0.598 | 0.5949 | 2898
1073 | 00:34:57.00000000000016425 | 2097 | -475 | 420 | 314.2497 | 587.2497 | 85.7 | 0.6680539 | 79.05924 | 93.66147 | 155.7375 | 92.83765 | 285.1272 | 142.5636 | 419.1161 | 0.9895968 | 267.5443 | 119501.4 | 93585.48 | 0.9887087 | 1.811668 | 1415.388 | [5 empty] | 0.01076069 | 0.5940083 | 1.06e+03 | 0.0413 | 4.20e+09 | 0.598 | 0.5948 | 2898
1074 | 00:34:58.00000000000012275 | 2098 | -474 | 421 | 314.3745 | 587.3745 | 85.7 | 0.674538 | 58.86936 | 88.27634 | 155.3857 | 91.45358 | 287.6707 | 143.83535 | 419.7134 | 0.9910071 | 274.7481 | 120739.2 | 93700.51 | 0.989924 | 1.813895 | 1412.256 | [5 empty] | 0.01078053 | 0.5947557 | 1.06e+03 | 0.0413 | 4.16e+09 | 0.5979 | 0.5947 | 2898
1075 | 00:35:02.99999999999990175 | 2103 | -469 | 423 | 315 | 588 | 85.7 | 0.6801568 | 81.00734 | 93.07815 | 154.5962 | 90.53161 | 284.9937 | 142.49685 | 419.9636 | 0.9915978 | 268.4448 | 119687 | 93723.16 | 0.9901633 | 1.814334 | 1396.692 | [5 empty] | 0.01078444 | 0.5949026 | 1.06e+03 | 0.0412 | 4.11e+09 | 0.5979 | 0.5947 | 2898
1076 | 00:35:06.00000000000037125 | 2106 | -466 | 423 | 316 | 589 | 85.7 | 0.6787452 | 89.24206 | 91.97639 | 155.5827 | 89.27696 | 288.7998 | 144.3999 | 420.6902 | 0.9933135 | 269.4518 | 121495.3 | 94107.67 | 0.9942255 | 1.821777 | 1402.363 | [5 empty] | 0.01085088 | 0.5973828 | 1.07e+03 | 0.0412 | 4.06e+09 | 0.5979 | 0.5946 | 2898
1077 | 00:35:08.99999999999994300 | 2109 | -463 | 424 | 316 | 589 | 85.7 | 0.6793727 | 121.3577 | 90.99527 | 155.9807 | 89.91161 | 285.9962 | 142.9981 | 422.6985 | 0.9980554 | 264.7501 | 120890.2 | 94462 | 0.9979689 | 1.828636 | 1398.743 | [5 empty] | 0.01091222 | 0.599646 | 1.07e+03 | 0.0412 | 4.02e+09 | 0.5979 | 0.5946 | 2908
1078 | 00:35:14.00000000000002575 | 2114 | -458 | 425 | 317 | 590 | 85.7 | 0.6897346 | 62.82967 | 88.33415 | 154.4347 | 91.40057 | 288.4463 | 144.22315 | 420.8687 | 0.9937349 | 273.8506 | 121398 | 93908.18 | 0.9921179 | 1.817915 | 1387.528 | [5 empty] | 0.01081639 | 0.5960992 | 1.07e+03 | 0.0411 | 3.97e+09 | 0.5978 | 0.5945 | 2908
1079 | 00:35:14.9999999999999775 | 2115 | -457 | 425 | 317 | 590 | 85.7 | 0.6827328 | 95.10936 | 91.65392 | 155.5087 | 88.47131 | 283.7717 | 141.88585 | 417.575 | 0.985958 | 264.9372 | 118496 | 93127.48 | 0.98387 | 1.802802 | 1385.35 | [5 empty] | 0.01068179 | 0.5910096 | 1.07e+03 | 0.0411 | 3.93e+09 | 0.5978 | 0.5944 | 2908
1080 | 00:35:15.99999999999993600 | 2116 | -456 | 425 | 317.3293 | 590.3293 | 85.7 | 0.6699681 | 101.0274 | 91.26652 | 160.1351 | 88.28489 | 289.2079 | 144.60395 | 419.7263 | 0.9910375 | 270.1483 | 121388.2 | 93906.18 | 0.9920968 | 1.817877 | 1416.672 | [5 empty] | 0.01081605 | 0.5960863 | 1.08e+03 | 0.0411 | 3.88e+09 | 0.5978 | 0.5944 | 2908
1081 | 00:35:17.99999999999984625 | 2118 | -454 | 425 | 318 | 591 | 85.7 | 0.673075 | 85.94738 | 92.32873 | 150.8814 | 90.59034 | 287.4375 | 143.71875 | 419.9859 | 0.9916505 | 268.1432 | 120719.7 | 93669.72 | 0.9895987 | 1.813299 | 1407.936 | [5 empty] | 0.01077522 | 0.5945559 | 1.08e+03 | 0.041 | 3.84e+09 | 0.5978 | 0.5943 | 2918
1082 | 00:35:19.00000000000040550 | 2119 | -453 | 425 | 318.126 | 591.126 | 85.7 | 0.6807566 | 64.28252 | 88.58678 | 155.0016 | 91.05022 | 286.0839 | 143.04195 | 419.0235 | 0.9893781 | 270.3442 | 119875.9 | 93396.72 | 0.9867145 | 1.808014 | 1395.633 | [5 empty] | 0.01072815 | 0.5927769 | 1.08e+03 | 0.041 | 3.80e+09 | 0.5977 | 0.5942 | 2918
1083 | 00:35:20.00000000000006025 | 2120 | -452 | 425 | 318.2498 | 591.2498 | 85.7 | 0.6760413 | 84.67992 | 92.48854 | 156.5298 | 91.56062 | 284.4221 | 142.21105 | 419.8034 | 0.9912196 | 267.9441 | 119401.4 | 93681.5 | 0.9897231 | 1.813527 | 1402.807 | [5 empty] | 0.01077725 | 0.5946323 | 1.08e+03 | 0.041 | 3.75e+09 | 0.5977 | 0.5942 | 2918
1084 | 00:35:21.00000000000031575 | 2121 | -451 | 425 | 318.3754 | 591.3754 | 85.7 | 0.6776181 | 65.0012 | 87.2748 | 154.9227 | 90.02225 | 282.8206 | 141.4103 | 416.3231 | 0.9830021 | 268.9379 | 117744.7 | 92889.91 | 0.9813602 | 1.798203 | 1396.367 | [5 empty] | 0.01064094 | 0.5894396 | 1.09e+03 | 0.041 | 3.71e+09 | 0.5977 | 0.5941 | 2918
1085 | 00:35:23.00000000000023275 | 2123 | -449 | 425 | 318.6253 | 591.6253 | 85.7 | 0.6875476 | 61.29496 | 87.44964 | 152.9784 | 91.12118 | 288.9541 | 144.47705 | 420.7116 | 0.993364 | 275.2514 | 121566.3 | 93913.77 | 0.992177 | 1.818024 | 1392.505 | [5 empty] | 0.01081736 | 0.5961353 | 1.09e+03 | 0.0409 | 3.67e+09 | 0.5977 | 0.594 | 2928
1086 | 00:35:25.99999999999979775 | 2126 | -446 | 427 | 319 | 592 | 85.7 | 0.6708074 | 61.24558 | 87.77077 | 159.3167 | 89.73373 | 288.1566 | 144.0783 | 419.3783 | 0.9902159 | 273.1435 | 120846.6 | 93516.45 | 0.9879794 | 1.810332 | 1415.854 | [5 empty] | 0.01074878 | 0.5935587 | 1.09e+03 | 0.0409 | 3.63e+09 | 0.5976 | 0.594 | 2928
1087 | 00:35:27.00000000000035700 | 2127 | -445 | 427 | 319.4877 | 592.4877 | 85.7 | 0.6799468 | 61.50958 | 88.65306 | 156.1647 | 89.57076 | 287.9111 | 143.95555 | 418.037 | 0.9870488 | 272.8449 | 120357.5 | 93517.77 | 0.9879934 | 1.810358 | 1400.204 | [5 empty] | 0.01074901 | 0.5935673 | 1.09e+03 | 0.0409 | 3.59e+09 | 0.5976 | 0.5939 | 2928
1088 | 00:35:28.00000000000001175 | 2128 | -444 | 427 | 320 | 593 | 85.7 | 0.6798069 | 124.3009 | 90.85919 | 157.0073 | 89.47407 | 287.7037 | 143.85185 | 423.6076 | 1.000202 | 266.7536 | 121873.5 | 94707.8 | 1.000566 | 1.833395 | 1401.496 | [5 empty] | 0.01095484 | 0.6012036 | 1.09e+03 | 0.0408 | 3.55e+09 | 0.5976 | 0.5938 | 2928
1089 | 00:35:28.99999999999997025 | 2129 | -443 | 427 | 320.139 | 593.139 | 85.7 | 0.6680291 | 86.64512 | 92.22198 | 155.5281 | 90.15451 | 289.2024 | 144.6012 | 423.7989 | 1.000654 | 271.1575 | 122563.7 | 94622.2 | 0.9996614 | 1.831738 | 1425.384 | [5 empty] | 0.01093999 | 0.6006623 | 1.10e+03 | 0.0408 | 3.51e+09 | 0.5976 | 0.5938 | 2928
1090 | 00:35:29.99999999999992875 | 2130 | -442 | 427 | 320.281 | 593.281 | 85.7 | 0.6726189 | 74.25223 | 95.19753 | 154.8845 | 90.25807 | 284.3677 | 142.18385 | 420.1164 | 0.9919586 | 269.7489 | 119467.5 | 93867.68 | 0.9916901 | 1.817131 | 1411.52 | [5 empty] | 0.0108094 | 0.5958378 | 1.10e+03 | 0.0408 | 3.47e+09 | 0.5975 | 0.5937 | 2938
1091 | 00:35:31.99999999999983900 | 2132 | -440 | 428 | 320.5694 | 593.5694 | 85.7 | 0.6650543 | 83.25941 | 92.67379 | 155.2076 | 89.42564 | 283.8959 | 141.94795 | 420.4303 | 0.9926998 | 265.3463 | 119358.5 | 93771.64 | 0.9906754 | 1.815272 | 1419.513 | [5 empty] | 0.01079281 | 0.5952167 | 1.10e+03 | 0.0407 | 3.43e+09 | 0.5975 | 0.5936 | 2938
1092 | 00:35:35.00000000000001150 | 2135 | -437 | 428 | 321 | 594 | 85.7 | 0.6832937 | 83.0578 | 92.73684 | 156.3678 | 91.47781 | 285.0728 | 142.5364 | 421.04 | 0.9941394 | 268.5487 | 120027 | 94001.5 | 0.9931038 | 1.819722 | 1393.283 | [5 empty] | 0.01083252 | 0.5967005 | 1.10e+03 | 0.0407 | 3.39e+09 | 0.5975 | 0.5935 | 2938
1093 | 00:35:36.00000000000026700 | 2136 | -436 | 428 | 321.202 | 594.202 | 85.7 | 0.6807502 | 67.0206 | 87.21487 | 155.4206 | 89.70407 | 277.7435 | 138.87175 | 417.243 | 0.9851741 | 267.4353 | 115886.5 | 92818.62 | 0.980607 | 1.796823 | 1389.246 | [5 empty] | 0.0106287 | 0.5889665 | 1.11e+03 | 0.0407 | 3.35e+09 | 0.5974 | 0.5935 | 2938
1094 | 00:35:36.99999999999992175 | 2137 | -435 | 429 | 321.4035 | 594.4035 | 85.7 | 0.6796542 | 59.34865 | 87.9856 | 157.7371 | 90.35841 | 286.166 | 143.083 | 418.1296 | 0.9872675 | 274.0411 | 119654.5 | 93378.23 | 0.9865191 | 1.807656 | 1401.043 | [5 empty] | 0.01072496 | 0.5926559 | 1.11e+03 | 0.0406 | 3.31e+09 | 0.5974 | 0.5934 | 2948
1095 | 00:35:40.00000000000009425 | 2140 | -432 | 429 | 322 | 595 | 85.7 | 0.6630692 | 73.78733 | 96.18622 | 159.5562 | 90.27168 | 285.554 | 142.777 | 423.5825 | 1.000143 | 268.8578 | 120955.6 | 94677.6 | 1.000247 | 1.83281 | 1432.059 | [5 empty] | 0.0109496 | 0.6010128 | 1.11e+03 | 0.0406 | 3.28e+09 | 0.5974 | 0.5933 | 2948
1096 | 00:35:40.99999999999974900 | 2141 | -431 | 429 | 322.2032 | 595.2032 | 85.7 | 0.6853417 | 61.46008 | 87.279 | 155.3407 | 87.71777 | 288.5871 | 144.29355 | 417.3512 | 0.9854296 | 273.0446 | 120442.2 | 93359.77 | 0.9863241 | 1.807299 | 1390.584 | [5 empty] | 0.01072178 | 0.5925351 | 1.11e+03 | 0.0406 | 3.24e+09 | 0.5973 | 0.5932 | 2948
1097 | 00:35:42.00000000000030150 | 2142 | -430 | 429 | 322.3979 | 595.3979 | 85.7 | 0.6783413 | 62.92273 | 88.465 | 155.2815 | 88.34125 | 286.8792 | 143.4396 | 419.9883 | 0.9916562 | 272.4481 | 120485.9 | 93715.04 | 0.9900775 | 1.814176 | 1403.666 | [5 empty] | 0.01078304 | 0.5948499 | 1.12e+03 | 0.0406 | 3.20e+09 | 0.5973 | 0.5932 | 2948
1098 | 00:35:42.99999999999996300 | 2143 | -429 | 429 | 322.6064 | 595.6064 | 85.7 | 0.6796846 | 64.24729 | 88.82686 | 156.4578 | 91.11222 | 285.9228 | 142.9614 | 418.5131 | 0.988173 | 269.241 | 119662.4 | 93274.13 | 0.9854194 | 1.805641 | 1395.564 | [5 empty] | 0.01070703 | 0.5919738 | 1.12e+03 | 0.0405 | 3.17e+09 | 0.5973 | 0.5931 | 2958
1099 | 00:35:44.00000000000021850 | 2144 | -428 | 430 | 322.8111 | 595.8111 | 85.7 | 0.6832369 | 62.5801 | 88.46213 | 157.5172 | 89.88379 | 285.9127 | 142.95635 | 418.5874 | 0.9883484 | 272.1438 | 119679.5 | 93532.76 | 0.9881517 | 1.810648 | 1394.164 | [5 empty] | 0.0107516 | 0.593665 | 1.12e+03 | 0.0405 | 3.13e+09 | 0.5973 | 0.593 | 2958
1100 | 00:35:44.99999999999987325 | 2145 | -427 | 430 | 323 | 596 | 85.7 | 0.6654859 | 73.16604 | 95.50237 | 158.1016 | 90.54094 | 289.3375 | 144.66875 | 423.6463 | 1.000293 | 272.7595 | 122576.8 | 94738.7 | 1.000892 | 1.833993 | 1432.11 | [5 empty] | 0.0109602 | 0.6013987 | 1.12e+03 | 0.0405 | 3.10e+09 | 0.5972 | 0.5929 | 2958
1101 | 00:35:47.99999999999974200 | 2148 | -424 | 430 | 323.4991 | 596.4991 | 85.7 | 0.6711986 | 81.8795 | 92.91942 | 156.872 | 89.2573 | 285.1597 | 142.57985 | 419.522 | 0.9905552 | 268.4441 | 119630.8 | 93597.25 | 0.988833 | 1.811896 | 1410.982 | [5 empty] | 0.01076272 | 0.5940849 | 1.12e+03 | 0.0404 | 3.06e+09 | 0.5972 | 0.5928 | 2958
1102 | 00:35:49.00000000000030125 | 2149 | -423 | 430 | 323.6652 | 596.6652 | 85.7 | 0.6700809 | 81.73307 | 93.00208 | 156.5287 | 90.47385 | 286.1689 | 143.08445 | 423.6093 | 1.000206 | 271.259 | 121223.8 | 94733.08 | 1.000833 | 1.833884 | 1422.625 | [5 empty] | 0.01095922 | 0.6013632 | 1.13e+03 | 0.0404 | 3.03e+09 | 0.5972 | 0.5928 | 2958
1103 | 00:35:49.99999999999995600 | 2150 | -422 | 430 | 323.8323 | 596.8323 | 85.7 | 0.6866717 | 64.31165 | 87.57259 | 154.4586 | 90.28759 | 285.9317 | 142.96585 | 418.0367 | 0.9870481 | 270.3401 | 119529.9 | 93267.17 | 0.9853458 | 1.805506 | 1385.161 | [5 empty] | 0.01070583 | 0.5919281 | 1.13e+03 | 0.0404 | 2.99e+09 | 0.5971 | 0.5927 | 2968
1104 | 00:35:51.00000000000021150 | 2151 | -421 | 431 | 324 | 597 | 85.7 | 0.6833065 | 63.52142 | 87.90776 | 155.7564 | 90.89079 | 287.7806 | 143.8903 | 418.6408 | 0.9884745 | 270.9431 | 120476.7 | 93365.2 | 0.9863815 | 1.807404 | 1391.843 | [5 empty] | 0.01072272 | 0.5925707 | 1.13e+03 | 0.0403 | 2.96e+09 | 0.5971 | 0.5926 | 2968
1105 | 00:35:53.00000000000012175 | 2153 | -419 | 431 | 324.3967 | 597.3967 | 85.7 | 0.6901632 | 67.09991 | 87.35365 | 155.4487 | 90.00922 | 282.2731 | 141.13655 | 415.3996 | 0.9808215 | 266.135 | 117256.1 | 92446.37 | 0.9766743 | 1.789617 | 1370.425 | [5 empty] | 0.01056482 | 0.5864814 | 1.13e+03 | 0.0403 | 2.93e+09 | 0.5971 | 0.5925 | 2968
1106 | 00:35:55.00000000000003875 | 2155 | -417 | 431 | 324.7967 | 597.7967 | 85.7 | 0.6823684 | 66.28401 | 88.65347 | 156.7973 | 90.61115 | 284.6124 | 142.3062 | 418.5118 | 0.9881699 | 268.4389 | 119113.6 | 93288.66 | 0.9855729 | 1.805922 | 1390.42 | [5 empty] | 0.01070954 | 0.5920691 | 1.14e+03 | 0.0403 | 2.89e+09 | 0.597 | 0.5924 | 2968
1107 | 00:35:55.99999999999969350 | 2156 | -416 | 431 | 325 | 598 | 85.7 | 0.6792529 | 75.7552 | 94.784 | 155.8388 | 90.77767 | 287.5692 | 143.7846 | 420.7186 | 0.9933805 | 270.7474 | 120985.7 | 93980.27 | 0.9928796 | 1.819311 | 1402.045 | [5 empty] | 0.01082885 | 0.5965638 | 1.14e+03 | 0.0403 | 2.86e+09 | 0.597 | 0.5923 | 2978
1108 | 00:35:59.99999999999981775 | 2160 | -412 | 432 | 325.6666 | 598.6666 | 85.7 | 0.6665567 | 92.11187 | 91.79601 | 158.6413 | 91.78582 | 283.894 | 141.947 | 418.2918 | 0.9876505 | 265.8358 | 118750.5 | 93214.4 | 0.9847883 | 1.804485 | 1413.974 | [5 empty] | 0.01069675 | 0.5915816 | 1.14e+03 | 0.0402 | 2.83e+09 | 0.597 | 0.5922 | 2978
1109 | 00:36:01.99999999999973475 | 2162 | -410 | 432 | 326 | 599 | 85.7 | 0.6763551 | 63.44506 | 88.39058 | 157.2944 | 89.44218 | 287.9937 | 143.99685 | 420.4472 | 0.9927397 | 272.9502 | 121086.1 | 93845.07 | 0.9914512 | 1.816694 | 1408.277 | [5 empty] | 0.01080549 | 0.5956917 | 1.14e+03 | 0.0402 | 2.80e+09 | 0.5969 | 0.5922 | 2978
1110 | 00:36:02.99999999999999025 | 2163 | -409 | 433 | 326.1138 | 599.1138 | 85.7 | 0.6575017 | 73.42764 | 95.44314 | 158.06 | 92.35507 | 285.7349 | 142.86745 | 420.2968 | 0.9923846 | 269.9466 | 120093.5 | 93786.1 | 0.9908282 | 1.815552 | 1437.461 | [5 empty] | 0.01079531 | 0.5953103 | 1.15e+03 | 0.0402 | 2.77e+09 | 0.5969 | 0.5921 | 2978
1111 | 00:36:04.00000000000024575 | 2164 | -408 | 433 | 326.2253 | 599.2253 | 85.7 | 0.6614989 | 74.47057 | 95.0984 | 155.2062 | 91.17947 | 290.2769 | 145.13845 | 423.4896 | 0.9999233 | 272.9604 | 122929.2 | 94715.95 | 1.000652 | 1.833553 | 1439.159 | [5 empty] | 0.01095625 | 0.6012551 | 1.15e+03 | 0.0401 | 2.73e+09 | 0.5968 | 0.592 | 2988
1112 | 00:36:06.00000000000015600 | 2166 | -406 | 433 | 326.4455 | 599.4455 | 85.7 | 0.6841503 | 93.6101 | 91.64986 | 156.4919 | 89.42316 | 285.9149 | 142.95745 | 418.9138 | 0.9891191 | 268.646 | 119773.7 | 93883.13 | 0.9918533 | 1.81743 | 1391.265 | [5 empty] | 0.01081207 | 0.5959375 | 1.15e+03 | 0.0401 | 2.70e+09 | 0.5968 | 0.5919 | 2988
1113 | 00:36:12.00000000000019725 | 2172 | -400 | 434 | 327 | 600 | 85.7 | 0.6765556 | 60.84387 | 87.57397 | 158.723 | 90.49189 | 290.4214 | 145.2107 | 418.7605 | 0.9887571 | 272.7433 | 121617 | 93399.87 | 0.9867478 | 1.808075 | 1405.038 | [5 empty] | 0.01072869 | 0.5927975 | 1.15e+03 | 0.0401 | 2.67e+09 | 0.5968 | 0.5918 | 2988
1114 | 00:36:14.0000000000001075 | 2174 | -398 | 434 | 328 | 601 | 85.7 | 0.6886984 | 65.36166 | 87.83975 | 157.7737 | 90.96067 | 285.406 | 142.703 | 418.8423 | 0.9889503 | 270.1405 | 119540.1 | 93417.97 | 0.986939 | 1.808426 | 1382.579 | [5 empty] | 0.01073181 | 0.5929158 | 1.16e+03 | 0.04 | 2.64e+09 | 0.5967 | 0.5917 | 2988
1115 | 00:36:14.99999999999976900 | 2175 | -397 | 435 | 328 | 601 | 85.7 | 0.6846743 | 106.4494 | 91.06355 | 156.5926 | 90.96169 | 290.4929 | 145.24645 | 420.2523 | 0.9922795 | 269.3474 | 122080.3 | 93905.15 | 0.9920859 | 1.817857 | 1391.238 | [5 empty] | 0.01081587 | 0.5960797 | 1.16e+03 | 0.04 | 2.61e+09 | 0.5967 | 0.5916 | 2998
1116 | 00:36:16.00000000000002450 | 2176 | -396 | 435 | 328.2017 | 601.2017 | 85.7 | 0.665925 | 75.42286 | 95.48635 | 157.0026 | 89.91299 | 282.4601 | 141.23005 | 419.1873 | 0.9897649 | 264.5423 | 118403.7 | 93590.93 | 0.9887663 | 1.811774 | 1416.089 | [5 empty] | 0.01076163 | 0.5940438 | 1.16e+03 | 0.04 | 2.58e+09 | 0.5967 | 0.5915 | 2998
1117 | 00:36:19.00000000000019025 | 2179 | -393 | 435 | 328.7994 | 601.7994 | 85.7 | 0.668468 | 75.78751 | 95.56679 | 155.2954 | 90.11356 | 282.0283 | 141.01415 | 419.5668 | 0.9906609 | 262.9398 | 118329.7 | 93554 | 0.9883761 | 1.811059 | 1409.879 | [5 empty] | 0.01075526 | 0.5938034 | 1.16e+03 | 0.04 | 2.55e+09 | 0.5966 | 0.5914 | 2998
1118 | 00:36:20.00000000000014875 | 2180 | -392 | 435 | 329 | 602 | 85.7 | 0.6626483 | 71.07591 | 96.85506 | 154.9873 | 89.84016 | 289.802 | 144.901 | 418.7502 | 0.9887328 | 269.6487 | 121354.6 | 93723.77 | 0.9901697 | 1.814345 | 1427.711 | [5 empty] | 0.01078455 | 0.5949065 | 1.16e+03 | 0.0399 | 2.53e+09 | 0.5966 | 0.5913 | 2998
1119 | 00:36:22.00000000000005900 | 2182 | -390 | 436 | 329.4975 | 602.4975 | 85.7 | 0.6606292 | 77.2459 | 94.039 | 158.0606 | 90.66858 | 286.2547 | 143.12735 | 421.4426 | 0.99509 | 270.3508 | 120639.9 | 93988.6 | 0.9929676 | 1.819472 | 1433.592 | [5 empty] | 0.01083029 | 0.5966175 | 1.17e+03 | 0.0399 | 2.50e+09 | 0.5965 | 0.5912 | 2998
1120 | 00:36:23.99999999999997600 | 2184 | -388 | 436 | 330 | 603 | 85.7 | 0.6561778 | 73.07829 | 96.34251 | 155.3209 | 88.6965 | 284.4997 | 142.24985 | 420.4757 | 0.992807 | 267.9512 | 119625.2 | 93959.97 | 0.9926651 | 1.818918 | 1438.905 | [5 empty] | 0.01082534 | 0.5964331 | 1.17e+03 | 0.0399 | 2.47e+09 | 0.5965 | 0.5911 | 3008
1121 | 00:36:24.99999999999993450 | 2185 | -387 | 436 | 330.1415 | 603.1415 | 85.7 | 0.6739296 | 63.83149 | 88.33867 | 155.5704 | 90.79181 | 287.2815 | 143.64075 | 417.8191 | 0.9865344 | 269.9388 | 120031.7 | 93247.53 | 0.9851383 | 1.805126 | 1405.719 | [5 empty] | 0.01070245 | 0.5917992 | 1.17e+03 | 0.0399 | 2.44e+09 | 0.5965 | 0.591 | 3008
1122 | 00:36:27.00000000000014175 | 2187 | -385 | 436 | 330.4273 | 603.4273 | 85.7 | 0.6837984 | 80.28233 | 93.28954 | 155.8512 | 90.67709 | 289.7594 | 144.8797 | 419.9722 | 0.9916181 | 271.3454 | 121690.9 | 93672.6 | 0.9896291 | 1.813355 | 1393.281 | [5 empty] | 0.01077572 | 0.5945746 | 1.17e+03 | 0.0398 | 2.41e+09 | 0.5964 | 0.5909 | 3008
1123 | 00:36:30.99999999999996900 | 2191 | -381 | 437 | 331 | 604 | 85.7 | 0.661378 | 73.82897 | 95.50019 | 156.6634 | 89.45039 | 290.3567 | 145.17835 | 420.4003 | 0.992629 | 270.25 | 122066 | 93979.07 | 0.9928669 | 1.819288 | 1432.115 | [5 empty] | 0.01082864 | 0.5965561 | 1.18e+03 | 0.0398 | 2.39e+09 | 0.5964 | 0.5908 | 3008
1124 | 00:36:32.99999999999988600 | 2193 | -379 | 437 | 331.5002 | 604.5002 | 85.7 | 0.6754334 | 64.94577 | 87.67162 | 155.7917 | 89.06254 | 285.9018 | 142.9509 | 419.0648 | 0.9894756 | 270.3414 | 119811.4 | 93393.11 | 0.9866764 | 1.807944 | 1404.477 | [5 empty] | 0.01072753 | 0.5927533 | 1.18e+03 | 0.0398 | 2.36e+09 | 0.5963 | 0.5907 | 3018
1125 | 00:36:35.00000000000009325 | 2195 | -377 | 438 | 332 | 605 | 85.7 | 0.6842499 | 59.96891 | 88.20053 | 155.4296 | 88.71475 | 289.5047 | 144.75235 | 419.218 | 0.9898374 | 273.6476 | 121365.6 | 93539.77 | 0.9882258 | 1.810783 | 1394.048 | [5 empty] | 0.01075281 | 0.5937107 | 1.18e+03 | 0.0397 | 2.33e+09 | 0.5963 | 0.5906 | 3018
1126 | 00:36:36.00000000000005175 | 2196 | -376 | 438 | 332.1651 | 605.1651 | 85.7 | 0.6722333 | 82.33918 | 92.82366 | 155.1863 | 89.82146 | 288.9642 | 144.4821 | 423.5377 | 1.000037 | 270.9573 | 122387.3 | 94705.84 | 1.000545 | 1.833357 | 1418.472 | [5 empty] | 0.0109545 | 0.6011912 | 1.18e+03 | 0.0397 | 2.31e+09 | 0.5963 | 0.5905 | 3018
1127 | 00:36:37.00000000000001025 | 2197 | -375 | 438 | 332.3327 | 605.3327 | 85.7 | 0.6837395 | 61.28466 | 88.59386 | 157.1219 | 92.0266 | 285.6303 | 142.81515 | 418.3846 | 0.9878696 | 272.24 | 119503.3 | 93371.33 | 0.9864463 | 1.807523 | 1392.467 | [5 empty] | 0.01072377 | 0.5926108 | 1.19e+03 | 0.0397 | 2.28e+09 | 0.5962 | 0.5904 | 3018
1128 | 00:36:39.99999999999987900 | 2200 | -372 | 439 | 332.8313 | 605.8313 | 85.7 | 0.6613539 | 61.39552 | 88.36237 | 155.7253 | 91.42883 | 288.2316 | 144.1158 | 419.4305 | 0.9903391 | 273.645 | 120893.1 | 93666.52 | 0.9895649 | 1.813237 | 1433.619 | [5 empty] | 0.01077467 | 0.5945351 | 1.19e+03 | 0.0397 | 2.26e+09 | 0.5962 | 0.5903 | 3028
1129 | 00:36:40.9999999999998375 | 2201 | -371 | 439 | 333 | 606 | 85.7 | 0.6690868 | 62.92853 | 87.9866 | 156.3087 | 89.02646 | 289.2641 | 144.63205 | 418.6853 | 0.9885796 | 271.4426 | 121110.6 | 93368.28 | 0.986414 | 1.807464 | 1416.183 | [5 empty] | 0.01072325 | 0.5925908 | 1.19e+03 | 0.0396 | 2.23e+09 | 0.5961 | 0.5902 | 3028
1130 | 00:36:44.00000000000000325 | 2204 | -368 | 439 | 333.4973 | 606.4973 | 85.7 | 0.672879 | 75.41925 | 94.7336 | 156.4314 | 91.01991 | 285.3548 | 142.6774 | 419.4967 | 0.9904954 | 269.344 | 119705.4 | 93540.71 | 0.9882357 | 1.810802 | 1408.684 | [5 empty] | 0.01075297 | 0.5937168 | 1.19e+03 | 0.0396 | 2.21e+09 | 0.5961 | 0.59 | 3028
1131 | 00:36:45.00000000000025875 | 2205 | -367 | 440 | 333.6675 | 606.6675 | 85.7 | 0.6727341 | 59.79078 | 88.2754 | 154.4077 | 91.31195 | 289.9667 | 144.98335 | 419.369 | 0.9901939 | 274.145 | 121603.1 | 93694.34 | 0.9898588 | 1.813776 | 1414.666 | [5 empty] | 0.01077947 | 0.5947157 | 1.19e+03 | 0.0396 | 2.18e+09 | 0.596 | 0.5899 | 3028
1132 | 00:36:47.00000000000017575 | 2207 | -365 | 440 | 334 | 607 | 85.7 | 0.6696723 | 72.65453 | 96.31239 | 158.9609 | 89.41238 | 285.2533 | 142.62665 | 420.3725 | 0.9925633 | 269.5441 | 119912.6 | 93694.5 | 0.9898605 | 1.813779 | 1415.28 | [5 empty] | 0.0107795 | 0.5947167 | 1.20e+03 | 0.0395 | 2.16e+09 | 0.596 | 0.5898 | 3028
1133 | 00:36:47.99999999999983050 | 2208 | -364 | 440 | 334.1646 | 607.1646 | 85.7 | 0.667035 | 79.18014 | 93.64417 | 157.8116 | 88.95973 | 290.3826 | 145.1913 | 423.7089 | 1.000441 | 274.1575 | 123037.7 | 94819.7 | 1.001748 | 1.835561 | 1431.31 | [5 empty] | 0.01097426 | 0.6019093 | 1.20e+03 | 0.0395 | 2.13e+09 | 0.5959 | 0.5897 | 3038
1134 | 00:36:50.99999999999999625 | 2211 | -361 | 440 | 334.6678 | 607.6678 | 85.7 | 0.6740574 | 63.73227 | 87.98893 | 152.2005 | 90.64626 | 286.9938 | 143.4969 | 418.4854 | 0.9881076 | 270.4385 | 120102.7 | 93315.01 | 0.9858512 | 1.806432 | 1406.414 | [5 empty] | 0.01071407 | 0.5922419 | 1.20e+03 | 0.0395 | 2.11e+09 | 0.5959 | 0.5896 | 3038
1135 | 00:36:51.99999999999995475 | 2212 | -360 | 441 | 334.8326 | 607.8326 | 85.7 | 0.6839347 | 63.18081 | 88.23066 | 157.7095 | 90.45572 | 287.6623 | 143.83115 | 418.9732 | 0.9892594 | 271.2427 | 120522.8 | 93379.41 | 0.9865316 | 1.807679 | 1391.198 | [5 empty] | 0.01072517 | 0.5926637 | 1.20e+03 | 0.0395 | 2.09e+09 | 0.5958 | 0.5895 | 3038
1136 | 00:36:52.99999999999991325 | 2213 | -359 | 441 | 335 | 608 | 85.7 | 0.6747473 | 62.63054 | 88.30065 | 155.1727 | 88.86189 | 288.8724 | 144.4362 | 419.6981 | 0.990971 | 272.547 | 121239.2 | 93655.84 | 0.989452 | 1.81303 | 1409.431 | [5 empty] | 0.01077283 | 0.5944657 | 1.21e+03 | 0.0394 | 2.06e+09 | 0.5958 | 0.5893 | 3038
1137 | 00:36:55.99999999999978200 | 2216 | -356 | 441 | 335.4297 | 608.4297 | 85.7 | 0.6725967 | 77.0586 | 94.0523 | 158.739 | 89.54675 | 286.9561 | 143.47805 | 421.095 | 0.9942692 | 270.7533 | 120835.8 | 94010.45 | 0.9931984 | 1.819895 | 1413.43 | [5 empty] | 0.01083407 | 0.5967581 | 1.21e+03 | 0.0394 | 2.04e+09 | 0.5957 | 0.5892 | 3048
1138 | 00:37:00.00000000000020325 | 2220 | -352 | 442 | 336 | 609 | 85.7 | 0.662157 | 75.68961 | 94.74831 | 155.3574 | 89.61594 | 283.5013 | 141.75065 | 419.1301 | 0.9896298 | 268.4414 | 118823.9 | 93564.67 | 0.9884888 | 1.811266 | 1426.378 | [5 empty] | 0.0107571 | 0.5938729 | 1.21e+03 | 0.0394 | 2.02e+09 | 0.5957 | 0.5891 | 3048
1139 | 00:37:00.99999999999986475 | 2221 | -351 | 443 | 336.2477 | 609.2477 | 85.7 | 0.6889153 | 63.79941 | 87.06463 | 156.5067 | 90.17296 | 282.5943 | 141.29715 | 418.2585 | 0.9875718 | 271.1402 | 118197.5 | 93193.89 | 0.9845716 | 1.804088 | 1381.894 | [5 empty] | 0.01069322 | 0.5914467 | 1.21e+03 | 0.0394 | 1.99e+09 | 0.5956 | 0.589 | 3048
1140 | 00:37:04.00000000000033425 | 2224 | -348 | 442 | 337 | 610 | 85.7 | 0.6523871 | 75.58738 | 94.66352 | 158.4749 | 88.44259 | 290.0678 | 145.0339 | 419.3754 | 0.990209 | 271.3466 | 121647.3 | 93918.97 | 0.9922319 | 1.818124 | 1448.847 | [5 empty] | 0.01081826 | 0.5961688 | 1.22e+03 | 0.0393 | 1.97e+09 | 0.5956 | 0.5888 | 3048
1141 | 00:37:04.99999999999998900 | 2225 | -347 | 442 | 337.2018 | 610.2018 | 85.7 | 0.6697829 | 80.61954 | 93.27231 | 155.7478 | 89.59841 | 282.1152 | 141.0576 | 418.2668 | 0.9875914 | 265.2384 | 117999.4 | 93241.16 | 0.985071 | 1.805003 | 1408.011 | [5 empty] | 0.01070136 | 0.5917574 | 1.22e+03 | 0.0393 | 1.95e+09 | 0.5955 | 0.5887 | 3058
1142 | 00:37:06.99999999999989925 | 2227 | -345 | 443 | 337.6172 | 610.6172 | 85.7 | 0.6637166 | 64.92503 | 88.07796 | 155.0609 | 88.6637 | 285.8716 | 142.9358 | 418.9521 | 0.9892095 | 270.2426 | 119766.5 | 93470.06 | 0.9874893 | 1.809434 | 1424.874 | [5 empty] | 0.01074079 | 0.5932561 | 1.22e+03 | 0.0393 | 1.93e+09 | 0.5955 | 0.5886 | 3058
1143 | 00:37:08.99999999999981625 | 2229 | -343 | 444 | 338 | 611 | 85.7 | 0.670253 | 74.95236 | 94.77341 | 156.2497 | 89.57697 | 286.7054 | 143.3527 | 419.283 | 0.9899908 | 269.7443 | 120210.7 | 93619.48 | 0.9890679 | 1.812327 | 1414.03 | [5 empty] | 0.01076655 | 0.5942295 | 1.22e+03 | 0.0393 | 1.91e+09 | 0.5954 | 0.5885 | 3058
1144 | 00:37:09.99999999999976800 | 2230 | -342 | 444 | 338.1892 | 611.1892 | 85.7 | 0.6745993 | 74.92309 | 95.19595 | 153.4691 | 90.99877 | 283.4704 | 141.7352 | 419.099 | 0.9895564 | 266.7423 | 118802.2 | 93394.46 | 0.9866906 | 1.807971 | 1402.288 | [5 empty] | 0.01072776 | 0.5927621 | 1.23e+03 | 0.0392 | 1.88e+09 | 0.5954 | 0.5883 | 3058
1145 | 00:37:11.99999999999998200 | 2232 | -340 | 444 | 338.5952 | 611.5952 | 85.7 | 0.6762515 | 80.87074 | 93.16959 | 156.7859 | 90.92974 | 286.5608 | 143.2804 | 420.4648 | 0.9927813 | 269.4485 | 120488.7 | 93787.84 | 0.9908466 | 1.815586 | 1404.603 | [5 empty] | 0.01079561 | 0.5953216 | 1.23e+03 | 0.0392 | 1.86e+09 | 0.5953 | 0.5882 | 3068
1146 | 00:37:13.99999999999989900 | 2234 | -338 | 444 | 339 | 612 | 85.7 | 0.6801962 | 83.50047 | 92.69139 | 155.9897 | 88.9854 | 284.3563 | 142.17815 | 420.7596 | 0.9934773 | 267.7484 | 119645.7 | 93992.04 | 0.9930039 | 1.819539 | 1397.548 | [5 empty] | 0.01083089 | 0.5966396 | 1.23e+03 | 0.0392 | 1.84e+09 | 0.5953 | 0.5881 | 3068
1147 | 00:37:15.00000000000015450 | 2235 | -337 | 444 | 339.1414 | 612.1414 | 85.7 | 0.686718 | 78.81767 | 93.66666 | 157.1247 | 89.53644 | 283.0489 | 141.52445 | 417.5031 | 0.9857882 | 266.2375 | 118173.8 | 93078.91 | 0.9833569 | 1.801862 | 1379.858 | [5 empty] | 0.01067344 | 0.5906895 | 1.23e+03 | 0.0391 | 1.82e+09 | 0.5952 | 0.5879 | 3068
1148 | 00:37:15.99999999999980925 | 2236 | -336 | 445 | 339.2841 | 612.2841 | 85.7 | 0.6747034 | 75.25797 | 95.06693 | 153.6397 | 89.95698 | 282.6827 | 141.34135 | 420.3604 | 0.9925347 | 266.5459 | 118828.6 | 93763.7 | 0.9905915 | 1.815118 | 1404.159 | [5 empty] | 0.01079144 | 0.5951653 | 1.23e+03 | 0.0391 | 1.80e+09 | 0.5952 | 0.5878 | 3068
1149 | 00:37:17.00000000000006475 | 2237 | -335 | 445 | 339.4253 | 612.4253 | 85.7 | 0.6701365 | 75.24719 | 95.09976 | 155.809 | 90.42413 | 285.5635 | 142.78175 | 424.773 | 1.002954 | 270.4598 | 121299.7 | 94997.38 | 1.003625 | 1.839001 | 1423.336 | [5 empty] | 0.01100512 | 0.6030257 | 1.24e+03 | 0.0391 | 1.78e+09 | 0.5951 | 0.5877 | 3068
1150 | 00:37:17.99999999999972625 | 2238 | -334 | 445 | 339.5667 | 612.5667 | 85.7 | 0.6551172 | 74.05932 | 95.37493 | 158.4753 | 87.06456 | 284.2079 | 142.10395 | 421.155 | 0.9944109 | 269.2511 | 119695.6 | 94012.05 | 0.9932153 | 1.819926 | 1442.426 | [5 empty] | 0.01083434 | 0.5967684 | 1.24e+03 | 0.0391 | 1.76e+09 | 0.5951 | 0.5875 | 3078
1151 | 00:37:19.99999999999993350 | 2240 | -332 | 446 | 339.8498 | 612.8498 | 85.7 | 0.6688624 | 73.81927 | 95.73958 | 157.1664 | 87.55306 | 286.8771 | 143.43855 | 422.8112 | 0.9983215 | 271.0606 | 121294.9 | 94740.13 | 1.000907 | 1.834021 | 1424.567 | [5 empty] | 0.01096045 | 0.6014077 | 1.24e+03 | 0.039 | 1.74e+09 | 0.595 | 0.5874 | 3078
1152 | 00:37:21.00000000000018900 | 2241 | -331 | 446 | 340 | 613 | 85.7 | 0.6799064 | 65.84519 | 89.22491 | 154.419 | 89.38126 | 285.9208 | 142.9604 | 421.361 | 0.9948973 | 271.2522 | 120475.9 | 94090.55 | 0.9940446 | 1.821446 | 1402.125 | [5 empty] | 0.01084792 | 0.5972729 | 1.24e+03 | 0.039 | 1.72e+09 | 0.5949 | 0.5872 | 3078
1153 | 00:37:21.99999999999985050 | 2242 | -330 | 446 | 340.2374 | 613.2374 | 85.7 | 0.6775249 | 75.56088 | 94.64935 | 158.2728 | 90.99659 | 284.0173 | 142.00865 | 418.9292 | 0.9891555 | 268.3424 | 118983.1 | 93384.37 | 0.986584 | 1.807775 | 1398.924 | [5 empty] | 0.01072602 | 0.5926961 | 1.25e+03 | 0.039 | 1.70e+09 | 0.5949 | 0.5871 | 3078
1154 | 00:37:23.00000000000010600 | 2243 | -329 | 446 | 340.4962 | 613.4962 | 85.7 | 0.6736828 | 69.4809 | 89.39024 | 156.7386 | 90.6519 | 282.6885 | 141.34425 | 419.3361 | 0.9901162 | 266.4426 | 118541.5 | 93513.02 | 0.9879432 | 1.810266 | 1404.255 | [5 empty] | 0.01074819 | 0.5935363 | 1.25e+03 | 0.039 | 1.68e+09 | 0.5948 | 0.5869 | 3088
1155 | 00:37:23.99999999999976075 | 2244 | -328 | 446 | 340.7471 | 613.7471 | 85.7 | 0.6945084 | 65.3236 | 79.50594 | 150.7459 | 89.29365 | 274.2383 | 137.11915 | 412.9847 | 0.9751196 | 271.3294 | 113256.2 | 91837.03 | 0.9702367 | 1.777821 | 1365.088 | [5 empty] | 0.01046054 | 0.582359 | 1.25e+03 | 0.0389 | 1.67e+09 | 0.5948 | 0.5868 | 3088
1156 | 00:37:25.00000000000001625 | 2245 | -327 | 446 | 341 | 614 | 85.7 | 0.6725531 | 74.68668 | 95.1279 | 155.8311 | 89.59444 | 285.2726 | 142.6363 | 419.7888 | 0.9911851 | 269.3441 | 119754.2 | 93691.16 | 0.9898252 | 1.813714 | 1410.152 | [5 empty] | 0.01077892 | 0.594695 | 1.25e+03 | 0.0389 | 1.65e+09 | 0.5947 | 0.5866 | 3088
1157 | 00:37:27.00000000000023025 | 2247 | -325 | 446 | 341.3519 | 614.3519 | 85.7 | 0.6631498 | 73.03826 | 95.50829 | 153.3452 | 91.13196 | 288.288 | 144.144 | 421.2392 | 0.9946097 | 270.8501 | 121438.2 | 94113.45 | 0.9942866 | 1.821889 | 1430.439 | [5 empty] | 0.01085188 | 0.5974199 | 1.26e+03 | 0.0389 | 1.63e+09 | 0.5946 | 0.5865 | 3088
1158 | 00:37:29.00000000000014050 | 2249 | -323 | 447 | 341.6649 | 614.6649 | 85.7 | 0.6630229 | 76.16549 | 94.63245 | 155.5441 | 89.7252 | 282.9483 | 141.47415 | 419.163 | 0.9897075 | 266.8416 | 118601.5 | 93476.71 | 0.9875596 | 1.809563 | 1422.723 | [5 empty] | 0.01074193 | 0.5932995 | 1.26e+03 | 0.0389 | 1.61e+09 | 0.5946 | 0.5863 | 3098
1159 | 00:37:30.00000000000009900 | 2250 | -322 | 447 | 341.8304 | 614.8304 | 85.7 | 0.6672502 | 75.93177 | 94.64086 | 156.0814 | 89.73769 | 282.5514 | 141.2757 | 420.5858 | 0.9930669 | 267.0458 | 118837.1 | 93720.16 | 0.9901316 | 1.814276 | 1417.099 | [5 empty] | 0.01078393 | 0.5948831 | 1.26e+03 | 0.0388 | 1.59e+09 | 0.5945 | 0.5862 | 3098
1160 | 00:37:30.99999999999975375 | 2251 | -321 | 447 | 342 | 615 | 85.7 | 0.6694742 | 63.07702 | 88.37955 | 155.6969 | 91.38902 | 288.7233 | 144.36165 | 418.4494 | 0.9880226 | 270.9406 | 120816.1 | 93299.85 | 0.9856911 | 1.806139 | 1414.599 | [5 empty] | 0.01071146 | 0.5921425 | 1.26e+03 | 0.0388 | 1.57e+09 | 0.5945 | 0.586 | 3098
1161 | 00:37:36.00000000000014025 | 2256 | -316 | 448 | 342.8351 | 615.8351 | 85.7 | 0.6753941 | 66.02131 | 88.71854 | 154.2946 | 87.90881 | 285.3322 | 142.6661 | 418.5294 | 0.9882115 | 268.7417 | 119419.9 | 93282.29 | 0.9855056 | 1.805799 | 1402.27 | [5 empty] | 0.01070844 | 0.5920273 | 1.27e+03 | 0.0388 | 1.56e+09 | 0.5944 | 0.5859 | 3098
1162 | 00:37:36.9999999999997950 | 2257 | -315 | 448 | 343 | 616 | 85.7 | 0.6795225 | 62.43712 | 87.72952 | 156.6591 | 88.76064 | 287.4305 | 143.71525 | 418.856 | 0.9889826 | 272.3435 | 120392 | 93412.43 | 0.9868805 | 1.808318 | 1399.771 | [5 empty] | 0.01073086 | 0.5928796 | 1.27e+03 | 0.0388 | 1.54e+09 | 0.5943 | 0.5857 | 3108
1163 | 00:37:38.99999999999970525 | 2259 | -313 | 449 | 343.4003 | 616.4003 | 85.7 | 0.6830558 | 63.25144 | 90.46381 | 155.7546 | 89.67371 | 283.7506 | 141.8753 | 418.5162 | 0.9881803 | 269.0398 | 118754.2 | 93305.38 | 0.9857495 | 1.806246 | 1389.992 | [5 empty] | 0.01071241 | 0.5921788 | 1.27e+03 | 0.0387 | 1.52e+09 | 0.5943 | 0.5855 | 3108
1164 | 00:37:39.9999999999999675 | 2260 | -312 | 448 | 343.6013 | 616.6013 | 85.7 | 0.6787642 | 64.6731 | 87.78619 | 155.8167 | 91.57511 | 282.4743 | 141.23715 | 417.5714 | 0.9859495 | 269.2375 | 117953.2 | 93012.67 | 0.9826571 | 1.80058 | 1395.506 | [5 empty] | 0.01066205 | 0.5902522 | 1.27e+03 | 0.0387 | 1.51e+09 | 0.5942 | 0.5854 | 3108
1165 | 00:37:40.99999999999962225 | 2261 | -311 | 449 | 343.7998 | 616.7998 | 85.7 | 0.6671365 | 73.46162 | 95.70791 | 158.3253 | 90.01723 | 282.5752 | 141.2876 | 418.4808 | 0.9880967 | 266.8398 | 118252.3 | 93291.41 | 0.9856019 | 1.805976 | 1414.454 | [5 empty] | 0.01071001 | 0.5920872 | 1.27e+03 | 0.0387 | 1.49e+09 | 0.5941 | 0.5852 | 3108
1166 | 00:37:42.00000000000017475 | 2262 | -310 | 449 | 344 | 617 | 85.7 | 0.6680815 | 73.75848 | 95.51397 | 158.0836 | 89.98265 | 288.1122 | 144.0561 | 422.6312 | 0.9978964 | 271.3519 | 121765.2 | 94400.73 | 0.9973216 | 1.82745 | 1424.136 | [5 empty] | 0.0109016 | 0.5992562 | 1.28e+03 | 0.0387 | 1.47e+09 | 0.5941 | 0.585 | 3108
1167 | 00:37:43.00000000000013325 | 2263 | -309 | 449 | 344.2 | 617.2 | 85.7 | 0.6700999 | 72.59496 | 96.19421 | 156.6816 | 91.19798 | 287.2966 | 143.6483 | 423.8501 | 1.000774 | 271.962 | 121770.7 | 94877.06 | 1.002354 | 1.836671 | 1424.17 | [5 empty] | 0.01098422 | 0.6022703 | 1.28e+03 | 0.0386 | 1.46e+09 | 0.594 | 0.5849 | 3118
1168 | 00:37:44.00000000000009175 | 2264 | -308 | 449 | 344.3989 | 617.3989 | 85.7 | 0.6690062 | 90.40138 | 91.91483 | 157.3409 | 89.56618 | 286.7735 | 143.38675 | 419.5096 | 0.9905259 | 268.2473 | 120304.2 | 93678.8 | 0.9896946 | 1.813475 | 1415.028 | [5 empty] | 0.01077679 | 0.5946148 | 1.28e+03 | 0.0386 | 1.44e+09 | 0.5939 | 0.5847 | 3118
1169 | 00:37:45.00000000000004350 | 2265 | -307 | 450 | 344.5981 | 617.5981 | 85.7 | 0.6700462 | 78.84091 | 93.70324 | 160.9438 | 91.02737 | 288.6381 | 144.31905 | 420.7747 | 0.993513 | 268.1471 | 121451.6 | 93971.91 | 0.9927912 | 1.819149 | 1414.938 | [5 empty] | 0.01082741 | 0.59651 | 1.28e+03 | 0.0386 | 1.42e+09 | 0.5939 | 0.5845 | 3118
1170 | 00:37:46.99999999999996050 | 2267 | -305 | 450 | 345 | 618 | 85.7 | 0.6837234 | 104.0272 | 91.32363 | 154.3526 | 90.96397 | 283.5167 | 141.75835 | 420.7898 | 0.9935486 | 265.0475 | 119301 | 93888.17 | 0.9919065 | 1.817528 | 1388.397 | [5 empty] | 0.01081294 | 0.5959701 | 1.29e+03 | 0.0386 | 1.41e+09 | 0.5938 | 0.5844 | 3118
1171 | 00:37:47.99999999999991900 | 2268 | -304 | 450 | 345.141 | 618.141 | 85.7 | 0.6725919 | 61.94683 | 87.97155 | 158.5497 | 88.75733 | 289.2808 | 144.6404 | 419.1107 | 0.989584 | 273.647 | 121240.7 | 93776.23 | 0.9907239 | 1.815361 | 1414.907 | [5 empty] | 0.0107936 | 0.5952464 | 1.29e+03 | 0.0385 | 1.39e+09 | 0.5937 | 0.5842 | 3128
1172 | 00:37:50.0000000000004300 | 2270 | -302 | 450 | 345.4277 | 618.4277 | 85.7 | 0.6688245 | 76.74068 | 94.30649 | 159.7517 | 89.86765 | 286.1575 | 143.07875 | 420.8299 | 0.9936433 | 271.5471 | 120423.6 | 93958.34 | 0.9926479 | 1.818886 | 1420.35 | [5 empty] | 0.01082506 | 0.5964226 | 1.29e+03 | 0.0385 | 1.38e+09 | 0.5936 | 0.584 | 3128
1173 | 00:37:51.99999999999973950 | 2272 | -300 | 451 | 345.715 | 618.715 | 85.7 | 0.6665536 | 72.27492 | 96.38997 | 156.7928 | 91.6747 | 286.5626 | 143.2813 | 423.5873 | 1.000154 | 272.2594 | 121384.3 | 94730.45 | 1.000805 | 1.833833 | 1429.703 | [5 empty] | 0.01095877 | 0.6013466 | 1.29e+03 | 0.0385 | 1.36e+09 | 0.5936 | 0.5838 | 3128
1174 | 00:37:53.99999999999965650 | 2274 | -298 | 452 | 346 | 619 | 85.7 | 0.6753546 | 62.38621 | 88.55923 | 154.6375 | 91.03732 | 288.0901 | 144.04505 | 418.6675 | 0.9885376 | 271.7447 | 120614 | 93485.93 | 0.987657 | 1.809741 | 1406.576 | [5 empty] | 0.01074352 | 0.5933597 | 1.30e+03 | 0.0385 | 1.35e+09 | 0.5935 | 0.5836 | 3128
1175 | 00:37:55.99999999999956675 | 2276 | -296 | 452 | 346.4007 | 619.4007 | 85.7 | 0.6664834 | 62.52703 | 88.55905 | 156.4961 | 90.24559 | 288.6186 | 144.3093 | 419.5143 | 0.990537 | 271.9437 | 121079.6 | 93597.05 | 0.9888309 | 1.811892 | 1422.563 | [5 empty] | 0.01076268 | 0.5940836 | 1.30e+03 | 0.0384 | 1.33e+09 | 0.5934 | 0.5835 | 3138
1176 | 00:37:57.00000000000012600 | 2277 | -295 | 452 | 346.6009 | 619.6009 | 85.7 | 0.6768428 | 66.87085 | 86.40442 | 153.2426 | 89.53505 | 282.1838 | 141.0919 | 415.9903 | 0.9822163 | 267.4354 | 117385.7 | 92645.03 | 0.9787731 | 1.793463 | 1394.667 | [5 empty] | 0.01059889 | 0.5878108 | 1.30e+03 | 0.0384 | 1.32e+09 | 0.5933 | 0.5833 | 3138
1177 | 00:37:59.00000000000003625 | 2279 | -293 | 452 | 347 | 620 | 85.7 | 0.6653743 | 71.59451 | 96.54092 | 157.3846 | 89.09107 | 290.2412 | 145.1206 | 420.1469 | 0.9920306 | 270.5468 | 121943.9 | 93775.55 | 0.9907167 | 1.815348 | 1424.182 | [5 empty] | 0.01079349 | 0.595242 | 1.30e+03 | 0.0384 | 1.30e+09 | 0.5933 | 0.5831 | 3138
1178 | 00:38:01.9999999999999050 | 2282 | -290 | 453 | 347.4979 | 620.4979 | 85.7 | 0.6696532 | 63.46397 | 88.02413 | 154.9829 | 89.80186 | 288.0216 | 144.0108 | 417.8137 | 0.9865216 | 270.5428 | 120339.4 | 93248.2 | 0.9851454 | 1.805139 | 1413.58 | [5 empty] | 0.01070257 | 0.5918036 | 1.31e+03 | 0.0384 | 1.29e+09 | 0.5932 | 0.5829 | 3138
1179 | 00:38:05.00000000000037450 | 2285 | -287 | 453 | 348 | 621 | 85.7 | 0.6707636 | 75.69212 | 94.82294 | 153.3582 | 92.19107 | 286.5989 | 143.29945 | 423.6673 | 1.000343 | 271.8574 | 121422.6 | 94659.02 | 1.00005 | 1.83245 | 1421.602 | [5 empty] | 0.01094638 | 0.6008953 | 1.31e+03 | 0.0383 | 1.27e+09 | 0.5931 | 0.5827 | 3148
1180 | 00:38:09.99999999999985650 | 2290 | -282 | 454 | 349 | 622 | 85.7 | 0.6666625 | 90.65409 | 91.85831 | 153.7875 | 90.61145 | 288.9995 | 144.49975 | 421.8778 | 0.9961176 | 270.8555 | 121922.5 | 94289.64 | 0.996148 | 1.8253 | 1425.414 | [5 empty] | 0.01088237 | 0.5985478 | 1.31e+03 | 0.0383 | 1.26e+09 | 0.593 | 0.5825 | 3148
1181 | 00:38:13.99999999999998075 | 2294 | -278 | 454 | 349 | 622 | 85.7 | 0.6876598 | 85.15557 | 92.42879 | 153.0127 | 89.85099 | 284.9173 | 142.45865 | 420.2656 | 0.9923109 | 268.2461 | 119741 | 93751.37 | 0.9904613 | 1.81488 | 1384.351 | [5 empty] | 0.01078931 | 0.5950854 | 1.31e+03 | 0.0383 | 1.24e+09 | 0.5929 | 0.5823 | 3148
1182 | 00:38:14.99999999999993925 | 2295 | -277 | 454 | 349.4981 | 622.4981 | 85.7 | 0.6855026 | 62.38526 | 86.86002 | 156.577 | 91.78708 | 287.299 | 143.6495 | 417.3202 | 0.9853564 | 272.2395 | 119895.7 | 93199.06 | 0.9846263 | 1.804188 | 1388.554 | [5 empty] | 0.01069411 | 0.5914807 | 1.31e+03 | 0.0383 | 1.23e+09 | 0.5929 | 0.5821 | 3148
1183 | 00:38:15.99999999999989775 | 2296 | -276 | 455 | 350 | 623 | 85.7 | 0.6865571 | 100.588 | 91.47453 | 154.1221 | 89.56711 | 283.62 | 141.81 | 417.6773 | 0.9861995 | 264.6385 | 118461.6 | 93120.13 | 0.9837924 | 1.80266 | 1378.766 | [5 empty] | 0.01068053 | 0.5909612 | 1.32e+03 | 0.0383 | 1.22e+09 | 0.5928 | 0.5819 | 3148
1184 | 00:38:20.00000000000031900 | 2300 | -272 | 456 | 351 | 624 | 85.7 | 0.6583101 | 73.65947 | 95.4835 | 155.1767 | 91.32692 | 283.7062 | 141.8531 | 418.9992 | 0.9893207 | 268.5451 | 118872.7 | 93596.44 | 0.9888245 | 1.811881 | 1433.446 | [5 empty] | 0.01076258 | 0.5940796 | 1.32e+03 | 0.0382 | 1.20e+09 | 0.5927 | 0.5817 | 3158
1185 | 00:38:20.99999999999998050 | 2301 | -271 | 456 | 351 | 624 | 85.7 | 0.6834775 | 60.9859 | 88.48323 | 155.3424 | 88.11914 | 287.4127 | 143.70635 | 419.5411 | 0.9906003 | 273.9464 | 120581.4 | 93670.21 | 0.9896038 | 1.813309 | 1396.395 | [5 empty] | 0.01077531 | 0.5945591 | 1.32e+03 | 0.0382 | 1.19e+09 | 0.5926 | 0.5815 | 3158
1186 | 00:38:22.00000000000023600 | 2302 | -270 | 456 | 351.1993 | 624.1993 | 85.7 | 0.6738381 | 77.2267 | 94.02135 | 156.3074 | 90.97176 | 286.2692 | 143.1346 | 419.4901 | 0.9904798 | 269.5428 | 120087.1 | 93531.48 | 0.9881382 | 1.810623 | 1407.205 | [5 empty] | 0.01075138 | 0.5936567 | 1.32e+03 | 0.0382 | 1.18e+09 | 0.5925 | 0.5813 | 3158
1187 | 00:38:22.99999999999989075 | 2303 | -269 | 456 | 351.4014 | 624.4014 | 85.7 | 0.6742634 | 79.26347 | 93.53214 | 154.8689 | 90.43851 | 285.2242 | 142.6121 | 418.7093 | 0.9886362 | 267.9421 | 119426 | 93440.28 | 0.9871747 | 1.808858 | 1404.332 | [5 empty] | 0.01073565 | 0.5930616 | 1.33e+03 | 0.0382 | 1.16e+09 | 0.5924 | 0.5811 | 3158
1188 | 00:38:24.00000000000014625 | 2304 | -268 | 456 | 351.5977 | 624.5977 | 85.7 | 0.6739353 | 81.30678 | 93.14763 | 155.5628 | 92.17245 | 286.151 | 143.0755 | 420.6718 | 0.99327 | 267.7482 | 120375.6 | 93888.37 | 0.9919087 | 1.817532 | 1407.414 | [5 empty] | 0.01081297 | 0.5959714 | 1.33e+03 | 0.0381 | 1.15e+09 | 0.5923 | 0.5809 | 3168
1189 | 00:38:24.99999999999980775 | 2305 | -267 | 456 | 351.8026 | 624.8026 | 85.7 | 0.671522 | 72.67635 | 96.05015 | 156.2905 | 89.93558 | 288.4906 | 144.2453 | 421.8338 | 0.9960137 | 271.5537 | 121695.1 | 94267.06 | 0.9959094 | 1.824863 | 1417.62 | [5 empty] | 0.01087846 | 0.5984035 | 1.33e+03 | 0.0381 | 1.14e+09 | 0.5923 | 0.5807 | 3168
1190 | 00:38:26.00000000000006325 | 2306 | -266 | 457 | 352 | 625 | 85.7 | 0.6576678 | 71.94424 | 96.55527 | 155.7472 | 90.13258 | 285.6934 | 142.8467 | 421.4757 | 0.9951681 | 271.4567 | 120412.8 | 94512.51 | 0.9985026 | 1.829614 | 1443.188 | [5 empty] | 0.01092097 | 0.5999669 | 1.33e+03 | 0.0381 | 1.12e+09 | 0.5922 | 0.5805 | 3168
1191 | 00:38:27.0000000000000150 | 2307 | -265 | 457 | 352.111 | 625.111 | 85.7 | 0.6802773 | 80.86158 | 93.22833 | 156.7613 | 90.51156 | 286.3807 | 143.19035 | 419.7486 | 0.9910902 | 270.9496 | 120207.9 | 93873.03 | 0.9917466 | 1.817235 | 1399.899 | [5 empty] | 0.01081032 | 0.5958723 | 1.34e+03 | 0.0381 | 1.11e+09 | 0.5921 | 0.5802 | 3168
1192 | 00:38:30.0000000000001875 | 2310 | -262 | 457 | 352.4475 | 625.4475 | 85.7 | 0.679336 | 66.81116 | 89.22424 | 156.5344 | 90.801 | 283.3001 | 141.65005 | 418.5552 | 0.9882724 | 268.1431 | 118576.8 | 93469.09 | 0.9874791 | 1.809415 | 1396.222 | [5 empty] | 0.01074062 | 0.5932498 | 1.34e+03 | 0.038 | 1.10e+09 | 0.592 | 0.58 | 3178
1193 | 00:38:35.00000000000027025 | 2315 | -257 | 458 | 353 | 626 | 85.7 | 0.6717463 | 79.95118 | 93.36063 | 154.8884 | 92.03357 | 284.5151 | 142.25755 | 418.1678 | 0.9873577 | 266.4396 | 118975 | 93217.98 | 0.9848261 | 1.804554 | 1405.73 | [5 empty] | 0.01069737 | 0.5916051 | 1.34e+03 | 0.038 | 1.09e+09 | 0.5919 | 0.5798 | 3178
1194 | 00:38:35.999999999999925 | 2316 | -256 | 458 | 353.5375 | 626.5375 | 85.7 | 0.6816933 | 65.75538 | 86.79156 | 156.2045 | 90.28673 | 275.7951 | 137.89755 | 416.3391 | 0.9830398 | 268.2356 | 114824.3 | 92696.35 | 0.9793152 | 1.794456 | 1387.757 | [5 empty] | 0.0106077 | 0.588153 | 1.34e+03 | 0.038 | 1.08e+09 | 0.5918 | 0.5796 | 3178
1195 | 00:38:37.00000000000018050 | 2317 | -255 | 458 | 354 | 627 | 85.7 | 0.6690502 | 79.63715 | 93.39816 | 155.6076 | 91.12904 | 284.2701 | 142.13505 | 420.3157 | 0.9924292 | 268.9458 | 119483.2 | 93757.01 | 0.9905209 | 1.814989 | 1416.13 | [5 empty] | 0.01079029 | 0.595122 | 1.35e+03 | 0.038 | 1.06e+09 | 0.5917 | 0.5793 | 3178
1196 | 00:38:37.99999999999983525 | 2318 | -254 | 458 | 354.1674 | 627.1674 | 85.7 | 0.6837546 | 63.17353 | 87.13834 | 155.6482 | 90.50847 | 285.3067 | 142.65335 | 419.174 | 0.9897335 | 272.1448 | 119593.1 | 93460.61 | 0.9873895 | 1.809251 | 1392.882 | [5 empty] | 0.01073916 | 0.5931944 | 1.35e+03 | 0.038 | 1.05e+09 | 0.5916 | 0.5791 | 3188
1197 | 00:38:39.0000000000000975 | 2319 | -253 | 459 | 354.3332 | 627.3332 | 85.7 | 0.6836118 | 63.36016 | 88.51653 | 154.773 | 91.42575 | 288.2304 | 144.1152 | 419.3658 | 0.9901863 | 271.1436 | 120874 | 93535.43 | 0.9881799 | 1.810699 | 1392.564 | [5 empty] | 0.01075206 | 0.5936824 | 1.35e+03 | 0.0379 | 1.04e+09 | 0.5915 | 0.5789 | 3188
1198 | 00:38:39.99999999999975225 | 2320 | -252 | 459 | 354.4996 | 627.4996 | 85.7 | 0.683235 | 88.89316 | 91.96574 | 155.7951 | 89.55024 | 291.8718 | 145.9359 | 424.5994 | 1.002544 | 272.9628 | 123928.6 | 94994.91 | 1.003599 | 1.838953 | 1403.722 | [5 empty] | 0.01100469 | 0.6030102 | 1.35e+03 | 0.0379 | 1.03e+09 | 0.5914 | 0.5786 | 3188
1199 | 00:38:43.00000000000022175 | 2323 | -249 | 459 | 355 | 628 | 85.7 | 0.6822616 | 62.19862 | 87.96455 | 156.9601 | 90.53818 | 289.0314 | 144.5157 | 420.9794 | 0.9939963 | 274.2517 | 121676.3 | 93970.16 | 0.9927727 | 1.819115 | 1400.5 | [5 empty] | 0.0108271 | 0.5964987 | 1.36e+03 | 0.0379 | 1.02e+09 | 0.5913 | 0.5784 | 3188
1200 | 00:38:43.99999999999987650 | 2324 | -248 | 459 | 355.1443 | 628.1443 | 85.7 | 0.6565047 | 74.97616 | 94.98257 | 156.4721 | 91.00639 | 290.5364 | 145.2682 | 420.9059 | 0.9938228 | 272.2557 | 122288.5 | 94196.55 | 0.9951645 | 1.823498 | 1444.099 | [5 empty] | 0.01086625 | 0.5979525 | 1.36e+03 | 0.0379 | 1.01e+09 | 0.5912 | 0.5782 | 3198
1201 | 00:38:45.00000000000013200 | 2325 | -247 | 459 | 355.2856 | 628.2856 | 85.7 | 0.6837876 | 65.85872 | 86.22834 | 156.5474 | 89.09051 | 281.9687 | 140.98435 | 415.7084 | 0.9815507 | 268.0343 | 117216.8 | 92602.11 | 0.9783196 | 1.792632 | 1383.559 | [5 empty] | 0.01059153 | 0.5875242 | 1.36e+03 | 0.0378 | 9.94e+08 | 0.5911 | 0.5779 | 3198
1202 | 00:38:47.00000000000004900 | 2327 | -245 | 460 | 355.5737 | 628.5737 | 85.7 | 0.6825397 | 88.62139 | 92.0706 | 158.9582 | 88.2832 | 285.8207 | 142.91035 | 418.5427 | 0.9882429 | 269.1429 | 119628.2 | 93547.55 | 0.988308 | 1.810934 | 1392.397 | [5 empty] | 0.01075415 | 0.5937614 | 1.36e+03 | 0.0378 | 9.83e+08 | 0.591 | 0.5777 | 3198
1203 | 00:38:50.00000000000021475 | 2330 | -242 | 460 | 356 | 629 | 85.7 | 0.6870687 | 123.892 | 91.04722 | 157.7867 | 90.46078 | 285.7754 | 142.8877 | 421.0939 | 0.9942667 | 263.9487 | 120338.3 | 94109.87 | 0.9942488 | 1.82182 | 1383.148 | [5 empty] | 0.01085126 | 0.5973969 | 1.36e+03 | 0.0378 | 9.72e+08 | 0.5909 | 0.5774 | 3198
1204 | 00:38:51.00000000000017325 | 2331 | -241 | 461 | 356.2517 | 629.2517 | 85.7 | 0.6667693 | 79.13019 | 93.66502 | 159.397 | 91.17537 | 283.3967 | 141.69835 | 422.8813 | 0.998487 | 268.4533 | 119843.1 | 94473.34 | 0.9980887 | 1.828856 | 1423.951 | [5 empty] | 0.01091418 | 0.5997181 | 1.37e+03 | 0.0378 | 9.61e+08 | 0.5908 | 0.5772 | 3198
1205 | 00:38:52.000000000000125 | 2332 | -240 | 461 | 356.5003 | 629.5003 | 85.7 | 0.6941681 | 64.02991 | 87.20219 | 157.8592 | 89.49129 | 282.4117 | 141.20585 | 416.8184 | 0.9841715 | 269.3378 | 117714.4 | 92828.23 | 0.9807085 | 1.797009 | 1369.522 | [5 empty] | 0.01063035 | 0.5890304 | 1.37e+03 | 0.0377 | 9.51e+08 | 0.5907 | 0.5769 | 3208
1206 | 00:38:54.00000000000004200 | 2334 | -238 | 461 | 357 | 630 | 85.7 | 0.6778913 | 69.80445 | 87.5924 | 153.9655 | 89.98701 | 281.6091 | 140.80455 | 418.1324 | 0.9872741 | 266.1372 | 117749.9 | 93159.16 | 0.9842047 | 1.803415 | 1394.744 | [5 empty] | 0.01068724 | 0.5912182 | 1.37e+03 | 0.0377 | 9.40e+08 | 0.5906 | 0.5767 | 3208
1207 | 00:38:54.99999999999969675 | 2335 | -237 | 461 | 357.1118 | 630.1118 | 85.7 | 0.6873794 | 66.7924 | 89.15692 | 155.1539 | 89.72081 | 283.3155 | 141.65775 | 421.3405 | 0.9948489 | 269.9484 | 119372.3 | 94120.98 | 0.9943661 | 1.822035 | 1388.708 | [5 empty] | 0.01085318 | 0.5974682 | 1.37e+03 | 0.0377 | 9.30e+08 | 0.5905 | 0.5764 | 3208
1208 | 00:38:58.99999999999982100 | 2339 | -233 | 462 | 357.5578 | 630.5578 | 85.7 | 0.6778 | 62.06428 | 88.36519 | 156.8075 | 88.88844 | 288.411 | 144.2055 | 418.9413 | 0.989184 | 271.9451 | 120827.3 | 93503.92 | 0.987847 | 1.810089 | 1402.791 | [5 empty] | 0.01074662 | 0.593477 | 1.38e+03 | 0.0377 | 9.19e+08 | 0.5904 | 0.5762 | 3208
1209 | 00:39:02.99999999999964825 | 2343 | -229 | 462 | 358 | 631 | 85.7 | 0.6868891 | 69.25127 | 89.5127 | 155.842 | 92.03371 | 281.6535 | 140.82675 | 419.444 | 0.990371 | 266.5445 | 118137.9 | 93614.57 | 0.989016 | 1.812232 | 1383.086 | [5 empty] | 0.01076571 | 0.5941975 | 1.38e+03 | 0.0377 | 9.09e+08 | 0.5903 | 0.5759 | 3218
1210 | 00:39:08.00000000000003475 | 2348 | -224 | 464 | 359 | 632 | 85.7 | 0.6818494 | 63.89088 | 87.80402 | 155.7773 | 88.77924 | 282.5585 | 141.27925 | 417.7076 | 0.9862711 | 269.9391 | 118026.8 | 93074.23 | 0.9833075 | 1.801771 | 1391.483 | [5 empty] | 0.01067263 | 0.5906586 | 1.38e+03 | 0.0376 | 8.99e+08 | 0.5901 | 0.5756 | 3218
1211 | 00:39:10.99999999999990350 | 2351 | -221 | 464 | 360 | 633 | 85.7 | 0.6760333 | 76.77519 | 94.35236 | 156.5662 | 89.38747 | 283.0796 | 141.5398 | 418.8775 | 0.9890334 | 266.0417 | 118575.7 | 93531.23 | 0.9881356 | 1.810618 | 1400.008 | [5 empty] | 0.01075133 | 0.593655 | 1.38e+03 | 0.0376 | 8.89e+08 | 0.59 | 0.5754 | 3218
1212 | 00:39:13.00000000000011075 | 2353 | -219 | 464 | 360.3341 | 633.3341 | 85.7 | 0.6810811 | 60.1128 | 88.55444 | 154.5494 | 89.42743 | 289.5775 | 144.78875 | 418.6221 | 0.9884304 | 273.3427 | 121223.6 | 93545.25 | 0.9882837 | 1.81089 | 1398.989 | [5 empty] | 0.01075375 | 0.5937464 | 1.39e+03 | 0.0376 | 8.79e+08 | 0.5899 | 0.5751 | 3218
1213 | 00:39:13.99999999999977225 | 2354 | -218 | 465 | 360.501 | 633.501 | 85.7 | 0.6762587 | 79.71268 | 93.34818 | 155.054 | 89.55423 | 285.4196 | 142.7098 | 420.5094 | 0.9928866 | 269.7498 | 120021.6 | 93839.4 | 0.9913913 | 1.816584 | 1405.204 | [5 empty] | 0.01080451 | 0.5956551 | 1.39e+03 | 0.0376 | 8.69e+08 | 0.5898 | 0.5748 | 3228
1214 | 00:39:16.99999999999993800 | 2357 | -215 | 465 | 361 | 634 | 85.7 | 0.6659544 | 79.04702 | 93.58771 | 155.658 | 93.13562 | 288.8214 | 144.4107 | 420.2612 | 0.9923005 | 270.5521 | 121380.4 | 93945.48 | 0.992512 | 1.818637 | 1424.227 | [5 empty] | 0.01082284 | 0.5963397 | 1.39e+03 | 0.0376 | 8.60e+08 | 0.5897 | 0.5746 | 3228
1215 | 00:39:20.00000000000011050 | 2360 | -212 | 466 | 362 | 635 | 85.7 | 0.6761422 | 88.45502 | 92.04417 | 155.6939 | 90.29631 | 284.553 | 142.2765 | 420.6562 | 0.9932332 | 267.6478 | 119699 | 94017.66 | 0.9932746 | 1.820035 | 1404.376 | [5 empty] | 0.01083531 | 0.5968045 | 1.39e+03 | 0.0375 | 8.50e+08 | 0.5896 | 0.5743 | 3228
1216 | 00:39:21.00000000000006225 | 2361 | -211 | 466 | 361 | 634 | 85.7 | 0.6744437 | 73.15412 | 95.3367 | 154.4185 | 90.10227 | 284.9641 | 142.48205 | 419.7389 | 0.9910673 | 270.3431 | 119610.5 | 93673.74 | 0.9896411 | 1.813377 | 1407.848 | [5 empty] | 0.01077591 | 0.594582 | 1.40e+03 | 0.0375 | 8.41e+08 | 0.5894 | 0.574 | 3228
1217 | 00:39:22.99999999999997925 | 2363 | -209 | 466 | 362 | 635 | 85.7 | 0.6757919 | 63.46904 | 87.33911 | 155.9449 | 89.51748 | 282.6362 | 141.3181 | 417.0747 | 0.9847767 | 270.8381 | 117880.4 | 93150.78 | 0.9841162 | 1.803253 | 1402.9 | [5 empty] | 0.0106858 | 0.5911631 | 1.40e+03 | 0.0375 | 8.31e+08 | 0.5893 | 0.5737 | 3238
1218 | 00:39:23.99999999999993775 | 2364 | -208 | 466 | 362 | 635 | 85.7 | 0.6842088 | 76.95893 | 94.29078 | 155.8629 | 89.39558 | 283.3382 | 141.6691 | 420.8974 | 0.9938027 | 268.3491 | 119256.3 | 93953.56 | 0.9925974 | 1.818794 | 1391.293 | [5 empty] | 0.01082423 | 0.5963918 | 1.40e+03 | 0.0375 | 8.22e+08 | 0.5892 | 0.5734 | 3238
1219 | 00:39:24.99999999999988950 | 2365 | -207 | 466 | 362.2488 | 635.2488 | 85.7 | 0.6801934 | 92.3257 | 91.72527 | 157.409 | 90.14449 | 288.313 | 144.1565 | 421.5407 | 0.9953216 | 270.1517 | 121535.6 | 94170.85 | 0.994893 | 1.823 | 1401.03 | [5 empty] | 0.01086181 | 0.5977879 | 1.40e+03 | 0.0374 | 8.13e+08 | 0.5891 | 0.5731 | 3238
1220 | 00:39:25.99999999999984800 | 2366 | -206 | 466 | 362.5006 | 635.5006 | 85.7 | 0.674335 | 76.73289 | 94.27228 | 156.5412 | 89.12649 | 287.0506 | 143.5253 | 420.4043 | 0.9926384 | 270.5475 | 120677.3 | 93880.63 | 0.9918269 | 1.817382 | 1409.491 | [5 empty] | 0.01081163 | 0.5959214 | 1.41e+03 | 0.0374 | 8.04e+08 | 0.5889 | 0.5728 | 3238
1221 | 00:39:27.00000000000040050 | 2367 | -205 | 467 | 362.7532 | 635.7532 | 85.7 | 0.6884019 | 84.1712 | 92.6078 | 154.0889 | 88.05914 | 290.0088 | 145.0044 | 422.5991 | 0.9978207 | 272.8585 | 122557.5 | 94574.7 | 0.9991596 | 1.830818 | 1392.645 | [5 empty] | 0.01093175 | 0.6003614 | 1.41e+03 | 0.0374 | 7.95e+08 | 0.5888 | 0.5726 | 3248
1222 | 00:39:28.00000000000006200 | 2368 | -204 | 467 | 363 | 636 | 85.7 | 0.6856818 | 62.78865 | 87.91302 | 154.612 | 90.67323 | 288.2514 | 144.1257 | 418.9554 | 0.9892173 | 271.4419 | 120764.5 | 93395.92 | 0.986706 | 1.807999 | 1388.643 | [5 empty] | 0.01072801 | 0.5927717 | 1.41e+03 | 0.0374 | 7.86e+08 | 0.5887 | 0.5723 | 3248
1223 | 00:39:29.0000000000003175 | 2369 | -203 | 467 | 363.1646 | 636.1646 | 85.7 | 0.6711847 | 96.4599 | 91.38632 | 156.8439 | 92.40726 | 288.0985 | 144.04925 | 423.7243 | 1.000477 | 270.0579 | 122074.3 | 94822.44 | 1.001777 | 1.835614 | 1420.073 | [5 empty] | 0.01097473 | 0.6019266 | 1.41e+03 | 0.0374 | 7.78e+08 | 0.5886 | 0.572 | 3248
1224 | 00:39:31.99999999999988925 | 2372 | -200 | 467 | 363.6633 | 636.6633 | 85.7 | 0.6722227 | 94.00507 | 91.57174 | 156.3879 | 90.59647 | 288.587 | 144.2935 | 422.5161 | 0.9976247 | 269.1525 | 121932.7 | 94485.23 | 0.9982143 | 1.829086 | 1415.348 | [5 empty] | 0.01091624 | 0.5997937 | 1.42e+03 | 0.0373 | 7.69e+08 | 0.5884 | 0.5716 | 3248
1225 | 00:39:34.00000000000009650 | 2374 | -198 | 468 | 364 | 637 | 85.7 | 0.67224 | 61.18282 | 87.91582 | 157.6836 | 90.27661 | 289.3044 | 144.6522 | 420.1305 | 0.9919919 | 274.2484 | 121545.6 | 93806.14 | 0.9910399 | 1.81594 | 1416.288 | [5 empty] | 0.01079877 | 0.59544 | 1.42e+03 | 0.0373 | 7.60e+08 | 0.5883 | 0.5713 | 3258
1226 | 00:39:35.0000000000000550 | 2375 | -197 | 468 | 364.1636 | 637.1636 | 85.7 | 0.6771935 | 89.83544 | 91.9184 | 155.6329 | 90.45085 | 290.4927 | 145.24635 | 421.4478 | 0.9951023 | 271.1489 | 122427.5 | 94091.82 | 0.9940581 | 1.82147 | 1406.56 | [5 empty] | 0.01084814 | 0.5972811 | 1.42e+03 | 0.0373 | 7.52e+08 | 0.5882 | 0.571 | 3258
1227 | 00:39:36.00 | 2376 | -196 | 468 | 364.3315 | 637.3315 | 85.7 | 0.6701555 | 81.56628 | 93.11523 | 156.1388 | 91.94205 | 292.0706 | 146.0353 | 423.3907 | 0.9996897 | 274.3585 | 123660 | 94632.07 | 0.9997657 | 1.831929 | 1424.983 | [5 empty] | 0.0109417 | 0.6007248 | 1.42e+03 | 0.0373 | 7.44e+08 | 0.588 | 0.5707 | 3258
1228 | 00:39:39.99999999999984075 | 2380 | -192 | 469 | 365 | 638 | 85.7 | 0.6969841 | 62.86095 | 87.37831 | 153.0028 | 90.60202 | 283.852 | 141.926 | 417.6261 | 0.9860786 | 271.04 | 118544 | 93125.74 | 0.9838516 | 1.802769 | 1368.534 | [5 empty] | 0.01068149 | 0.5909982 | 1.42e+03 | 0.0373 | 7.35e+08 | 0.5879 | 0.5704 | 3258
1229 | 00:39:40.9999999999997925 | 2381 | -191 | 468 | 365.1679 | 638.1679 | 85.7 | 0.6647303 | 86.64253 | 92.24326 | 157.5713 | 91.60751 | 284.9492 | 142.4746 | 421.3608 | 0.9948968 | 269.0466 | 120066.4 | 94050.08 | 0.9936171 | 1.820662 | 1425.489 | [5 empty] | 0.01084092 | 0.5970129 | 1.43e+03 | 0.0372 | 7.27e+08 | 0.5877 | 0.5701 | 3258
1230 | 00:39:42.00000000000035175 | 2382 | -190 | 469 | 365.3333 | 638.3333 | 85.7 | 0.6643844 | 75.50227 | 94.89987 | 154.7424 | 90.8321 | 285.3893 | 142.69465 | 419.8714 | 0.9913801 | 268.3461 | 119826.8 | 93705.24 | 0.9899739 | 1.813987 | 1423.268 | [5 empty] | 0.01078135 | 0.5947864 | 1.43e+03 | 0.0372 | 7.19e+08 | 0.5876 | 0.5698 | 3268
1231 | 00:39:43.00000000000000650 | 2383 | -189 | 469 | 365.4989 | 638.4989 | 85.7 | 0.6636385 | 74.24879 | 95.18543 | 157.0507 | 89.12901 | 283.5946 | 141.7973 | 419.2238 | 0.9898511 | 267.6413 | 118889.6 | 93447.89 | 0.9872551 | 1.809005 | 1422.272 | [5 empty] | 0.01073697 | 0.5931113 | 1.43e+03 | 0.0372 | 7.11e+08 | 0.5875 | 0.5694 | 3268
1232 | 00:39:46.00000000000017900 | 2386 | -186 | 470 | 366 | 639 | 85.7 | 0.6792813 | 59.76712 | 88.06082 | 152.6738 | 90.3902 | 288.023 | 144.0115 | 419.1357 | 0.989643 | 274.5469 | 120720.7 | 93717.72 | 0.9901058 | 1.814228 | 1404.216 | [5 empty] | 0.0107835 | 0.5948673 | 1.43e+03 | 0.0372 | 7.03e+08 | 0.5873 | 0.5691 | 3268
1233 | 00:39:46.99999999999983375 | 2387 | -185 | 470 | 366.3298 | 639.3298 | 85.7 | 0.6748359 | 63.38549 | 86.80762 | 154.875 | 92.34241 | 282.5232 | 141.2616 | 419.2679 | 0.9899552 | 272.4426 | 118452.9 | 93473.33 | 0.9875239 | 1.809497 | 1408.069 | [5 empty] | 0.01074135 | 0.5932774 | 1.44e+03 | 0.0371 | 6.96e+08 | 0.5872 | 0.5688 | 3268
1234 | 00:39:48.00000000000008925 | 2388 | -184 | 470 | 366.6653 | 639.6653 | 85.7 | 0.6849602 | 88.87491 | 92.01974 | 156.1053 | 90.57762 | 282.1845 | 141.09225 | 418.3548 | 0.9877992 | 261.9346 | 118053.3 | 93187.44 | 0.9845035 | 1.803963 | 1379.063 | [5 empty] | 0.01069211 | 0.5914043 | 1.44e+03 | 0.0371 | 6.88e+08 | 0.587 | 0.5684 | 3278
1235 | 00:39:49.00000000000004775 | 2389 | -183 | 470 | 367 | 640 | 85.7 | 0.6767259 | 63.47814 | 88.62888 | 157.2991 | 90.27052 | 285.6763 | 142.83815 | 419.8099 | 0.9912349 | 271.6456 | 119929.8 | 93650.37 | 0.9893942 | 1.812925 | 1405.173 | [5 empty] | 0.01077188 | 0.5944302 | 1.44e+03 | 0.0371 | 6.80e+08 | 0.5869 | 0.5681 | 3278
1236 | 00:39:50.00000000000030325 | 2390 | -182 | 471 | 367.2008 | 640.2008 | 85.7 | 0.6712058 | 64.27936 | 86.50195 | 153.0732 | 89.88316 | 282.5358 | 141.2679 | 417.2939 | 0.9852943 | 269.3381 | 117900.4 | 92985.06 | 0.9823654 | 1.800045 | 1408.121 | [5 empty] | 0.0106573 | 0.5900696 | 1.44e+03 | 0.0371 | 6.73e+08 | 0.5867 | 0.5678 | 3278
1237 | 00:39:53.99999999999982675 | 2394 | -178 | 471 | 368 | 641 | 85.7 | 0.6799397 | 85.71785 | 92.38286 | 155.5437 | 91.36102 | 283.6918 | 141.8459 | 418.4164 | 0.9879447 | 267.0392 | 118701.3 | 93297.92 | 0.9856707 | 1.806102 | 1393.084 | [5 empty] | 0.01071113 | 0.5921299 | 1.45e+03 | 0.0371 | 6.65e+08 | 0.5866 | 0.5674 | 3278
1238 | 00:39:54.99999999999978525 | 2395 | -177 | 471 | 368.1264 | 641.1264 | 85.7 | 0.671328 | 74.4517 | 95.34644 | 156.0646 | 89.73637 | 290.8837 | 145.44185 | 423.4859 | 0.9999145 | 272.7597 | 123185.1 | 94812.27 | 1.001669 | 1.835417 | 1422.467 | [5 empty] | 0.01097297 | 0.6018625 | 1.45e+03 | 0.037 | 6.58e+08 | 0.5864 | 0.5671 | 3288
1239 | 00:39:57.99999999999995100 | 2398 | -174 | 472 | 368.5002 | 641.5002 | 85.7 | 0.6683882 | 63.29209 | 87.97055 | 156.9696 | 90.306 | 288.1691 | 144.08455 | 419.2331 | 0.989873 | 271.6441 | 120810 | 93494.27 | 0.9877451 | 1.809903 | 1418.354 | [5 empty] | 0.01074496 | 0.5934141 | 1.45e+03 | 0.037 | 6.51e+08 | 0.5862 | 0.5667 | 3288
1240 | 00:40:01.99999999999977825 | 2402 | -170 | 473 | 369 | 642 | 85.7 | 0.6649365 | 71.9171 | 96.11163 | 155.6525 | 90.89497 | 286.2505 | 143.12525 | 419.6789 | 0.9909256 | 270.5462 | 120133.3 | 93684.87 | 0.9897587 | 1.813592 | 1424.383 | [5 empty] | 0.01077784 | 0.5946542 | 1.45e+03 | 0.037 | 6.43e+08 | 0.5861 | 0.5664 | 3288
1241 | 00:40:05.00000000000024775 | 2405 | -167 | 473 | 370 | 643 | 85.7 | 0.6798394 | 86.45535 | 92.30184 | 155.8473 | 90.43943 | 285.0544 | 142.5272 | 418.4523 | 0.9880294 | 267.939 | 119281.7 | 93288.54 | 0.9855716 | 1.80592 | 1394.093 | [5 empty] | 0.01070951 | 0.5920683 | 1.46e+03 | 0.037 | 6.36e+08 | 0.5859 | 0.566 | 3288
1242 | 00:40:05.9999999999999025 | 2406 | -166 | 473 | 370 | 643 | 85.7 | 0.6798726 | 84.24335 | 92.55675 | 153.5249 | 90.06094 | 283.7833 | 141.89165 | 418.6657 | 0.9885333 | 267.0377 | 118810.3 | 93402.31 | 0.9867735 | 1.808122 | 1393.823 | [5 empty] | 0.01072911 | 0.5928135 | 1.46e+03 | 0.037 | 6.29e+08 | 0.5858 | 0.5656 | 3298
1243 | 00:40:07.99999999999981950 | 2408 | -164 | 474 | 370.3329 | 643.3329 | 85.7 | 0.6710876 | 61.99688 | 88.17462 | 157.9547 | 92.79331 | 287.5063 | 143.75315 | 419.2587 | 0.9899335 | 272.4455 | 120539.5 | 93549.89 | 0.9883327 | 1.810979 | 1414.883 | [5 empty] | 0.01075455 | 0.5937766 | 1.46e+03 | 0.0369 | 6.22e+08 | 0.5856 | 0.5653 | 3298
1244 | 00:40:09.99999999999972975 | 2410 | -162 | 474 | 370.6687 | 643.6687 | 85.7 | 0.6742564 | 75.08499 | 94.89928 | 157.6359 | 90.55148 | 286.2359 | 143.11795 | 418.6622 | 0.988525 | 270.2455 | 119836.1 | 93622.55 | 0.9891003 | 1.812386 | 1407.755 | [5 empty] | 0.01076708 | 0.5942494 | 1.46e+03 | 0.0369 | 6.15e+08 | 0.5854 | 0.5649 | 3298
1245 | 00:40:12.00000000000024075 | 2412 | -160 | 474 | 371 | 644 | 85.7 | 0.6895989 | 97.01291 | 91.46312 | 155.5861 | 89.33099 | 285.4343 | 142.71715 | 422.0864 | 0.9966101 | 266.5482 | 120477.9 | 94248.66 | 0.995715 | 1.824507 | 1382.463 | [5 empty] | 0.01087527 | 0.5982859 | 1.47e+03 | 0.0369 | 6.09e+08 | 0.5853 | 0.5645 | 3298
1246 | 00:40:14.00000000000015775 | 2414 | -158 | 474 | 371.401 | 644.401 | 85.7 | 0.6756943 | 62.82037 | 88.39207 | 155.7738 | 90.02258 | 287.8309 | 143.91545 | 418.34 | 0.9877643 | 271.1414 | 120411.2 | 93372.05 | 0.9864539 | 1.807537 | 1404.711 | [5 empty] | 0.0107239 | 0.5926155 | 1.47e+03 | 0.0369 | 6.02e+08 | 0.5851 | 0.5642 | 3308
1247 | 00:40:14.9999999999998125 | 2415 | -157 | 475 | 371.601 | 644.601 | 85.7 | 0.6774189 | 63.74094 | 89.51453 | 154.4119 | 87.58203 | 285.2972 | 142.6486 | 418.3652 | 0.9878238 | 269.6416 | 119358.4 | 93347.56 | 0.9861951 | 1.807063 | 1400.177 | [5 empty] | 0.01071968 | 0.5924552 | 1.47e+03 | 0.0369 | 5.95e+08 | 0.5849 | 0.5638 | 3308
1248 | 00:40:16.99999999999972950 | 2417 | -155 | 475 | 372 | 645 | 85.7 | 0.6643976 | 73.82754 | 95.37398 | 152.8543 | 90.78491 | 285.6885 | 142.84425 | 422.6576 | 0.9979588 | 271.2512 | 120748.4 | 94295.21 | 0.9962068 | 1.825408 | 1429.78 | [5 empty] | 0.01088333 | 0.5985833 | 1.47e+03 | 0.0368 | 5.89e+08 | 0.5848 | 0.5634 | 3308
1249 | 00:40:17.9999999999999850 | 2418 | -154 | 475 | 372.2007 | 645.2007 | 85.7 | 0.6757383 | 71.95535 | 96.55657 | 158.0581 | 89.11349 | 290.0735 | 145.03675 | 424.1621 | 1.001511 | 272.5604 | 123038.2 | 94880.91 | 1.002395 | 1.836746 | 1415.178 | [5 empty] | 0.01098489 | 0.6022945 | 1.48e+03 | 0.0368 | 5.82e+08 | 0.5846 | 0.563 | 3308
1250 | 00:40:20.00000000000019225 | 2420 | -152 | 476 | 372.405 | 645.405 | 85.7 | 0.6854694 | 62.62127 | 87.65467 | 157.066 | 89.77951 | 288.8006 | 144.4003 | 417.9614 | 0.9868703 | 271.7429 | 120707.5 | 93325.75 | 0.9859647 | 1.80664 | 1388.87 | [5 empty] | 0.01071592 | 0.5923123 | 1.48e+03 | 0.0368 | 5.76e+08 | 0.5844 | 0.5626 | 3318
1251 | 00:40:20.99999999999985375 | 2421 | -151 | 476 | 372.5998 | 645.5998 | 85.7 | 0.6833087 | 80.7075 | 93.22561 | 160.9832 | 90.69889 | 285.4117 | 142.70585 | 419.6131 | 0.9907703 | 269.8469 | 119762.5 | 93583.85 | 0.9886915 | 1.811637 | 1392.055 | [5 empty] | 0.01076041 | 0.5939977 | 1.48e+03 | 0.0368 | 5.69e+08 | 0.5842 | 0.5623 | 3318
1252 | 00:40:22.99999999999976400 | 2423 | -149 | 476 | 373 | 646 | 85.7 | 0.6745486 | 86.9026 | 92.20515 | 153.6636 | 88.97765 | 285.6081 | 142.80405 | 421.4924 | 0.9952076 | 266.2483 | 120381.6 | 94027.52 | 0.9933787 | 1.820226 | 1405.722 | [5 empty] | 0.01083702 | 0.5968679 | 1.48e+03 | 0.0368 | 5.63e+08 | 0.584 | 0.5619 | 3318
1253 | 00:40:25.99999999999993650 | 2426 | -146 | 476 | 373.4995 | 646.4995 | 85.7 | 0.6830976 | 65.31626 | 87.53915 | 156.8775 | 88.90462 | 286.1836 | 143.0918 | 417.4999 | 0.9857807 | 269.9377 | 119481.6 | 93243.38 | 0.9850945 | 1.805046 | 1390.449 | [5 empty] | 0.01070174 | 0.591772 | 1.49e+03 | 0.0367 | 5.57e+08 | 0.5838 | 0.5615 | 3318
1254 | 00:40:29.00000000000010225 | 2429 | -143 | 476 | 374 | 647 | 85.7 | 0.6815488 | 64.30622 | 88.49887 | 156.9201 | 89.74473 | 287.5981 | 143.79905 | 419.6742 | 0.9909145 | 270.9474 | 120697.5 | 93650.13 | 0.9893917 | 1.81292 | 1396.452 | [5 empty] | 0.01077184 | 0.5944286 | 1.49e+03 | 0.0367 | 5.51e+08 | 0.5837 | 0.5611 | 3328
1255 | 00:40:31.00000000000001925 | 2431 | -141 | 476 | 374.284 | 647.284 | 85.7 | 0.6819096 | 61.97742 | 88.79317 | 157.2817 | 90.10666 | 288.6213 | 144.31065 | 419.0742 | 0.9894978 | 272.4445 | 120953.7 | 93632.03 | 0.9892005 | 1.81257 | 1397.245 | [5 empty] | 0.01076872 | 0.594311 | 1.49e+03 | 0.0367 | 5.44e+08 | 0.5835 | 0.5607 | 3328
1256 | 00:40:32.99999999999992950 | 2433 | -139 | 478 | 374.5699 | 647.5699 | 85.7 | 0.6717768 | 75.46002 | 94.83936 | 154.9895 | 90.32054 | 288.1772 | 144.0886 | 420.2084 | 0.9921759 | 272.4498 | 121094.5 | 93944.98 | 0.9925067 | 1.818628 | 1416.122 | [5 empty] | 0.01082275 | 0.5963365 | 1.49e+03 | 0.0367 | 5.38e+08 | 0.5833 | 0.5602 | 3328
1257 | 00:40:35.99999999999979825 | 2436 | -136 | 478 | 375 | 648 | 85.7 | 0.6715953 | 72.4165 | 96.55844 | 156.022 | 91.79736 | 289.1219 | 144.56095 | 421.2851 | 0.9947181 | 270.4529 | 121802.8 | 94153.27 | 0.9947073 | 1.82266 | 1415.702 | [5 empty] | 0.01085877 | 0.5976753 | 1.49e+03 | 0.0367 | 5.32e+08 | 0.5831 | 0.5598 | 3328
1258 | 00:40:40.99999999999988100 | 2441 | -131 | 479 | 376 | 649 | 85.7 | 0.698973 | 62.57241 | 87.62406 | 157.3511 | 89.41355 | 287.0056 | 143.5028 | 418.7859 | 0.9888171 | 272.1413 | 120193.9 | 93462.73 | 0.9874119 | 1.809292 | 1368.49 | [5 empty] | 0.01073952 | 0.5932082 | 1.50e+03 | 0.0366 | 5.27e+08 | 0.5829 | 0.5594 | 3328
1259 | 00:40:42.00000000000013650 | 2442 | -130 | 479 | 376 | 649 | 85.7 | 0.6744649 | 74.05532 | 96.03056 | 159.1408 | 91.92221 | 288.2672 | 144.1336 | 423.3122 | 0.9995044 | 269.3583 | 122027 | 94711.41 | 1.000604 | 1.833465 | 1413.11 | [5 empty] | 0.01095546 | 0.6012264 | 1.50e+03 | 0.0366 | 5.21e+08 | 0.5827 | 0.559 | 3338
1260 | 00:40:43.0000000000000950 | 2443 | -129 | 479 | 376.1988 | 649.1988 | 85.7 | 0.680724 | 73.56351 | 95.32946 | 153.2451 | 89.28935 | 285.1013 | 142.55065 | 418.5876 | 0.9883489 | 269.8414 | 119339.8 | 93426.09 | 0.9870248 | 1.808583 | 1395.361 | [5 empty] | 0.01073321 | 0.5929689 | 1.50e+03 | 0.0366 | 5.15e+08 | 0.5825 | 0.5586 | 3338
1261 | 00:40:44.00000000000005350 | 2444 | -128 | 480 | 376.3979 | 649.3979 | 85.7 | 0.6727266 | 83.41793 | 92.75476 | 157.362 | 91.28989 | 286.0041 | 143.00205 | 418.3875 | 0.9878764 | 270.4433 | 119660.5 | 93520.31 | 0.9880202 | 1.810407 | 1409.917 | [5 empty] | 0.01074945 | 0.5935839 | 1.50e+03 | 0.0366 | 5.09e+08 | 0.5823 | 0.5581 | 3338
1262 | 00:40:46.99999999999992225 | 2447 | -125 | 479 | 377 | 650 | 85.7 | 0.6844911 | 104.7649 | 91.31667 | 154.9095 | 89.31952 | 284.1404 | 142.0702 | 418.6308 | 0.9884509 | 265.1405 | 118949.9 | 93484.37 | 0.9876405 | 1.809711 | 1384.815 | [5 empty] | 0.01074325 | 0.5933495 | 1.51e+03 | 0.0366 | 5.04e+08 | 0.5821 | 0.5577 | 3338
1263 | 00:40:47.99999999999987400 | 2448 | -124 | 479 | 377.2516 | 650.2516 | 85.7 | 0.6833438 | 61.30795 | 87.6179 | 153.7937 | 91.31419 | 290.826 | 145.413 | 417.4427 | 0.9856456 | 272.5431 | 121403.2 | 93298.46 | 0.9856764 | 1.806112 | 1392.981 | [5 empty] | 0.01071122 | 0.5921334 | 1.51e+03 | 0.0365 | 4.98e+08 | 0.5819 | 0.5573 | 3348
1264 | 00:40:49.00000000000043325 | 2449 | -123 | 480 | 377.4996 | 650.4996 | 85.7 | 0.6918598 | 61.04443 | 87.38421 | 156.7294 | 89.97026 | 291.0605 | 145.53025 | 418.0748 | 0.9871381 | 272.3403 | 121685.1 | 93276.94 | 0.985449 | 1.805696 | 1378.86 | [5 empty] | 0.01070752 | 0.5919922 | 1.51e+03 | 0.0365 | 4.93e+08 | 0.5817 | 0.5568 | 3348
1265 | 00:40:51.00000000000034350 | 2451 | -121 | 481 | 378 | 651 | 85.7 | 0.6712728 | 74.4552 | 95.1215 | 153.0745 | 89.79862 | 283.4379 | 141.71895 | 418.6458 | 0.9884863 | 267.8406 | 118660.1 | 93434.6 | 0.9871147 | 1.808748 | 1409.259 | [5 empty] | 0.01073468 | 0.5930245 | 1.51e+03 | 0.0365 | 4.87e+08 | 0.5815 | 0.5564 | 3348
1266 | 00:40:53.99999999999991525 | 2454 | -118 | 481 | 378.4279 | 651.4279 | 85.7 | 0.6867118 | 62.43981 | 88.90025 | 156.3577 | 89.01897 | 286.7879 | 143.39395 | 419.7218 | 0.9910269 | 272.3471 | 120371.1 | 93672.58 | 0.9896289 | 1.813354 | 1389.523 | [5 empty] | 0.01077571 | 0.5945744 | 1.52e+03 | 0.0365 | 4.82e+08 | 0.5812 | 0.556 | 3348
1267 | 00:40:58.00000000000003950 | 2458 | -114 | 482 | 379 | 652 | 85.7 | 0.6796153 | 91.12565 | 91.84262 | 156.5565 | 89.84718 | 288.0402 | 144.0201 | 420.4616 | 0.9927737 | 269.3467 | 121109.9 | 93879.01 | 0.9918098 | 1.817351 | 1399.432 | [5 empty] | 0.01081135 | 0.5959109 | 1.52e+03 | 0.0365 | 4.76e+08 | 0.581 | 0.5555 | 3358
1268 | 00:40:58.99999999999999800 | 2459 | -113 | 483 | 379.2598 | 652.2598 | 85.7 | 0.6706425 | 94.88138 | 91.65091 | 155.3833 | 90.95887 | 281.9658 | 140.9829 | 419.3898 | 0.990243 | 263.741 | 118253.6 | 93597.84 | 0.9888393 | 1.811908 | 1407.229 | [5 empty] | 0.01076282 | 0.5940887 | 1.52e+03 | 0.0364 | 4.71e+08 | 0.5808 | 0.5551 | 3358
1269 | 00:40:59.99999999999995650 | 2460 | -112 | 482 | 379.5004 | 652.5004 | 85.7 | 0.6773283 | 83.67124 | 92.65556 | 156.3303 | 88.75659 | 285.0901 | 142.54505 | 420.9935 | 0.9940296 | 269.15 | 120021.1 | 94118.63 | 0.9943413 | 1.821989 | 1404.497 | [5 empty] | 0.01085277 | 0.5974531 | 1.52e+03 | 0.0364 | 4.66e+08 | 0.5806 | 0.5546 | 3358
1270 | 00:41:00.99999999999990825 | 2461 | -111 | 482 | 379.7483 | 652.7483 | 85.7 | 0.6630673 | 65.19855 | 87.67366 | 156.5556 | 93.46594 | 286.6353 | 143.31765 | 417.4422 | 0.9856444 | 269.0375 | 119653.7 | 93141.14 | 0.9840143 | 1.803067 | 1422.765 | [5 empty] | 0.01068414 | 0.5910996 | 1.53e+03 | 0.0364 | 4.61e+08 | 0.5804 | 0.5541 | 3358
1271 | 00:41:01.99999999999986675 | 2462 | -110 | 483 | 380 | 653 | 85.7 | 0.6695701 | 111.7736 | 90.95174 | 157.8189 | 91.02043 | 291.2238 | 145.6119 | 421.3221 | 0.9948055 | 269.8511 | 122699 | 94118.54 | 0.9943403 | 1.821988 | 1418.352 | [5 empty] | 0.01085276 | 0.5974526 | 1.53e+03 | 0.0364 | 4.56e+08 | 0.5801 | 0.5537 | 3368
1272 | 00:41:02.99999999999982525 | 2463 | -109 | 483 | 380.1995 | 653.1995 | 85.7 | 0.6737829 | 79.4572 | 93.53439 | 156.1185 | 89.16254 | 285.7814 | 142.8907 | 421.1701 | 0.9944466 | 270.051 | 120362.6 | 94089.57 | 0.9940343 | 1.821427 | 1411.196 | [5 empty] | 0.01084775 | 0.5972666 | 1.53e+03 | 0.0364 | 4.51e+08 | 0.5799 | 0.5532 | 3368
1273 | 00:41:04.00000000000037775 | 2464 | -108 | 483 | 380.402 | 653.402 | 85.7 | 0.6728638 | 61.63212 | 88.73321 | 156.4757 | 86.05845 | 284.879 | 142.4395 | 419.108 | 0.9895776 | 272.6466 | 119395.1 | 93682.66 | 0.9897354 | 1.81355 | 1412.876 | [5 empty] | 0.01077745 | 0.5946399 | 1.53e+03 | 0.0363 | 4.46e+08 | 0.5797 | 0.5527 | 3368
1274 | 00:41:05.0000000000000325 | 2465 | -107 | 483 | 380.6021 | 653.6021 | 85.7 | 0.6676052 | 71.7654 | 96.46848 | 154.9328 | 90.50107 | 285.3893 | 142.69465 | 419.3811 | 0.9902225 | 269.0465 | 119686.9 | 93719.45 | 0.9901241 | 1.814262 | 1418.483 | [5 empty] | 0.0107838 | 0.5948785 | 1.54e+03 | 0.0363 | 4.41e+08 | 0.5794 | 0.5523 | 3368
1275 | 00:41:06.99999999999994950 | 2467 | -105 | 483 | 381 | 654 | 85.7 | 0.666749 | 78.41193 | 93.82844 | 157.1617 | 90.07874 | 283.6301 | 141.81505 | 418.25 | 0.9875518 | 267.3379 | 118628.3 | 93171.84 | 0.9843387 | 1.803661 | 1414.883 | [5 empty] | 0.01068943 | 0.5913017 | 1.54e+03 | 0.0363 | 4.36e+08 | 0.5792 | 0.5518 | 3378
1276 | 00:41:08.0000000000002050 | 2468 | -104 | 483 | 381.1433 | 654.1433 | 85.7 | 0.6711921 | 70.34094 | 96.69948 | 156.4003 | 90.98782 | 285.2098 | 142.6049 | 419.1396 | 0.9896523 | 270.5434 | 119542.7 | 93640.45 | 0.9892894 | 1.812733 | 1413.355 | [5 empty] | 0.01077017 | 0.5943658 | 1.54e+03 | 0.0363 | 4.31e+08 | 0.579 | 0.5513 | 3378
1277 | 00:41:12.00000000000032925 | 2472 | -100 | 483 | 381.7123 | 654.7123 | 85.7 | 0.6895278 | 62.92933 | 87.70639 | 157.0618 | 91.01095 | 282.6342 | 141.3171 | 418.2731 | 0.9876063 | 270.3358 | 118218.3 | 93223.33 | 0.9848827 | 1.804658 | 1380.278 | [5 empty] | 0.01069829 | 0.5916402 | 1.54e+03 | 0.0363 | 4.26e+08 | 0.5787 | 0.5508 | 3378
1278 | 00:41:14.00000000000024625 | 2474 | -98 | 484 | 382 | 655 | 85.7 | 0.6743638 | 60.8612 | 88.44444 | 156.4435 | 91.35085 | 290.214 | 145.107 | 419.0321 | 0.9893984 | 272.8431 | 121609 | 93535.16 | 0.9881771 | 1.810694 | 1409.641 | [5 empty] | 0.01075201 | 0.5936806 | 1.55e+03 | 0.0363 | 4.22e+08 | 0.5785 | 0.5503 | 3378
1279 | 00:41:14.99999999999990100 | 2475 | -97 | 484 | 382.1952 | 655.1952 | 85.7 | 0.6901706 | 88.13961 | 92.10492 | 153.9404 | 87.40517 | 287.8784 | 143.9392 | 420.0954 | 0.991909 | 268.944 | 120936.4 | 93714.91 | 0.9900761 | 1.814174 | 1380.773 | [5 empty] | 0.01078302 | 0.5948491 | 1.55e+03 | 0.0362 | 4.17e+08 | 0.5782 | 0.5498 | 3388
1280 | 00:41:16.99999999999981125 | 2477 | -95 | 485 | 382.5943 | 655.5943 | 85.7 | 0.667392 | 74.47445 | 95.05584 | 156.3345 | 89.80523 | 288.5141 | 144.25705 | 423.0744 | 0.9989429 | 273.5575 | 122062.9 | 94607.95 | 0.9995109 | 1.831462 | 1428.799 | [5 empty] | 0.01093752 | 0.6005721 | 1.55e+03 | 0.0362 | 4.12e+08 | 0.578 | 0.5493 | 3388
1281 | 00:41:19.00000000000032225 | 2479 | -93 | 485 | 383 | 656 | 85.7 | 0.6724006 | 63.00598 | 87.79325 | 157.6423 | 90.8215 | 289.1848 | 144.5924 | 417.6106 | 0.9860421 | 270.5384 | 120766.6 | 93132.2 | 0.9839199 | 1.802894 | 1408.197 | [5 empty] | 0.0106826 | 0.5910407 | 1.55e+03 | 0.0362 | 4.08e+08 | 0.5777 | 0.5488 | 3388
1282 | 00:41:21.00000000000023925 | 2481 | -91 | 486 | 383.494 | 656.494 | 85.7 | 0.6907219 | 61.4739 | 88.51632 | 158.6752 | 89.76686 | 287.4845 | 143.74225 | 419.7675 | 0.9911348 | 273.2437 | 120676.6 | 93712.59 | 0.9900516 | 1.814129 | 1384.171 | [5 empty] | 0.01078262 | 0.5948341 | 1.56e+03 | 0.0362 | 4.03e+08 | 0.5775 | 0.5483 | 3388
1283 | 00:41:23.00000000000014950 | 2483 | -89 | 486 | 384 | 657 | 85.7 | 0.6794174 | 65.38345 | 87.88998 | 157.0692 | 90.29185 | 286.1186 | 143.0593 | 418.4244 | 0.9879636 | 269.5439 | 119719 | 93350.54 | 0.9862266 | 1.80712 | 1396.772 | [5 empty] | 0.01072019 | 0.5924747 | 1.56e+03 | 0.0362 | 3.99e+08 | 0.5772 | 0.5478 | 3398
1284 | 00:41:29.00000000000019075 | 2489 | -83 | 487 | 384.8576 | 657.8576 | 85.7 | 0.6908234 | 85.00601 | 92.47549 | 157.9037 | 89.51132 | 284.1268 | 142.0634 | 419.582 | 0.9906968 | 267.8439 | 119214.5 | 93686.72 | 0.9897783 | 1.813628 | 1378.455 | [5 empty] | 0.01077815 | 0.5946662 | 1.56e+03 | 0.0361 | 3.94e+08 | 0.5769 | 0.5473 | 3398
1285 | 00:41:29.99999999999984550 | 2490 | -82 | 487 | 385 | 658 | 85.7 | 0.6548104 | 80.60565 | 93.22696 | 155.0885 | 89.65563 | 291.0367 | 145.51835 | 421.3951 | 0.9949778 | 272.252 | 122641.4 | 94183.78 | 0.9950296 | 1.823251 | 1447.048 | [5 empty] | 0.01086404 | 0.5978707 | 1.56e+03 | 0.0361 | 3.90e+08 | 0.5767 | 0.5468 | 3398
1286 | 00:41:31.00000000000010100 | 2491 | -81 | 487 | 385.1666 | 658.1666 | 85.7 | 0.6825585 | 79.36862 | 93.43111 | 153.9754 | 91.05389 | 286.8799 | 143.43995 | 419.2904 | 0.9900083 | 269.7438 | 120286 | 93555.93 | 0.9883965 | 1.811096 | 1393.018 | [5 empty] | 0.01075559 | 0.5938159 | 1.57e+03 | 0.0361 | 3.86e+08 | 0.5764 | 0.5462 | 3398
1287 | 00:41:36.00000000000018375 | 2496 | -76 | 488 | 386 | 659 | 85.7 | 0.6676256 | 66.9046 | 89.13653 | 158.2076 | 88.90546 | 284.8082 | 142.4041 | 419.0142 | 0.9893562 | 268.5405 | 119338.7 | 93618.48 | 0.9890573 | 1.812307 | 1417.323 | [5 empty] | 0.01076638 | 0.594223 | 1.57e+03 | 0.0361 | 3.82e+08 | 0.5761 | 0.5457 | 3408
1288 | 00:41:38.99999999999975550 | 2499 | -73 | 489 | 386.5997 | 659.5997 | 85.7 | 0.6887779 | 93.3912 | 91.68469 | 154.8283 | 90.00877 | 287.8033 | 143.90165 | 420.506 | 0.9928785 | 269.4471 | 121023 | 93843.93 | 0.9914392 | 1.816672 | 1384.29 | [5 empty] | 0.01080529 | 0.5956843 | 1.57e+03 | 0.0361 | 3.77e+08 | 0.5759 | 0.5452 | 3408
1289 | 00:41:40.99999999999966575 | 2501 | -71 | 489 | 387 | 660 | 85.7 | 0.6791316 | 58.8073 | 87.51364 | 155.672 | 89.15651 | 288.6418 | 144.3209 | 419.9714 | 0.9916163 | 276.851 | 121221.3 | 93894.14 | 0.9919696 | 1.817644 | 1407.832 | [5 empty] | 0.01081397 | 0.5960086 | 1.57e+03 | 0.036 | 3.73e+08 | 0.5756 | 0.5446 | 3408
1290 | 00:41:42.000000000000225 | 2502 | -70 | 489 | 387.1664 | 660.1664 | 85.7 | 0.6815731 | 61.36374 | 89.08399 | 155.3925 | 91.24592 | 287.2485 | 143.62425 | 420.9129 | 0.9938393 | 274.3527 | 120906.6 | 93996.3 | 0.9930489 | 1.819621 | 1401.895 | [5 empty] | 0.01083162 | 0.596667 | 1.58e+03 | 0.036 | 3.69e+08 | 0.5753 | 0.5441 | 3408
1291 | 00:41:44.00000000000013525 | 2504 | -68 | 489 | 387.4992 | 660.4992 | 85.7 | 0.6712774 | 104.6866 | 91.20342 | 158.4254 | 90.7687 | 287.7819 | 143.89095 | 421.0556 | 0.9941762 | 267.6456 | 121172.2 | 94050.49 | 0.9936214 | 1.82067 | 1412.812 | [5 empty] | 0.01084099 | 0.5970156 | 1.58e+03 | 0.036 | 3.65e+08 | 0.575 | 0.5436 | 3418
1292 | 00:41:44.99999999999979675 | 2505 | -67 | 490 | 387.6668 | 660.6668 | 85.7 | 0.6650314 | 76.67823 | 94.45085 | 156.5913 | 90.17477 | 285.8078 | 142.9039 | 422.0801 | 0.9965952 | 269.854 | 120633.8 | 94360.02 | 0.9968915 | 1.826662 | 1427.676 | [5 empty] | 0.01089455 | 0.5989968 | 1.58e+03 | 0.036 | 3.61e+08 | 0.5747 | 0.543 | 3418
1293 | 00:41:46.99999999999970700 | 2507 | -65 | 490 | 388 | 661 | 85.7 | 0.6659148 | 70.73029 | 96.3617 | 157.8871 | 90.06178 | 292.2299 | 146.11495 | 420.6857 | 0.9933028 | 273.9526 | 122936.9 | 94135.42 | 0.9945187 | 1.822314 | 1428.862 | [5 empty] | 0.01085568 | 0.5975608 | 1.58e+03 | 0.036 | 3.57e+08 | 0.5744 | 0.5424 | 3418
1294 | 00:41:49.00000000000021800 | 2509 | -63 | 490 | 388.6692 | 661.6692 | 85.7 | 0.6758187 | 86.77858 | 92.24639 | 154.1998 | 89.72437 | 284.9386 | 142.4693 | 418.9122 | 0.9891153 | 267.3387 | 119364.2 | 93431.79 | 0.987085 | 1.808693 | 1401.062 | [5 empty] | 0.01073419 | 0.5930062 | 1.59e+03 | 0.036 | 3.53e+08 | 0.5741 | 0.5419 | 3418
1295 | 00:41:50.00000000000017650 | 2510 | -62 | 490 | 389 | 662 | 85.7 | 0.6710821 | 76.57072 | 94.27232 | 157.2698 | 92.28445 | 284.6859 | 142.34295 | 418.7122 | 0.9886431 | 269.8416 | 119201.4 | 93587.73 | 0.9887325 | 1.811712 | 1412.519 | [5 empty] | 0.01076108 | 0.594023 | 1.59e+03 | 0.0359 | 3.49e+08 | 0.5739 | 0.5413 | 3428
1296 | 00:41:51.0000000000001350 | 2511 | -61 | 491 | 389.1415 | 662.1415 | 85.7 | 0.6680722 | 73.01742 | 96.1133 | 157.1427 | 89.60808 | 283.4543 | 141.72715 | 418.626 | 0.9884396 | 267.4397 | 118661.3 | 93378.77 | 0.9865249 | 1.807667 | 1413.983 | [5 empty] | 0.01072506 | 0.5926595 | 1.59e+03 | 0.0359 | 3.45e+08 | 0.5735 | 0.5408 | 3428
1297 | 00:41:53.00000000000004525 | 2513 | -59 | 491 | 389.4266 | 662.4266 | 85.7 | 0.6710449 | 83.25602 | 92.71736 | 156.0726 | 90.49309 | 288.5781 | 144.28905 | 421.6745 | 0.9956375 | 271.7536 | 121686 | 94203.88 | 0.9952419 | 1.82364 | 1418.25 | [5 empty] | 0.01086752 | 0.5979994 | 1.59e+03 | 0.0359 | 3.41e+08 | 0.5732 | 0.5402 | 3428
1298 | 00:41:54.00000000000000375 | 2514 | -58 | 491 | 389.5692 | 662.5692 | 85.7 | 0.6724905 | 75.28493 | 95.18898 | 155.5682 | 89.3979 | 285.1421 | 142.57105 | 420.976 | 0.9939883 | 268.949 | 120038 | 94117.41 | 0.9943284 | 1.821966 | 1412.456 | [5 empty] | 0.01085256 | 0.5974453 | 1.60e+03 | 0.0359 | 3.38e+08 | 0.5729 | 0.5396 | 3428
1299 | 00:41:57.00000000000016950 | 2517 | -55 | 491 | 390 | 663 | 85.7 | 0.6863178 | 96.24391 | 91.57218 | 157.0744 | 89.69865 | 285.3409 | 142.67045 | 418.1538 | 0.9873246 | 267.139 | 119316.4 | 93302.9 | 0.9857233 | 1.806198 | 1382.749 | [5 empty] | 0.01071199 | 0.5921625 | 1.60e+03 | 0.0359 | 3.34e+08 | 0.5726 | 0.539 | 3438
1300 | 00:42:04.0000000000001625 | 2524 | -48 | 493 | 391 | 664 | 85.7 | 0.6819054 | 61.67913 | 88.77558 | 156.7306 | 89.51422 | 287.2174 | 143.6087 | 421.0784 | 0.9942301 | 274.4554 | 120941 | 94144.47 | 0.9946143 | 1.82249 | 1402.336 | [5 empty] | 0.01085724 | 0.5976189 | 1.60e+03 | 0.0358 | 3.30e+08 | 0.5723 | 0.5384 | 3438
1301 | 00:42:05.00000000000012100 | 2525 | -47 | 493 | 391 | 664 | 85.7 | 0.6559379 | 73.82088 | 95.72127 | 156.4523 | 89.57575 | 286.7744 | 143.3872 | 420.8396 | 0.9936662 | 268.7472 | 120686 | 93906.12 | 0.9920962 | 1.817875 | 1439.794 | [5 empty] | 0.01081604 | 0.5960859 | 1.60e+03 | 0.0358 | 3.27e+08 | 0.572 | 0.5379 | 3438
1302 | 00:42:06.00000000000007950 | 2526 | -46 | 493 | 391.507 | 664.507 | 85.7 | 0.6821275 | 76.90885 | 94.18997 | 157.0027 | 90.13631 | 286.6577 | 143.32885 | 420.4667 | 0.9927857 | 269.3464 | 120530 | 93829.68 | 0.9912886 | 1.816396 | 1394.973 | [5 empty] | 0.01080283 | 0.5955922 | 1.61e+03 | 0.0358 | 3.23e+08 | 0.5717 | 0.5373 | 3438
1303 | 00:42:07.00000000000003800 | 2527 | -45 | 493 | 392 | 665 | 85.7 | 0.6877525 | 64.59687 | 88.24564 | 156.742 | 90.58558 | 285.979 | 142.9895 | 418.9099 | 0.9891099 | 269.8421 | 119799.4 | 93385.8 | 0.9865991 | 1.807803 | 1383.619 | [5 empty] | 0.01072627 | 0.5927055 | 1.61e+03 | 0.0358 | 3.20e+08 | 0.5713 | 0.5367 | 3448
1304 | 00:42:07.99999999999998975 | 2528 | -44 | 493 | 392.1689 | 665.1689 | 85.7 | 0.6754792 | 64.56702 | 89.49881 | 156.9575 | 89.18084 | 285.796 | 142.898 | 419.8707 | 0.9913785 | 270.6454 | 119997.4 | 93742.07 | 0.990363 | 1.8147 | 1406.82 | [5 empty] | 0.01078771 | 0.5950252 | 1.61e+03 | 0.0358 | 3.16e+08 | 0.571 | 0.5361 | 3448
1305 | 00:42:08.99999999999994825 | 2529 | -43 | 493 | 392.335 | 665.335 | 85.7 | 0.6772596 | 62.98398 | 87.99261 | 157.2642 | 90.83469 | 289.0886 | 144.5443 | 419.9637 | 0.9915981 | 272.1442 | 121406.7 | 93646.2 | 0.9893502 | 1.812844 | 1404.753 | [5 empty] | 0.01077116 | 0.5944031 | 1.61e+03 | 0.0358 | 3.13e+08 | 0.5707 | 0.5354 | 3448
1306 | 00:42:12.00000000000011400 | 2532 | -40 | 494 | 392.834 | 665.834 | 85.7 | 0.68625 | 63.31995 | 88.18203 | 157.3908 | 90.61186 | 286.931 | 143.4655 | 419.8152 | 0.9912474 | 271.9439 | 120458 | 93668.44 | 0.9895851 | 1.813274 | 1389.847 | [5 empty] | 0.010775 | 0.5945476 | 1.62e+03 | 0.0357 | 3.09e+08 | 0.5703 | 0.5348 | 3448
1307 | 00:42:13.00000000000037625 | 2533 | -39 | 494 | 393 | 666 | 85.7 | 0.6741549 | 79.74467 | 93.44505 | 159.3494 | 90.17969 | 285.2308 | 142.6154 | 420.9654 | 0.9939632 | 268.4499 | 120072.3 | 94044.02 | 0.9935531 | 1.820545 | 1408.689 | [5 empty] | 0.01083987 | 0.596974 | 1.62e+03 | 0.0357 | 3.06e+08 | 0.57 | 0.5342 | 3458
1308 | 00:42:14.00000000000003100 | 2534 | -38 | 494 | 393.1665 | 666.1665 | 85.7 | 0.6640244 | 75.12144 | 94.83678 | 159.0042 | 91.58306 | 285.1521 | 142.57605 | 420.2086 | 0.9921763 | 269.0481 | 119823.4 | 93881.94 | 0.9918407 | 1.817407 | 1425.685 | [5 empty] | 0.01081186 | 0.5959299 | 1.62e+03 | 0.0357 | 3.02e+08 | 0.5697 | 0.5336 | 3458
1309 | 00:42:15.00000000000028650 | 2535 | -37 | 495 | 393.3341 | 666.3341 | 85.7 | 0.6937842 | 60.75122 | 88.83007 | 156.507 | 89.46132 | 286.8062 | 143.4031 | 418.8643 | 0.9890022 | 272.5448 | 120132.9 | 93468.91 | 0.9874772 | 1.809412 | 1377.13 | [5 empty] | 0.01074059 | 0.5932486 | 1.62e+03 | 0.0357 | 2.99e+08 | 0.5693 | 0.533 | 3458
1310 | 00:42:16.99999999999960275 | 2537 | -35 | 495 | 393.6659 | 666.6659 | 85.7 | 0.6627919 | 73.76698 | 95.22318 | 156.85 | 91.40769 | 288.2654 | 144.1327 | 419.8802 | 0.9914009 | 267.8449 | 121036.9 | 93577.4 | 0.9886233 | 1.811512 | 1424.751 | [5 empty] | 0.01075929 | 0.5939557 | 1.63e+03 | 0.0357 | 2.96e+08 | 0.5689 | 0.5323 | 3458
1311 | 00:42:19.00000000000011375 | 2539 | -33 | 495 | 394 | 667 | 85.7 | 0.6722558 | 63.54872 | 88.48905 | 156.0363 | 91.21857 | 288.109 | 144.0545 | 420.6312 | 0.9931741 | 273.2482 | 121187.6 | 94022.23 | 0.9933229 | 1.820123 | 1416.576 | [5 empty] | 0.0108361 | 0.5968339 | 1.63e+03 | 0.0357 | 2.92e+08 | 0.5686 | 0.5317 | 3468
1312 | 00:42:20.00000000000006550 | 2540 | -32 | 495 | 394.2002 | 667.2002 | 85.7 | 0.6727819 | 72.03941 | 96.05437 | 155.2529 | 89.72435 | 288.602 | 144.301 | 422.7694 | 0.9982228 | 272.3558 | 122012.1 | 94475.68 | 0.9981134 | 1.828901 | 1417.541 | [5 empty] | 0.01091459 | 0.599733 | 1.63e+03 | 0.0356 | 2.89e+08 | 0.5682 | 0.531 | 3468
1313 | 00:42:21.00000000000002400 | 2541 | -31 | 496 | 394.3991 | 667.3991 | 85.7 | 0.6531683 | 75.83679 | 94.66593 | 157.4607 | 89.24934 | 289.1308 | 144.5654 | 422.5109 | 0.9976124 | 270.2534 | 122160.9 | 94523.02 | 0.9986136 | 1.829818 | 1450.122 | [5 empty] | 0.01092279 | 0.6000336 | 1.63e+03 | 0.0356 | 2.86e+08 | 0.5679 | 0.5304 | 3468
1314 | 00:42:21.9999999999999825 | 2542 | -30 | 496 | 394.5986 | 667.5986 | 85.7 | 0.6672087 | 78.05321 | 93.88004 | 156.4133 | 89.49345 | 288.9532 | 144.4766 | 422.2921 | 0.9970958 | 270.8574 | 122022.6 | 94443.43 | 0.9977727 | 1.828277 | 1425.411 | [5 empty] | 0.010909 | 0.5995279 | 1.64e+03 | 0.0356 | 2.83e+08 | 0.5675 | 0.5297 | 3468
1315 | 00:42:23.99999999999989275 | 2544 | -28 | 496 | 395 | 668 | 85.7 | 0.6731181 | 82.35505 | 92.87966 | 157.8699 | 89.01322 | 291.5285 | 145.76425 | 422.6726 | 0.9979942 | 272.5534 | 123221.1 | 94572.02 | 0.9991313 | 1.830766 | 1417.75 | [5 empty] | 0.01093129 | 0.6003444 | 1.64e+03 | 0.0356 | 2.80e+08 | 0.5671 | 0.5291 | 3478
1316 | 00:42:24.99999999999985125 | 2545 | -27 | 496 | 395.1262 | 668.1262 | 85.7 | 0.6649429 | 76.08854 | 94.34217 | 160.5043 | 92.32824 | 288.351 | 144.1755 | 421.2054 | 0.9945299 | 271.1475 | 121455 | 94078.01 | 0.9939122 | 1.821203 | 1427.392 | [5 empty] | 0.01084575 | 0.5971924 | 1.64e+03 | 0.0356 | 2.77e+08 | 0.5667 | 0.5284 | 3478
1317 | 00:42:28.00000000000032075 | 2548 | -24 | 497 | 395.4993 | 668.4993 | 85.7 | 0.6823007 | 59.1635 | 88.44606 | 158.1633 | 89.75537 | 290.1091 | 145.05455 | 418.5297 | 0.9882122 | 273.3381 | 121419.3 | 93342.48 | 0.9861415 | 1.806964 | 1395.754 | [5 empty] | 0.0107188 | 0.5924219 | 1.64e+03 | 0.0355 | 2.74e+08 | 0.5664 | 0.5277 | 3478
1318 | 00:42:32.00000000000014800 | 2552 | -20 | 497 | 396 | 669 | 85.7 | 0.6819379 | 64.40324 | 87.04459 | 157.3742 | 89.39321 | 282.6114 | 141.3057 | 417.2508 | 0.9851925 | 269.5386 | 117919.9 | 93054.31 | 0.983097 | 1.801386 | 1390.817 | [5 empty] | 0.01066921 | 0.5905272 | 1.65e+03 | 0.0355 | 2.71e+08 | 0.566 | 0.527 | 3478
1319 | 00:42:32.99999999999980275 | 2553 | -19 | 498 | 396.2496 | 669.2496 | 85.7 | 0.6595082 | 73.82446 | 95.75503 | 155.8105 | 90.13539 | 290.0146 | 145.0073 | 423.0007 | 0.9987689 | 270.3559 | 122676.4 | 94666.19 | 1.000126 | 1.832589 | 1439.767 | [5 empty] | 0.01094762 | 0.6009406 | 1.65e+03 | 0.0355 | 2.68e+08 | 0.5656 | 0.5264 | 3488
1320 | 00:42:36.00000000000027225 | 2556 | -16 | 498 | 397 | 670 | 85.7 | 0.6843877 | 84.0611 | 92.5724 | 158.506 | 90.41273 | 286.4091 | 143.20455 | 421.0549 | 0.9941746 | 269.9487 | 120594 | 94066.21 | 0.9937875 | 1.820975 | 1393.271 | [5 empty] | 0.01084371 | 0.5971166 | 1.65e+03 | 0.0355 | 2.65e+08 | 0.5652 | 0.5257 | 3488
1321 | 00:42:36.99999999999992700 | 2557 | -15 | 499 | 397.2513 | 670.2513 | 85.7 | 0.6793901 | 76.24999 | 95.23255 | 158.4985 | 91.04552 | 285.7575 | 142.87875 | 420.7779 | 0.9935205 | 264.6437 | 120240.4 | 93898.34 | 0.992014 | 1.817725 | 1395.219 | [5 empty] | 0.01081469 | 0.5960357 | 1.65e+03 | 0.0355 | 2.62e+08 | 0.5648 | 0.525 | 3488
1322 | 00:42:37.99999999999988550 | 2558 | -14 | 499 | 397.5008 | 670.5008 | 85.7 | 0.6871033 | 62.99683 | 87.81086 | 157.9746 | 88.37475 | 288.2653 | 144.13265 | 418.168 | 0.9873582 | 270.8416 | 120543.3 | 93274.21 | 0.9854202 | 1.805643 | 1385.004 | [5 empty] | 0.01070705 | 0.5919743 | 1.66e+03 | 0.0355 | 2.59e+08 | 0.5644 | 0.5243 | 3488
1323 | 00:42:39.99999999999979575 | 2560 | -12 | 499 | 398 | 671 | 85.7 | 0.6734344 | 95.69266 | 91.56004 | 156.6872 | 88.47808 | 285.3541 | 142.67705 | 419.9056 | 0.9914609 | 267.4438 | 119821.8 | 93808.35 | 0.9910633 | 1.815983 | 1407.471 | [5 empty] | 0.01079915 | 0.5954543 | 1.66e+03 | 0.0354 | 2.56e+08 | 0.564 | 0.5236 | 3498
1324 | 00:42:40.99999999999975425 | 2561 | -11 | 499 | 398.1664 | 671.1664 | 85.7 | 0.6697508 | 75.58487 | 94.79688 | 155.5752 | 90.93776 | 282.613 | 141.3065 | 418.7459 | 0.9887227 | 267.3417 | 118343 | 93448.73 | 0.987264 | 1.809021 | 1411.44 | [5 empty] | 0.01073711 | 0.5931168 | 1.66e+03 | 0.0354 | 2.53e+08 | 0.5636 | 0.5229 | 3498
1325 | 00:42:42.00000000000000975 | 2562 | -10 | 499 | 398.3354 | 671.3354 | 85.7 | 0.6750878 | 87.73222 | 92.12408 | 156.5979 | 90.05352 | 283.3034 | 141.6517 | 419.5555 | 0.9906343 | 264.4389 | 118861.5 | 93565.79 | 0.9885007 | 1.811287 | 1400.203 | [5 empty] | 0.01075729 | 0.5938802 | 1.66e+03 | 0.0354 | 2.50e+08 | 0.5631 | 0.5221 | 3498
1326 | 00:42:43.00000000000026525 | 2563 | -9 | 499 | 398.5003 | 671.5003 | 85.7 | 0.680868 | 63.21432 | 86.98138 | 159.7968 | 90.91018 | 287.8873 | 143.94365 | 420.4377 | 0.9927173 | 272.246 | 121038.7 | 93786.28 | 0.9908301 | 1.815556 | 1399.694 | [5 empty] | 0.01079534 | 0.5953115 | 1.67e+03 | 0.0354 | 2.48e+08 | 0.5627 | 0.5214 | 3498
1327 | 00:42:43.99999999999992675 | 2564 | -8 | 499 | 398.6664 | 671.6664 | 85.7 | 0.672422 | 74.21849 | 95.58815 | 157.8615 | 90.23755 | 288.8123 | 144.40615 | 421.3498 | 0.9948709 | 269.1494 | 121691 | 94100.91 | 0.9941541 | 1.821646 | 1412.673 | [5 empty] | 0.01084971 | 0.5973394 | 1.67e+03 | 0.0354 | 2.45e+08 | 0.5623 | 0.5207 | 3508
1328 | 00:42:45.00000000000018225 | 2565 | -7 | 500 | 398.8329 | 671.8329 | 85.7 | 0.6518734 | 72.37215 | 95.8931 | 155.3924 | 91.16102 | 289.1866 | 144.5933 | 420.1071 | 0.9919367 | 269.0445 | 121489.3 | 93724.21 | 0.9901743 | 1.814354 | 1446.251 | [5 empty] | 0.01078462 | 0.5949094 | 1.67e+03 | 0.0354 | 2.42e+08 | 0.5618 | 0.5199 | 3508
1329 | 00:42:45.99999999999983700 | 2566 | -6 | 500 | 399 | 672 | 85.7 | 0.6745341 | 60.5526 | 88.76321 | 156.4247 | 90.39535 | 287.4259 | 143.71295 | 420.5812 | 0.9930561 | 274.3506 | 120885.9 | 93957.06 | 0.9926344 | 1.818862 | 1413.421 | [5 empty] | 0.01082484 | 0.5964143 | 1.67e+03 | 0.0353 | 2.40e+08 | 0.5614 | 0.5192 | 3508
1330 | 00:42:47.0000000000000925 | 2567 | -5 | 500 | 399.1754 | 672.1754 | 85.7 | 0.6661248 | 73.72758 | 95.37746 | 155.6354 | 90.11626 | 284.2976 | 142.1488 | 418.6494 | 0.9884948 | 268.9403 | 119021 | 93419.77 | 0.986958 | 1.80846 | 1419.088 | [5 empty] | 0.01073212 | 0.5929276 | 1.68e+03 | 0.0353 | 2.37e+08 | 0.561 | 0.5184 | 3508
1331 | 00:42:47.99999999999974725 | 2568 | -4 | 500 | 399.334 | 672.334 | 85.7 | 0.6760319 | 61.3333 | 87.99706 | 156.8795 | 90.58318 | 288.1515 | 144.07575 | 420.9777 | 0.9939923 | 274.651 | 121305.4 | 93963.45 | 0.9927019 | 1.818985 | 1411.237 | [5 empty] | 0.01082594 | 0.5964555 | 1.68e+03 | 0.0353 | 2.34e+08 | 0.5605 | 0.5177 | 3518
1332 | 00:42:49.00000000000030650 | 2569 | -3 | 500 | 399.5009 | 672.5009 | 85.7 | 0.6795525 | 61.39252 | 87.30635 | 157.8389 | 87.47025 | 288.6748 | 144.3374 | 418.6141 | 0.9884115 | 273.4415 | 120843.4 | 93446.02 | 0.9872353 | 1.808969 | 1401.021 | [5 empty] | 0.01073664 | 0.5930991 | 1.68e+03 | 0.0353 | 2.32e+08 | 0.5601 | 0.5169 | 3518
1333 | 00:42:51.99999999999987825 | 2572 | 0 | 501 | 400 | 673 | 85.7 | 0.672896 | 79.77264 | 93.36323 | 155.6624 | 92.46548 | 287.9302 | 143.9651 | 421.76 | 0.9958394 | 272.2559 | 121437.4 | 94423.09 | 0.9975578 | 1.827883 | 1416.928 | [5 empty] | 0.01090548 | 0.5993985 | 1.68e+03 | 0.0353 | 2.29e+08 | 0.5596 | 0.5161 | 3518
1334 | 00:42:53.00000000000013375 | 2573 | 1 | 501 | 400.1687 | 673.1687 | 85.7 | 0.6878633 | 63.89145 | 87.55357 | 156.6037 | 90.533 | 287.247 | 143.6235 | 418.8949 | 0.9890745 | 271.5435 | 120326.3 | 93525.83 | 0.9880785 | 1.810514 | 1385.975 | [5 empty] | 0.0107504 | 0.5936198 | 1.69e+03 | 0.0353 | 2.27e+08 | 0.5591 | 0.5154 | 3518
1335 | 00:42:55.00000000000004400 | 2575 | 3 | 501 | 400.501 | 673.501 | 85.7 | 0.6808837 | 77.4932 | 94.19974 | 156.1734 | 92.09269 | 287.9732 | 143.9866 | 420.2107 | 0.9921813 | 270.3471 | 121009.4 | 93850.15 | 0.9915049 | 1.816792 | 1398.153 | [5 empty] | 0.01080637 | 0.5957245 | 1.69e+03 | 0.0352 | 2.24e+08 | 0.5587 | 0.5146 | 3528
1336 | 00:42:57.00000000000025800 | 2577 | 5 | 502 | 400.8319 | 673.8319 | 85.7 | 0.6831696 | 88.5093 | 92.09077 | 157.3271 | 91.01126 | 289.8286 | 144.9143 | 419.9519 | 0.9915702 | 269.1475 | 121714.1 | 93838.81 | 0.9913851 | 1.816572 | 1393.112 | [5 empty] | 0.01080441 | 0.5956512 | 1.69e+03 | 0.0352 | 2.22e+08 | 0.5582 | 0.5138 | 3528
1337 | 00:42:58.00000000000021650 | 2578 | 6 | 502 | 401 | 674 | 85.7 | 0.6805941 | 60.68505 | 87.40874 | 155.2854 | 89.17485 | 288.9471 | 144.47355 | 418.7744 | 0.98879 | 274.6461 | 121003.7 | 93694.2 | 0.9898573 | 1.813773 | 1401.994 | [5 empty] | 0.01077945 | 0.5947148 | 1.69e+03 | 0.0352 | 2.19e+08 | 0.5577 | 0.513 | 3528
1338 | 00:43:00.00000000000012675 | 2580 | 8 | 502 | 401.4956 | 674.4956 | 85.7 | 0.6575804 | 60.2016 | 85.72208 | 156.6478 | 88.51231 | 292.2298 | 146.1149 | 420.6371 | 0.9931881 | 276.5501 | 122922.7 | 94004.59 | 0.9931365 | 1.819782 | 1445.284 | [5 empty] | 0.01083305 | 0.5967204 | 1.70e+03 | 0.0352 | 2.17e+08 | 0.5572 | 0.5122 | 3528
1339 | 00:43:02.00000000000003700 | 2582 | 10 | 503 | 402 | 675 | 85.7 | 0.6678597 | 77.9917 | 93.76949 | 156.9579 | 88.93147 | 285.362 | 142.681 | 417.8463 | 0.9865986 | 269.1406 | 119237.4 | 93446.94 | 0.9872451 | 1.808986 | 1416.468 | [5 empty] | 0.0107368 | 0.5931051 | 1.70e+03 | 0.0352 | 2.15e+08 | 0.5567 | 0.5114 | 3538
1340 | 00:43:02.99999999999969850 | 2583 | 11 | 503 | 402.1667 | 675.1667 | 85.7 | 0.671396 | 86.17764 | 92.33248 | 155.5526 | 87.12984 | 284.5404 | 142.2702 | 418.8604 | 0.988993 | 268.5421 | 119182.7 | 93525.1 | 0.9880708 | 1.8105 | 1410.303 | [5 empty] | 0.01075028 | 0.5936151 | 1.70e+03 | 0.0352 | 2.12e+08 | 0.5562 | 0.5106 | 3538
1341 | 00:43:06.00000000000016800 | 2586 | 14 | 503 | 402.6725 | 675.6725 | 85.7 | 0.6738037 | 74.988 | 95.36414 | 156.3226 | 89.75293 | 284.6713 | 142.33565 | 421.9129 | 0.9962004 | 269.0509 | 120106.5 | 94312.88 | 0.9963935 | 1.82575 | 1411.514 | [5 empty] | 0.01088639 | 0.5986961 | 1.70e+03 | 0.0351 | 2.10e+08 | 0.5557 | 0.5097 | 3538
1342 | 00:43:08.00000000000007825 | 2588 | 16 | 504 | 403 | 676 | 85.7 | 0.6694857 | 59.35732 | 88.40366 | 158.0982 | 90.72469 | 287.7257 | 143.86285 | 419.2507 | 0.9899146 | 273.8455 | 120629.2 | 93541.25 | 0.9882414 | 1.810812 | 1418.963 | [5 empty] | 0.01075306 | 0.5937203 | 1.71e+03 | 0.0351 | 2.08e+08 | 0.5552 | 0.5089 | 3538
1343 | 00:43:09.99999999999998850 | 2590 | 18 | 504 | 403.3989 | 676.3989 | 85.7 | 0.6823562 | 62.20778 | 88.63844 | 154.6729 | 88.95496 | 288.1553 | 144.07765 | 420.1473 | 0.9920316 | 273.4508 | 121067.7 | 93956.03 | 0.9926235 | 1.818842 | 1399.458 | [5 empty] | 0.01082466 | 0.5964077 | 1.71e+03 | 0.0351 | 2.05e+08 | 0.5547 | 0.5081 | 3548
1344 | 00:43:10.999999999999650 | 2591 | 19 | 504 | 403.5982 | 676.5982 | 85.7 | 0.690043 | 63.82827 | 86.70293 | 155.958 | 89.88898 | 282.9461 | 141.47305 | 417.9176 | 0.9867669 | 271.1402 | 118248.1 | 93218.31 | 0.9848296 | 1.804561 | 1380.224 | [5 empty] | 0.01069742 | 0.5916073 | 1.71e+03 | 0.0351 | 2.03e+08 | 0.5542 | 0.5072 | 3548
1345 | 00:43:12.0000000000002025 | 2592 | 20 | 504 | 403.7979 | 676.7979 | 85.7 | 0.6826669 | 80.49365 | 93.28242 | 155.7841 | 90.47153 | 284.6109 | 142.30545 | 417.5583 | 0.9859186 | 266.5408 | 118841.6 | 93358.13 | 0.9863068 | 1.807267 | 1388.449 | [5 empty] | 0.0107215 | 0.5925244 | 1.71e+03 | 0.0351 | 2.01e+08 | 0.5537 | 0.5064 | 3548
1346 | 00:43:13.00000000000016100 | 2593 | 21 | 504 | 404 | 677 | 85.7 | 0.6668891 | 61.30677 | 87.48749 | 156.9871 | 90.07523 | 290.7753 | 145.38765 | 418.8462 | 0.9889595 | 272.943 | 121790.1 | 93477.4 | 0.9875669 | 1.809576 | 1422.127 | [5 empty] | 0.01074205 | 0.593304 | 1.72e+03 | 0.0351 | 1.99e+08 | 0.5531 | 0.5055 | 3548
1347 | 00:43:15.00000000000007125 | 2595 | 23 | 504 | 404.1819 | 677.1819 | 85.7 | 0.6762265 | 75.2615 | 94.66426 | 156.7545 | 91.01395 | 289.2172 | 144.6086 | 421.6989 | 0.9956951 | 272.9534 | 121962.6 | 94228.47 | 0.9955017 | 1.824116 | 1410.813 | [5 empty] | 0.01087178 | 0.5981568 | 1.72e+03 | 0.035 | 1.96e+08 | 0.5526 | 0.5047 | 3558
1348 | 00:43:17.99999999999964300 | 2598 | 26 | 505 | 404.4548 | 677.4548 | 85.7 | 0.6723577 | 64.04005 | 88.90038 | 152.3085 | 87.96974 | 286.0786 | 143.0393 | 420.2802 | 0.9923454 | 271.2467 | 120233.2 | 93795.92 | 0.9909319 | 1.815742 | 1413.024 | [5 empty] | 0.010797 | 0.5953739 | 1.72e+03 | 0.035 | 1.94e+08 | 0.5521 | 0.5038 | 3558
1349 | 00:43:23.99999999999968425 | 2604 | 32 | 506 | 405 | 678 | 85.7 | 0.6626797 | 82.16241 | 92.97042 | 158.8118 | 89.69836 | 283.0856 | 141.5428 | 418.3876 | 0.9878767 | 266.139 | 118439.5 | 93251.9 | 0.9851845 | 1.805211 | 1421.227 | [5 empty] | 0.01070321 | 0.5918279 | 1.72e+03 | 0.035 | 1.92e+08 | 0.5515 | 0.5029 | 3558
1350 | 00:43:27.00000000000015375 | 2607 | 35 | 506 | 406 | 679 | 85.7 | 0.669575 | 75.81396 | 94.62901 | 155.1138 | 90.70809 | 284.4169 | 142.20845 | 419.2545 | 0.9899235 | 269.0421 | 119243.1 | 93590.54 | 0.9887622 | 1.811766 | 1414.309 | [5 empty] | 0.01076156 | 0.5940412 | 1.73e+03 | 0.035 | 1.90e+08 | 0.551 | 0.502 | 3558
1351 | 00:43:28.00000000000010550 | 2608 | 36 | 507 | 406 | 679 | 85.7 | 0.6843905 | 63.0323 | 87.83374 | 155.8157 | 88.30373 | 287.7311 | 143.86555 | 418.5764 | 0.9883225 | 272.2446 | 120437.5 | 93591.06 | 0.9887676 | 1.811776 | 1392.722 | [5 empty] | 0.01076165 | 0.5940446 | 1.73e+03 | 0.035 | 1.88e+08 | 0.5504 | 0.5011 | 3568
1352 | 00:43:30.99999999999997425 | 2611 | 39 | 507 | 407 | 680 | 85.7 | 0.6778285 | 76.70715 | 94.37806 | 154.1588 | 90.12904 | 283.4913 | 141.74565 | 418.9424 | 0.9891866 | 266.7403 | 118766.5 | 93490.63 | 0.9877066 | 1.809832 | 1397.458 | [5 empty] | 0.01074433 | 0.5933903 | 1.73e+03 | 0.035 | 1.86e+08 | 0.5498 | 0.5003 | 3568
1353 | 00:43:31.99999999999993275 | 2612 | 40 | 508 | 407 | 680 | 85.7 | 0.678739 | 58.7402 | 87.81438 | 156.3438 | 90.65943 | 290.9713 | 145.48565 | 419.0531 | 0.989448 | 274.8434 | 121932.5 | 93498.57 | 0.9877905 | 1.809986 | 1404.092 | [5 empty] | 0.0107457 | 0.5934421 | 1.73e+03 | 0.0349 | 1.84e+08 | 0.5492 | 0.4994 | 3568
1354 | 00:43:32.99999999999989125 | 2613 | 41 | 508 | 407.2446 | 680.2446 | 85.7 | 0.6832783 | 63.26539 | 88.5894 | 156.4305 | 90.05904 | 287.7919 | 143.89595 | 420.3168 | 0.9924318 | 272.4482 | 120963.8 | 93957.3 | 0.9926369 | 1.818866 | 1396.943 | [5 empty] | 0.01082488 | 0.5964159 | 1.74e+03 | 0.0349 | 1.82e+08 | 0.5487 | 0.4984 | 3568
1355 | 00:43:34.00000000000014675 | 2614 | 42 | 508 | 407.4924 | 680.4924 | 85.7 | 0.6732825 | 63.45557 | 87.88252 | 157.067 | 92.31373 | 286.9349 | 143.46745 | 417.7332 | 0.9863315 | 270.2401 | 119862.2 | 93140.3 | 0.9840055 | 1.80305 | 1406.457 | [5 empty] | 0.010684 | 0.5910941 | 1.74e+03 | 0.0349 | 1.80e+08 | 0.5481 | 0.4975 | 3578
1356 | 00:43:36.00000000000005700 | 2616 | 44 | 508 | 408 | 681 | 85.7 | 0.6705144 | 77.11765 | 94.28114 | 153.5827 | 89.66742 | 290.9753 | 145.48765 | 423.5572 | 1.000083 | 272.1582 | 123244.7 | 94833.47 | 1.001893 | 1.835828 | 1423.39 | [5 empty] | 0.01097665 | 0.601996 | 1.74e+03 | 0.0349 | 1.78e+08 | 0.5475 | 0.4966 | 3578
1357 | 00:43:37.99999999999997400 | 2618 | 46 | 508 | 408.3968 | 681.3968 | 85.7 | 0.6723637 | 80.54648 | 93.24457 | 155.4891 | 88.64189 | 286.8728 | 143.4364 | 420.5114 | 0.9928913 | 271.0474 | 120633.3 | 93866.47 | 0.9916773 | 1.817108 | 1413.244 | [5 empty] | 0.01080919 | 0.59583 | 1.74e+03 | 0.0349 | 1.76e+08 | 0.5469 | 0.4957 | 3578
1358 | 00:43:38.99999999999962875 | 2619 | 47 | 509 | 408.5964 | 681.5964 | 85.7 | 0.6880654 | 64.33596 | 88.12675 | 159.1611 | 90.47086 | 287.1939 | 143.59695 | 418.5611 | 0.9882863 | 270.1408 | 120208.2 | 93281.73 | 0.9854996 | 1.805788 | 1382.791 | [5 empty] | 0.01070834 | 0.5920237 | 1.75e+03 | 0.0349 | 1.74e+08 | 0.5463 | 0.4947 | 3578
1359 | 00:43:39.99999999999988425 | 2620 | 48 | 509 | 408.7982 | 681.7982 | 85.7 | 0.6728014 | 88.53445 | 92.04581 | 158.6934 | 91.69161 | 284.8361 | 142.41805 | 420.5477 | 0.992977 | 267.1448 | 119787.2 | 93964.95 | 0.9927177 | 1.819014 | 1409.197 | [5 empty] | 0.0108262 | 0.5964652 | 1.75e+03 | 0.0348 | 1.72e+08 | 0.5457 | 0.4938 | 3588
1360 | 00:43:40.99999999999953900 | 2621 | 49 | 509 | 409 | 682 | 85.7 | 0.6788862 | 61.68308 | 88.92486 | 158.6622 | 89.79965 | 288.1558 | 144.0779 | 419.7064 | 0.9909906 | 272.5468 | 120940.9 | 93600.59 | 0.9888683 | 1.811961 | 1402.166 | [5 empty] | 0.01076329 | 0.5941066 | 1.75e+03 | 0.0348 | 1.70e+08 | 0.545 | 0.4928 | 3588
1361 | 00:43:42.00000000000009825 | 2622 | 50 | 509 | 409.2509 | 682.2509 | 85.7 | 0.6619583 | 75.31516 | 94.72204 | 156.5334 | 92.5845 | 287.566 | 143.783 | 422.1647 | 0.996795 | 271.7546 | 121400.2 | 94370.16 | 0.9969987 | 1.826859 | 1435.014 | [5 empty] | 0.01089631 | 0.5990615 | 1.75e+03 | 0.0348 | 1.68e+08 | 0.5444 | 0.4919 | 3588
1362 | 00:43:43.00000000000005675 | 2623 | 51 | 509 | 409.5031 | 682.5031 | 85.7 | 0.6829708 | 63.98056 | 87.52128 | 155.4626 | 90.24866 | 282.3916 | 141.1958 | 418.8081 | 0.9888695 | 271.0413 | 118267.9 | 93399.35 | 0.9867423 | 1.808065 | 1392.698 | [5 empty] | 0.0107286 | 0.5927941 | 1.76e+03 | 0.0348 | 1.66e+08 | 0.5438 | 0.4909 | 3588
1363 | 00:43:44.00000000000000850 | 2624 | 52 | 510 | 409.7532 | 682.7532 | 85.7 | 0.6638967 | 64.255 | 88.67911 | 156.2661 | 92.01678 | 287.9091 | 143.95455 | 417.7684 | 0.9864146 | 269.9406 | 120279.3 | 93236.34 | 0.9850201 | 1.80491 | 1422.815 | [5 empty] | 0.01070053 | 0.5917257 | 1.76e+03 | 0.0348 | 1.65e+08 | 0.5431 | 0.4899 | 3598
1364 | 00:43:44.99999999999996700 | 2625 | 53 | 510 | 410 | 683 | 85.7 | 0.6596088 | 71.48298 | 96.98029 | 156.0489 | 90.22651 | 290.4901 | 145.24505 | 424.079 | 1.001315 | 272.8582 | 123190.8 | 94904.12 | 1.00264 | 1.837195 | 1443.559 | [5 empty] | 0.01098892 | 0.6024404 | 1.76e+03 | 0.0348 | 1.63e+08 | 0.5425 | 0.489 | 3598
1365 | 00:43:45.99999999999992550 | 2626 | 54 | 510 | 410.1441 | 683.1441 | 85.7 | 0.6707471 | 73.74301 | 95.5767 | 157.0591 | 92.20058 | 291.0775 | 145.53875 | 423.2765 | 0.9994201 | 273.7588 | 123206.3 | 94647.74 | 0.9999312 | 1.832232 | 1423.463 | [5 empty] | 0.01094442 | 0.600824 | 1.76e+03 | 0.0347 | 1.61e+08 | 0.5418 | 0.488 | 3598
1366 | 00:43:46.99999999999987725 | 2627 | 55 | 510 | 410.285 | 683.285 | 85.7 | 0.6726949 | 61.38474 | 88.132 | 156.2011 | 89.60156 | 290.5195 | 145.25975 | 421.2425 | 0.9946175 | 275.2516 | 122379.1 | 94201.43 | 0.9952161 | 1.823592 | 1418.921 | [5 empty] | 0.0108671 | 0.5979838 | 1.77e+03 | 0.0347 | 1.59e+08 | 0.5412 | 0.487 | 3598
1367 | 00:43:50.00000000000034675 | 2630 | 58 | 510 | 410.7161 | 683.7161 | 85.7 | 0.6887177 | 63.62835 | 88.23736 | 156.4801 | 91.53896 | 288.5364 | 144.2682 | 420.8963 | 0.9938001 | 273.1486 | 121443.9 | 93991.98 | 0.9930033 | 1.819538 | 1388.969 | [5 empty] | 0.01083087 | 0.5966392 | 1.77e+03 | 0.0347 | 1.58e+08 | 0.5405 | 0.486 | 3608
1368 | 00:43:52.00000000000026375 | 2632 | 60 | 511 | 411 | 684 | 85.7 | 0.6918619 | 60.58743 | 88.83061 | 155.9293 | 89.36444 | 286.6277 | 143.31385 | 419.7397 | 0.9910692 | 273.7477 | 120309 | 93764.19 | 0.9905967 | 1.815128 | 1383.15 | [5 empty] | 0.01079153 | 0.5951685 | 1.77e+03 | 0.0347 | 1.56e+08 | 0.5398 | 0.485 | 3608
1369 | 00:43:54.00000000000017400 | 2634 | 62 | 511 | 411.4 | 684.4 | 85.7 | 0.6794007 | 63.78243 | 87.82388 | 156.067 | 90.97279 | 287.7128 | 143.8564 | 418.1876 | 0.9874044 | 270.2368 | 120317.9 | 93230.88 | 0.9849624 | 1.804804 | 1396.77 | [5 empty] | 0.01069959 | 0.5916899 | 1.77e+03 | 0.0347 | 1.54e+08 | 0.5391 | 0.484 | 3608
1370 | 00:43:56.00000000000008425 | 2636 | 64 | 512 | 411.7993 | 684.7993 | 85.7 | 0.6796975 | 84.38605 | 92.55946 | 154.4826 | 91.17976 | 285.2921 | 142.64605 | 417.6411 | 0.9861141 | 268.1391 | 119149.7 | 93241.16 | 0.985071 | 1.805003 | 1394.242 | [5 empty] | 0.01070136 | 0.5917574 | 1.78e+03 | 0.0347 | 1.52e+08 | 0.5384 | 0.4829 | 3608
1371 | 00:43:57.00000000000004275 | 2637 | 65 | 512 | 412 | 685 | 85.7 | 0.6793122 | 64.54808 | 87.44594 | 156.7648 | 90.65292 | 287.8841 | 143.94205 | 418.11 | 0.9872212 | 270.1368 | 120367.2 | 93377.73 | 0.9865139 | 1.807647 | 1397.703 | [5 empty] | 0.01072488 | 0.5926527 | 1.78e+03 | 0.0347 | 1.51e+08 | 0.5377 | 0.4819 | 3618
1372 | 00:43:58.00000000000029825 | 2638 | 66 | 512 | 412.1994 | 685.1994 | 85.7 | 0.6795288 | 75.52186 | 94.93535 | 157.3422 | 90.4507 | 283.2744 | 141.6372 | 419.235 | 0.9898775 | 267.6412 | 118758.5 | 93577.62 | 0.9886257 | 1.811516 | 1396.054 | [5 empty] | 0.01075933 | 0.5939572 | 1.78e+03 | 0.0346 | 1.49e+08 | 0.537 | 0.4809 | 3618
1373 | 00:43:58.99999999999995975 | 2639 | 67 | 512 | 412.3992 | 685.3992 | 85.7 | 0.6807877 | 62.35025 | 87.74874 | 156.132 | 90.56203 | 288.0638 | 144.0319 | 419.1732 | 0.9897316 | 272.7429 | 120748.6 | 93597.29 | 0.9888335 | 1.811897 | 1399.188 | [5 empty] | 0.01076273 | 0.5940852 | 1.78e+03 | 0.0346 | 1.47e+08 | 0.5363 | 0.4798 | 3618
1374 | 00:44:01.99999999999982850 | 2642 | 70 | 512 | 413 | 686 | 85.7 | 0.6891906 | 84.39705 | 92.59563 | 155.4963 | 90.41285 | 288.3573 | 144.17865 | 420.6049 | 0.993112 | 270.7495 | 121284.5 | 93972.91 | 0.9928018 | 1.819168 | 1385.691 | [5 empty] | 0.01082758 | 0.5965164 | 1.79e+03 | 0.0346 | 1.46e+08 | 0.5356 | 0.4788 | 3618
1375 | 00:44:02.99999999999978025 | 2643 | 71 | 513 | 413.0918 | 686.0918 | 85.7 | 0.6729779 | 71.55013 | 97.36768 | 158.2468 | 89.28735 | 291.1893 | 145.59465 | 424.384 | 1.002035 | 272.5614 | 123576.1 | 94891.42 | 1.002506 | 1.836949 | 1419.929 | [5 empty] | 0.01098671 | 0.6023606 | 1.79e+03 | 0.0346 | 1.44e+08 | 0.5348 | 0.4777 | 3628
1376 | 00:44:05.99999999999995275 | 2646 | 74 | 514 | 413.3636 | 686.3636 | 85.7 | 0.6830707 | 64.35874 | 88.37705 | 156.0584 | 89.89626 | 286.0184 | 143.0092 | 419.3575 | 0.9901667 | 271.3455 | 119944 | 93772.88 | 0.9906885 | 1.815296 | 1395.078 | [5 empty] | 0.01079303 | 0.5952247 | 1.79e+03 | 0.0346 | 1.43e+08 | 0.5341 | 0.4766 | 3628
1377 | 00:44:07.00000000000020825 | 2647 | 75 | 513 | 413.4542 | 686.4542 | 85.7 | 0.6675633 | 75.8572 | 94.62704 | 154.595 | 90.41562 | 285.7888 | 142.8944 | 418.6156 | 0.988415 | 267.9401 | 119635.6 | 93519.04 | 0.9880068 | 1.810382 | 1416.219 | [5 empty] | 0.01074923 | 0.5935756 | 1.79e+03 | 0.0346 | 1.41e+08 | 0.5333 | 0.4756 | 3628
1378 | 00:44:09.00000000000011850 | 2649 | 77 | 514 | 413.546 | 686.546 | 85.7 | 0.6767697 | 63.89756 | 87.94247 | 157.7038 | 91.48212 | 286.0559 | 143.02795 | 418.0656 | 0.9871164 | 270.2402 | 119590.1 | 93288.84 | 0.9855748 | 1.805926 | 1401.504 | [5 empty] | 0.01070957 | 0.5920703 | 1.80e+03 | 0.0345 | 1.40e+08 | 0.5326 | 0.4745 | 3628
1379 | 00:44:13.99999999999990425 | 2654 | 82 | 514 | 414 | 687 | 85.7 | 0.6712773 | 72.8171 | 95.54505 | 155.3761 | 90.76237 | 291.2636 | 145.6318 | 419.516 | 0.990541 | 271.3451 | 122189.8 | 93777.4 | 0.9907363 | 1.815384 | 1414.847 | [5 empty] | 0.01079381 | 0.595254 | 1.80e+03 | 0.0345 | 1.38e+08 | 0.5318 | 0.4734 | 3638
1380 | 00:44:15.00000000000015975 | 2655 | 83 | 514 | 415 | 688 | 85.7 | 0.6827243 | 83.89412 | 92.57707 | 157.4868 | 90.24543 | 287.7784 | 143.8892 | 423.5084 | 0.9999677 | 271.4567 | 121876.6 | 94848.77 | 1.002055 | 1.836124 | 1402.191 | [5 empty] | 0.01097931 | 0.6020923 | 1.80e+03 | 0.0345 | 1.36e+08 | 0.531 | 0.4723 | 3638
1381 | 00:44:15.99999999999981450 | 2656 | 84 | 515 | 415 | 688 | 85.7 | 0.6793379 | 59.4016 | 88.21549 | 156.3524 | 88.60508 | 290.6745 | 145.33725 | 419.0661 | 0.9894787 | 274.5444 | 121811.8 | 93578.02 | 0.9886299 | 1.811524 | 1403.277 | [5 empty] | 0.0107594 | 0.5939598 | 1.80e+03 | 0.0345 | 1.35e+08 | 0.5302 | 0.4712 | 3638
1382 | 00:44:17.0000000000000700 | 2657 | 85 | 515 | 415.1716 | 688.1716 | 85.7 | 0.6782282 | 82.08765 | 92.99833 | 156.1569 | 90.82414 | 289.7841 | 144.89205 | 421.4421 | 0.9950888 | 271.9516 | 122127.2 | 94180.03 | 0.99499 | 1.823178 | 1406.162 | [5 empty] | 0.0108634 | 0.5978467 | 1.81e+03 | 0.0345 | 1.34e+08 | 0.5294 | 0.4701 | 3638
1383 | 00:44:19.00000000000028400 | 2659 | 87 | 515 | 415.4997 | 688.4997 | 85.7 | 0.6644436 | 76.43136 | 94.37177 | 153.6426 | 90.76196 | 284.2071 | 142.10355 | 419.7649 | 0.9911287 | 269.2468 | 119300.2 | 93729.06 | 0.9902256 | 1.814448 | 1424.212 | [5 empty] | 0.01078546 | 0.5949408 | 1.81e+03 | 0.0345 | 1.32e+08 | 0.5286 | 0.4689 | 3648
1384 | 00:44:20.0000000000002425 | 2660 | 88 | 516 | 415.6672 | 688.6672 | 85.7 | 0.65541 | 87.33989 | 92.19209 | 156.6279 | 87.9952 | 287.8423 | 143.92115 | 420.5802 | 0.9930537 | 269.8491 | 121060.7 | 94006.18 | 0.9931533 | 1.819812 | 1442.463 | [5 empty] | 0.01083333 | 0.5967306 | 1.81e+03 | 0.0344 | 1.31e+08 | 0.5278 | 0.4678 | 3648
1385 | 00:44:22.00000000000015275 | 2662 | 90 | 516 | 416 | 689 | 85.7 | 0.6846401 | 59.3802 | 87.97347 | 156.4473 | 90.04608 | 287.9195 | 143.95975 | 418.9072 | 0.9891035 | 274.2442 | 120611.5 | 93590.27 | 0.9887593 | 1.811761 | 1394.308 | [5 empty] | 0.01076151 | 0.5940395 | 1.82e+03 | 0.0344 | 1.29e+08 | 0.527 | 0.4666 | 3648
1386 | 00:44:24.00000000000006975 | 2664 | 92 | 516 | 416.2864 | 689.2864 | 85.7 | 0.6655675 | 74.54515 | 95.4629 | 155.7995 | 91.23415 | 283.9724 | 141.9862 | 424.2291 | 1.001669 | 271.0581 | 120469.4 | 94949.27 | 1.003117 | 1.838069 | 1431.554 | [5 empty] | 0.01099676 | 0.6027239 | 1.82e+03 | 0.0344 | 1.28e+08 | 0.5262 | 0.4655 | 3658
1387 | 00:44:24.99999999999972450 | 2665 | 93 | 516 | 416.4309 | 689.4309 | 85.7 | 0.682446 | 63.61864 | 87.97655 | 156.0535 | 89.64605 | 284.5272 | 142.2636 | 418.1876 | 0.9874044 | 270.3377 | 118985.7 | 93239.94 | 0.9850581 | 1.804979 | 1391.898 | [5 empty] | 0.01070115 | 0.5917494 | 1.82e+03 | 0.0344 | 1.26e+08 | 0.5253 | 0.4643 | 3658
1388 | 00:44:28.99999999999984875 | 2669 | 97 | 517 | 417 | 690 | 85.7 | 0.6622312 | 76.13842 | 94.64423 | 154.0249 | 90.81712 | 283.416 | 141.708 | 418.282 | 0.9876273 | 265.7379 | 118547.8 | 93339.73 | 0.9861124 | 1.806911 | 1422.152 | [5 empty] | 0.01071833 | 0.5924039 | 1.82e+03 | 0.0344 | 1.25e+08 | 0.5245 | 0.4632 | 3658
1389 | 00:44:30.99999999999976575 | 2671 | 99 | 517 | 418 | 691 | 85.7 | 0.6767356 | 67.72313 | 88.75866 | 157.4211 | 89.11514 | 284.3756 | 142.1878 | 419.2992 | 0.9900291 | 268.1402 | 119238.5 | 93529.8 | 0.9881204 | 1.81059 | 1400.921 | [5 empty] | 0.01075109 | 0.5936457 | 1.83e+03 | 0.0344 | 1.24e+08 | 0.5236 | 0.462 | 3658
1390 | 00:44:32.00000000000002125 | 2672 | 100 | 517 | 418 | 691 | 85.7 | 0.6643062 | 18.91786 | 86.7429 | 155.1247 | 90.44016 | 282.4923 | 141.24615 | 419.2218 | 0.9898463 | 279.6451 | 118426.9 | 93507.09 | 0.9878805 | 1.810151 | 1433.481 | [5 empty] | 0.01074717 | 0.5934977 | 1.83e+03 | 0.0344 | 1.22e+08 | 0.5228 | 0.4608 | 3668
1391 | 00:44:32.99999999999967600 | 2673 | 101 | 517 | 418.1096 | 691.1096 | 85.7 | 0.67858 | 59.81129 | 88.85564 | 154.6859 | 89.22322 | 288.4805 | 144.24025 | 417.9248 | 0.9867839 | 273.2418 | 120563.2 | 93471.19 | 0.9875012 | 1.809456 | 1402.59 | [5 empty] | 0.01074098 | 0.5932635 | 1.83e+03 | 0.0343 | 1.21e+08 | 0.5219 | 0.4596 | 3668
1392 | 00:44:37.00000000000010400 | 2677 | 105 | 518 | 418.5574 | 691.5574 | 85.7 | 0.6882592 | 45.37245 | 87.53721 | 155.8173 | 89.93577 | 282.1898 | 141.0949 | 415.4258 | 0.9808834 | 270.3357 | 117228.9 | 92492.22 | 0.9771587 | 1.790505 | 1377.955 | [5 empty] | 0.01057268 | 0.5867888 | 1.83e+03 | 0.0343 | 1.20e+08 | 0.521 | 0.4584 | 3668
1393 | 00:44:40.99999999999992450 | 2681 | 109 | 519 | 419 | 692 | 85.7 | 0.6678691 | 70.66493 | 97.07954 | 157.1617 | 91.11291 | 292.3385 | 146.16925 | 424.0557 | 1.00126 | 274.9609 | 123967.8 | 94902.78 | 1.002626 | 1.837169 | 1431.174 | [5 empty] | 0.01098869 | 0.602432 | 1.84e+03 | 0.0343 | 1.18e+08 | 0.5201 | 0.4572 | 3668
1394 | 00:44:41.99999999999988300 | 2682 | 110 | 519 | 419.2469 | 692.2469 | 85.7 | 0.6821113 | 60.02105 | 87.95745 | 154.6316 | 90.19699 | 291.0527 | 145.52635 | 420.9008 | 0.9938107 | 275.4518 | 122504.3 | 93941.02 | 0.9924649 | 1.818551 | 1401.773 | [5 empty] | 0.01082207 | 0.596311 | 1.84e+03 | 0.0343 | 1.17e+08 | 0.5192 | 0.456 | 3678
1395 | 00:44:45.00000000000005550 | 2685 | 113 | 520 | 420 | 693 | 85.7 | 0.6884171 | 65.92421 | 89.29708 | 153.9646 | 90.64587 | 286.7962 | 143.3981 | 417.8177 | 0.986531 | 268.0366 | 119828.5 | 93232.78 | 0.9849825 | 1.804841 | 1379.826 | [5 empty] | 0.01069991 | 0.5917023 | 1.84e+03 | 0.0343 | 1.16e+08 | 0.5183 | 0.4548 | 3678
1396 | 00:44:46.99999999999996575 | 2687 | 115 | 520 | 420.4912 | 693.4912 | 85.7 | 0.6759659 | 71.45362 | 96.59395 | 154.0941 | 90.47529 | 286.5736 | 143.2868 | 419.6411 | 0.9908364 | 269.7478 | 120258.1 | 93800.56 | 0.990981 | 1.815832 | 1405.459 | [5 empty] | 0.01079781 | 0.5954039 | 1.84e+03 | 0.0343 | 1.14e+08 | 0.5173 | 0.4535 | 3678
1397 | 00:44:49.00000000000017975 | 2689 | 117 | 520 | 421 | 694 | 85.7 | 0.684554 | 83.87099 | 92.59017 | 153.4987 | 90.43422 | 285.5129 | 142.75645 | 419.9913 | 0.9916632 | 268.5463 | 119912.9 | 93815.19 | 0.9911355 | 1.816115 | 1390.097 | [5 empty] | 0.01080033 | 0.5954985 | 1.85e+03 | 0.0342 | 1.13e+08 | 0.5164 | 0.4523 | 3678
1398 | 00:44:51.0000000000000900 | 2691 | 119 | 521 | 421.3335 | 694.3335 | 85.7 | 0.6865491 | 59.13939 | 87.44602 | 158.0104 | 91.04204 | 291.3427 | 145.67135 | 418.9783 | 0.9892714 | 274.5441 | 122066.3 | 93536.05 | 0.9881865 | 1.810711 | 1391.17 | [5 empty] | 0.01075216 | 0.5936864 | 1.85e+03 | 0.0342 | 1.12e+08 | 0.5155 | 0.451 | 3688
1399 | 00:44:54.99999999999991725 | 2695 | 123 | 521 | 422 | 695 | 85.7 | 0.6922195 | 114.611 | 91.28593 | 155.5675 | 89.37796 | 282.9376 | 141.4688 | 419.9349 | 0.9915301 | 261.64 | 118815.4 | 93677.07 | 0.9896763 | 1.813441 | 1369.954 | [5 empty] | 0.01077649 | 0.5946036 | 1.85e+03 | 0.0342 | 1.11e+08 | 0.5145 | 0.4498 | 3688
1400 | 00:44:55.99999999999987575 | 2696 | 124 | 521 | 422.2502 | 695.2502 | 85.7 | 0.6822634 | 63.25266 | 88.02903 | 154.0568 | 91.18649 | 288.8565 | 144.42825 | 418.707 | 0.9886308 | 271.4398 | 120946.2 | 93435.8 | 0.9871274 | 1.808771 | 1394.478 | [5 empty] | 0.01073488 | 0.5930324 | 1.85e+03 | 0.0342 | 1.10e+08 | 0.5135 | 0.4485 | 3688
1401 | 00:44:57.00000000000042825 | 2697 | 125 | 522 | 422.4992 | 695.4992 | 85.7 | 0.6778973 | 73.8081 | 95.1225 | 152.4879 | 90.72432 | 284.9586 | 142.4793 | 418.2804 | 0.9876236 | 269.2393 | 119192.6 | 93377.31 | 0.9865094 | 1.807639 | 1399.157 | [5 empty] | 0.0107248 | 0.5926499 | 1.86e+03 | 0.0342 | 1.08e+08 | 0.5125 | 0.4472 | 3688
1402 | 00:44:59.00000000000034525 | 2699 | 127 | 522 | 423 | 696 | 85.7 | 0.6663749 | 73.44155 | 96.01463 | 158.3209 | 91.67451 | 284.6291 | 142.31455 | 421.2128 | 0.9945474 | 270.2514 | 119889.4 | 94142.38 | 0.9945922 | 1.822449 | 1424.406 | [5 empty] | 0.01085688 | 0.5976055 | 1.86e+03 | 0.0342 | 1.07e+08 | 0.5116 | 0.446 | 3698
1403 | 00:45:00.999999999999956475 | 2701 | 129 | 522 | 423.3977 | 696.3977 | 85.7 | 0.6927968 | 60.7667 | 88.36007 | 155.4113 | 91.70851 | 288.0458 | 144.0229 | 419.4782 | 0.9904517 | 274.2488 | 120828.9 | 93883.42 | 0.9918564 | 1.817436 | 1382.858 | [5 empty] | 0.01081212 | 0.5959394 | 1.86e+03 | 0.0342 | 1.06e+08 | 0.5106 | 0.4447 | 3698
1404 | 00:45:04.0000000000004254350 | 2704 | 132 | 523 | 424 | 697 | 85.7 | 0.6784196 | 63.91207 | 87.62005 | 154.3096 | 88.6263 | 286.3937 | 143.19685 | 418.5425 | 0.9882424 | 271.2415 | 119867.9 | 93555.37 | 0.9883906 | 1.811085 | 1401.365 | [5 empty] | 0.0107555 | 0.5938123 | 1.86e+03 | 0.0341 | 1.05e+08 | 0.5095 | 0.4434 | 3698
1405 | 00:45:04.999999999999782375 | 2705 | 133 | 523 | 424.1243 | 697.1243 | 85.7 | 0.6812673 | 74.94473 | 95.04826 | 156.3516 | 89.38783 | 285.1165 | 142.55825 | 419.9656 | 0.9916026 | 268.0425 | 119739.1 | 93692.45 | 0.9898388 | 1.813739 | 1394.266 | [5 empty] | 0.01077914 | 0.5947034 | 1.87e+03 | 0.0341 | 1.04e+08 | 0.5085 | 0.442 | 3698
1406 | 00:45:06.0000000000003383850 | 2706 | 134 | 523 | 424.2511 | 697.2511 | 85.7 | 0.6851856 | 67.36797 | 88.21098 | 156.7661 | 89.72601 | 285.6135 | 142.80675 | 419.4874 | 0.9904735 | 269.0424 | 119811.3 | 93605.66 | 0.9889219 | 1.812059 | 1388.307 | [5 empty] | 0.01076417 | 0.5941396 | 1.87e+03 | 0.0341 | 1.03e+08 | 0.5075 | 0.4407 | 3708
1407 | 00:45:06.999999999999695325 | 2707 | 135 | 523 | 424.3747 | 697.3747 | 85.7 | 0.6826541 | 64.7654 | 88.30267 | 158.895 | 91.53426 | 285.8086 | 142.9043 | 418.2025 | 0.9874396 | 269.3365 | 119525.9 | 93264.06 | 0.985313 | 1.805446 | 1390.7 | [5 empty] | 0.0107053 | 0.5919077 | 1.87e+03 | 0.0341 | 1.01e+08 | 0.5064 | 0.4394 | 3708
1408 | 00:45:08.000000000000251200 | 2708 | 136 | 523 | 424.499 | 697.499 | 85.7 | 0.6945759 | 64.66282 | 87.7698 | 155.4325 | 90.16145 | 287.1601 | 143.58005 | 416.9475 | 0.9844764 | 269.1353 | 119730.7 | 93090.55 | 0.9834799 | 1.802087 | 1370.226 | [5 empty] | 0.01067544 | 0.5907662 | 1.87e+03 | 0.0341 | 1.00e+08 | 0.5054 | 0.4381 | 3708
1409 | 00:45:08.999999999999608275 | 2709 | 137 | 524 | 424.627 | 697.627 | 85.7 | 0.6698118 | 62.26091 | 88.11327 | 157.5092 | 91.80371 | 289.5421 | 144.77105 | 419.35 | 0.990149 | 272.6434 | 121419.5 | 93586 | 0.9887142 | 1.811678 | 1417.478 | [5 empty] | 0.01076078 | 0.5940117 | 1.88e+03 | 0.0341 | 9.92e+07 | 0.5043 | 0.4367 | 3708
1410 | 00:45:12.000000000000077100 | 2712 | 140 | 524 | 425 | 698 | 85.7 | 0.6854053 | 63.25689 | 88.52351 | 155.474 | 89.95258 | 287.1794 | 143.5897 | 417.1942 | 0.9850589 | 269.9388 | 119809.6 | 93183.38 | 0.9844606 | 1.803884 | 1386.318 | [5 empty] | 0.01069141 | 0.5913776 | 1.88e+03 | 0.0341 | 9.81e+07 | 0.5032 | 0.4354 | 3718
1411 | 00:45:13.999999999999990050 | 2714 | 142 | 524 | 425.3364 | 698.3364 | 85.7 | 0.6819597 | 63.79744 | 88.05979 | 155.001 | 89.75396 | 287.8917 | 143.94585 | 417.6394 | 0.9861101 | 270.0405 | 120234.9 | 93274.98 | 0.9854283 | 1.805658 | 1392.611 | [5 empty] | 0.01070718 | 0.5919794 | 1.88e+03 | 0.034 | 9.70e+07 | 0.5021 | 0.434 | 3718
1412 | 00:45:17.999999999999815950 | 2718 | 146 | 525 | 426 | 699 | 85.7 | 0.6950618 | 60.57992 | 88.16965 | 156.0667 | 89.49066 | 288.6991 | 144.34955 | 419.6248 | 0.9907979 | 273.6449 | 121145.3 | 93661.33 | 0.98951 | 1.813137 | 1377.334 | [5 empty] | 0.01077377 | 0.5945014 | 1.89e+03 | 0.034 | 9.60e+07 | 0.501 | 0.4326 | 3718
1413 | 00:45:25.000000000000111350 | 2725 | 153 | 526 | 427 | 700 | 85.7 | 0.6856405 | 58.41665 | 87.99673 | 155.6315 | 90.11373 | 288.0637 | 144.03185 | 419.2701 | 0.9899604 | 275.6473 | 120776.5 | 93725.78 | 0.9901909 | 1.814384 | 1394.887 | [5 empty] | 0.0107849 | 0.5949196 | 1.89e+03 | 0.034 | 9.49e+07 | 0.4999 | 0.4313 | 3728
1414 | 00:45:25.99999999999946775 | 2726 | 154 | 526 | 427 | 700 | 85.7 | 0.6784726 | 81.73524 | 93.07099 | 158.8721 | 90.29135 | 290.3808 | 145.1904 | 420.2915 | 0.9923721 | 271.8481 | 122044.6 | 93824.55 | 0.9912344 | 1.816296 | 1403.508 | [5 empty] | 0.01080195 | 0.5955591 | 1.89e+03 | 0.034 | 9.39e+07 | 0.4988 | 0.4299 | 3728
1415 | 00:45:27.000000000000024300 | 2727 | 155 | 527 | 427.3326 | 700.3326 | 85.7 | 0.6718889 | 73.39731 | 95.49825 | 155.3561 | 90.18995 | 285.1301 | 142.56505 | 418.76 | 0.988756 | 269.2438 | 119401.1 | 93542.3 | 0.9882525 | 1.810832 | 1410.272 | [5 empty] | 0.01075324 | 0.5937272 | 1.89e+03 | 0.034 | 9.29e+07 | 0.4977 | 0.4285 | 3728
1416 | 00:45:28.99999999999993725 | 2729 | 157 | 527 | 428 | 701 | 85.7 | 0.6887231 | 84.21098 | 92.54145 | 153.7133 | 90.09943 | 283.5278 | 141.7639 | 418.8239 | 0.9889068 | 265.4384 | 118748.2 | 93467.9 | 0.9874665 | 1.809392 | 1378.134 | [5 empty] | 0.01074042 | 0.593242 | 1.90e+03 | 0.034 | 9.18e+07 | 0.4965 | 0.4271 | 3728
1417 | 00:45:29.999999999999893725 | 2730 | 158 | 527 | 428.3318 | 701.3318 | 85.7 | 0.676513 | 73.57431 | 95.47213 | 154.3335 | 89.28899 | 285.0441 | 142.52205 | 418.8887 | 0.9890598 | 269.6425 | 119401.8 | 93514.59 | 0.9879598 | 1.810296 | 1402.704 | [5 empty] | 0.01074846 | 0.5935466 | 1.90e+03 | 0.0339 | 9.08e+07 | 0.4953 | 0.4256 | 3738
1418 | 00:45:30.999999999999850200 | 2731 | 159 | 527 | 428.666 | 701.666 | 85.7 | 0.6702268 | 62.87882 | 88.1387 | 155.6812 | 91.58193 | 287.8161 | 143.90805 | 420.2036 | 0.9921645 | 272.5444 | 120941.4 | 93791.87 | 0.9908892 | 1.815664 | 1417.927 | [5 empty] | 0.0107963 | 0.5953477 | 1.90e+03 | 0.0339 | 8.98e+07 | 0.4942 | 0.4242 | 3738
1419 | 00:45:31.999999999999806675 | 2732 | 160 | 527 | 429 | 702 | 85.7 | 0.6554433 | 76.02353 | 94.65118 | 154.426 | 90.41004 | 286.5182 | 143.2591 | 423.6443 | 1.000289 | 272.3597 | 121381.8 | 94916.26 | 1.002768 | 1.83743 | 1450.576 | [5 empty] | 0.01099103 | 0.6025167 | 1.90e+03 | 0.0339 | 8.89e+07 | 0.493 | 0.4228 | 3738
1420 | 00:45:34.000000000000319025 | 2734 | 162 | 528 | 429.3965 | 702.3965 | 85.7 | 0.6911963 | 62.7232 | 87.10271 | 156.7709 | 89.52002 | 283.2959 | 141.64795 | 417.6934 | 0.9862376 | 270.8378 | 118330.8 | 93109.51 | 0.9836802 | 1.802454 | 1377.425 | [5 empty] | 0.0106787 | 0.5908912 | 1.91e+03 | 0.0339 | 8.79e+07 | 0.4918 | 0.4213 | 3738
1421 | 00:45:35.00000000000027550 | 2735 | 163 | 528 | 429.598 | 702.598 | 85.7 | 0.686298 | 58.81591 | 87.58073 | 156.7813 | 90.69894 | 289.9324 | 144.9662 | 419.8857 | 0.9914139 | 276.0467 | 121738.5 | 93833.55 | 0.9913295 | 1.816471 | 1394.856 | [5 empty] | 0.0108035 | 0.5956172 | 1.91e+03 | 0.0339 | 8.69e+07 | 0.4905 | 0.4199 | 3748
1422 | 00:45:36.000000000000231975 | 2736 | 164 | 528 | 429.7968 | 702.7968 | 85.7 | 0.6710566 | 71.933 | 96.43746 | 157.9706 | 90.19839 | 287.4667 | 143.73335 | 420.974 | 0.9939835 | 270.6535 | 121016 | 94181.38 | 0.9950042 | 1.823204 | 1416.993 | [5 empty] | 0.01086363 | 0.5978554 | 1.91e+03 | 0.0339 | 8.60e+07 | 0.4893 | 0.4184 | 3748
1423 | 00:45:37.000000000000188450 | 2737 | 165 | 528 | 430 | 703 | 85.7 | 0.67368 | 73.60551 | 95.56738 | 159.9272 | 90.57901 | 283.8581 | 141.92905 | 418.9067 | 0.9891023 | 268.0432 | 118910.1 | 93590.13 | 0.9887578 | 1.811758 | 1406.329 | [5 empty] | 0.01076149 | 0.5940386 | 1.91e+03 | 0.0339 | 8.50e+07 | 0.4881 | 0.417 | 3748
1424 | 00:45:39.000000000000101400 | 2739 | 167 | 528 | 430.3969 | 703.3969 | 85.7 | 0.6722996 | 78.63906 | 93.71445 | 156.8698 | 89.38335 | 283.9781 | 141.98905 | 420.0585 | 0.9918219 | 267.8411 | 119287.4 | 93762.9 | 0.9905831 | 1.815103 | 1409.516 | [5 empty] | 0.0107913 | 0.5951601 | 1.92e+03 | 0.0338 | 8.41e+07 | 0.4868 | 0.4155 | 3748
1425 | 00:45:40.000000000000057875 | 2740 | 168 | 528 | 430.6146 | 703.6146 | 85.7 | 0.6804579 | 61.81057 | 87.21875 | 155.6282 | 91.70181 | 283.2933 | 141.64665 | 418.399 | 0.9879036 | 272.5414 | 118529.7 | 93346.78 | 0.9861869 | 1.807048 | 1398.023 | [5 empty] | 0.01071955 | 0.5924501 | 1.92e+03 | 0.0338 | 8.32e+07 | 0.4856 | 0.414 | 3758
1426 | 00:45:41.999999999999970825 | 2742 | 170 | 529 | 431 | 704 | 85.7 | 0.6776971 | 64.68124 | 87.89949 | 157.7774 | 88.64107 | 286.7823 | 143.39115 | 418.2801 | 0.9876228 | 269.6396 | 119955.4 | 93290.1 | 0.9855881 | 1.80595 | 1399.363 | [5 empty] | 0.01070978 | 0.5920786 | 1.92e+03 | 0.0338 | 8.23e+07 | 0.4843 | 0.4125 | 3758
1427 | 00:45:42.999999999999927300 | 2743 | 171 | 529 | 431.143 | 704.143 | 85.7 | 0.6776346 | 59.58614 | 87.67172 | 155.0555 | 90.84765 | 289.586 | 144.793 | 419.3365 | 0.9901172 | 275.5475 | 121434 | 93885.46 | 0.9918779 | 1.817476 | 1408.974 | [5 empty] | 0.01081247 | 0.5959526 | 1.92e+03 | 0.0338 | 8.14e+07 | 0.483 | 0.411 | 3758
1428 | 00:45:44.99999999999984025 | 2745 | 173 | 529 | 431.4273 | 704.4273 | 85.7 | 0.668183 | 75.91728 | 94.53288 | 155.72 | 90.60995 | 287.1357 | 143.56785 | 421.1174 | 0.9943221 | 270.3497 | 120917.8 | 94040.1 | 0.9935116 | 1.820469 | 1420.755 | [5 empty] | 0.01083919 | 0.5969488 | 1.93e+03 | 0.0338 | 8.05e+07 | 0.4817 | 0.4095 | 3758
1429 | 00:45:49.000000000000265550 | 2749 | 177 | 530 | 432 | 705 | 85.7 | 0.6761761 | 86.9214 | 92.22242 | 155.4577 | 92.33662 | 284.7336 | 142.3668 | 419.0848 | 0.9895229 | 267.3402 | 119327.5 | 93623.88 | 0.9891144 | 1.812412 | 1401.629 | [5 empty] | 0.01076731 | 0.5942581 | 1.93e+03 | 0.0338 | 7.96e+07 | 0.4803 | 0.4079 | 3768
1430 | 00:45:50.000000000000222025 | 2750 | 178 | 531 | 432.2004 | 705.2004 | 85.7 | 0.6844568 | 97.65433 | 91.55215 | 157.144 | 90.32346 | 283.8885 | 141.94425 | 419.2021 | 0.9897998 | 264.1402 | 119006.7 | 93544.95 | 0.9882805 | 1.810884 | 1384.233 | [5 empty] | 0.0107537 | 0.5937444 | 1.93e+03 | 0.0338 | 7.87e+07 | 0.479 | 0.4064 | 3768
1431 | 00:45:51.00000000000017850 | 2751 | 179 | 531 | 432.4006 | 705.4006 | 85.7 | 0.6747162 | 72.90022 | 95.52404 | 154.9997 | 91.71575 | 287.1555 | 143.57775 | 420.3253 | 0.9924519 | 271.7514 | 120698.7 | 93871.48 | 0.9917302 | 1.817205 | 1409.996 | [5 empty] | 0.01081005 | 0.5958623 | 1.94e+03 | 0.0337 | 7.79e+07 | 0.4777 | 0.4049 | 3768
1432 | 00:45:52.000000000000134975 | 2752 | 180 | 531 | 432.5992 | 705.5992 | 85.7 | 0.6822559 | 60.75722 | 87.87712 | 156.5111 | 93.95601 | 289.6786 | 144.8393 | 417.8542 | 0.9866172 | 272.8394 | 121043.4 | 93440.41 | 0.9871761 | 1.80886 | 1395.918 | [5 empty] | 0.01073568 | 0.5930625 | 1.94e+03 | 0.0337 | 7.70e+07 | 0.4763 | 0.4033 | 3778
1433 | 00:45:54.000000000000047925 | 2754 | 182 | 531 | 433.0014 | 706.0014 | 85.7 | 0.676539 | 60.69431 | 87.36481 | 158.4713 | 88.88218 | 291.097 | 145.5485 | 417.5767 | 0.985962 | 272.2378 | 121555.3 | 93141.35 | 0.9840166 | 1.803071 | 1402.992 | [5 empty] | 0.01068418 | 0.591101 | 1.94e+03 | 0.0337 | 7.62e+07 | 0.4749 | 0.4017 | 3778
1434 | 00:45:58.999999999999830300 | 2759 | 187 | 532 | 434 | 707 | 85.7 | 0.6819424 | 66.52937 | 88.12399 | 156.2582 | 90.33038 | 285.5929 | 142.79645 | 418.919 | 0.9891314 | 268.9407 | 119640.3 | 93494.3 | 0.9877454 | 1.809903 | 1392.859 | [5 empty] | 0.01074497 | 0.5934143 | 1.94e+03 | 0.0337 | 7.54e+07 | 0.4735 | 0.4002 | 3778
1435 | 00:46:00.000000000000386175 | 2760 | 188 | 532 | 434.1439 | 707.1439 | 85.7 | 0.6781858 | 60.03052 | 88.02013 | 156.4592 | 89.7322 | 291.1505 | 145.57525 | 420.5865 | 0.9930686 | 274.6492 | 122454 | 93947.15 | 0.9925297 | 1.81867 | 1407.527 | [5 empty] | 0.01082313 | 0.5963505 | 1.95e+03 | 0.0337 | 7.45e+07 | 0.4721 | 0.3986 | 3778
1436 | 00:46:01.999999999999699725 | 2762 | 190 | 533 | 434.4286 | 707.4286 | 85.7 | 0.6651976 | 73.79407 | 95.46967 | 158.6811 | 89.65446 | 285.2834 | 142.6417 | 420.0428 | 0.9917848 | 267.9441 | 119831.3 | 93713.43 | 0.9900605 | 1.814145 | 1421.504 | [5 empty] | 0.01078276 | 0.5948395 | 1.95e+03 | 0.0337 | 7.37e+07 | 0.4707 | 0.397 | 3788
1437 | 00:46:04.000000000000212075 | 2764 | 192 | 533 | 434.7163 | 707.7163 | 85.7 | 0.6784363 | 90.36728 | 91.92357 | 156.4719 | 91.31851 | 288.4024 | 144.2012 | 420.3222 | 0.9924446 | 269.8475 | 121222 | 93833.18 | 0.9913256 | 1.816463 | 1401.62 | [5 empty] | 0.01080344 | 0.5956149 | 1.95e+03 | 0.0337 | 7.29e+07 | 0.4692 | 0.3954 | 3788
1438 | 00:46:06.000000000000125025 | 2766 | 194 | 533 | 435 | 708 | 85.7 | 0.6712122 | 77.14662 | 94.27505 | 158.8912 | 89.54014 | 284.574 | 142.287 | 421.094 | 0.9942669 | 269.2473 | 119832.4 | 94023.55 | 0.9933368 | 1.820149 | 1414.36 | [5 empty] | 0.01083633 | 0.5968424 | 1.95e+03 | 0.0336 | 7.21e+07 | 0.4678 | 0.3938 | 3788
1439 | 00:46:07.00000000000008150 | 2767 | 195 | 533 | 435.3325 | 708.3325 | 85.7 | 0.6857741 | 86.96451 | 92.25175 | 156.8914 | 89.85947 | 289.9348 | 144.9674 | 420.9334 | 0.9938877 | 270.0493 | 122043.3 | 93975.75 | 0.9928318 | 1.819223 | 1390.562 | [5 empty] | 0.01082807 | 0.5965347 | 1.96e+03 | 0.0336 | 7.13e+07 | 0.4663 | 0.3922 | 3788
1440 | 00:46:08.99999999999999175 | 2769 | 197 | 534 | 436 | 709 | 85.7 | 0.6858445 | 62.25353 | 88.40063 | 153.7556 | 90.57933 | 288.0133 | 144.00665 | 421.7098 | 0.9957209 | 274.3517 | 121458.1 | 94198.32 | 0.9951832 | 1.823532 | 1396.075 | [5 empty] | 0.01086656 | 0.5979638 | 1.96e+03 | 0.0336 | 7.06e+07 | 0.4648 | 0.3906 | 3798
1441 | 00:46:09.99999999999995025 | 2770 | 198 | 534 | 436.142 | 709.142 | 85.7 | 0.6780095 | 85.75738 | 92.40302 | 156.3278 | 90.61166 | 287.8982 | 143.9491 | 421.2332 | 0.9945956 | 271.2532 | 121272.3 | 94183.84 | 0.9950302 | 1.823252 | 1405.852 | [5 empty] | 0.01086405 | 0.5978711 | 1.96e+03 | 0.0336 | 6.98e+07 | 0.4633 | 0.3889 | 3798
1442 | 00:46:11.99999999999986725 | 2772 | 200 | 534 | 436.4283 | 709.4283 | 85.7 | 0.6712052 | 64.14391 | 87.52168 | 158.1196 | 86.57388 | 287.7949 | 143.89745 | 418.5261 | 0.9882037 | 271.0395 | 120449.7 | 93498.41 | 0.9877888 | 1.809983 | 1412.962 | [5 empty] | 0.01074567 | 0.5934411 | 1.96e+03 | 0.0336 | 6.90e+07 | 0.4618 | 0.3873 | 3798
1443 | 00:46:13.00000000000041975 | 2773 | 201 | 534 | 436.571 | 709.571 | 85.7 | 0.6859879 | 61.76519 | 87.06288 | 155.3134 | 89.82261 | 290.4857 | 145.24285 | 419.9749 | 0.9916245 | 274.2487 | 121996.7 | 93845.06 | 0.9914511 | 1.816693 | 1393.633 | [5 empty] | 0.01080549 | 0.5956916 | 1.97e+03 | 0.0336 | 6.83e+07 | 0.4603 | 0.3856 | 3798
1444 | 00:46:15.99999999999968775 | 2776 | 204 | 535 | 437 | 710 | 85.7 | 0.6900005 | 62.49525 | 87.80734 | 158.6053 | 89.05438 | 288.3522 | 144.1761 | 418.7378 | 0.9887035 | 272.2414 | 120744 | 93465.75 | 0.9874438 | 1.809351 | 1382.865 | [5 empty] | 0.01074004 | 0.5932279 | 1.97e+03 | 0.0336 | 6.75e+07 | 0.4587 | 0.384 | 3808
1445 | 00:46:17.00000000000024700 | 2777 | 205 | 535 | 437.2077 | 710.2077 | 85.7 | 0.6690282 | 74.53712 | 94.9873 | 157.0273 | 90.46633 | 284.0805 | 142.04025 | 419.6426 | 0.9908399 | 269.6483 | 119212.3 | 93878.01 | 0.9917992 | 1.817331 | 1417.61 | [5 empty] | 0.01081118 | 0.5959045 | 1.97e+03 | 0.0335 | 6.68e+07 | 0.4572 | 0.3823 | 3808
1446 | 00:46:17.99999999999960475 | 2778 | 206 | 535 | 437.4002 | 710.4002 | 85.7 | 0.6756415 | 64.12085 | 88.73375 | 154.8503 | 87.28999 | 287.7383 | 143.86915 | 416.4077 | 0.9832018 | 268.134 | 119816.5 | 92866.7 | 0.981115 | 1.797754 | 1398.72 | [5 empty] | 0.01063696 | 0.5892857 | 1.97e+03 | 0.0335 | 6.61e+07 | 0.4556 | 0.3806 | 3808
1447 | 00:46:19.00000000000015725 | 2779 | 207 | 535 | 437.5988 | 710.5988 | 85.7 | 0.669829 | 62.9482 | 88.75275 | 157.3537 | 90.92219 | 287.663 | 143.8315 | 420.1292 | 0.9919888 | 272.4465 | 120855.6 | 93754.71 | 0.9904966 | 1.814944 | 1418.283 | [5 empty] | 0.01078989 | 0.5951071 | 1.98e+03 | 0.0335 | 6.53e+07 | 0.454 | 0.3789 | 3808
1448 | 00:46:21.00000000000007425 | 2781 | 209 | 536 | 438 | 711 | 85.7 | 0.6848677 | 64.10973 | 88.69168 | 155.8787 | 89.64963 | 286.8099 | 143.40495 | 418.2191 | 0.9874788 | 270.4425 | 119949.4 | 93476.63 | 0.9875587 | 1.809561 | 1389.455 | [5 empty] | 0.01074192 | 0.593299 | 1.98e+03 | 0.0335 | 6.46e+07 | 0.4524 | 0.3772 | 3818
1449 | 00:46:22.00000000000002600 | 2782 | 210 | 536 | 438.1442 | 711.1442 | 85.7 | 0.6760767 | 64.00326 | 87.25458 | 158.65 | 90.67908 | 287.844 | 143.922 | 418.4794 | 0.9880934 | 271.0413 | 120456.8 | 93382.24 | 0.9865615 | 1.807734 | 1404.031 | [5 empty] | 0.01072565 | 0.5926822 | 1.98e+03 | 0.0335 | 6.39e+07 | 0.4508 | 0.3755 | 3818
1450 | 00:46:22.99999999999998450 | 2783 | 211 | 536 | 438.2927 | 711.2927 | 85.7 | 0.6866205 | 62.75906 | 88.83359 | 156.6806 | 90.62285 | 287.4912 | 143.7456 | 419.2009 | 0.989797 | 271.8436 | 120516.6 | 93699.59 | 0.9899142 | 1.813877 | 1389.329 | [5 empty] | 0.01078038 | 0.5947497 | 1.99e+03 | 0.0335 | 6.32e+07 | 0.4491 | 0.3738 | 3818
1451 | 00:46:23.99999999999994300 | 2784 | 212 | 536 | 438.4278 | 711.4278 | 85.7 | 0.6802701 | 61.0435 | 87.45174 | 157.6552 | 90.63734 | 289.3821 | 144.69105 | 419.5411 | 0.9906003 | 274.3448 | 121407.7 | 93723.58 | 0.9901677 | 1.814342 | 1402.407 | [5 empty] | 0.01078452 | 0.5949053 | 1.99e+03 | 0.0335 | 6.25e+07 | 0.4475 | 0.3721 | 3828
1452 | 00:46:24.99999999999989475 | 2785 | 213 | 537 | 438.5721 | 711.5721 | 85.7 | 0.6830571 | 87.81402 | 92.13181 | 156.8611 | 90.08518 | 283.5043 | 141.75215 | 419.4563 | 0.9904 | 266.542 | 118917.7 | 93586.38 | 0.9887182 | 1.811686 | 1389.179 | [5 empty] | 0.01076084 | 0.5940142 | 1.99e+03 | 0.0334 | 6.18e+07 | 0.4458 | 0.3704 | 3828
1453 | 00:46:28.00000000000036425 | 2788 | 216 | 537 | 439 | 712 | 85.7 | 0.6846864 | 61.31166 | 88.21223 | 154.1985 | 90.65485 | 288.7914 | 144.3957 | 418.9557 | 0.989218 | 273.0437 | 120990.8 | 93602.78 | 0.9888915 | 1.812003 | 1393.107 | [5 empty] | 0.01076367 | 0.5941209 | 1.99e+03 | 0.0334 | 6.12e+07 | 0.4441 | 0.3686 | 3828
1454 | 00:46:30.00000000000028125 | 2790 | 218 | 537 | 439.402 | 712.402 | 85.7 | 0.6757798 | 60.1948 | 88.27474 | 158.8009 | 92.02774 | 285.7414 | 142.8707 | 420.2613 | 0.9923008 | 275.5529 | 120086 | 94101.28 | 0.994158 | 1.821653 | 1413.396 | [5 empty] | 0.01084977 | 0.5973418 | 2.00e+03 | 0.0334 | 6.05e+07 | 0.4424 | 0.3669 | 3828
1455 | 00:46:30.99999999999963900 | 2791 | 219 | 537 | 439.5989 | 712.5989 | 85.7 | 0.6948918 | 63.22173 | 87.98067 | 154.7161 | 90.66854 | 287.356 | 143.678 | 419.9359 | 0.9915324 | 272.5475 | 120671.1 | 93829.2 | 0.9912835 | 1.816386 | 1377.495 | [5 empty] | 0.01080275 | 0.5955891 | 2.00e+03 | 0.0334 | 5.98e+07 | 0.4407 | 0.3651 | 3838
1456 | 00:46:32.99999999999954925 | 2793 | 221 | 537 | 440 | 713 | 85.7 | 0.6804737 | 89.68705 | 91.98172 | 157.4328 | 90.13994 | 285.9347 | 142.96735 | 419.6138 | 0.9907719 | 269.2429 | 119982.2 | 93654.82 | 0.9894413 | 1.813011 | 1396.554 | [5 empty] | 0.01077265 | 0.5944591 | 2.00e+03 | 0.0334 | 5.92e+07 | 0.4389 | 0.3633 | 3838
1457 | 00:46:36.99999999999997725 | 2797 | 225 | 538 | 441 | 714 | 85.7 | 0.6784508 | 63.71035 | 88.71388 | 154.5864 | 89.52135 | 287.9475 | 143.97375 | 419.984 | 0.991646 | 271.8473 | 120933.3 | 93836.02 | 0.9913556 | 1.816518 | 1403.613 | [5 empty] | 0.01080393 | 0.5956332 | 2.00e+03 | 0.0334 | 5.85e+07 | 0.4372 | 0.3616 | 3838
1458 | 00:46:37.99999999999992900 | 2798 | 226 | 539 | 441 | 714 | 85.7 | 0.6826332 | 63.65623 | 88.55712 | 154.8544 | 89.2159 | 285.1416 | 142.5708 | 417.3746 | 0.9854848 | 269.9424 | 119010.9 | 93320.71 | 0.9859115 | 1.806543 | 1391.681 | [5 empty] | 0.01071505 | 0.5922793 | 2.01e+03 | 0.0334 | 5.79e+07 | 0.4354 | 0.3598 | 3838
1459 | 00:46:38.9999999999998875 | 2799 | 227 | 539 | 441.1429 | 714.1429 | 85.7 | 0.6753682 | 72.11314 | 96.72592 | 157.658 | 90.52769 | 287.0536 | 143.5268 | 423.7418 | 1.000519 | 271.56 | 121636.6 | 94957.28 | 1.003201 | 1.838224 | 1415.263 | [5 empty] | 0.01099815 | 0.6027742 | 2.01e+03 | 0.0333 | 5.73e+07 | 0.4336 | 0.358 | 3848
1460 | 00:46:40.99999999999979775 | 2801 | 229 | 539 | 441.4283 | 714.4283 | 85.7 | 0.6779185 | 88.3834 | 92.00068 | 157.8237 | 90.9109 | 287.8582 | 143.9291 | 423.44 | 0.9998061 | 269.1543 | 121890.7 | 94683.6 | 1.00031 | 1.832926 | 1406.912 | [5 empty] | 0.01095064 | 0.6010507 | 2.01e+03 | 0.0333 | 5.67e+07 | 0.4318 | 0.3562 | 3848
1461 | 00:46:42.00000000000035700 | 2802 | 230 | 539 | 441.5721 | 714.5721 | 85.7 | 0.6842169 | 81.40457 | 93.08694 | 158.0863 | 91.57052 | 283.718 | 141.859 | 418.5027 | 0.9881484 | 268.041 | 118736.8 | 93328.96 | 0.9859986 | 1.806703 | 1387.232 | [5 empty] | 0.01071648 | 0.5923333 | 2.02e+03 | 0.0333 | 5.60e+07 | 0.4299 | 0.3544 | 3848
1462 | 00:46:45.00000000000022575 | 2805 | 233 | 539 | 442 | 715 | 85.7 | 0.6705375 | 72.63869 | 95.80814 | 155.5159 | 89.90735 | 286.7833 | 143.39165 | 420.573 | 0.9930367 | 270.9477 | 120613.3 | 93977.43 | 0.9928496 | 1.819256 | 1416.932 | [5 empty] | 0.01082836 | 0.5965456 | 2.02e+03 | 0.0333 | 5.54e+07 | 0.4281 | 0.3525 | 3858
1463 | 00:46:47.00000000000014275 | 2807 | 235 | 540 | 442.25 | 715.25 | 85.7 | 0.6680491 | 80.74423 | 93.15314 | 156.3985 | 90.27957 | 288.7592 | 144.3796 | 419.8932 | 0.9914316 | 272.0459 | 121248 | 93808.9 | 0.9910691 | 1.815993 | 1421.267 | [5 empty] | 0.01079925 | 0.5954578 | 2.02e+03 | 0.0333 | 5.48e+07 | 0.4262 | 0.3507 | 3858
1464 | 00:46:47.99999999999949375 | 2808 | 236 | 540 | 442.3742 | 715.3742 | 85.7 | 0.6718858 | 80.85096 | 93.1048 | 155.3632 | 90.16972 | 288.3393 | 144.16965 | 420.0258 | 0.9917447 | 269.4454 | 121110 | 93892.14 | 0.9919485 | 1.817605 | 1412.611 | [5 empty] | 0.01081362 | 0.5959957 | 2.02e+03 | 0.0333 | 5.42e+07 | 0.4243 | 0.3489 | 3858
1465 | 00:46:52.99999999999988025 | 2813 | 241 | 541 | 443 | 716 | 85.7 | 0.6773349 | 73.56763 | 95.34478 | 156.2993 | 88.69104 | 288.9635 | 144.48175 | 422.5502 | 0.9977052 | 273.6557 | 122101.6 | 94571.7 | 0.9991279 | 1.83076 | 1411.721 | [5 empty] | 0.01093123 | 0.6003424 | 2.03e+03 | 0.0333 | 5.36e+07 | 0.4224 | 0.347 | 3858
1466 | 00:46:54.99999999999979050 | 2815 | 243 | 541 | 444 | 717 | 85.7 | 0.6912031 | 65.56046 | 86.77544 | 155.0403 | 90.87971 | 282.127 | 141.0635 | 416.3483 | 0.9830616 | 267.9357 | 117463.1 | 92737.93 | 0.9797545 | 1.795261 | 1372.302 | [5 empty] | 0.01061484 | 0.58843 | 2.03e+03 | 0.0332 | 5.30e+07 | 0.4205 | 0.3452 | 3868
1467 | 00:46:55.99999999999974900 | 2816 | 244 | 542 | 444 | 717 | 85.7 | 0.6866418 | 60.90126 | 88.56715 | 155.461 | 90.27457 | 288.9368 | 144.4684 | 419.9386 | 0.9915388 | 273.9459 | 121335.7 | 93878.52 | 0.9918046 | 1.817341 | 1392.464 | [5 empty] | 0.01081127 | 0.5959078 | 2.03e+03 | 0.0332 | 5.25e+07 | 0.4186 | 0.3433 | 3868
1468 | 00:46:57.00000000000030150 | 2817 | 245 | 542 | 444.2526 | 717.2526 | 85.7 | 0.6729217 | 63.62776 | 89.15966 | 156.8002 | 90.0543 | 287.2961 | 143.64805 | 419.1329 | 0.9896364 | 270.5399 | 120415.2 | 93510.3 | 0.9879144 | 1.810213 | 1409.622 | [5 empty] | 0.01074772 | 0.5935186 | 2.03e+03 | 0.0332 | 5.19e+07 | 0.4166 | 0.3414 | 3868
1469 | 00:46:58.0000000000002600 | 2818 | 246 | 542 | 444.4962 | 717.4962 | 85.7 | 0.6762463 | 73.65355 | 95.80463 | 158.2383 | 89.61936 | 288.5674 | 144.2837 | 424.6399 | 1.002639 | 272.3646 | 122537.2 | 95066.25 | 1.004353 | 1.840334 | 1415.238 | [5 empty] | 0.01101709 | 0.603457 | 2.04e+03 | 0.0332 | 5.13e+07 | 0.4146 | 0.3396 | 3868
1470 | 00:46:59.00000000000021850 | 2819 | 247 | 542 | 444.7492 | 717.7492 | 85.7 | 0.6872588 | 66.96943 | 88.38513 | 157.2726 | 91.53345 | 284.624 | 142.312 | 418.1476 | 0.98731 | 268.7423 | 119014.9 | 93451.91 | 0.9872976 | 1.809083 | 1383.714 | [5 empty] | 0.01073766 | 0.5931376 | 2.04e+03 | 0.0332 | 5.08e+07 | 0.4126 | 0.3377 | 3878
1471 | 00:47:00.00000000000017025 | 2820 | 248 | 542 | 445 | 718 | 85.7 | 0.6682515 | 74.72005 | 94.86884 | 155.6509 | 91.25422 | 286.3154 | 143.1577 | 420.7325 | 0.9934133 | 271.0484 | 120462.2 | 93939.52 | 0.992449 | 1.818522 | 1420.721 | [5 empty] | 0.01082181 | 0.5963013 | 2.04e+03 | 0.0332 | 5.02e+07 | 0.4106 | 0.3358 | 3878
1472 | 00:47:02.00000000000008725 | 2822 | 250 | 542 | 445.4008 | 718.4008 | 85.7 | 0.6762133 | 62.36977 | 88.08784 | 157.3926 | 89.8297 | 289.1658 | 144.5829 | 419.9196 | 0.991494 | 272.4445 | 121426.4 | 93694.18 | 0.9898571 | 1.813773 | 1407.096 | [5 empty] | 0.01077944 | 0.5947146 | 2.04e+03 | 0.0332 | 4.97e+07 | 0.4086 | 0.3339 | 3878
1473 | 00:47:04.99999999999995600 | 2825 | 253 | 543 | 446 | 719 | 85.7 | 0.6788329 | 61.01466 | 87.80876 | 156.2654 | 91.19361 | 288.5997 | 144.29985 | 419.8152 | 0.9912474 | 274.0463 | 121158.5 | 93761.76 | 0.9905711 | 1.815081 | 1404.727 | [5 empty] | 0.01079111 | 0.5951527 | 2.05e+03 | 0.0331 | 4.91e+07 | 0.4065 | 0.332 | 3878
1474 | 00:47:06.99999999999986625 | 2827 | 255 | 543 | 446.4044 | 719.4044 | 85.7 | 0.661504 | 78.63635 | 93.7121 | 156.9169 | 90.94532 | 290.9748 | 145.4874 | 421.3279 | 0.9948192 | 273.0511 | 122595.8 | 94218.68 | 0.9953983 | 1.823926 | 1436.175 | [5 empty] | 0.01087008 | 0.5980942 | 2.05e+03 | 0.0331 | 4.86e+07 | 0.4044 | 0.33 | 3888
1475 | 00:47:07.99999999999982475 | 2828 | 256 | 543 | 446.6061 | 719.6061 | 85.7 | 0.673862 | 74.65359 | 95.06777 | 154.6634 | 89.95683 | 285.181 | 142.5905 | 419.485 | 0.9904678 | 269.6441 | 119629.2 | 93666.34 | 0.989563 | 1.813234 | 1408.086 | [5 empty] | 0.01077464 | 0.5945339 | 2.05e+03 | 0.0331 | 4.81e+07 | 0.4023 | 0.3281 | 3888
1476 | 00:47:08.99999999999978325 | 2829 | 257 | 544 | 446.799 | 719.799 | 85.7 | 0.6784385 | 74.02953 | 95.29897 | 157.836 | 90.95592 | 285.7036 | 142.8518 | 419.2065 | 0.9898102 | 268.6445 | 119768.8 | 93738.54 | 0.9903257 | 1.814631 | 1399.842 | [5 empty] | 0.0107871 | 0.5950023 | 2.06e+03 | 0.0331 | 4.75e+07 | 0.4002 | 0.3262 | 3888
1477 | 00:47:09.9999999999997350 | 2830 | 258 | 544 | 447 | 720 | 85.7 | 0.6861947 | 61.39501 | 88.05079 | 159.505 | 91.41715 | 286.8466 | 143.4233 | 418.8878 | 0.9890577 | 273.4442 | 120156.5 | 93607.55 | 0.9889419 | 1.812096 | 1391.074 | [5 empty] | 0.0107645 | 0.5941519 | 2.06e+03 | 0.0331 | 4.70e+07 | 0.3981 | 0.3242 | 3898
1478 | 00:47:10.99999999999969350 | 2831 | 259 | 544 | 447.1652 | 720.1652 | 85.7 | 0.6723653 | 84.05513 | 92.60046 | 156.9411 | 91.30272 | 286.034 | 143.017 | 420.6963 | 0.9933279 | 270.4466 | 120333.4 | 93986.98 | 0.9929504 | 1.819441 | 1413.374 | [5 empty] | 0.01083001 | 0.596607 | 2.06e+03 | 0.0331 | 4.65e+07 | 0.3959 | 0.3223 | 3898
1479 | 00:47:12.00000000000025275 | 2832 | 260 | 544 | 447.3321 | 720.3321 | 85.7 | 0.6890891 | 61.87005 | 88.75298 | 153.9447 | 90.67299 | 289.1135 | 144.55675 | 420.1598 | 0.9920611 | 273.0469 | 121473.9 | 93839.7 | 0.9913945 | 1.81659 | 1387.362 | [5 empty] | 0.01080456 | 0.595657 | 2.06e+03 | 0.0331 | 4.60e+07 | 0.3938 | 0.3203 | 3898
1480 | 00:47:13.00000000000020450 | 2833 | 261 | 544 | 447.4994 | 720.4994 | 85.7 | 0.6597275 | 81.70154 | 92.96757 | 156.445 | 93.22382 | 288.4498 | 144.2249 | 420.4472 | 0.9927397 | 270.2422 | 121277.9 | 93893.13 | 0.9919589 | 1.817624 | 1434.482 | [5 empty] | 0.01081379 | 0.5960021 | 2.07e+03 | 0.0331 | 4.55e+07 | 0.3916 | 0.3183 | 3898
1481 | 00:47:14.00000000000016300 | 2834 | 262 | 544 | 447.6687 | 720.6687 | 85.7 | 0.6838335 | 64.01443 | 87.48299 | 155.2322 | 90.86855 | 287.1427 | 143.57135 | 419.2414 | 0.9898926 | 271.4437 | 120382.1 | 93619.7 | 0.9890702 | 1.812331 | 1393.005 | [5 empty] | 0.01076659 | 0.5942309 | 2.07e+03 | 0.033 | 4.50e+07 | 0.3894 | 0.3164 | 3908
1482 | 00:47:15.00000000000012150 | 2835 | 263 | 544 | 447.8345 | 720.8345 | 85.7 | 0.6808719 | 64.18108 | 88.22137 | 156.8615 | 89.35008 | 288.4197 | 144.20985 | 419.7988 | 0.9912087 | 271.6446 | 121078.2 | 93695.98 | 0.9898761 | 1.813807 | 1398.544 | [5 empty] | 0.01077975 | 0.5947263 | 2.07e+03 | 0.033 | 4.45e+07 | 0.3871 | 0.3144 | 3908
1483 | 00:47:16.00000000000007325 | 2836 | 264 | 545 | 448 | 721 | 85.7 | 0.6849338 | 89.53499 | 91.90124 | 157.4078 | 89.28539 | 287.3996 | 143.6998 | 422.6671 | 0.9979812 | 269.9532 | 121474.3 | 94610.48 | 0.9995376 | 1.831511 | 1395.623 | [5 empty] | 0.01093796 | 0.6005881 | 2.07e+03 | 0.033 | 4.40e+07 | 0.3849 | 0.3124 | 3908
1484 | 00:47:17.00000000000003175 | 2837 | 265 | 545 | 448.1425 | 721.1425 | 85.7 | 0.6721674 | 60.1418 | 87.59272 | 156.4446 | 90.67025 | 290.8631 | 145.43155 | 419.0113 | 0.9893493 | 274.7473 | 121874.9 | 93689.61 | 0.9898088 | 1.813684 | 1416.201 | [5 empty] | 0.01077865 | 0.594685 | 2.08e+03 | 0.033 | 4.36e+07 | 0.3826 | 0.3104 | 3908
1485 | 00:47:17.99999999999999025 | 2838 | 266 | 545 | 448.2842 | 721.2842 | 85.7 | 0.6884217 | 64.78983 | 87.43896 | 155.7088 | 90.18559 | 282.513 | 141.2565 | 417.8088 | 0.98651 | 269.3374 | 118036.4 | 93153.36 | 0.9841434 | 1.803303 | 1380.646 | [5 empty] | 0.01068625 | 0.5911801 | 2.08e+03 | 0.033 | 4.31e+07 | 0.3803 | 0.3084 | 3918
1486 | 00:47:18.99999999999994875 | 2839 | 267 | 546 | 448.4262 | 721.4262 | 85.7 | 0.6784384 | 60.17578 | 87.60669 | 155.5865 | 90.74509 | 290.6758 | 145.3379 | 418.8603 | 0.9889928 | 274.6443 | 121752.5 | 93646.77 | 0.9893562 | 1.812855 | 1405.288 | [5 empty] | 0.01077126 | 0.5944068 | 2.08e+03 | 0.033 | 4.26e+07 | 0.378 | 0.3064 | 3918
1487 | 00:47:20.00000000000050125 | 2840 | 268 | 546 | 448.5723 | 721.5723 | 85.7 | 0.6810277 | 81.55052 | 93.05684 | 155.9287 | 90.51978 | 286.1366 | 143.0683 | 421.065 | 0.9941984 | 269.6487 | 120482.1 | 93971.38 | 0.9927856 | 1.819139 | 1397.944 | [5 empty] | 0.01082731 | 0.5965066 | 2.09e+03 | 0.033 | 4.21e+07 | 0.3757 | 0.3044 | 3918
1488 | 00:47:20.99999999999985900 | 2841 | 269 | 546 | 448.7129 | 721.7129 | 85.7 | 0.673462 | 74.77306 | 94.91415 | 157.7873 | 89.34493 | 284.3825 | 142.19125 | 417.886 | 0.9866923 | 268.3377 | 118839.5 | 93265.58 | 0.985329 | 1.805476 | 1405.016 | [5 empty] | 0.01070556 | 0.5919177 | 2.09e+03 | 0.0329 | 4.17e+07 | 0.3733 | 0.3023 | 3928
1489 | 00:47:22.99999999999976925 | 2843 | 271 | 546 | 449 | 722 | 85.7 | 0.6772676 | 87.39506 | 92.19086 | 155.8127 | 89.83626 | 284.8038 | 142.4019 | 418.6662 | 0.9885345 | 266.4397 | 119237.7 | 93487.5 | 0.9876736 | 1.809772 | 1398.075 | [5 empty] | 0.01074379 | 0.5933699 | 2.09e+03 | 0.0329 | 4.12e+07 | 0.371 | 0.3003 | 3928
1490 | 00:47:23.99999999999972775 | 2844 | 272 | 546 | 449.1975 | 722.1975 | 85.7 | 0.6835115 | 64.3885 | 89.82718 | 156.776 | 91.34477 | 285.0419 | 142.52095 | 416.8483 | 0.9842421 | 267.4351 | 118819.2 | 92886.76 | 0.9813269 | 1.798142 | 1385.124 | [5 empty] | 0.0106404 | 0.5894187 | 2.09e+03 | 0.0329 | 4.08e+07 | 0.3686 | 0.2983 | 3928
1491 | 00:47:28.00000000000015575 | 2848 | 276 | 547 | 450 | 723 | 85.7 | 0.6768057 | 78.53999 | 93.72926 | 157.0179 | 90.58992 | 283.172 | 141.586 | 419.8288 | 0.9912796 | 266.6408 | 118883.8 | 93561.77 | 0.9884582 | 1.811209 | 1399.498 | [5 empty] | 0.0107566 | 0.593854 | 2.10e+03 | 0.0329 | 4.03e+07 | 0.3662 | 0.2962 | 3928
1492 | 00:47:29.0000000000001075 | 2849 | 277 | 547 | 450.3301 | 723.3301 | 85.7 | 0.6664041 | 60.70638 | 88.11331 | 155.1348 | 90.53354 | 288.3516 | 144.1758 | 420.4023 | 0.9926337 | 274.5471 | 121223.7 | 93891.26 | 0.9919392 | 1.817588 | 1427.111 | [5 empty] | 0.01081347 | 0.59599 | 2.10e+03 | 0.0329 | 3.99e+07 | 0.3637 | 0.2942 | 3938
1493 | 00:47:30.00000000000006600 | 2850 | 278 | 547 | 450.6634 | 723.6634 | 85.7 | 0.670073 | 61.69954 | 87.7511 | 157.8761 | 90.54596 | 291.1634 | 145.5817 | 418.4937 | 0.9881272 | 272.5393 | 121850.1 | 93437.03 | 0.9871404 | 1.808795 | 1416.016 | [5 empty] | 0.01073509 | 0.5930404 | 2.10e+03 | 0.0329 | 3.95e+07 | 0.3613 | 0.2921 | 3938
1494 | 00:47:31.00000000000002450 | 2851 | 279 | 547 | 451 | 724 | 85.7 | 0.6653688 | 62.79184 | 88.52397 | 154.1703 | 91.92834 | 287.6117 | 143.80585 | 419.5537 | 0.99063 | 272.4444 | 120668.6 | 93800.06 | 0.9909757 | 1.815822 | 1426.241 | [5 empty] | 0.01079772 | 0.5954007 | 2.10e+03 | 0.0329 | 3.90e+07 | 0.3588 | 0.2901 | 3938
1495 | 00:47:31.99999999999997625 | 2852 | 280 | 548 | 450 | 723 | 85.7 | 0.6646067 | 94.73257 | 91.53452 | 155.3961 | 90.01752 | 286.8644 | 143.4322 | 423.2097 | 0.9992624 | 268.2527 | 121403.8 | 94661.45 | 1.000076 | 1.832497 | 1428.664 | [5 empty] | 0.0109468 | 0.6009107 | 2.11e+03 | 0.0329 | 3.86e+07 | 0.3563 | 0.288 | 3938
1496 | 00:47:33.99999999999989325 | 2854 | 282 | 548 | 451 | 724 | 85.7 | 0.6801506 | 62.91816 | 87.87849 | 156.9344 | 89.1103 | 287.006 | 143.503 | 419.233 | 0.9898728 | 271.7414 | 120322.4 | 93587.63 | 0.9887314 | 1.81171 | 1399.183 | [5 empty] | 0.01076106 | 0.5940223 | 2.11e+03 | 0.0328 | 3.82e+07 | 0.3538 | 0.2859 | 3948
1497 | 00:47:35.00000000000044575 | 2855 | 283 | 548 | 451.2497 | 724.2497 | 85.7 | 0.6719136 | 79.27949 | 93.56902 | 156.4116 | 89.98532 | 288.0775 | 144.03875 | 421.5225 | 0.9952786 | 271.6508 | 121431.1 | 94146.93 | 0.9946403 | 1.822537 | 1416.319 | [5 empty] | 0.01085767 | 0.5976346 | 2.11e+03 | 0.0328 | 3.78e+07 | 0.3513 | 0.2838 | 3948
1498 | 00:47:35.99999999999980350 | 2856 | 284 | 549 | 451.4983 | 724.4983 | 85.7 | 0.680455 | 67.58714 | 88.15139 | 157.0342 | 90.70335 | 285.473 | 142.7365 | 418.3465 | 0.9877796 | 268.5401 | 119426.6 | 93475.75 | 0.9875494 | 1.809544 | 1394.804 | [5 empty] | 0.01074177 | 0.5932932 | 2.12e+03 | 0.0328 | 3.74e+07 | 0.3487 | 0.2817 | 3948
1499 | 00:47:37.99999999999972050 | 2858 | 286 | 549 | 451.7812 | 724.7812 | 85.7 | 0.6697876 | 60.30743 | 88.5795 | 158.0678 | 89.52489 | 289.5836 | 144.7918 | 419.8742 | 0.9913868 | 274.2434 | 121588.7 | 93781.59 | 0.9907806 | 1.815465 | 1420.315 | [5 empty] | 0.01079453 | 0.5952811 | 2.12e+03 | 0.0328 | 3.70e+07 | 0.3461 | 0.2796 | 3958
1500 | 00:47:37.99999999999972050 | 2858 | 286 | 549 | 452 | 725 | 85.7 | 0.6882557 | 62.91562 | 88.52407 | 154.6232 | 90.18908 | 288.3972 | 144.1986 | 418.9725 | 0.9892577 | 272.1424 | 120830.5 | 93689.72 | 0.98981 | 1.813686 | 1386.914 | [5 empty] | 0.01077867 | 0.5946857 | 2.12e+03 | 0.0328 | 3.66e+07 | 0.3435 | 0.2775 | 3958
1501 | 00:47:39.00000000000027300 | 2859 | 287 | 549 | 452.1954 | 725.1954 | 85.7 | 0.6775287 | 74.65808 | 95.28348 | 154.5049 | 91.68779 | 283.8783 | 141.93915 | 420.2764 | 0.9923364 | 267.4446 | 119307.3 | 93823.06 | 0.9912187 | 1.816268 | 1400.672 | [5 empty] | 0.01080169 | 0.5955494 | 2.12e+03 | 0.0328 | 3.62e+07 | 0.3409 | 0.2754 | 3958
1502 | 00:47:39.99999999999963075 | 2860 | 288 | 549 | 452.3929 | 725.3929 | 85.7 | 0.6747115 | 73.01135 | 95.93515 | 154.5565 | 90.6759 | 284.9371 | 142.46855 | 419.8057 | 0.991225 | 269.7447 | 119618.2 | 93912.74 | 0.9921661 | 1.818004 | 1408.247 | [5 empty] | 0.01081718 | 0.5961286 | 2.13e+03 | 0.0328 | 3.58e+07 | 0.3383 | 0.2733 | 3958
1503 | 00:47:41.0000000000001900 | 2861 | 289 | 549 | 452.5907 | 725.5907 | 85.7 | 0.6764165 | 60.65593 | 87.72185 | 158.6232 | 89.50525 | 288.4907 | 144.24535 | 420.6723 | 0.9932712 | 275.7496 | 121360 | 94076.13 | 0.9938923 | 1.821167 | 1412.37 | [5 empty] | 0.01084542 | 0.5971803 | 2.13e+03 | 0.0327 | 3.54e+07 | 0.3356 | 0.2712 | 3968
1504 | 00:47:42.00000000000014175 | 2862 | 290 | 549 | 452.7888 | 725.7888 | 85.7 | 0.6652057 | 72.78912 | 95.76141 | 156.7965 | 89.7029 | 292.4134 | 146.2067 | 420.656 | 0.9932327 | 272.5472 | 123005.5 | 94043.38 | 0.9935463 | 1.820533 | 1428.122 | [5 empty] | 0.01083976 | 0.5969699 | 2.13e+03 | 0.0327 | 3.50e+07 | 0.333 | 0.2691 | 3968
1505 | 00:47:44.00000000000005875 | 2864 | 292 | 549 | 453 | 726 | 85.7 | 0.6469405 | 74.76424 | 94.96868 | 155.0439 | 90.33492 | 285.5182 | 142.7591 | 420.3001 | 0.9923924 | 268.6432 | 120003.3 | 93907.65 | 0.9921123 | 1.817905 | 1455.986 | [5 empty] | 0.0108163 | 0.5960958 | 2.13e+03 | 0.0327 | 3.46e+07 | 0.3303 | 0.267 | 3968
1506 | 00:47:46.9999999999999275 | 2867 | 295 | 550 | 453.5651 | 726.5651 | 85.7 | 0.6775712 | 63.34674 | 87.64011 | 156.2306 | 90.66613 | 287.8928 | 143.9464 | 419.0266 | 0.9893854 | 271.4429 | 120634.7 | 93608.34 | 0.9889502 | 1.812111 | 1403.302 | [5 empty] | 0.01076463 | 0.594157 | 2.14e+03 | 0.0327 | 3.42e+07 | 0.3276 | 0.2648 | 3968
1507 | 00:47:50.00000000000039700 | 2870 | 298 | 551 | 454 | 727 | 85.7 | 0.6887354 | 63.8043 | 89.0336 | 155.0014 | 92.55318 | 286.1286 | 143.0643 | 418.8155 | 0.988887 | 270.4413 | 119835.1 | 93580.18 | 0.9886527 | 1.811566 | 1383.786 | [5 empty] | 0.01075977 | 0.5939738 | 2.14e+03 | 0.0327 | 3.39e+07 | 0.3248 | 0.2627 | 3978
1508 | 00:47:50.99999999999975475 | 2871 | 299 | 551 | 454.1992 | 727.1992 | 85.7 | 0.674095 | 74.85188 | 95.39638 | 154.4349 | 90.52818 | 291.3621 | 145.68105 | 423.8506 | 1.000776 | 271.0573 | 123494 | 94926.38 | 1.002875 | 1.837626 | 1416.735 | [5 empty] | 0.01099278 | 0.6025802 | 2.14e+03 | 0.0327 | 3.35e+07 | 0.3221 | 0.2606 | 3978
1509 | 00:47:56.00000000000013450 | 2876 | 304 | 551 | 455 | 728 | 85.7 | 0.6676475 | 62.50647 | 88.08195 | 155.2948 | 89.96733 | 291.0492 | 145.5246 | 418.8203 | 0.9888983 | 271.6411 | 121897.3 | 93431.84 | 0.9870855 | 1.808694 | 1419.24 | [5 empty] | 0.0107342 | 0.5930065 | 2.15e+03 | 0.0327 | 3.31e+07 | 0.3193 | 0.2584 | 3978
1510 | 00:47:56.00000000000013450 | 2876 | 304 | 551 | 455.163 | 728.163 | 85.7 | 0.6930892 | 64.16247 | 87.81616 | 155.7578 | 89.07158 | 286.0441 | 143.02205 | 417.3223 | 0.9853613 | 269.6348 | 119372.6 | 93094.23 | 0.9835188 | 1.802159 | 1373.109 | [5 empty] | 0.01067607 | 0.5907905 | 2.15e+03 | 0.0327 | 3.28e+07 | 0.3165 | 0.2563 | 3988
1511 | 00:47:59.00000000000000325 | 2879 | 307 | 552 | 455.6621 | 728.6621 | 85.7 | 0.6863922 | 86.184 | 92.26632 | 157.9811 | 90.15978 | 283.2622 | 141.6311 | 420.1035 | 0.9919282 | 266.6415 | 118999.5 | 93777.72 | 0.9907397 | 1.81539 | 1384.965 | [5 empty] | 0.01079386 | 0.5952561 | 2.15e+03 | 0.0326 | 3.24e+07 | 0.3137 | 0.2541 | 3988
1512 | 00:48:01.99999999999987200 | 2882 | 310 | 552 | 456 | 729 | 85.7 | 0.6653767 | 59.81999 | 88.04922 | 154.9948 | 90.49452 | 290.1169 | 145.05845 | 419.1873 | 0.9897649 | 273.6434 | 121613.3 | 93512.4 | 0.9879366 | 1.810254 | 1425.655 | [5 empty] | 0.01074809 | 0.5935323 | 2.15e+03 | 0.0326 | 3.21e+07 | 0.3109 | 0.252 | 3988
1513 | 00:48:02.99999999999983050 | 2883 | 311 | 552 | 456.243 | 729.243 | 85.7 | 0.6735619 | 61.25012 | 87.32011 | 155.954 | 89.74545 | 289.8474 | 144.9237 | 419.9414 | 0.9915454 | 274.8487 | 121718.9 | 93951.45 | 0.9925751 | 1.818753 | 1415.53 | [5 empty] | 0.01082387 | 0.5963782 | 2.16e+03 | 0.0326 | 3.17e+07 | 0.308 | 0.2498 | 3988
1514 | 00:48:05.99999999999969925 | 2886 | 314 | 553 | 457 | 730 | 85.7 | 0.6709525 | 73.08272 | 95.67656 | 155.012 | 91.37641 | 289.7007 | 144.85035 | 419.4674 | 0.9904262 | 271.1437 | 121520 | 93880.03 | 0.9918205 | 1.81737 | 1415.826 | [5 empty] | 0.01081153 | 0.5959175 | 2.16e+03 | 0.0326 | 3.14e+07 | 0.3051 | 0.2476 | 3998
1515 | 00:48:07.00000000000025175 | 2887 | 315 | 553 | 457.167 | 730.167 | 85.7 | 0.6924399 | 64.2051 | 87.8367 | 156.0725 | 90.3358 | 284.0819 | 142.04095 | 417.0161 | 0.9846383 | 269.2356 | 118466.7 | 93040.34 | 0.9829494 | 1.801115 | 1373.425 | [5 empty] | 0.0106668 | 0.5904349 | 2.16e+03 | 0.0326 | 3.10e+07 | 0.3022 | 0.2455 | 3998
1516 | 00:48:09.00000000000016875 | 2889 | 317 | 553 | 457.5018 | 730.5018 | 85.7 | 0.6791081 | 74.23827 | 95.37464 | 155.6627 | 92.02105 | 285.69 | 142.845 | 420.8972 | 0.9938022 | 270.3469 | 120246.1 | 94009.49 | 0.9931883 | 1.819877 | 1402.061 | [5 empty] | 0.0108339 | 0.5967519 | 2.16e+03 | 0.0326 | 3.07e+07 | 0.2993 | 0.2433 | 3998
1517 | 00:48:09.99999999999952650 | 2890 | 318 | 553 | 457.6659 | 730.6659 | 85.7 | 0.6705598 | 75.80495 | 94.71509 | 156.0639 | 89.9055 | 283.802 | 141.901 | 418.7242 | 0.9886714 | 265.9364 | 118834.8 | 93469.51 | 0.9874835 | 1.809423 | 1408.781 | [5 empty] | 0.01074069 | 0.5932525 | 2.17e+03 | 0.0326 | 3.04e+07 | 0.2964 | 0.2411 | 3998
1518 | 00:48:11.00000000000007900 | 2891 | 319 | 554 | 457.8341 | 730.8341 | 85.7 | 0.6838161 | 63.28008 | 88.51276 | 157.5387 | 90.2424 | 286.8318 | 143.4159 | 420.0358 | 0.9917683 | 272.3442 | 120479.6 | 93764.9 | 0.9906042 | 1.815142 | 1394.804 | [5 empty] | 0.01079165 | 0.5951731 | 2.17e+03 | 0.0325 | 3.00e+07 | 0.2935 | 0.2389 | 4008
1519 | 00:48:12.0000000000000375 | 2892 | 320 | 554 | 458 | 731 | 85.7 | 0.6811932 | 91.64574 | 91.81181 | 158.8766 | 89.76182 | 286.1212 | 143.0606 | 420.1412 | 0.9920172 | 267.9427 | 120211.3 | 93756.84 | 0.9905191 | 1.814986 | 1394.676 | [5 empty] | 0.01079026 | 0.5951209 | 2.17e+03 | 0.0325 | 2.97e+07 | 0.2905 | 0.2368 | 4008
1520 | 00:48:12.99999999999999600 | 2893 | 321 | 554 | 458.2015 | 731.2015 | 85.7 | 0.6739872 | 63.92084 | 88.36996 | 156.4589 | 89.49887 | 286.7093 | 143.35465 | 418.9844 | 0.9892858 | 270.6405 | 120126.7 | 93484.88 | 0.9876459 | 1.809721 | 1407.768 | [5 empty] | 0.01074334 | 0.5933528 | 2.18e+03 | 0.0325 | 2.94e+07 | 0.2875 | 0.2346 | 4008
1521 | 00:48:13.99999999999994775 | 2894 | 322 | 554 | 458.4015 | 731.4015 | 85.7 | 0.6835831 | 64.54275 | 87.68945 | 153.8215 | 89.95387 | 287.6594 | 143.8297 | 418.7084 | 0.9886341 | 270.5409 | 120445.4 | 93523.97 | 0.9880589 | 1.810478 | 1391.94 | [5 empty] | 0.01075008 | 0.5936077 | 2.18e+03 | 0.0325 | 2.91e+07 | 0.2845 | 0.2324 | 4018
1522 | 00:48:14.99999999999990625 | 2895 | 323 | 555 | 458.5994 | 731.5994 | 85.7 | 0.6738213 | 62.2406 | 88.02591 | 161.18 | 90.42213 | 288.7962 | 144.3981 | 419.6849 | 0.9909398 | 273.4458 | 121203.4 | 93787.63 | 0.9908444 | 1.815582 | 1412.693 | [5 empty] | 0.01079557 | 0.5953202 | 2.18e+03 | 0.0325 | 2.87e+07 | 0.2815 | 0.2302 | 4018
1523 | 00:48:16.99999999999981650 | 2897 | 325 | 555 | 459 | 732 | 85.7 | 0.6928211 | 70.83918 | 88.41873 | 154.3326 | 89.53687 | 282.2447 | 141.12235 | 417.6938 | 0.9862385 | 264.4329 | 117891.9 | 93137.35 | 0.9839743 | 1.802993 | 1368.59 | [5 empty] | 0.01068349 | 0.5910747 | 2.18e+03 | 0.0325 | 2.84e+07 | 0.2784 | 0.228 | 4018
1524 | 00:48:17.999999999999775 | 2898 | 326 | 555 | 459.1664 | 732.1664 | 85.7 | 0.6729823 | 77.75959 | 93.95964 | 156.2056 | 89.69866 | 284.912 | 142.456 | 418.7509 | 0.9887345 | 269.041 | 119307.1 | 93473.45 | 0.9875251 | 1.8095 | 1407.796 | [5 empty] | 0.01074137 | 0.5932782 | 2.19e+03 | 0.0325 | 2.81e+07 | 0.2754 | 0.2258 | 4018
1525 | 00:48:19.00000000000033425 | 2899 | 327 | 555 | 459.3352 | 732.3352 | 85.7 | 0.6903402 | 62.40685 | 88.0117 | 157.5557 | 90.67901 | 288.9273 | 144.46365 | 419.2303 | 0.9898664 | 271.9434 | 121127.1 | 93516.47 | 0.9879796 | 1.810332 | 1382.321 | [5 empty] | 0.01074879 | 0.5935588 | 2.19e+03 | 0.0325 | 2.78e+07 | 0.2723 | 0.2236 | 4028
1526 | 00:48:20.00000000000028600 | 2900 | 328 | 555 | 459.502 | 732.502 | 85.7 | 0.6855786 | 66.79224 | 87.96785 | 154.4464 | 88.70261 | 286.0555 | 143.02775 | 418.3266 | 0.9877326 | 268.6396 | 119664.6 | 93333.88 | 0.9860506 | 1.806798 | 1385.637 | [5 empty] | 0.01071732 | 0.5923656 | 2.19e+03 | 0.0324 | 2.75e+07 | 0.2692 | 0.2215 | 4028
1527 | 00:48:23.00000000000015475 | 2903 | 331 | 556 | 460 | 733 | 85.7 | 0.6801181 | 63.35194 | 89.80451 | 157.1127 | 88.63422 | 285.3419 | 142.67095 | 417.1765 | 0.9850171 | 268.6345 | 119038 | 93079.66 | 0.9833648 | 1.801876 | 1393.066 | [5 empty] | 0.01067357 | 0.5906944 | 2.20e+03 | 0.0324 | 2.72e+07 | 0.2661 | 0.2193 | 4028
1528 | 00:48:24.00000000000011325 | 2904 | 332 | 556 | 460.2011 | 733.2011 | 85.7 | 0.6792591 | 89.72751 | 91.96871 | 157.195 | 90.3671 | 287.7362 | 143.8681 | 419.4834 | 0.990464 | 269.7424 | 120700.6 | 93719.48 | 0.9901244 | 1.814262 | 1399.459 | [5 empty] | 0.01078381 | 0.5948787 | 2.20e+03 | 0.0324 | 2.69e+07 | 0.263 | 0.2171 | 4038
1529 | 00:48:24.99999999999947100 | 2905 | 333 | 556 | 460.4048 | 733.4048 | 85.7 | 0.678993 | 101.1658 | 91.27718 | 157.5736 | 91.04604 | 288.8951 | 144.44755 | 421.0636 | 0.9941951 | 269.4454 | 121643.2 | 94078.75 | 0.99392 | 1.821217 | 1401.769 | [5 empty] | 0.01084588 | 0.5971971 | 2.20e+03 | 0.0324 | 2.66e+07 | 0.2599 | 0.2149 | 4038
1530 | 00:48:26.00000000000003025 | 2906 | 334 | 556 | 460.6006 | 733.6006 | 85.7 | 0.6656091 | 73.31265 | 95.81528 | 155.3253 | 89.92827 | 284.0106 | 142.0053 | 420.7772 | 0.9935189 | 269.0501 | 119505.2 | 94036.66 | 0.9934753 | 1.820403 | 1423.883 | [5 empty] | 0.0108386 | 0.5969267 | 2.20e+03 | 0.0324 | 2.63e+07 | 0.2567 | 0.2127 | 4038
1531 | 00:48:26.99999999999998200 | 2907 | 335 | 556 | 460.8001 | 733.8001 | 85.7 | 0.6849607 | 63.27813 | 87.89548 | 155.0148 | 89.88895 | 289.0091 | 144.50455 | 420.278 | 0.9923402 | 272.7476 | 121464.2 | 93838.95 | 0.9913865 | 1.816575 | 1393.774 | [5 empty] | 0.01080443 | 0.5956521 | 2.21e+03 | 0.0324 | 2.60e+07 | 0.2536 | 0.2105 | 4038
1532 | 00:48:27.99999999999994050 | 2908 | 336 | 557 | 461 | 734 | 85.7 | 0.6794203 | 63.03311 | 88.97542 | 157.4823 | 90.88866 | 287.7704 | 143.8852 | 418.6762 | 0.9885581 | 270.6407 | 120482.6 | 93451.46 | 0.9872928 | 1.809074 | 1398.473 | [5 empty] | 0.01073758 | 0.5931346 | 2.21e+03 | 0.0324 | 2.58e+07 | 0.2504 | 0.2083 | 4048
1533 | 00:48:31.99999999999976775 | 2912 | 340 | 557 | 461.571 | 734.571 | 85.7 | 0.6771992 | 64.69783 | 87.40704 | 158.6043 | 91.86354 | 286.4594 | 143.2297 | 419.1924 | 0.9897769 | 271.3442 | 120081.6 | 93643.61 | 0.9893228 | 1.812794 | 1404.038 | [5 empty] | 0.01077072 | 0.5943863 | 2.21e+03 | 0.0323 | 2.55e+07 | 0.2472 | 0.2061 | 4048
1534 | 00:48:35.00000000000023725 | 2915 | 343 | 558 | 462 | 735 | 85.7 | 0.6871986 | 64.44513 | 87.98675 | 156.0949 | 89.74017 | 286.3053 | 143.15265 | 417.4276 | 0.98561 | 269.3367 | 119511.8 | 93186.48 | 0.9844934 | 1.803944 | 1382.821 | [5 empty] | 0.01069194 | 0.591398 | 2.21e+03 | 0.0323 | 2.52e+07 | 0.244 | 0.2039 | 4048
1535 | 00:48:36.00000000000018900 | 2916 | 344 | 558 | 462.1447 | 735.1447 | 85.7 | 0.6737196 | 74.28035 | 95.18298 | 154.5148 | 91.6162 | 285.5839 | 142.79195 | 420.0732 | 0.9918566 | 269.5436 | 119966.1 | 93894.54 | 0.9919738 | 1.817651 | 1409.612 | [5 empty] | 0.01081404 | 0.5960112 | 2.22e+03 | 0.0323 | 2.49e+07 | 0.2408 | 0.2017 | 4048
1536 | 00:48:42.00000000000052725 | 2922 | 350 | 559 | 463 | 736 | 85.7 | 0.676877 | 80.90056 | 93.14193 | 155.4418 | 88.77518 | 286.0363 | 143.01815 | 419.007 | 0.9893392 | 269.1424 | 119851.2 | 93724.14 | 0.9901736 | 1.814353 | 1402.863 | [5 empty] | 0.01078461 | 0.5949089 | 2.22e+03 | 0.0323 | 2.47e+07 | 0.2375 | 0.1995 | 4058
1537 | 00:48:42.9999999999998850 | 2923 | 351 | 559 | 463.498 | 736.498 | 85.7 | 0.6831379 | 83.22608 | 92.75074 | 154.7151 | 90.57343 | 284.5424 | 142.2712 | 421.5852 | 0.9954267 | 268.2506 | 119958.9 | 94213.45 | 0.9953431 | 1.823825 | 1394.509 | [5 empty] | 0.01086918 | 0.5980607 | 2.22e+03 | 0.0323 | 2.44e+07 | 0.2343 | 0.1973 | 4058
1538 | 00:48:44.00000000000044425 | 2924 | 352 | 560 | 464 | 737 | 85.7 | 0.6923094 | 65.11821 | 87.51307 | 155.7659 | 90.72272 | 282.4685 | 141.23425 | 419.0603 | 0.989465 | 270.5392 | 118371.3 | 93524.23 | 0.9880616 | 1.810483 | 1377.805 | [5 empty] | 0.01075013 | 0.5936094 | 2.23e+03 | 0.0323 | 2.41e+07 | 0.231 | 0.1951 | 4058
1539 | 00:48:44.99999999999980200 | 2925 | 353 | 560 | 464.1236 | 737.1236 | 85.7 | 0.6702704 | 64.63726 | 88.2123 | 156.2086 | 89.19833 | 285.2267 | 142.61335 | 419.0232 | 0.9893774 | 270.6416 | 119516.6 | 93647.83 | 0.9893674 | 1.812875 | 1415.07 | [5 empty] | 0.01077144 | 0.5944137 | 2.23e+03 | 0.0323 | 2.39e+07 | 0.2278 | 0.1929 | 4068
1540 | 00:48:49.00000000000022325 | 2929 | 357 | 560 | 464.6233 | 737.6233 | 85.7 | 0.6661939 | 77.67757 | 93.94378 | 153.004 | 90.32404 | 285.2447 | 142.62235 | 418.6176 | 0.9884197 | 270.0417 | 119408.5 | 93551.29 | 0.9883475 | 1.811007 | 1420.88 | [5 empty] | 0.01075479 | 0.5937857 | 2.23e+03 | 0.0323 | 2.36e+07 | 0.2245 | 0.1907 | 4068
1541 | 00:48:50.00000000000018175 | 2930 | 358 | 560 | 464.7475 | 737.7475 | 85.7 | 0.6664715 | 76.98096 | 94.29664 | 155.4096 | 90.58003 | 289.708 | 144.854 | 423.6219 | 1.000236 | 271.1564 | 122726.6 | 94870.23 | 1.002282 | 1.836539 | 1429.596 | [5 empty] | 0.01098303 | 0.6022274 | 2.23e+03 | 0.0322 | 2.33e+07 | 0.2212 | 0.1885 | 4068
1542 | 00:48:52.00000000000009200 | 2932 | 360 | 560 | 465 | 738 | 85.7 | 0.6884634 | 65.98032 | 87.98401 | 157.1512 | 89.42113 | 285.0656 | 142.5328 | 418.3609 | 0.9878136 | 269.2407 | 119260.3 | 93344.04 | 0.9861579 | 1.806994 | 1381.619 | [5 empty] | 0.01071907 | 0.5924321 | 2.24e+03 | 0.0322 | 2.31e+07 | 0.2179 | 0.1863 | 4068
1543 | 00:48:53.00000000000005050 | 2933 | 361 | 561 | 465.3261 | 738.3261 | 85.7 | 0.6716782 | 76.2561 | 94.49297 | 158.0119 | 89.87503 | 284.9898 | 142.4949 | 421.1382 | 0.9943713 | 270.2505 | 120020.1 | 94221.86 | 0.9954319 | 1.823988 | 1415.775 | [5 empty] | 0.01087063 | 0.5981145 | 2.24e+03 | 0.0322 | 2.28e+07 | 0.2146 | 0.1842 | 4078
1544 | 00:48:54.00000000000000900 | 2934 | 362 | 561 | 465.6604 | 738.6604 | 85.7 | 0.6851727 | 60.96014 | 88.45927 | 157.5438 | 90.43681 | 290.3805 | 145.19025 | 418.5342 | 0.9882228 | 272.1418 | 121534.2 | 93394.11 | 0.9866869 | 1.807964 | 1390.162 | [5 empty] | 0.0107277 | 0.5927598 | 2.24e+03 | 0.0322 | 2.26e+07 | 0.2113 | 0.182 | 4078
1545 | 00:48:54.9999999999999675 | 2935 | 363 | 561 | 466 | 739 | 85.7 | 0.6737343 | 77.85094 | 94.22042 | 155.0634 | 90.31032 | 286.4888 | 143.2444 | 419.4698 | 0.9904319 | 265.2408 | 120173.4 | 93722.7 | 0.9901584 | 1.814325 | 1404.241 | [5 empty] | 0.01078436 | 0.5948996 | 2.25e+03 | 0.0322 | 2.24e+07 | 0.2079 | 0.1798 | 4078
1546 | 00:48:55.99999999999991925 | 2936 | 364 | 561 | 466.143 | 739.143 | 85.7 | 0.6743407 | 74.88363 | 95.16203 | 156.5931 | 90.01665 | 283.8228 | 141.9114 | 420.3081 | 0.9924113 | 268.2429 | 119293 | 93748.77 | 0.9904338 | 1.814829 | 1406.377 | [5 empty] | 0.01078886 | 0.5950686 | 2.25e+03 | 0.0322 | 2.21e+07 | 0.2046 | 0.1776 | 4088
1547 | 00:48:57.00000000000047850 | 2937 | 365 | 562 | 466.2853 | 739.2853 | 85.7 | 0.675328 | 95.00583 | 91.66122 | 156.1459 | 87.32819 | 283.2061 | 141.60305 | 417.8067 | 0.9865051 | 264.5364 | 118325.4 | 93314.98 | 0.9858509 | 1.806432 | 1398.374 | [5 empty] | 0.01071407 | 0.5922417 | 2.25e+03 | 0.0322 | 2.19e+07 | 0.2013 | 0.1754 | 4088
1548 | 00:48:57.99999999999983625 | 2938 | 366 | 562 | 466.4281 | 739.4281 | 85.7 | 0.686495 | 60.64944 | 88.08215 | 158.76 | 90.48272 | 288.1528 | 144.0764 | 419.1217 | 0.98961 | 273.9426 | 120771.1 | 93605.22 | 0.9889172 | 1.812051 | 1391.07 | [5 empty] | 0.01076409 | 0.5941367 | 2.25e+03 | 0.0322 | 2.16e+07 | 0.1979 | 0.1733 | 4088
1549 | 00:48:59.00000000000038875 | 2939 | 367 | 562 | 466.5741 | 739.5741 | 85.7 | 0.6566562 | 72.06354 | 96.74158 | 157.9709 | 89.85476 | 286.4347 | 143.21735 | 423.869 | 1.000819 | 273.2619 | 121410.8 | 95009.39 | 1.003752 | 1.839233 | 1449.879 | [5 empty] | 0.01100721 | 0.603101 | 2.26e+03 | 0.0321 | 2.14e+07 | 0.1946 | 0.1711 | 4088
1550 | 00:48:59.99999999999974650 | 2940 | 368 | 562 | 466.7145 | 739.7145 | 85.7 | 0.6798579 | 62.43223 | 87.4643 | 155.1885 | 90.82602 | 287.8145 | 143.90725 | 419.0422 | 0.9894223 | 272.5411 | 120606.4 | 93596.98 | 0.9888302 | 1.811891 | 1400.525 | [5 empty] | 0.01076267 | 0.5940831 | 2.26e+03 | 0.0321 | 2.12e+07 | 0.1912 | 0.1689 | 4098
1551 | 00:49:01.00000000000030575 | 2941 | 369 | 562 | 466.8585 | 739.8585 | 85.7 | 0.6941999 | 77.44521 | 94.04445 | 154.9817 | 90.32085 | 284.3452 | 142.1726 | 418.2661 | 0.9875898 | 268.139 | 118931.9 | 93419.54 | 0.9869556 | 1.808456 | 1371.771 | [5 empty] | 0.01073208 | 0.5929261 | 2.26e+03 | 0.0321 | 2.09e+07 | 0.1878 | 0.1668 | 4098
1552 | 00:49:01.99999999999965675 | 2942 | 370 | 562 | 467 | 740 | 85.7 | 0.6857127 | 61.26186 | 87.84805 | 157.2779 | 89.81722 | 287.3895 | 143.69475 | 416.9588 | 0.9845031 | 272.0381 | 119829.6 | 93219.46 | 0.9848418 | 1.804583 | 1388.133 | [5 empty] | 0.01069762 | 0.5916148 | 2.27e+03 | 0.0321 | 2.07e+07 | 0.1845 | 0.1646 | 4098
1553 | 00:49:03.00000000000021600 | 2943 | 371 | 563 | 467.1703 | 740.1703 | 85.7 | 0.6834191 | 63.83005 | 88.08927 | 152.5941 | 92.52563 | 288.841 | 144.4205 | 417.3601 | 0.9854506 | 269.8384 | 120550.7 | 93258.05 | 0.9852495 | 1.80533 | 1389.911 | [5 empty] | 0.01070426 | 0.5918683 | 2.27e+03 | 0.0321 | 2.05e+07 | 0.1811 | 0.1625 | 4108
1554 | 00:49:04.00000000000017450 | 2944 | 372 | 563 | 467.3334 | 740.3334 | 85.7 | 0.6748374 | 72.20808 | 96.56405 | 155.1426 | 91.60425 | 286.5067 | 143.25335 | 422.0807 | 0.9965966 | 271.7532 | 120928.9 | 94392.72 | 0.997237 | 1.827295 | 1412.949 | [5 empty] | 0.01090022 | 0.5992052 | 2.27e+03 | 0.0321 | 2.03e+07 | 0.1777 | 0.1603 | 4108
1555 | 00:49:07.9999999999999950 | 2948 | 376 | 564 | 468 | 741 | 85.7 | 0.6839204 | 61.63871 | 88.49597 | 154.6585 | 90.1359 | 289.1458 | 144.5729 | 418.6266 | 0.988441 | 272.444 | 121044.1 | 93534.28 | 0.9881678 | 1.810677 | 1393.352 | [5 empty] | 0.01075186 | 0.5936749 | 2.27e+03 | 0.0321 | 2.00e+07 | 0.1744 | 0.1582 | 4108
1556 | 00:49:09.99999999999991200 | 2950 | 378 | 564 | 468.2859 | 741.2859 | 85.7 | 0.6731695 | 81.31129 | 93.05128 | 156.5706 | 90.45631 | 286.1428 | 143.0714 | 420.8781 | 0.9937571 | 269.1461 | 120431.3 | 94044.8 | 0.9935613 | 1.82056 | 1411.059 | [5 empty] | 0.01084001 | 0.596979 | 2.28e+03 | 0.0321 | 1.98e+07 | 0.171 | 0.1561 | 4108
1557 | 00:49:14.99999999999969100 | 2955 | 383 | 565 | 469 | 742 | 85.7 | 0.6813042 | 79.3327 | 93.57432 | 158.0829 | 89.86015 | 284.6924 | 142.3462 | 419.9947 | 0.9916713 | 268.8457 | 119569.3 | 93811.09 | 0.9910922 | 1.816036 | 1395.721 | [5 empty] | 0.01079962 | 0.595472 | 2.28e+03 | 0.032 | 1.96e+07 | 0.1676 | 0.1539 | 4118
1558 | 00:49:16.00000000000025025 | 2956 | 384 | 565 | 469.3329 | 742.3329 | 85.7 | 0.6917236 | 64.89194 | 87.47272 | 153.155 | 90.42996 | 282.692 | 141.346 | 416.5155 | 0.9834564 | 269.3385 | 117745.6 | 93101.58 | 0.9835964 | 1.802301 | 1375.035 | [5 empty] | 0.01067734 | 0.590839 | 2.28e+03 | 0.032 | 1.94e+07 | 0.1643 | 0.1518 | 4118
1559 | 00:49:18.00000000000016050 | 2958 | 386 | 565 | 470 | 743 | 85.7 | 0.6872525 | 62.17691 | 87.57505 | 155.8854 | 90.79822 | 289.851 | 144.9255 | 418.5905 | 0.9883557 | 272.5427 | 121328.9 | 93550.99 | 0.9883443 | 1.811001 | 1388.115 | [5 empty] | 0.01075474 | 0.5937838 | 2.29e+03 | 0.032 | 1.92e+07 | 0.1609 | 0.1497 | 4118
1560 | 00:49:19.00000000000011900 | 2959 | 387 | 565 | 470.1733 | 743.1733 | 85.7 | 0.6722842 | 86.26609 | 92.18036 | 156.2809 | 90.79671 | 286.3755 | 143.18775 | 423.9725 | 1.001063 | 269.654 | 121415.4 | 94894.45 | 1.002538 | 1.837008 | 1418.224 | [5 empty] | 0.01098724 | 0.6023796 | 2.29e+03 | 0.032 | 1.90e+07 | 0.1575 | 0.1476 | 4128
1561 | 00:49:23.99999999999990475 | 2964 | 392 | 566 | 471 | 744 | 85.7 | 0.6890775 | 64.10169 | 88.59225 | 156.1141 | 89.79838 | 287.484 | 143.742 | 418.8626 | 0.9889982 | 270.8406 | 120416.3 | 93649.31 | 0.989383 | 1.812904 | 1384.043 | [5 empty] | 0.0107717 | 0.5944233 | 2.29e+03 | 0.032 | 1.88e+07 | 0.1542 | 0.1455 | 4128
1562 | 00:49:24.99999999999985650 | 2965 | 393 | 566 | 471.1559 | 744.1559 | 85.7 | 0.6829818 | 69.9725 | 87.23356 | 155.7822 | 91.31798 | 282.2366 | 141.1183 | 417.4597 | 0.9856858 | 265.433 | 117822.4 | 93042.03 | 0.9829673 | 1.801148 | 1384.923 | [5 empty] | 0.01066709 | 0.5904461 | 2.29e+03 | 0.032 | 1.86e+07 | 0.1508 | 0.1434 | 4128
1563 | 00:49:25.9999999999998150 | 2966 | 394 | 566 | 471.2863 | 744.2863 | 85.7 | 0.6868106 | 61.75774 | 87.98759 | 157.4538 | 90.12582 | 288.5019 | 144.25095 | 418.4366 | 0.9879924 | 272.2393 | 120719.7 | 93418.08 | 0.9869402 | 1.808428 | 1387.736 | [5 empty] | 0.01073183 | 0.5929166 | 2.30e+03 | 0.032 | 1.84e+07 | 0.1475 | 0.1413 | 4128
1564 | 00:49:27.0000000000003675 | 2967 | 395 | 566 | 471.4374 | 744.4374 | 85.7 | 0.670854 | 74.18015 | 95.32494 | 153.4404 | 91.23898 | 288.6407 | 144.32035 | 423.7242 | 1.000477 | 272.3563 | 122304.1 | 94800.43 | 1.001544 | 1.835188 | 1422.804 | [5 empty] | 0.01097091 | 0.601788 | 2.30e+03 | 0.032 | 1.82e+07 | 0.1442 | 0.1392 | 4138
1565 | 00:49:27.99999999999972525 | 2968 | 396 | 567 | 471.5709 | 744.5709 | 85.7 | 0.6828427 | 63.13981 | 87.58917 | 156.5454 | 90.83801 | 288.5022 | 144.2511 | 418.9967 | 0.9893148 | 271.9402 | 120881.5 | 93500.72 | 0.9878132 | 1.810028 | 1394.415 | [5 empty] | 0.01074607 | 0.5934561 | 2.30e+03 | 0.0319 | 1.80e+07 | 0.1408 | 0.1372 | 4138
1566 | 00:49:31.00000000000019475 | 2971 | 399 | 567 | 472 | 745 | 85.7 | 0.6609718 | 128.241 | 91.18553 | 157.3093 | 93.189 | 285.4177 | 142.70885 | 418.8344 | 0.9889316 | 262.0352 | 119542.8 | 93402.95 | 0.9867803 | 1.808135 | 1421.046 | [5 empty] | 0.01072922 | 0.5928176 | 2.31e+03 | 0.0319 | 1.78e+07 | 0.1375 | 0.1351 | 4138
1567 | 00:49:31.9999999999995525 | 2972 | 400 | 567 | 472.1434 | 745.1434 | 85.7 | 0.6741295 | 82.57282 | 92.81432 | 156.4225 | 90.20333 | 284.3403 | 142.17015 | 421.5734 | 0.9953988 | 268.2477 | 119870.3 | 94199.38 | 0.9951944 | 1.823553 | 1409.471 | [5 empty] | 0.01086674 | 0.5979706 | 2.31e+03 | 0.0319 | 1.76e+07 | 0.1342 | 0.1331 | 4148
1568 | 00:49:33.00000000000011175 | 2973 | 401 | 567 | 472.2847 | 745.2847 | 85.7 | 0.6746268 | 61.55354 | 88.74204 | 154.0323 | 92.10799 | 287.2336 | 143.6168 | 420.1952 | 0.9921447 | 273.0456 | 120694.2 | 93880.5 | 0.9918255 | 1.817379 | 1411.496 | [5 empty] | 0.01081161 | 0.5959206 | 2.31e+03 | 0.0319 | 1.74e+07 | 0.1309 | 0.131 | 4148
1569 | 00:49:34.00000000000006350 | 2974 | 402 | 568 | 472.4291 | 745.4291 | 85.7 | 0.6848738 | 64.54203 | 88.92082 | 157.736 | 90.44997 | 287.0921 | 143.54605 | 419.8176 | 0.9912531 | 270.944 | 120526.3 | 93781.02 | 0.9907745 | 1.815454 | 1391.767 | [5 empty] | 0.01079443 | 0.5952774 | 2.31e+03 | 0.0319 | 1.72e+07 | 0.1276 | 0.129 | 4148
1570 | 00:49:37.99999999999989075 | 2978 | 406 | 569 | 473 | 746 | 85.7 | 0.6720139 | 73.25925 | 95.5047 | 155.7346 | 90.28529 | 290.864 | 145.432 | 421.9293 | 0.9962392 | 273.1536 | 122724.1 | 94381.65 | 0.99712 | 1.827081 | 1419.077 | [5 empty] | 0.0108983 | 0.5991347 | 2.32e+03 | 0.0319 | 1.70e+07 | 0.1244 | 0.127 | 4148
1571 | 00:49:50.999999999999925 | 2991 | 419 | 570 | 475 | 748 | 85.7 | 0.6656696 | 61.61394 | 87.28322 | 157.1847 | 88.77128 | 289.1481 | 144.57405 | 418.6765 | 0.9885588 | 273.0424 | 121059.5 | 93559.18 | 0.9884308 | 1.811159 | 1424.835 | [5 empty] | 0.01075615 | 0.5938371 | 2.32e+03 | 0.0319 | 1.68e+07 | 0.1211 | 0.1249 | 4158
1572 | 00:49:53.99999999999979375 | 2994 | 422 | 571 | 476 | 749 | 85.7 | 0.6795622 | 93.86817 | 91.53375 | 157.3959 | 89.41465 | 291.6353 | 145.81765 | 424.1815 | 1.001557 | 273.1588 | 123706.3 | 95018.96 | 1.003853 | 1.839418 | 1410.173 | [5 empty] | 0.01100887 | 0.6031609 | 2.32e+03 | 0.0319 | 1.66e+07 | 0.1179 | 0.1229 | 4158
1573 | 00:49:55.99999999999971075 | 2996 | 424 | 571 | 476.6676 | 749.6676 | 85.7 | 0.6818466 | 62.6054 | 88.15697 | 157.3978 | 91.04967 | 287.6285 | 143.81425 | 419.639 | 0.9908314 | 272.5448 | 120700.2 | 93731.78 | 0.9902543 | 1.814501 | 1398.048 | [5 empty] | 0.01078593 | 0.5949585 | 2.33e+03 | 0.0318 | 1.65e+07 | 0.1147 | 0.1209 | 4158
1574 | 00:49:57.00000000000026325 | 2997 | 425 | 571 | 477 | 750 | 85.7 | 0.6624724 | 74.87124 | 94.90206 | 156.385 | 90.88676 | 290.1667 | 145.08335 | 420.1824 | 0.9921145 | 270.1428 | 121922.9 | 93925.27 | 0.9922985 | 1.818246 | 1429.757 | [5 empty] | 0.01081935 | 0.5962094 | 2.33e+03 | 0.0318 | 1.63e+07 | 0.1115 | 0.119 | 4168
1575 | 00:49:58.00000000000022175 | 2998 | 426 | 572 | 477.1662 | 750.1662 | 85.7 | 0.6847382 | 64.77185 | 87.89559 | 155.0357 | 90.49338 | 286.1537 | 143.07685 | 418.5814 | 0.9883343 | 270.3399 | 119778.6 | 93396.05 | 0.9867074 | 1.808001 | 1389.081 | [5 empty] | 0.01072803 | 0.5927725 | 2.33e+03 | 0.0318 | 1.61e+07 | 0.1083 | 0.117 | 4168
1576 | 00:49:59.00000000000017350 | 2999 | 427 | 572 | 477.3366 | 750.3366 | 85.7 | 0.687107 | 64.20638 | 87.93902 | 155.7369 | 90.61784 | 287.4831 | 143.74155 | 419.0552 | 0.989453 | 270.8387 | 120471.3 | 93547.12 | 0.9883034 | 1.810926 | 1386.624 | [5 empty] | 0.01075407 | 0.5937586 | 2.33e+03 | 0.0318 | 1.59e+07 | 0.1051 | 0.115 | 4168
1577 | 00:50:00.00000000000013200 | 3000 | 428 | 572 | 477.5035 | 750.5035 | 85.7 | 0.6685128 | 70.5963 | 97.50295 | 157.1894 | 91.29143 | 289.7083 | 144.85415 | 423.2186 | 0.9992834 | 271.8547 | 122609.9 | 94797.39 | 1.001512 | 1.835129 | 1426.313 | [5 empty] | 0.01097039 | 0.6017688 | 2.34e+03 | 0.0318 | 1.58e+07 | 0.102 | 0.1131 | 4168
1578 | 00:50:03.00000000000000075 | 3003 | 431 | 573 | 478 | 751 | 85.7 | 0.6773884 | 62.89899 | 88.46842 | 158.9301 | 90.49479 | 288.2019 | 144.10095 | 419.9753 | 0.9916255 | 272.5475 | 121037.7 | 93902.93 | 0.9920625 | 1.817814 | 1406.492 | [5 empty] | 0.01081549 | 0.5960653 | 2.34e+03 | 0.0318 | 1.56e+07 | 0.0989 | 0.1111 | 4178
1579 | 00:50:04.0000000000005600 | 3004 | 432 | 573 | 478.2485 | 751.2485 | 85.7 | 0.6807318 | 65.99547 | 87.54062 | 156.5799 | 92.0802 | 282.2144 | 141.1072 | 418.6953 | 0.9886032 | 269.0361 | 118161.8 | 93270.48 | 0.9853808 | 1.80557 | 1393.605 | [5 empty] | 0.0107064 | 0.5919499 | 2.34e+03 | 0.0318 | 1.54e+07 | 0.0958 | 0.1092 | 4178
1580 | 00:50:06.99999999999982800 | 3007 | 435 | 573 | 479 | 752 | 85.7 | 0.6800623 | 62.40115 | 88.63172 | 156.7878 | 89.20921 | 287.722 | 143.861 | 419.9307 | 0.9915202 | 272.6439 | 120823.3 | 93789.61 | 0.9908653 | 1.81562 | 1401.448 | [5 empty] | 0.01079591 | 0.595333 | 2.35e+03 | 0.0318 | 1.53e+07 | 0.0927 | 0.1073 | 4178
1581 | 00:50:07.99999999999978650 | 3008 | 436 | 573 | 479.1407 | 752.1407 | 85.7 | 0.6823152 | 103.0599 | 91.23725 | 154.0546 | 88.69366 | 286.3133 | 143.15665 | 421.5201 | 0.995273 | 267.8496 | 120686.8 | 94290.22 | 0.9961541 | 1.825311 | 1395.925 | [5 empty] | 0.01088247 | 0.5985515 | 2.35e+03 | 0.0317 | 1.51e+07 | 0.0897 | 0.1054 | 4188
1582 | 00:50:10.99999999999965525 | 3011 | 439 | 574 | 479.5694 | 752.5694 | 85.7 | 0.6840938 | 61.92234 | 87.80538 | 156.6813 | 91.85255 | 288.8491 | 144.42455 | 420.0314 | 0.9917579 | 273.1462 | 121325.7 | 93762.61 | 0.99058 | 1.815097 | 1395.136 | [5 empty] | 0.01079125 | 0.5951582 | 2.35e+03 | 0.0317 | 1.49e+07 | 0.0867 | 0.1035 | 4188
1583 | 00:50:12.00000000000020775 | 3012 | 440 | 574 | 479.7171 | 752.7171 | 85.7 | 0.658152 | 75.17757 | 94.86395 | 155.002 | 89.50595 | 284.0699 | 142.03495 | 420.7439 | 0.9934402 | 268.2494 | 119520.7 | 94064.11 | 0.9937653 | 1.820934 | 1436.338 | [5 empty] | 0.01084334 | 0.5971031 | 2.35e+03 | 0.0317 | 1.48e+07 | 0.0837 | 0.1016 | 4188
1584 | 00:50:13.00000000000016625 | 3013 | 441 | 574 | 479.8571 | 752.8571 | 85.7 | 0.6725924 | 63.19132 | 88.39629 | 157.1177 | 89.17822 | 287.5139 | 143.75695 | 420.3716 | 0.9925612 | 272.9476 | 120862.7 | 93956.7 | 0.9926305 | 1.818855 | 1415.305 | [5 empty] | 0.01082478 | 0.596412 | 2.36e+03 | 0.0317 | 1.46e+07 | 0.0808 | 0.0997 | 4188
1585 | 00:50:14.00000000000012475 | 3014 | 442 | 574 | 480 | 753 | 85.7 | 0.6798378 | 73.41525 | 95.53167 | 157.0011 | 89.19543 | 287.0581 | 143.52905 | 419.6709 | 0.9909067 | 272.0463 | 120469.9 | 93870.02 | 0.9917148 | 1.817177 | 1401.707 | [5 empty] | 0.0108098 | 0.5958529 | 2.36e+03 | 0.0317 | 1.44e+07 | 0.0779 | 0.0979 | 4198
1586 | 00:50:15.00000000000008325 | 3015 | 443 | 575 | 480.2511 | 753.2511 | 85.7 | 0.6913488 | 67.58525 | 88.68082 | 155.9024 | 91.7361 | 281.9042 | 140.9521 | 419.2388 | 0.9898865 | 267.8419 | 118185.2 | 93449.8 | 0.9872753 | 1.809042 | 1376.205 | [5 empty] | 0.0107373 | 0.5931238 | 2.36e+03 | 0.0317 | 1.43e+07 | 0.075 | 0.096 | 4198
1587 | 00:50:17.99999999999995200 | 3018 | 446 | 575 | 481 | 754 | 85.7 | 0.6865579 | 60.51838 | 88.11101 | 154.9804 | 89.72414 | 289.5794 | 144.7897 | 420.3875 | 0.9925987 | 274.9498 | 121735.6 | 93993.11 | 0.9930152 | 1.819559 | 1394.286 | [5 empty] | 0.01083107 | 0.5966465 | 2.37e+03 | 0.0317 | 1.41e+07 | 0.0722 | 0.0942 | 4198
1588 | 00:50:19.00000000000050450 | 3019 | 447 | 575 | 481.1441 | 754.1441 | 85.7 | 0.6713381 | 63.63457 | 88.44933 | 155.6073 | 90.09414 | 286.4533 | 143.22665 | 420.028 | 0.9917499 | 271.9465 | 120318.4 | 93852.46 | 0.9915293 | 1.816837 | 1415.803 | [5 empty] | 0.01080677 | 0.5957395 | 2.37e+03 | 0.0317 | 1.40e+07 | 0.0694 | 0.0924 | 4208
1589 | 00:50:21.9999999999997725 | 3022 | 450 | 576 | 481.5702 | 754.5702 | 85.7 | 0.6748229 | 64.76811 | 87.10744 | 156.1636 | 90.13567 | 283.3495 | 141.67475 | 418.1859 | 0.9874004 | 270.2393 | 118492.8 | 93332.8 | 0.9860392 | 1.806777 | 1405.034 | [5 empty] | 0.01071714 | 0.5923585 | 2.37e+03 | 0.0316 | 1.38e+07 | 0.0667 | 0.0906 | 4208
1590 | 00:50:25.00000000000024200 | 3025 | 453 | 576 | 482 | 755 | 85.7 | 0.6807081 | 63.42704 | 89.13836 | 158.5889 | 89.27243 | 286.2641 | 143.13205 | 420.068 | 0.9918443 | 272.0452 | 120250.4 | 93871.48 | 0.9917302 | 1.817205 | 1400.27 | [5 empty] | 0.01081005 | 0.5958623 | 2.37e+03 | 0.0316 | 1.37e+07 | 0.0639 | 0.0888 | 4208
1591 | 00:50:27.00000000000015900 | 3027 | 455 | 577 | 482.2519 | 755.2519 | 85.7 | 0.6888924 | 83.97769 | 92.5955 | 156.3185 | 90.48748 | 284.3655 | 142.18275 | 419.0691 | 0.9894858 | 267.5382 | 119168.8 | 93440.58 | 0.9871779 | 1.808863 | 1379.798 | [5 empty] | 0.01073571 | 0.5930636 | 2.38e+03 | 0.0316 | 1.35e+07 | 0.0613 | 0.0871 | 4208
1592 | 00:50:28.00000000000011075 | 3028 | 456 | 577 | 482.3749 | 755.3749 | 85.7 | 0.6687649 | 79.60686 | 93.42612 | 157.1978 | 90.11249 | 285.5207 | 142.76035 | 420.5545 | 0.992993 | 269.4429 | 120077 | 93884.4 | 0.9918667 | 1.817455 | 1417.896 | [5 empty] | 0.01081229 | 0.5959457 | 2.38e+03 | 0.0316 | 1.34e+07 | 0.0586 | 0.0853 | 4218
1593 | 00:50:32.99999999999989650 | 3033 | 461 | 578 | 483 | 756 | 85.7 | 0.6814299 | 59.27169 | 87.91605 | 157.6724 | 90.57027 | 289.0051 | 144.50255 | 420.6281 | 0.9931668 | 276.2501 | 121563.7 | 94069.63 | 0.9938236 | 1.821041 | 1404.469 | [5 empty] | 0.0108443 | 0.5971386 | 2.38e+03 | 0.0316 | 1.32e+07 | 0.0561 | 0.0836 | 4218
1594 | 00:50:34.99999999999980675 | 3035 | 463 | 578 | 483.3055 | 756.3055 | 85.7 | 0.6799833 | 69.32259 | 87.00685 | 157.5687 | 89.90802 | 283.6777 | 141.83885 | 417.7458 | 0.9863613 | 266.7369 | 118505.2 | 93186.66 | 0.9844953 | 1.803948 | 1392.038 | [5 empty] | 0.01069198 | 0.5913992 | 2.39e+03 | 0.0316 | 1.31e+07 | 0.0535 | 0.0818 | 4218
1595 | 00:50:36.00000000000036600 | 3036 | 464 | 578 | 483.4587 | 756.4587 | 85.7 | 0.6729278 | 63.19547 | 87.85936 | 157.7519 | 90.6899 | 287.6819 | 143.84095 | 418.2864 | 0.9876377 | 271.6388 | 120333.5 | 93497.46 | 0.9877788 | 1.809964 | 1410.633 | [5 empty] | 0.01074551 | 0.5934349 | 2.39e+03 | 0.0316 | 1.30e+07 | 0.051 | 0.0801 | 4228
1596 | 00:50:45.99999999999993075 | 3046 | 474 | 580 | 485 | 758 | 85.7 | 0.6812871 | 79.52293 | 93.47585 | 158.0664 | 89.93082 | 284.6393 | 142.31965 | 418.5311 | 0.9882155 | 268.0371 | 119130.4 | 93447.58 | 0.9872518 | 1.808999 | 1392.755 | [5 empty] | 0.01073691 | 0.5931093 | 2.39e+03 | 0.0316 | 1.28e+07 | 0.0486 | 0.0784 | 4228
1597 | 00:50:47.99999999999984100 | 3048 | 476 | 580 | 486 | 759 | 85.7 | 0.6877485 | 63.00004 | 86.911 | 156.9673 | 90.575 | 287.0548 | 143.5274 | 418.388 | 0.9878776 | 272.0407 | 120100.3 | 93465.52 | 0.9874413 | 1.809346 | 1386.299 | [5 empty] | 0.01074001 | 0.5932264 | 2.39e+03 | 0.0315 | 1.27e+07 | 0.0462 | 0.0768 | 4228
1598 | 00:50:49.00000000000040025 | 3049 | 477 | 580 | 486 | 759 | 85.7 | 0.6822746 | 63.75693 | 87.83823 | 158.4206 | 90.845 | 286.8245 | 143.41225 | 419.2181 | 0.9898376 | 271.1422 | 120242 | 93522.5 | 0.9880433 | 1.810449 | 1394.683 | [5 empty] | 0.01074983 | 0.5935981 | 2.40e+03 | 0.0315 | 1.25e+07 | 0.0439 | 0.0751 | 4228
1599 | 00:50:49.99999999999975800 | 3050 | 478 | 580 | 486.2481 | 759.2481 | 85.7 | 0.6850585 | 63.20074 | 89.04475 | 154.3369 | 90.45156 | 286.7628 | 143.3814 | 420.2367 | 0.9922427 | 271.5446 | 120508.3 | 93852.56 | 0.9915303 | 1.816839 | 1392.492 | [5 empty] | 0.01080679 | 0.5957401 | 2.40e+03 | 0.0315 | 1.24e+07 | 0.0416 | 0.0735 | 4238
1600 | 00:50:51.00000000000031050 | 3051 | 479 | 581 | 486.4975 | 759.4975 | 85.7 | 0.6865461 | 60.3069 | 87.59513 | 155.4033 | 90.29833 | 290.3863 | 145.19315 | 421.0276 | 0.9941101 | 275.5498 | 122260.6 | 94080.17 | 0.993935 | 1.821245 | 1395.424 | [5 empty] | 0.01084612 | 0.5972063 | 2.40e+03 | 0.0315 | 1.23e+07 | 0.0393 | 0.0719 | 4238
1601 | 00:50:53.0000000000002275 | 3053 | 481 | 581 | 487 | 760 | 85.7 | 0.6818997 | 61.31756 | 87.94898 | 154.9122 | 88.32554 | 287.2648 | 143.6324 | 419.5335 | 0.9905823 | 273.7447 | 120517.2 | 93835.62 | 0.9913514 | 1.816511 | 1399.783 | [5 empty] | 0.01080386 | 0.5956306 | 2.41e+03 | 0.0315 | 1.21e+07 | 0.0372 | 0.0702 | 4238
1602 | 00:50:53.99999999999957850 | 3054 | 482 | 581 | 487.1109 | 760.1109 | 85.7 | 0.6841196 | 63.769 | 87.98095 | 156.3044 | 90.22168 | 287.831 | 143.9155 | 419.5419 | 0.9906021 | 271.5412 | 120757.2 | 93631.05 | 0.9891901 | 1.812551 | 1392.702 | [5 empty] | 0.01076855 | 0.5943047 | 2.41e+03 | 0.0315 | 1.20e+07 | 0.035 | 0.0687 | 4248
1603 | 00:50:55.00000000000013775 | 3055 | 483 | 581 | 487.2218 | 760.2218 | 85.7 | 0.6722738 | 59.20234 | 87.83077 | 158.1966 | 91.44157 | 291.7754 | 145.8877 | 420.8289 | 0.9936409 | 276.2513 | 122787.5 | 94112.6 | 0.9942776 | 1.821873 | 1420.097 | [5 empty] | 0.01085173 | 0.5974144 | 2.41e+03 | 0.0315 | 1.19e+07 | 0.033 | 0.0671 | 4248
1604 | 00:50:57.00000000000004800 | 3057 | 485 | 582 | 487.4448 | 760.4448 | 85.7 | 0.6940154 | 33.63213 | 87.10481 | 155.641 | 89.50925 | 276.4545 | 138.22725 | 416.9756 | 0.9845427 | 275.138 | 115274.8 | 93028.94 | 0.982829 | 1.800895 | 1376.753 | [5 empty] | 0.01066484 | 0.5903596 | 2.41e+03 | 0.0315 | 1.17e+07 | 0.031 | 0.0655 | 4248
1605 | 00:50:58.00000000000000650 | 3058 | 486 | 582 | 487.5558 | 760.5558 | 85.7 | 0.6856318 | 67.67506 | 87.50616 | 154.0932 | 89.88039 | 283.0676 | 141.5338 | 418.0484 | 0.9870758 | 267.6345 | 118336 | 93213.88 | 0.9847828 | 1.804475 | 1383.828 | [5 empty] | 0.01069666 | 0.5915781 | 2.42e+03 | 0.0314 | 1.16e+07 | 0.029 | 0.064 | 4248
1606 | 00:51:01.99999999999983375 | 3062 | 490 | 583 | 488 | 761 | 85.7 | 0.6769499 | 76.47409 | 94.51408 | 154.6644 | 91.13979 | 283.9284 | 141.9642 | 419.463 | 0.9904158 | 267.9417 | 119097.5 | 93695.78 | 0.989874 | 1.813804 | 1401.368 | [5 empty] | 0.01077972 | 0.594725 | 2.42e+03 | 0.0314 | 1.15e+07 | 0.0271 | 0.0625 | 4258
1607 | 00:51:04.00000000000034475 | 3064 | 492 | 583 | 489 | 762 | 85.7 | 0.6846261 | 62.2769 | 87.23583 | 155.9477 | 88.89252 | 284.0568 | 142.0284 | 417.9978 | 0.9869563 | 272.1418 | 118735.1 | 93323.03 | 0.985936 | 1.806588 | 1390.629 | [5 empty] | 0.01071545 | 0.5922945 | 2.42e+03 | 0.0314 | 1.14e+07 | 0.0253 | 0.061 | 4258
1608 | 00:51:06.00000000000026175 | 3066 | 494 | 583 | 489 | 762 | 85.7 | 0.6719559 | 65.20641 | 88.28477 | 155.5591 | 89.9441 | 287.4547 | 143.72735 | 419.7437 | 0.9910786 | 270.4426 | 120657.3 | 93707.4 | 0.9899968 | 1.814029 | 1412.364 | [5 empty] | 0.01078172 | 0.5948004 | 2.43e+03 | 0.0314 | 1.12e+07 | 0.0236 | 0.0595 | 4258
1609 | 00:51:07.00000000000021350 | 3067 | 495 | 583 | 489.1994 | 762.1994 | 85.7 | 0.6821741 | 84.049 | 92.63992 | 156.8664 | 90.28184 | 289.4548 | 144.7274 | 421.4306 | 0.9950617 | 272.2508 | 121985.1 | 94230.46 | 0.9955228 | 1.824154 | 1400.202 | [5 empty] | 0.01087212 | 0.5981695 | 2.43e+03 | 0.0314 | 1.11e+07 | 0.0219 | 0.058 | 4268
1610 | 00:51:08.99999999999952975 | 3069 | 497 | 584 | 489.5987 | 762.5987 | 85.7 | 0.6902391 | 76.97572 | 94.0505 | 154.9038 | 89.95523 | 284.9737 | 142.48685 | 419.422 | 0.990319 | 269.3432 | 119524.2 | 93711.78 | 0.990043 | 1.814113 | 1381.043 | [5 empty] | 0.01078248 | 0.5948288 | 2.43e+03 | 0.0314 | 1.10e+07 | 0.0202 | 0.0566 | 4268
1611 | 00:51:10.9999999999994400 | 3071 | 499 | 584 | 490 | 763 | 85.7 | 0.6749058 | 60.55148 | 86.53773 | 155.1687 | 90.84222 | 284.0248 | 142.0124 | 420.1632 | 0.9920691 | 275.0477 | 119336.8 | 93825.21 | 0.9912414 | 1.816309 | 1412.692 | [5 empty] | 0.01080206 | 0.5955633 | 2.44e+03 | 0.0314 | 1.09e+07 | 0.0187 | 0.0552 | 4268
1612 | 00:51:12.99999999999995100 | 3073 | 501 | 584 | 490.2494 | 763.2494 | 85.7 | 0.6687232 | 78.06293 | 93.88142 | 157.6441 | 90.80312 | 290.4686 | 145.2343 | 424.6918 | 1.002762 | 272.8624 | 123359.6 | 95103.59 | 1.004747 | 1.841057 | 1428.82 | [5 empty] | 0.01102358 | 0.6036905 | 2.44e+03 | 0.0314 | 1.08e+07 | 0.0172 | 0.0538 | 4278
1613 | 00:51:13.99999999999990950 | 3074 | 502 | 584 | 490.3748 | 763.3748 | 85.7 | 0.6763153 | 62.48877 | 87.6338 | 156.0107 | 88.3567 | 288.5902 | 144.2951 | 418.2931 | 0.9876535 | 272.3418 | 120715.3 | 93591.55 | 0.9887728 | 1.811786 | 1406.201 | [5 empty] | 0.01076174 | 0.5940478 | 2.44e+03 | 0.0313 | 1.06e+07 | 0.0157 | 0.0524 | 4278
1614 | 00:51:19.00000000000028925 | 3079 | 507 | 585 | 491 | 764 | 85.7 | 0.6852244 | 59.72316 | 87.54357 | 157.05 | 90.2835 | 290.3491 | 145.17455 | 418.7231 | 0.9886688 | 274.5413 | 121575.9 | 93582.26 | 0.9886747 | 1.811606 | 1393.603 | [5 empty] | 0.01076013 | 0.5939874 | 2.44e+03 | 0.0313 | 1.05e+07 | 0.0144 | 0.051 | 4278
1615 | 00:51:21.00000000000020625 | 3081 | 509 | 586 | 492 | 765 | 85.7 | 0.6615542 | 58.79914 | 87.88525 | 157.2736 | 90.68027 | 290.5403 | 145.27015 | 419.3232 | 0.9900858 | 274.7444 | 121830.3 | 93673.93 | 0.9896431 | 1.813381 | 1434.413 | [5 empty] | 0.01077595 | 0.5945832 | 2.45e+03 | 0.0313 | 1.04e+07 | 0.0131 | 0.0497 | 4278
1616 | 00:51:22.00000000000016475 | 3082 | 510 | 586 | 492 | 765 | 85.7 | 0.676003 | 100.3131 | 91.42404 | 156.8172 | 88.86677 | 285.696 | 142.848 | 418.612 | 0.9884065 | 266.1364 | 119595.8 | 93376.62 | 0.9865021 | 1.807625 | 1399.216 | [5 empty] | 0.01072469 | 0.5926454 | 2.45e+03 | 0.0313 | 1.03e+07 | 0.0118 | 0.0483 | 4288
1617 | 00:51:23.00000000000011650 | 3083 | 511 | 586 | 492.3332 | 765.3332 | 85.7 | 0.6765971 | 80.3737 | 93.21798 | 154.7531 | 88.95406 | 286.0339 | 143.01695 | 420.8374 | 0.993661 | 270.9466 | 120373.8 | 93964.62 | 0.9927142 | 1.819008 | 1406.59 | [5 empty] | 0.01082615 | 0.5964631 | 2.45e+03 | 0.0313 | 1.02e+07 | 0.0107 | 0.047 | 4288
1618 | 00:51:24.000000000000075 | 3084 | 512 | 586 | 492.6679 | 765.6679 | 85.7 | 0.6735703 | 100.7366 | 91.2793 | 154.9916 | 88.05604 | 289.7985 | 144.89925 | 420.9314 | 0.993883 | 269.8474 | 121985.3 | 94124.75 | 0.994406 | 1.822108 | 1411.566 | [5 empty] | 0.01085383 | 0.5974924 | 2.46e+03 | 0.0313 | 1.01e+07 | 0.0096 | 0.0458 | 4288
1619 | 00:51:25.00000000000003350 | 3085 | 513 | 586 | 493 | 766 | 85.7 | 0.6759462 | 76.20618 | 94.58318 | 156.7746 | 90.39303 | 289.2289 | 144.61445 | 423.6969 | 1.000413 | 273.2578 | 122545.4 | 94928.37 | 1.002896 | 1.837665 | 1415.809 | [5 empty] | 0.01099313 | 0.6025927 | 2.46e+03 | 0.0313 | 9.97e+06 | 0.0085 | 0.0445 | 4298
1620 | 00:51:28.00000000000050300 | 3088 | 516 | 587 | 493.4245 | 766.4245 | 85.7 | 0.685823 | 60.33628 | 88.11436 | 156.8682 | 90.29932 | 286.666 | 143.333 | 419.6792 | 0.9909263 | 273.6435 | 120307.8 | 93748.09 | 0.9904266 | 1.814816 | 1392.718 | [5 empty] | 0.01078875 | 0.5950642 | 2.46e+03 | 0.0313 | 9.87e+06 | 0.0076 | 0.0432 | 4298
1621 | 00:51:29.9999999999998125 | 3090 | 518 | 587 | 493.7148 | 766.7148 | 85.7 | 0.689488 | 62.96884 | 89.133 | 155.5577 | 90.79373 | 286.0656 | 143.0328 | 420.8707 | 0.9937396 | 272.4492 | 120396.6 | 93922.16 | 0.9922656 | 1.818186 | 1386.608 | [5 empty] | 0.01081881 | 0.5961894 | 2.46e+03 | 0.0313 | 9.76e+06 | 0.0067 | 0.042 | 4298
1622 | 00:51:30.99999999999977100 | 3091 | 519 | 587 | 493.8549 | 766.8549 | 85.7 | 0.6753849 | 80.93923 | 93.18404 | 158.0121 | 90.45586 | 287.2564 | 143.6282 | 421.1938 | 0.9945025 | 272.1494 | 120990.6 | 94115.41 | 0.9943073 | 1.821927 | 1410.744 | [5 empty] | 0.01085222 | 0.5974325 | 2.47e+03 | 0.0312 | 9.65e+06 | 0.0058 | 0.0408 | 4298
1623 | 00:51:31.99999999999972950 | 3092 | 520 | 588 | 494 | 767 | 85.7 | 0.6821371 | 85.91391 | 92.28842 | 157.4798 | 89.06611 | 286.5663 | 143.28315 | 423.1719 | 0.9991731 | 269.9514 | 121266.8 | 94770.74 | 1.001231 | 1.834613 | 1401.193 | [5 empty] | 0.01096576 | 0.6016008 | 2.47e+03 | 0.0312 | 9.55e+06 | 0.0051 | 0.0396 | 4308
1624 | 00:51:34.00000000000024050 | 3094 | 522 | 588 | 494.3949 | 767.3949 | 85.7 | 0.6844457 | 63.103 | 87.43462 | 153.7971 | 89.78173 | 287.6849 | 143.84245 | 418.46 | 0.9880476 | 270.9351 | 120384.6 | 93373.61 | 0.9864703 | 1.807567 | 1390.02 | [5 empty] | 0.01072417 | 0.5926257 | 2.47e+03 | 0.0312 | 9.45e+06 | 0.0043 | 0.0384 | 4308
1625 | 00:51:35.00000000000019225 | 3095 | 523 | 588 | 494.5966 | 767.5966 | 85.7 | 0.6882028 | 63.73311 | 87.40263 | 159.6287 | 89.22684 | 282.3364 | 141.1682 | 418.0184 | 0.9870049 | 270.8383 | 118021.8 | 93308.15 | 0.9857788 | 1.8063 | 1383.423 | [5 empty] | 0.01071289 | 0.5921969 | 2.48e+03 | 0.0312 | 9.34e+06 | 0.0037 | 0.0373 | 4308
1626 | 00:51:36.00000000000015075 | 3096 | 524 | 588 | 494.7995 | 767.7995 | 85.7 | 0.6781213 | 73.68156 | 95.58372 | 158.1768 | 90.78841 | 283.3293 | 141.66465 | 420.4778 | 0.9928119 | 268.5476 | 119133.7 | 94036.13 | 0.9934697 | 1.820392 | 1402.07 | [5 empty] | 0.01083851 | 0.5969233 | 2.48e+03 | 0.0312 | 9.24e+06 | 0.0031 | 0.0362 | 4318
1627 | 00:51:37.00000000000010925 | 3097 | 525 | 588 | 495 | 768 | 85.7 | 0.6795642 | 64.85806 | 87.94868 | 155.5125 | 89.06902 | 288.0674 | 144.0337 | 419.6395 | 0.9908326 | 271.2454 | 120884.4 | 93802.17 | 0.990998 | 1.815863 | 1400.953 | [5 empty] | 0.01079808 | 0.5954143 | 2.48e+03 | 0.0312 | 9.14e+06 | 0.0026 | 0.0351 | 4318
1628 | 00:51:39.00000000000001950 | 3099 | 527 | 589 | 495.2847 | 768.2847 | 85.7 | 0.689474 | 94.69686 | 91.64964 | 154.6753 | 89.5369 | 284.3474 | 142.1737 | 417.7908 | 0.9864675 | 266.735 | 118797.8 | 93285.61 | 0.9855406 | 1.805863 | 1377.135 | [5 empty] | 0.01070901 | 0.5920491 | 2.49e+03 | 0.0312 | 9.04e+06 | 0.0021 | 0.034 | 4318
1629 | 00:51:39.99999999999997800 | 3100 | 528 | 589 | 495.4283 | 768.4283 | 85.7 | 0.6832889 | 62.36354 | 88.30147 | 155.1522 | 90.32781 | 287.9861 | 143.99305 | 419.6217 | 0.9907906 | 272.4434 | 120845.2 | 93646.88 | 0.9893574 | 1.812857 | 1395.062 | [5 empty] | 0.01077128 | 0.5944075 | 2.49e+03 | 0.0312 | 8.95e+06 | 0.0017 | 0.0329 | 4328
1630 | 00:51:40.99999999999993650 | 3101 | 529 | 589 | 495.5724 | 768.5724 | 85.7 | 0.6581158 | 77.66418 | 93.93736 | 157.8029 | 89.30623 | 288.2398 | 144.1199 | 421.2694 | 0.994681 | 271.1508 | 121426.6 | 94267.52 | 0.9959143 | 1.824872 | 1440.566 | [5 empty] | 0.01087854 | 0.5984065 | 2.49e+03 | 0.0311 | 8.85e+06 | 0.0013 | 0.0319 | 4328
1631 | 00:51:43.99999999999980525 | 3104 | 532 | 589 | 496 | 769 | 85.7 | 0.6903934 | 60.39378 | 87.20137 | 155.2443 | 89.403 | 288.5591 | 144.27955 | 419.1093 | 0.9895807 | 274.4436 | 120937.8 | 93732.07 | 0.9902574 | 1.814506 | 1386.015 | [5 empty] | 0.01078598 | 0.5949604 | 2.49e+03 | 0.0311 | 8.75e+06 | 0.001 | 0.0308 | 4328
1632 | 00:51:45.00000000000035775 | 3105 | 533 | 590 | 496.1659 | 769.1659 | 85.7 | 0.6829839 | 84.5982 | 92.5439 | 156.4007 | 91.45987 | 288.481 | 144.2405 | 420.2736 | 0.9923298 | 270.2448 | 121240.9 | 93970.14 | 0.9927725 | 1.819115 | 1395.301 | [5 empty] | 0.0108271 | 0.5964986 | 2.50e+03 | 0.0311 | 8.66e+06 | 0.0008 | 0.0298 | 4328
1633 | 00:51:45.99999999999971550 | 3106 | 534 | 590 | 496.3326 | 769.3326 | 85.7 | 0.6874601 | 61.32963 | 88.20335 | 154.5008 | 90.41817 | 286.5289 | 143.26445 | 419.2103 | 0.9898192 | 273.1438 | 120115.9 | 93649.53 | 0.9893854 | 1.812908 | 1388.967 | [5 empty] | 0.01077174 | 0.5944247 | 2.50e+03 | 0.0311 | 8.56e+06 | 0.0006 | 0.0289 | 4338
1634 | 00:51:50.00000000000014350 | 3110 | 538 | 590 | 497 | 770 | 85.7 | 0.678251 | 66.224 | 87.76141 | 156.0668 | 88.52793 | 286.0456 | 143.0228 | 418.6647 | 0.9885309 | 269.8412 | 119757.2 | 93556.98 | 0.9884076 | 1.811117 | 1400.255 | [5 empty] | 0.01075577 | 0.5938228 | 2.50e+03 | 0.0311 | 8.47e+06 | 0.0004 | 0.0279 | 4338
1635 | 00:51:53.99999999999997075 | 3114 | 542 | 591 | 498 | 771 | 85.7 | 0.6841505 | 80.72278 | 93.18637 | 156.2578 | 91.05118 | 287.6068 | 143.8034 | 420.7392 | 0.9934292 | 270.6457 | 121007.4 | 93984.73 | 0.9929267 | 1.819397 | 1393.871 | [5 empty] | 0.01082962 | 0.5965926 | 2.51e+03 | 0.0311 | 8.38e+06 | 0.0003 | 0.027 | 4338
1636 | 00:51:54.9999999999999225 | 3115 | 543 | 591 | 498 | 771 | 85.7 | 0.6761336 | 72.54 | 96.05695 | 155.6485 | 87.70557 | 286.0524 | 143.0262 | 420.8311 | 0.9936461 | 271.3518 | 120379.7 | 94351.92 | 0.996806 | 1.826505 | 1410.113 | [5 empty] | 0.01089315 | 0.5989452 | 2.51e+03 | 0.0311 | 8.29e+06 | 0.0002 | 0.026 | 4348
1637 | 00:51:55.99999999999988100 | 3116 | 544 | 592 | 498.1666 | 771.1666 | 85.7 | 0.6751027 | 60.83132 | 88.29027 | 155.7983 | 88.44083 | 289.0348 | 144.5174 | 420.8971 | 0.993802 | 274.951 | 121653.9 | 94173.13 | 0.9949171 | 1.823044 | 1414.37 | [5 empty] | 0.0108622 | 0.5978025 | 2.51e+03 | 0.0311 | 8.20e+06 | 0.0001 | 0.0251 | 4348
1638 | 00:51:58.00000000000039200 | 3118 | 546 | 592 | 498.4997 | 771.4997 | 85.7 | 0.6833441 | 77.28374 | 94.1079 | 156.2538 | 90.10957 | 284.3416 | 142.1708 | 417.8242 | 0.9865464 | 268.237 | 118804.8 | 93264.87 | 0.9853215 | 1.805462 | 1388.473 | [5 empty] | 0.01070544 | 0.591913 | 2.52e+03 | 0.031 | 8.11e+06 | 0 | 0.0242 | 4348
1639 | 00:52:00.99999999999966675 | 3121 | 549 | 592 | 499 | 772 | 85.7 | 0.6799008 | 62.60029 | 88.61293 | 157.2678 | 90.70856 | 287.8604 | 143.9302 | 419.8838 | 0.9914094 | 272.4425 | 120867.9 | 93742.25 | 0.9903649 | 1.814703 | 1401.23 | [5 empty] | 0.01078774 | 0.5950263 | 2.52e+03 | 0.031 | 8.02e+06 | 0 | 0.0234 | 4358
1640 | 00:52:07.0000000000000050 | 3127 | 555 | 593 | 500 | 773 | 85.7 | 0.6704816 | 74.52423 | 96.74071 | 153.1343 | 90.08163 | 282.0144 | 141.0072 | 418.9405 | 0.9891821 | 262.7375 | 118147.3 | 93435.05 | 0.9871194 | 1.808756 | 1405.505 | [5 empty] | 0.01073475 | 0.5930275 | 2.52e+03 | 0.031 | 7.94e+06 | 0 | 0.0225 | 4358
1641 | 00:52:09.99999999999987375 | 3130 | 558 | 594 | 501 | 774 | 85.7 | 0.6754509 | 63.06522 | 87.74752 | 157.0796 | 90.73081 | 288.4551 | 144.22755 | 419.2637 | 0.9899453 | 271.6401 | 120938.8 | 93555.74 | 0.9883945 | 1.811093 | 1406.733 | [5 empty] | 0.01075556 | 0.5938147 | 2.52e+03 | 0.031 | 7.85e+06 | 0 | 0.0217 | 4358
1642 | 00:52:10.99999999999982550 | 3131 | 559 | 594 | 501.2002 | 774.2002 | 85.7 | 0.6826226 | 66.5513 | 88.38519 | 154.9355 | 90.08102 | 284.5506 | 142.2753 | 418.1161 | 0.9872356 | 268.2372 | 118975.2 | 93333.09 | 0.9860423 | 1.806782 | 1390.067 | [5 empty] | 0.01071719 | 0.5923604 | 2.53e+03 | 0.031 | 7.77e+06 | 0 | 0.0209 | 4358
1643 | 00:52:11.99999999999978400 | 3132 | 560 | 594 | 501.4025 | 774.4025 | 85.7 | 0.6882484 | 58.30645 | 87.21526 | 155.8604 | 90.9301 | 289.0365 | 144.51825 | 418.9283 | 0.9891533 | 274.9433 | 121085.6 | 93533.17 | 0.9881561 | 1.810656 | 1388.796 | [5 empty] | 0.01075167 | 0.5936677 | 2.53e+03 | 0.031 | 7.68e+06 | 0 | 0.0201 | 4368
1644 | 00:52:13.00000000000034325 | 3133 | 561 | 594 | 501.5992 | 774.5992 | 85.7 | 0.6743558 | 74.29856 | 95.53494 | 156.507 | 91.03451 | 286.7936 | 143.3968 | 423.4217 | 0.9997629 | 270.4583 | 121434.6 | 94747.4 | 1.000984 | 1.834161 | 1414.612 | [5 empty] | 0.01096171 | 0.6014536 | 2.53e+03 | 0.031 | 7.60e+06 | 0 | 0.0194 | 4368
1645 | 00:52:15.00000000000025350 | 3135 | 563 | 594 | 501.8151 | 774.8151 | 85.7 | 0.6746904 | 87.31549 | 92.15392 | 157.1455 | 89.22523 | 288.5268 | 144.2634 | 421.271 | 0.9946848 | 270.0488 | 121548 | 94324.52 | 0.9965165 | 1.825975 | 1411.081 | [5 empty] | 0.0108884 | 0.5987704 | 2.54e+03 | 0.031 | 7.52e+06 | 0 | 0.0186 | 4368
1646 | 00:52:15.00000000000025350 | 3135 | 563 | 595 | 502 | 775 | 85.7 | 0.6826551 | 91.93101 | 91.79962 | 155.7938 | 90.92177 | 288.1341 | 144.06705 | 420.5694 | 0.9930282 | 268.8468 | 121180.4 | 93884.99 | 0.9918729 | 1.817466 | 1393.935 | [5 empty] | 0.01081239 | 0.5959495 | 2.54e+03 | 0.0309 | 7.44e+06 | 0 | 0.0179 | 4378
1647 | 00:52:15.99999999999961125 | 3136 | 564 | 595 | 502.1646 | 775.1646 | 85.7 | 0.6853052 | 57.68124 | 88.01103 | 156.6029 | 91.29381 | 289.7141 | 144.85705 | 419.1711 | 0.9897266 | 275.7429 | 121439.8 | 93666.77 | 0.9895675 | 1.813242 | 1395.177 | [5 empty] | 0.01077471 | 0.5945367 | 2.54e+03 | 0.0309 | 7.35e+06 | 0 | 0.0172 | 4378
1648 | 00:52:17.99999999999952150 | 3138 | 566 | 595 | 502.3362 | 775.3362 | 85.7 | 0.6888798 | 62.84814 | 87.55769 | 156.569 | 92.45985 | 289.5662 | 144.7831 | 418.0341 | 0.987042 | 271.8414 | 121048.5 | 93469.64 | 0.9874849 | 1.809426 | 1384.295 | [5 empty] | 0.01074072 | 0.5932533 | 2.54e+03 | 0.0309 | 7.28e+06 | 0 | 0.0165 | 4378
1649 | 00:52:19.00000000000008075 | 3139 | 567 | 595 | 502.4993 | 775.4993 | 85.7 | 0.6647318 | 73.04748 | 96.35312 | 157.4645 | 90.72006 | 286.8967 | 143.44835 | 423.7523 | 1.000544 | 271.856 | 121573.1 | 94883.63 | 1.002423 | 1.836799 | 1433.409 | [5 empty] | 0.01098536 | 0.6023116 | 2.55e+03 | 0.0309 | 7.20e+06 | 0 | 0.0158 | 4378
1650 | 00:52:21.99999999999994950 | 3142 | 570 | 596 | 503 | 776 | 85.7 | 0.6704373 | 74.55611 | 95.3 | 157.3588 | 88.96452 | 284.5526 | 142.2763 | 421.4054 | 0.9950021 | 269.7502 | 119912 | 94127.16 | 0.9944314 | 1.822154 | 1416.818 | [5 empty] | 0.01085425 | 0.5975078 | 2.55e+03 | 0.0309 | 7.12e+06 | 0 | 0.0152 | 4388
1651 | 00:52:22.99999999999990800 | 3143 | 571 | 596 | 503.165 | 776.165 | 85.7 | 0.6886514 | 65.71288 | 86.05613 | 157.3826 | 89.63668 | 282.9962 | 141.4981 | 416.6057 | 0.9836693 | 269.137 | 117897.8 | 92911.23 | 0.9815854 | 1.798616 | 1378.63 | [5 empty] | 0.01064461 | 0.5895809 | 2.55e+03 | 0.0309 | 7.04e+06 | 0 | 0.0145 | 4388
1652 | 00:52:25.99999999999977675 | 3146 | 574 | 596 | 503.6595 | 776.6595 | 85.7 | 0.6570876 | 72.1139 | 96.51251 | 158.3686 | 88.89223 | 291.3383 | 145.66915 | 423.3052 | 0.9994879 | 273.0544 | 123325 | 94659.09 | 1.000051 | 1.832452 | 1446.729 | [5 empty] | 0.01094639 | 0.6008957 | 2.56e+03 | 0.0309 | 6.97e+06 | 0 | 0.0139 | 4388
1653 | 00:52:27.00000000000032925 | 3147 | 575 | 597 | 503.8216 | 776.8216 | 85.7 | 0.6708373 | 57.36271 | 86.46414 | 155.8311 | 90.54246 | 291.777 | 145.8885 | 420.0973 | 0.9919135 | 277.5444 | 122574.7 | 93959.04 | 0.9926553 | 1.8189 | 1422.904 | [5 empty] | 0.01082518 | 0.5964271 | 2.56e+03 | 0.0309 | 6.89e+06 | 0 | 0.0133 | 4398
1654 | 00:52:28.00000000000028775 | 3148 | 576 | 597 | 504 | 777 | 85.7 | 0.6853323 | 66.56048 | 88.73145 | 156.3938 | 88.1657 | 286.2374 | 143.1187 | 420.9181 | 0.9938516 | 270.3463 | 120482.5 | 94042.88 | 0.993541 | 1.820523 | 1391.982 | [5 empty] | 0.01083967 | 0.5969667 | 2.56e+03 | 0.0309 | 6.82e+06 | 0 | 0.0128 | 4398
1655 | 00:52:30.00000000000019800 | 3150 | 578 | 597 | 504.2788 | 777.2788 | 85.7 | 0.6730608 | 81.66399 | 93.07919 | 157.6371 | 89.56004 | 284.9646 | 142.4823 | 419.4105 | 0.9902919 | 268.0431 | 119517.1 | 93771.26 | 0.9906714 | 1.815265 | 1408.478 | [5 empty] | 0.01079275 | 0.5952142 | 2.57e+03 | 0.0308 | 6.74e+06 | 0 | 0.0122 | 4398
1656 | 00:52:30.99999999999955575 | 3151 | 579 | 598 | 504.4214 | 777.4214 | 85.7 | 0.6879089 | 63.88739 | 87.83613 | 153.7024 | 91.71675 | 285.7729 | 142.88645 | 419.3874 | 0.9902373 | 271.542 | 119849.6 | 93640.91 | 0.9892943 | 1.812741 | 1386.585 | [5 empty] | 0.01077025 | 0.5943687 | 2.57e+03 | 0.0308 | 6.67e+06 | 0 | 0.0117 | 4408
1657 | 00:52:32.0000000000001150 | 3152 | 580 | 598 | 504.5669 | 777.5669 | 85.7 | 0.6756491 | 62.21189 | 88.79398 | 155.3904 | 89.87937 | 288.4914 | 144.2457 | 420.329 | 0.9924606 | 273.2475 | 121261.3 | 93987.23 | 0.9929531 | 1.819446 | 1410.621 | [5 empty] | 0.01083005 | 0.5966087 | 2.57e+03 | 0.0308 | 6.60e+06 | 0 | 0.0111 | 4408
1658 | 00:52:32.99999999999947275 | 3153 | 581 | 598 | 504.7113 | 777.7113 | 85.7 | 0.6820837 | 88.69081 | 92.0638 | 158.7342 | 88.51129 | 287.0205 | 143.51025 | 421.3545 | 0.994882 | 270.85 | 120937.4 | 94201.73 | 0.9952192 | 1.823598 | 1398.779 | [5 empty] | 0.01086715 | 0.5979857 | 2.58e+03 | 0.0308 | 6.53e+06 | 0 | 0.0106 | 4408
1659 | 00:52:34.99999999999998375 | 3155 | 583 | 598 | 505 | 778 | 85.7 | 0.6617658 | 76.07823 | 94.43404 | 156.392 | 90.0519 | 284.9553 | 142.47765 | 418.836 | 0.9889354 | 268.5397 | 119349.5 | 93586.31 | 0.9887175 | 1.811684 | 1427.295 | [5 empty] | 0.01076083 | 0.5940137 | 2.58e+03 | 0.0308 | 6.46e+06 | 0 | 0.0101 | 4418
1660 | 00:52:36.99999999999989400 | 3157 | 585 | 598 | 505.3325 | 778.3325 | 85.7 | 0.6642073 | 79.55601 | 93.44683 | 158.1295 | 88.80435 | 285.2562 | 142.6281 | 418.3506 | 0.9877893 | 266.9374 | 119337.1 | 93478.95 | 0.9875832 | 1.809606 | 1420.771 | [5 empty] | 0.01074232 | 0.5933141 | 2.58e+03 | 0.0308 | 6.39e+06 | 0 | 0.0097 | 4418
1661 | 00:52:37.9999999999998525 | 3158 | 586 | 598 | 505.4988 | 778.4988 | 85.7 | 0.6882374 | 64.33885 | 87.5754 | 156.4076 | 91.10812 | 286.9603 | 143.48015 | 417.5009 | 0.985783 | 270.2384 | 119806.2 | 93408.13 | 0.986835 | 1.808235 | 1383.364 | [5 empty] | 0.01073011 | 0.5928515 | 2.58e+03 | 0.0308 | 6.32e+06 | 0 | 0.0092 | 4418
1662 | 00:52:40.99999999999972125 | 3161 | 589 | 599 | 506 | 779 | 85.7 | 0.668501 | 75.97275 | 94.97923 | 153.5861 | 88.23139 | 282.9206 | 141.4603 | 418.566 | 0.9882979 | 264.5372 | 118421 | 93429.83 | 0.9870643 | 1.808655 | 1410.659 | [5 empty] | 0.01073385 | 0.5929933 | 2.59e+03 | 0.0308 | 6.25e+06 | 0 | 0.0087 | 4418
1663 | 00:52:43.00000000000023225 | 3163 | 591 | 599 | 506.6666 | 779.6666 | 85.7 | 0.6670433 | 75.756 | 94.58215 | 157.7586 | 87.87772 | 284.8483 | 142.42415 | 419.1763 | 0.9897389 | 268.5376 | 119401.7 | 93528.11 | 0.9881026 | 1.810558 | 1417.768 | [5 empty] | 0.0107508 | 0.5936347 | 2.59e+03 | 0.0307 | 6.18e+06 | 0 | 0.0083 | 4428
1664 | 00:52:44.00000000000019075 | 3164 | 592 | 599 | 507 | 780 | 85.7 | 0.6795329 | 61.95641 | 87.69405 | 156.6859 | 90.07755 | 289.9407 | 144.97035 | 419.0691 | 0.9894858 | 272.5407 | 121505.2 | 93603.46 | 0.9888986 | 1.812016 | 1401.103 | [5 empty] | 0.01076379 | 0.5941253 | 2.59e+03 | 0.0307 | 6.11e+06 | 0 | 0.0079 | 4428
1665 | 00:52:45.00000000000014925 | 3165 | 593 | 599 | 507.167 | 780.167 | 85.7 | 0.6799803 | 61.02944 | 87.97287 | 155.1235 | 90.73933 | 288.1443 | 144.07215 | 420.3406 | 0.992488 | 275.7495 | 121118.7 | 94339.8 | 0.9966779 | 1.826271 | 1407.996 | [5 empty] | 0.01089105 | 0.5988679 | 2.60e+03 | 0.0307 | 6.05e+06 | 0 | 0.0075 | 4428
1666 | 00:52:50.00000000000052900 | 3170 | 598 | 600 | 508 | 781 | 85.7 | 0.67725 | 71.84474 | 96.06141 | 154.6274 | 90.22976 | 290.4521 | 145.22605 | 420.5662 | 0.9930207 | 271.4445 | 122154.3 | 93922.2 | 0.9922661 | 1.818187 | 1405.737 | [5 empty] | 0.01081882 | 0.5961896 | 2.60e+03 | 0.0307 | 5.98e+06 | 0 | 0.0071 | 4438
1667 | 00:52:52.99999999999979700 | 3173 | 601 | 601 | 508.5975 | 781.5975 | 85.7 | 0.6829944 | 62.80484 | 88.83923 | 157.0771 | 92.048 | 287.6635 | 143.83175 | 420.4319 | 0.9927036 | 273.1465 | 120942.9 | 93992.75 | 0.9930114 | 1.819552 | 1398.321 | [5 empty] | 0.01083101 | 0.5966442 | 2.60e+03 | 0.0307 | 5.92e+06 | 0 | 0.0068 | 4438
1668 | 00:52:54.99999999999971400 | 3175 | 603 | 601 | 509 | 782 | 85.7 | 0.6838832 | 67.09235 | 87.10378 | 155.2003 | 90.69617 | 284.4969 | 142.24845 | 418.7324 | 0.9886908 | 268.9385 | 119128.1 | 93484.94 | 0.9876465 | 1.809722 | 1389.611 | [5 empty] | 0.01074335 | 0.5933532 | 2.61e+03 | 0.0307 | 5.85e+06 | 0 | 0.0064 | 4438
1669 | 00:52:55.99999999999966575 | 3176 | 604 | 602 | 509.14 | 782.14 | 85.7 | 0.6907951 | 64.17287 | 87.68982 | 155.9999 | 89.42846 | 282.8788 | 141.4394 | 416.8565 | 0.9842615 | 269.8396 | 117919.9 | 93188.49 | 0.9845146 | 1.803983 | 1377.539 | [5 empty] | 0.01069229 | 0.5914112 | 2.61e+03 | 0.0307 | 5.79e+06 | 0 | 0.0061 | 4448
1670 | 00:52:58.00000000000018350 | 3178 | 606 | 602 | 509.4272 | 782.4272 | 85.7 | 0.68005 | 79.45264 | 93.43991 | 155.5094 | 90.46299 | 284.544 | 142.272 | 420.0275 | 0.9917487 | 269.1427 | 119516.3 | 93838.46 | 0.9913814 | 1.816566 | 1398.261 | [5 empty] | 0.01080435 | 0.595649 | 2.61e+03 | 0.0307 | 5.73e+06 | 0 | 0.0057 | 4448
1671 | 00:52:59.00000000000013525 | 3179 | 607 | 602 | 509.5714 | 782.5714 | 85.7 | 0.6709939 | 68.69183 | 98.4724 | 156.6358 | 92.07463 | 292.0417 | 146.02085 | 421.5817 | 0.9954184 | 272.2493 | 123119.4 | 94242.74 | 0.9956525 | 1.824392 | 1419.069 | [5 empty] | 0.01087425 | 0.5982481 | 2.61e+03 | 0.0307 | 5.67e+06 | 0 | 0.0054 | 4448
1672 | 00:53:00.00000000000009375 | 3180 | 608 | 602 | 509.7137 | 782.7137 | 85.7 | 0.6708463 | 62.09727 | 87.94104 | 157.3302 | 90.64528 | 287.5914 | 143.7957 | 420.5306 | 0.9929366 | 273.9482 | 120941 | 94038.55 | 0.9934953 | 1.820439 | 1419.777 | [5 empty] | 0.01083893 | 0.5969388 | 2.62e+03 | 0.0306 | 5.60e+06 | 0 | 0.0051 | 4448
1673 | 00:53:02.00000000000000400 | 3182 | 610 | 603 | 510 | 783 | 85.7 | 0.6919862 | 62.86261 | 87.50736 | 156.9367 | 91.03162 | 287.0441 | 143.52205 | 416.7903 | 0.9841052 | 269.934 | 119637.2 | 93022.05 | 0.9827562 | 1.800761 | 1374.739 | [5 empty] | 0.01066366 | 0.5903141 | 2.62e+03 | 0.0306 | 5.54e+06 | 0 | 0.0048 | 4458
1674 | 00:53:03.99999999999992100 | 3184 | 612 | 603 | 510.2842 | 783.2842 | 85.7 | 0.6768312 | 81.70935 | 92.9893 | 158.6901 | 90.16303 | 287.4346 | 143.7173 | 421.8226 | 0.9959872 | 270.5508 | 121246.4 | 94338.28 | 0.9966619 | 1.826241 | 1408.057 | [5 empty] | 0.01089079 | 0.5988582 | 2.62e+03 | 0.0306 | 5.48e+06 | 0 | 0.0045 | 4458
1675 | 00:53:09.00000000000030075 | 3189 | 617 | 604 | 511 | 784 | 85.7 | 0.682622 | 82.4564 | 92.80513 | 157.4172 | 90.36627 | 282.6587 | 141.32935 | 418.5657 | 0.9882972 | 265.0373 | 118311.2 | 93439.39 | 0.9871653 | 1.80884 | 1387.507 | [5 empty] | 0.0107355 | 0.5930558 | 2.63e+03 | 0.0306 | 5.42e+06 | 0 | 0.0043 | 4458
1676 | 00:53:10.99999999999961700 | 3191 | 619 | 604 | 512 | 785 | 85.7 | 0.6848188 | 63.39358 | 87.46802 | 155.2453 | 88.66952 | 287.9744 | 143.9872 | 418.3601 | 0.9878117 | 271.5386 | 120477 | 93445.05 | 0.9872251 | 1.80895 | 1390.442 | [5 empty] | 0.01073648 | 0.5930928 | 2.63e+03 | 0.0306 | 5.37e+06 | 0 | 0.004 | 4468
1677 | 00:53:12.00000000000016950 | 3192 | 620 | 604 | 512 | 785 | 85.7 | 0.6748641 | 73.70201 | 95.96358 | 155.4559 | 89.58443 | 283.6616 | 141.8308 | 421.1063 | 0.9942959 | 268.0487 | 119451.7 | 94168.13 | 0.9948643 | 1.822948 | 1407.841 | [5 empty] | 0.01086134 | 0.5977705 | 2.63e+03 | 0.0306 | 5.31e+06 | 0 | 0.0038 | 4468
1678 | 00:53:20.00000000000042475 | 3200 | 628 | 606 | 513 | 786 | 85.7 | 0.6801639 | 82.45549 | 92.83421 | 156.4612 | 91.30907 | 283.3242 | 141.6621 | 419.3121 | 0.9900596 | 266.6392 | 118801.3 | 93628.48 | 0.989163 | 1.812501 | 1394.305 | [5 empty] | 0.01076811 | 0.594288 | 2.64e+03 | 0.0306 | 5.25e+06 | 0 | 0.0036 | 4468
1679 | 00:53:20.99999999999977575 | 3201 | 629 | 606 | 513 | 786 | 85.7 | 0.6853881 | 65.64279 | 87.71301 | 154.3039 | 89.67544 | 282.9481 | 141.47405 | 416.6868 | 0.9838608 | 267.2346 | 117900.8 | 92893.92 | 0.9814025 | 1.798281 | 1381.906 | [5 empty] | 0.01064163 | 0.5894662 | 2.64e+03 | 0.0306 | 5.19e+06 | 0 | 0.0033 | 4478
1680 | 00:53:22.0000000000003350 | 3202 | 630 | 606 | 513.3326 | 786.3326 | 85.7 | 0.6881055 | 61.03991 | 87.68787 | 156.8102 | 90.36632 | 288.2905 | 144.14525 | 420.5405 | 0.99296 | 274.8456 | 121237.8 | 94003.15 | 0.9931213 | 1.819754 | 1391.724 | [5 empty] | 0.01083281 | 0.5967111 | 2.64e+03 | 0.0305 | 5.14e+06 | 0 | 0.0031 | 4478
1681 | 00:53:24.00000000000024525 | 3204 | 632 | 606 | 514 | 787 | 85.7 | 0.6757617 | 61.07322 | 88.03381 | 156.6609 | 91.03909 | 290.0453 | 145.02265 | 418.4309 | 0.9879789 | 272.7392 | 121363.9 | 93477.84 | 0.9875715 | 1.809585 | 1406.838 | [5 empty] | 0.01074213 | 0.5933069 | 2.64e+03 | 0.0305 | 5.08e+06 | 0 | 0.0029 | 4478
1682 | 00:53:26.00000000000016225 | 3206 | 634 | 606 | 514.3419 | 787.3419 | 85.7 | 0.6776034 | 62.98908 | 88.99761 | 158.9707 | 90.50331 | 286.5584 | 143.2792 | 419.7259 | 0.9910366 | 271.3429 | 120276 | 93704.19 | 0.9899628 | 1.813966 | 1403.727 | [5 empty] | 0.01078117 | 0.5947796 | 2.65e+03 | 0.0305 | 5.03e+06 | 0 | 0.0027 | 4478
1683 | 00:53:27.00000000000011400 | 3207 | 635 | 606 | 514.4986 | 787.4986 | 85.7 | 0.6639956 | 71.82259 | 96.5453 | 155.3634 | 93.29976 | 285.0409 | 142.52045 | 419.6772 | 0.9909216 | 269.3412 | 119625.2 | 93819.72 | 0.9911834 | 1.816203 | 1425.645 | [5 empty] | 0.01080111 | 0.5955278 | 2.65e+03 | 0.0305 | 4.97e+06 | 0 | 0.0026 | 4488
1684 | 00:53:28.0000000000000725 | 3208 | 636 | 606 | 514.6834 | 787.6834 | 85.7 | 0.6703897 | 62.72996 | 88.17018 | 157.6542 | 89.83489 | 288.3943 | 144.19715 | 418.999 | 0.9893203 | 271.8406 | 120836.9 | 93488 | 0.9876788 | 1.809781 | 1415.089 | [5 empty] | 0.01074388 | 0.5933732 | 2.65e+03 | 0.0305 | 4.92e+06 | 0 | 0.0024 | 4488
1685 | 00:53:29.99999999999998950 | 3210 | 638 | 607 | 515 | 788 | 85.7 | 0.6774917 | 59.97891 | 87.47363 | 155.2249 | 89.55264 | 289.195 | 144.5975 | 419.6029 | 0.9907462 | 274.7448 | 121347.1 | 93768.21 | 0.9906392 | 1.815206 | 1407.703 | [5 empty] | 0.01079222 | 0.5951945 | 2.66e+03 | 0.0305 | 4.87e+06 | 0 | 0.0022 | 4488
1686 | 00:53:30.99999999999994125 | 3211 | 639 | 607 | 515.2028 | 788.2028 | 85.7 | 0.6710557 | 73.80791 | 95.36658 | 156.5599 | 91.01956 | 285.1825 | 142.59125 | 419.782 | 0.9911691 | 271.0427 | 119714.5 | 93748.17 | 0.9904275 | 1.814818 | 1414.745 | [5 empty] | 0.01078876 | 0.5950647 | 2.66e+03 | 0.0305 | 4.81e+06 | 0 | 0.0021 | 4498
1687 | 00:53:32.99999999999985825 | 3213 | 641 | 607 | 515.6025 | 788.6025 | 85.7 | 0.6708148 | 78.75693 | 93.75438 | 155.1578 | 90.17902 | 287.5459 | 143.77295 | 422.5503 | 0.9977054 | 270.5509 | 121502.6 | 94410.37 | 0.9974235 | 1.827637 | 1418.697 | [5 empty] | 0.01090327 | 0.5993176 | 2.66e+03 | 0.0305 | 4.76e+06 | 0 | 0.0019 | 4498
1688 | 00:53:33.9999999999998100 | 3214 | 642 | 608 | 515.7999 | 788.7999 | 85.7 | 0.6897441 | 61.18519 | 87.95747 | 153.1018 | 91.23373 | 288.5237 | 144.26185 | 419.5868 | 0.9907082 | 273.6409 | 121060.7 | 93756.13 | 0.9905116 | 1.814972 | 1386.401 | [5 empty] | 0.01079013 | 0.5951163 | 2.67e+03 | 0.0305 | 4.71e+06 | 0 | 0.0018 | 4498
1689 | 00:53:35.00000000000036925 | 3215 | 643 | 608 | 516 | 789 | 85.7 | 0.6822652 | 61.31325 | 88.85662 | 156.0646 | 89.54954 | 288.3668 | 144.1834 | 418.6959 | 0.9886046 | 272.4421 | 120738 | 93601.56 | 0.9888786 | 1.81198 | 1396.473 | [5 empty] | 0.01076346 | 0.5941129 | 2.67e+03 | 0.0304 | 4.66e+06 | 0 | 0.0017 | 4508
1690 | 00:53:37.00000000000027950 | 3217 | 645 | 608 | 516.504 | 789.504 | 85.7 | 0.6850708 | 65.15745 | 88.19234 | 155.8333 | 90.29675 | 286.3471 | 143.17355 | 418.2169 | 0.9874736 | 269.7393 | 119755.2 | 93433.42 | 0.9871022 | 1.808725 | 1388.161 | [5 empty] | 0.01073447 | 0.5930168 | 2.67e+03 | 0.0304 | 4.61e+06 | 0 | 0.0016 | 4508
1691 | 00:53:39.00000000000019650 | 3219 | 647 | 609 | 517 | 790 | 85.7 | 0.664857 | 73.77794 | 95.4752 | 154.2071 | 90.75709 | 288.0702 | 144.0351 | 422.7423 | 0.9981588 | 272.4561 | 121779.4 | 94608.16 | 0.9995131 | 1.831466 | 1432.103 | [5 empty] | 0.01093755 | 0.6005734 | 2.68e+03 | 0.0304 | 4.56e+06 | 0 | 0.0014 | 4508
1692 | 00:53:43.00000000000002375 | 3223 | 651 | 609 | 517.5015 | 790.5015 | 85.7 | 0.6937863 | 67.63806 | 87.26637 | 153.0637 | 89.89014 | 282.7061 | 141.35305 | 415.6212 | 0.9813448 | 265.8297 | 117498.6 | 92606.76 | 0.9783687 | 1.792722 | 1365.305 | [5 empty] | 0.01059233 | 0.5875552 | 2.68e+03 | 0.0304 | 4.51e+06 | 0 | 0.0013 | 4518
1693 | 00:53:46.99999999999984425 | 3227 | 655 | 610 | 518 | 791 | 85.7 | 0.6758491 | 64.80213 | 86.58421 | 153.7744 | 90.45264 | 282.9304 | 141.4652 | 416.5776 | 0.983603 | 268.8333 | 117862.5 | 92865.96 | 0.9811071 | 1.79774 | 1399.068 | [5 empty] | 0.01063683 | 0.5892808 | 2.68e+03 | 0.0304 | 4.46e+06 | 0 | 0.0012 | 4518
1694 | 00:53:50.00000000000031375 | 3230 | 658 | 610 | 518.5001 | 791.5001 | 85.7 | 0.6881471 | 62.78541 | 87.5909 | 156.9419 | 89.88107 | 288.5131 | 144.25655 | 418.9104 | 0.9891111 | 272.1429 | 120861.1 | 93578.77 | 0.9886378 | 1.811538 | 1386.431 | [5 empty] | 0.01075953 | 0.5939646 | 2.68e+03 | 0.0304 | 4.41e+06 | 0 | 0.0011 | 4518
1695 | 00:53:51.00000000000027225 | 3231 | 659 | 611 | 518.6658 | 791.6658 | 85.7 | 0.681661 | 76.0046 | 94.40861 | 154.8694 | 90.49183 | 285.455 | 142.7275 | 419.4295 | 0.9903367 | 269.6416 | 119728.3 | 93661.68 | 0.9895137 | 1.813143 | 1395.03 | [5 empty] | 0.01077383 | 0.5945037 | 2.69e+03 | 0.0304 | 4.37e+06 | 0 | 0.001 | 4518
1696 | 00:53:52.99999999999958850 | 3233 | 661 | 611 | 519 | 792 | 85.7 | 0.6673622 | 73.94653 | 95.18205 | 155.4175 | 91.57251 | 287.5807 | 143.79035 | 420.823 | 0.993627 | 271.5496 | 121020.6 | 94196.78 | 0.9951669 | 1.823502 | 1424.329 | [5 empty] | 0.01086629 | 0.597954 | 2.69e+03 | 0.0304 | 4.32e+06 | 0 | 0.001 | 4528
1697 | 00:53:54.99999999999949875 | 3235 | 663 | 611 | 519.6705 | 792.6705 | 85.7 | 0.6690809 | 73.36918 | 95.82819 | 154.4953 | 91.19 | 291.062 | 145.531 | 423.8662 | 1.000812 | 274.2601 | 123371.4 | 94998.27 | 1.003634 | 1.839018 | 1428.96 | [5 empty] | 0.01100527 | 0.6030313 | 2.69e+03 | 0.0303 | 4.27e+06 | 0 | 0.0009 | 4528
1698 | 00:53:56.00000000000005125 | 3236 | 664 | 611 | 520 | 793 | 85.7 | 0.6812223 | 61.48221 | 89.33324 | 154.6316 | 90.11999 | 287.1973 | 143.59865 | 417.7391 | 0.9863455 | 270.8401 | 119973.5 | 93304.91 | 0.9857445 | 1.806237 | 1394.807 | [5 empty] | 0.01071233 | 0.5921757 | 2.70e+03 | 0.0303 | 4.23e+06 | 0 | 0.0008 | 4528
1699 | 00:53:57.00000000000000975 | 3237 | 665 | 612 | 520.1461 | 793.1461 | 85.7 | 0.6918879 | 60.36447 | 88.45427 | 157.2223 | 89.093 | 287.599 | 143.7995 | 419.2639 | 0.9899457 | 274.2431 | 120579.9 | 93755.7 | 0.990507 | 1.814964 | 1383.553 | [5 empty] | 0.01079006 | 0.5951135 | 2.70e+03 | 0.0303 | 4.18e+06 | 0 | 0.0007 | 4538
1700 | 00:53:57.99999999999996825 | 3238 | 666 | 612 | 520.2869 | 793.2869 | 85.7 | 0.6684251 | 79.02549 | 93.5925 | 157.1353 | 91.16954 | 287.5382 | 143.7691 | 421.6675 | 0.995621 | 268.4474 | 121245.5 | 94294.38 | 0.9961981 | 1.825392 | 1419.99 | [5 empty] | 0.01088319 | 0.598578 | 2.70e+03 | 0.0303 | 4.13e+06 | 0 | 0.0007 | 4538
1701 | 00:54:00.99999999999983700 | 3241 | 669 | 612 | 520.7146 | 793.7146 | 85.7 | 0.6837918 | 63.87894 | 87.42553 | 156.1664 | 90.7638 | 283.6565 | 141.82825 | 417.213 | 0.9851033 | 269.7348 | 118345.2 | 93077.75 | 0.9833446 | 1.80184 | 1388.114 | [5 empty] | 0.01067324 | 0.5906818 | 2.71e+03 | 0.0303 | 4.09e+06 | 0 | 0.0006 | 4538
1702 | 00:54:02.99999999999974725 | 3243 | 671 | 613 | 521 | 794 | 85.7 | 0.6855506 | 60.372 | 88.80622 | 152.2597 | 91.72277 | 288.2402 | 144.1201 | 419.4745 | 0.990443 | 273.8467 | 120909.4 | 93853.59 | 0.9915412 | 1.816859 | 1393.996 | [5 empty] | 0.01080696 | 0.5957468 | 2.71e+03 | 0.0303 | 4.05e+06 | 0 | 0.0006 | 4548
1703 | 00:54:05.0000000000002650 | 3245 | 673 | 613 | 521.4055 | 794.4055 | 85.7 | 0.6681615 | 72.43977 | 95.86829 | 155.3988 | 87.254 | 285.2038 | 142.6019 | 420.1755 | 0.9920982 | 270.0451 | 119835.7 | 93839.31 | 0.9913903 | 1.816582 | 1419.259 | [5 empty] | 0.0108045 | 0.5956545 | 2.71e+03 | 0.0303 | 4.00e+06 | 0 | 0.0005 | 4548
1704 | 00:54:08.00000000000013375 | 3248 | 676 | 613 | 522 | 795 | 85.7 | 0.6689529 | 75.2897 | 94.90784 | 153.1833 | 90.76052 | 284.7675 | 142.38375 | 419.4048 | 0.9902784 | 268.243 | 119432.8 | 93792.06 | 0.9908912 | 1.815667 | 1415.808 | [5 empty] | 0.01079634 | 0.5953489 | 2.72e+03 | 0.0303 | 3.96e+06 | 0 | 0.0005 | 4548
1705 | 00:54:09.00000000000008550 | 3249 | 677 | 614 | 522.1436 | 795.1436 | 85.7 | 0.6707938 | 73.50651 | 95.58455 | 155.7517 | 89.41781 | 285.474 | 142.737 | 419.0379 | 0.9894121 | 270.3474 | 119624.4 | 93947.46 | 0.9925329 | 1.818676 | 1415.711 | [5 empty] | 0.01082318 | 0.5963525 | 2.72e+03 | 0.0303 | 3.92e+06 | 0 | 0.0004 | 4558
1706 | 00:54:10.00000000000004400 | 3250 | 678 | 614 | 522.2891 | 795.2891 | 85.7 | 0.6818557 | 62.46452 | 87.79105 | 156.8469 | 90.4656 | 288.2621 | 144.13105 | 418.396 | 0.9878965 | 271.4411 | 120607.7 | 93311.64 | 0.9858156 | 1.806367 | 1394.404 | [5 empty] | 0.01071349 | 0.5922198 | 2.72e+03 | 0.0302 | 3.87e+06 | 0 | 0.0004 | 4558
1707 | 00:54:12.99999999999991275 | 3253 | 681 | 614 | 522.7147 | 795.7147 | 85.7 | 0.6801696 | 78.31691 | 93.87653 | 156.8023 | 89.95325 | 291.1619 | 145.58095 | 424.3169 | 1.001877 | 273.5589 | 123544.9 | 95061.2 | 1.004299 | 1.840236 | 1409.81 | [5 empty] | 0.01101621 | 0.6034254 | 2.73e+03 | 0.0302 | 3.83e+06 | 0 | 0.0004 | 4558
1708 | 00:54:14.99999999999982975 | 3255 | 683 | 615 | 523 | 796 | 85.7 | 0.6763259 | 74.53422 | 95.18526 | 157.9252 | 90.62986 | 284.6547 | 142.32735 | 419.6867 | 0.990944 | 268.8428 | 119465.8 | 93673.15 | 0.9896349 | 1.813366 | 1403.178 | [5 empty] | 0.01077581 | 0.5945781 | 2.73e+03 | 0.0302 | 3.79e+06 | 0 | 0.0003 | 4568
1709 | 00:54:19.00000000000025100 | 3259 | 687 | 615 | 524 | 797 | 85.7 | 0.6626732 | 75.85434 | 94.5481 | 159.2278 | 89.47957 | 289.2654 | 144.6327 | 420.684 | 0.9932988 | 271.0472 | 121689.4 | 94062.61 | 0.9937495 | 1.820905 | 1431.157 | [5 empty] | 0.01084309 | 0.5970935 | 2.73e+03 | 0.0302 | 3.75e+06 | 0 | 0.0003 | 4568
1710 | 00:54:20.00000000000020950 | 3260 | 688 | 615 | 524 | 797 | 85.7 | 0.6756636 | 73.54353 | 95.45251 | 157.3481 | 90.82847 | 289.6131 | 144.80655 | 420.7744 | 0.9935123 | 271.8495 | 121861.8 | 94155.37 | 0.9947294 | 1.822701 | 1410.216 | [5 empty] | 0.01085913 | 0.5976887 | 2.73e+03 | 0.0302 | 3.71e+06 | 0 | 0.0003 | 4568
1711 | 00:54:21.00000000000016800 | 3261 | 689 | 615 | 524.2498 | 797.2498 | 85.7 | 0.6826073 | 56.93921 | 86.80482 | 155.3107 | 90.12724 | 292.949 | 146.4745 | 419.9168 | 0.9914873 | 277.7458 | 123014.2 | 93871.6 | 0.9917315 | 1.817207 | 1402.833 | [5 empty] | 0.01081007 | 0.5958631 | 2.74e+03 | 0.0302 | 3.67e+06 | 0 | 0.0002 | 4568
1712 | 00:54:22.00000000000011975 | 3262 | 690 | 616 | 524.4984 | 797.4984 | 85.7 | 0.6828734 | 60.00682 | 88.12029 | 154.5115 | 90.57326 | 289.1747 | 144.58735 | 419.2723 | 0.9899656 | 274.9466 | 121243 | 93872.06 | 0.9917363 | 1.817216 | 1399.598 | [5 empty] | 0.01081015 | 0.5958661 | 2.74e+03 | 0.0302 | 3.63e+06 | 0 | 0.0002 | 4578
1713 | 00:54:24.00000000000003675 | 3264 | 692 | 616 | 525 | 798 | 85.7 | 0.6760549 | 82.82655 | 92.78001 | 157.2367 | 89.50448 | 284.0569 | 142.02845 | 420.3566 | 0.9925258 | 269.147 | 119405.2 | 94164.71 | 0.9948281 | 1.822881 | 1406.911 | [5 empty] | 0.01086074 | 0.5977486 | 2.74e+03 | 0.0302 | 3.59e+06 | 0 | 0.0002 | 4578
1714 | 00:54:25.99999999999994700 | 3266 | 694 | 616 | 525.334 | 798.334 | 85.7 | 0.6614181 | 63.26593 | 88.67146 | 157.011 | 89.51553 | 287.3432 | 143.6716 | 421.2977 | 0.9947479 | 273.6494 | 121057.1 | 94211.76 | 0.9953252 | 1.823792 | 1436.881 | [5 empty] | 0.01086889 | 0.5980499 | 2.75e+03 | 0.0302 | 3.55e+06 | 0 | 0.0002 | 4578
1715 | 00:54:29.99999999999977425 | 3270 | 698 | 617 | 526 | 799 | 85.7 | 0.6773145 | 63.72803 | 88.72588 | 156.2825 | 92.48264 | 287.981 | 143.9905 | 419.8745 | 0.9913875 | 271.6443 | 120915.9 | 93850.24 | 0.9915058 | 1.816794 | 1405.394 | [5 empty] | 0.01080638 | 0.5957251 | 2.75e+03 | 0.0301 | 3.51e+06 | 0 | 0.0001 | 4588
1716 | 00:54:31.99999999999968450 | 3272 | 700 | 617 | 526.2214 | 799.2214 | 85.7 | 0.6852817 | 64.35389 | 88.17497 | 157.0649 | 91.74122 | 287.9177 | 143.95885 | 417.6312 | 0.9860907 | 269.1359 | 120243.4 | 93176.88 | 0.9843919 | 1.803759 | 1385.677 | [5 empty] | 0.01069029 | 0.5913349 | 2.75e+03 | 0.0301 | 3.48e+06 | 0 | 0.0001 | 4588
1717 | 00:54:32.99999999999964300 | 3273 | 701 | 618 | 526.3324 | 799.3324 | 85.7 | 0.6781559 | 63.22636 | 87.92776 | 153.9766 | 90.67191 | 290.2881 | 145.14405 | 418.4273 | 0.9879704 | 271.2395 | 121464.5 | 93457.88 | 0.9873606 | 1.809198 | 1401.213 | [5 empty] | 0.01073869 | 0.5931766 | 2.76e+03 | 0.0301 | 3.44e+06 | 0 | 0.0001 | 4588
1718 | 00:54:35.00000000000015400 | 3275 | 703 | 618 | 526.5559 | 799.5559 | 85.7 | 0.6801481 | 60.21342 | 88.26723 | 154.5575 | 89.62525 | 289.8466 | 144.9233 | 419.2485 | 0.9899094 | 273.7428 | 121517.8 | 93633.92 | 0.9892205 | 1.812606 | 1401.467 | [5 empty] | 0.01076904 | 0.5943233 | 2.76e+03 | 0.0301 | 3.40e+06 | 0 | 0.0001 | 4598
1719 | 00:54:38.99999999999998125 | 3279 | 707 | 619 | 527 | 800 | 85.7 | 0.6599477 | 76.00136 | 94.59917 | 154.4664 | 90.14916 | 288.8058 | 144.4029 | 422.2831 | 0.9970745 | 270.7519 | 121957.8 | 94406.25 | 0.9973799 | 1.827557 | 1437.779 | [5 empty] | 0.01090256 | 0.5992913 | 2.76e+03 | 0.0301 | 3.36e+06 | 0 | 0.0001 | 4598
1720 | 00:54:39.99999999999993975 | 3280 | 708 | 619 | 527.4961 | 800.4961 | 85.7 | 0.6835916 | 53.07722 | 86.59454 | 152.7901 | 91.05335 | 275.2139 | 137.60695 | 414.2354 | 0.9780727 | 269.9261 | 114003.3 | 92200.64 | 0.9740782 | 1.78486 | 1383.349 | [5 empty] | 0.01052273 | 0.5848272 | 2.77e+03 | 0.0301 | 3.33e+06 | 0 | 0.0001 | 4598
1721 | 00:54:40.99999999999989150 | 3281 | 709 | 619 | 528 | 801 | 85.7 | 0.6566884 | 76.95086 | 94.04952 | 154.4218 | 90.93369 | 285.5448 | 142.7724 | 420.0112 | 0.9917102 | 269.2427 | 119932 | 93762.28 | 0.9905765 | 1.815091 | 1438.055 | [5 empty] | 0.0107912 | 0.5951561 | 2.77e+03 | 0.0301 | 3.29e+06 | 0 | 0.0001 | 4608
1722 | 00:54:42.00000000000045075 | 3282 | 710 | 619 | 528.1665 | 801.1665 | 85.7 | 0.6807372 | 63.59935 | 88.74431 | 155.1847 | 89.96414 | 287.5837 | 143.79185 | 419.14 | 0.9896532 | 270.9392 | 120537.8 | 93579.73 | 0.9886479 | 1.811557 | 1397.362 | [5 empty] | 0.0107597 | 0.5939709 | 2.77e+03 | 0.0301 | 3.26e+06 | 0 | 0.0001 | 4608
1723 | 00:54:44.00000000000036100 | 3284 | 712 | 619 | 528.4984 | 801.4984 | 85.7 | 0.6744084 | 61.41787 | 87.80087 | 156.6873 | 91.56451 | 289.2592 | 144.6296 | 420.3457 | 0.9925 | 273.6431 | 121588.8 | 93888.13 | 0.9919061 | 1.817527 | 1412.508 | [5 empty] | 0.01081293 | 0.5959698 | 2.78e+03 | 0.03 | 3.22e+06 | 0 | 0.0001 | 4608
1724 | 00:54:46.99999999999963575 | 3287 | 715 | 620 | 529 | 802 | 85.7 | 0.6662122 | 68.05351 | 86.90128 | 153.9199 | 91.23982 | 282.4784 | 141.2392 | 416.5297 | 0.9834899 | 267.136 | 117660.6 | 92996.29 | 0.982484 | 1.800263 | 1414.524 | [5 empty] | 0.01065923 | 0.5901439 | 2.78e+03 | 0.03 | 3.19e+06 | 0 | 0 | 4618
1725 | 00:54:49.00000000000014675 | 3289 | 717 | 620 | 529.2851 | 802.2851 | 85.7 | 0.6804305 | 88.47795 | 92.06958 | 157.3068 | 90.20982 | 291.2581 | 145.62905 | 422.2321 | 0.9969541 | 272.453 | 122978.5 | 94454.39 | 0.9978885 | 1.828489 | 1404.638 | [5 empty] | 0.0109109 | 0.5995976 | 2.78e+03 | 0.03 | 3.15e+06 | 0 | 0 | 4618
1726 | 00:54:50.00000000000010525 | 3290 | 718 | 620 | 529.4275 | 802.4275 | 85.7 | 0.685249 | 60.12612 | 88.29556 | 157.6165 | 90.06358 | 288.5269 | 144.26345 | 419.8816 | 0.9914042 | 274.747 | 121147.1 | 93841.7 | 0.9914156 | 1.816628 | 1395.318 | [5 empty] | 0.01080491 | 0.5956699 | 2.78e+03 | 0.03 | 3.12e+06 | 0 | 0 | 4618
1727 | 00:54:51.00000000000005700 | 3291 | 719 | 621 | 529.5696 | 802.5696 | 85.7 | 0.6895508 | 65.50729 | 87.12134 | 152.9812 | 88.58818 | 283.5703 | 141.78515 | 415.4931 | 0.9810423 | 267.6323 | 117821.5 | 92665.8 | 0.9789925 | 1.793865 | 1374.214 | [5 empty] | 0.01060246 | 0.5879493 | 2.79e+03 | 0.03 | 3.08e+06 | 0 | 0 | 4618
1728 | 00:54:53.99999999999992575 | 3294 | 722 | 621 | 530 | 803 | 85.7 | 0.6880087 | 67.08219 | 87.76051 | 155.4194 | 90.22705 | 286.6745 | 143.33725 | 418.7943 | 0.9888369 | 269.238 | 120057.6 | 93487.65 | 0.9876751 | 1.809775 | 1383.207 | [5 empty] | 0.01074382 | 0.5933709 | 2.79e+03 | 0.03 | 3.05e+06 | 0 | 0 | 4628
1729 | 00:54:55.99999999999984275 | 3296 | 724 | 622 | 530.4985 | 803.4985 | 85.7 | 0.6719683 | 85.23853 | 92.45282 | 157.6431 | 91.57243 | 285.2344 | 142.6172 | 419.3447 | 0.9901365 | 267.9407 | 119611.5 | 93660.68 | 0.9895032 | 1.813124 | 1409.556 | [5 empty] | 0.01077366 | 0.5944972 | 2.79e+03 | 0.03 | 3.02e+06 | 0 | 0 | 4628
1730 | 00:54:57.99999999999975300 | 3298 | 726 | 622 | 531 | 804 | 85.7 | 0.6848903 | 85.25616 | 92.42875 | 159.0172 | 89.73653 | 289.7454 | 144.8727 | 421.9531 | 0.9962954 | 271.55 | 122259 | 94361.38 | 0.9969059 | 1.826689 | 1395.808 | [5 empty] | 0.01089479 | 0.5990055 | 2.80e+03 | 0.03 | 2.99e+06 | 0 | 0 | 4628
1731 | 00:55:03.00000000000013275 | 3303 | 731 | 623 | 532 | 805 | 85.7 | 0.6821905 | 67.77851 | 86.69571 | 156.3214 | 93.68413 | 282.7581 | 141.37905 | 416.9953 | 0.9845892 | 267.1335 | 117908.8 | 92902.87 | 0.9814971 | 1.798454 | 1387.084 | [5 empty] | 0.01064317 | 0.5895255 | 2.80e+03 | 0.03 | 2.95e+06 | 0 | 0 | 4638
1732 | 00:55:04.00000000000009125 | 3304 | 732 | 623 | 532 | 805 | 85.7 | 0.6791604 | 61.65721 | 88.54227 | 155.5414 | 90.23763 | 289.3134 | 144.6567 | 419.5646 | 0.9906557 | 273.7464 | 121385.7 | 93916.16 | 0.9922023 | 1.81807 | 1404.812 | [5 empty] | 0.01081777 | 0.5961507 | 2.80e+03 | 0.0299 | 2.92e+06 | 0 | 0 | 4638
1733 | 00:55:05.00000000000004975 | 3305 | 733 | 623 | 532.2471 | 805.2471 | 85.7 | 0.6798213 | 78.29182 | 93.8087 | 157.0873 | 89.07645 | 284.1814 | 142.0907 | 419.2033 | 0.9898027 | 268.7426 | 119129.8 | 93776.18 | 0.9907234 | 1.81536 | 1397.866 | [5 empty] | 0.0107936 | 0.5952461 | 2.81e+03 | 0.0299 | 2.89e+06 | 0 | 0 | 4638
1734 | 00:55:06.9999999999999600 | 3307 | 735 | 623 | 532.7501 | 805.7501 | 85.7 | 0.6705401 | 63.92936 | 88.33327 | 155.7842 | 90.22038 | 285.9339 | 142.96695 | 419.2586 | 0.9899332 | 271.0416 | 119880.2 | 93604.61 | 0.9889108 | 1.812039 | 1414.746 | [5 empty] | 0.01076399 | 0.5941328 | 2.81e+03 | 0.0299 | 2.86e+06 | 0 | 0 | 4648
1735 | 00:55:07.99999999999991850 | 3308 | 736 | 623 | 533 | 806 | 85.7 | 0.6691571 | 84.01992 | 92.64285 | 156.984 | 91.38777 | 290.6375 | 145.31875 | 424.6863 | 1.002749 | 274.0608 | 123429.8 | 95111.73 | 1.004833 | 1.841214 | 1429.318 | [5 empty] | 0.011025 | 0.6037414 | 2.81e+03 | 0.0299 | 2.83e+06 | 0 | 0 | 4648
1736 | 00:55:09.99999999999982875 | 3310 | 738 | 624 | 533.2479 | 806.2479 | 85.7 | 0.6709101 | 86.74847 | 92.19273 | 158.0205 | 88.96294 | 287.1962 | 143.5981 | 424.198 | 1.001596 | 271.258 | 121828.1 | 94997.78 | 1.003629 | 1.839008 | 1422.807 | [5 empty] | 0.01100519 | 0.6030282 | 2.82e+03 | 0.0299 | 2.80e+06 | 0 | 0 | 4648
1737 | 00:55:10.99999999999978725 | 3311 | 739 | 624 | 533.3729 | 806.3729 | 85.7 | 0.6872551 | 64.03416 | 86.81544 | 155.6136 | 87.53512 | 283.2933 | 141.64665 | 416.7589 | 0.9840311 | 269.6331 | 118065 | 92956.5 | 0.9820637 | 1.799492 | 1381.651 | [5 empty] | 0.01065239 | 0.5898807 | 2.82e+03 | 0.0299 | 2.77e+06 | 0 | 0 | 4658
1738 | 00:55:12.00000000000034650 | 3312 | 740 | 624 | 533.4976 | 806.4976 | 85.7 | 0.6801964 | 64.21993 | 88.97872 | 154.6608 | 90.1137 | 287.0833 | 143.54165 | 418.7062 | 0.9886289 | 270.1395 | 120203.6 | 93488.63 | 0.9876855 | 1.809794 | 1396.909 | [5 empty] | 0.01074399 | 0.5933773 | 2.82e+03 | 0.0299 | 2.74e+06 | 0 | 0 | 4658
1739 | 00:55:13.00000000000029825 | 3313 | 741 | 624 | 533.6226 | 806.6226 | 85.7 | 0.6650959 | 72.53982 | 96.51354 | 156.2393 | 89.02036 | 287.427 | 143.7135 | 423.2071 | 0.9992562 | 270.9542 | 121641.1 | 94792.84 | 1.001464 | 1.835041 | 1431.316 | [5 empty] | 0.0109696 | 0.6017401 | 2.83e+03 | 0.0299 | 2.71e+06 | 0 | 0 | 4658
1740 | 00:55:16.00000000000016700 | 3316 | 744 | 625 | 534 | 807 | 85.7 | 0.6629863 | 77.38444 | 94.62093 | 155.4068 | 90.91304 | 277.9391 | 138.96955 | 419.7167 | 0.9910149 | 263.3398 | 116655.7 | 93724.28 | 0.9901751 | 1.814355 | 1420.814 | [5 empty] | 0.01078464 | 0.5949099 | 2.83e+03 | 0.0299 | 2.68e+06 | 0 | 0 | 4668
1741 | 00:55:16.99999999999952475 | 3317 | 745 | 625 | 534.3322 | 807.3322 | 85.7 | 0.6822253 | 59.61889 | 88.00402 | 154.3792 | 89.53947 | 288.6542 | 144.3271 | 421.0411 | 0.994142 | 276.3503 | 121535.3 | 94095.62 | 0.9940982 | 1.821544 | 1403.41 | [5 empty] | 0.01084879 | 0.5973055 | 2.83e+03 | 0.0298 | 2.65e+06 | 0 | 0 | 4668
1742 | 00:55:19.00000000000003575 | 3319 | 747 | 625 | 535 | 808 | 85.7 | 0.6881589 | 81.51933 | 93.06204 | 153.8801 | 89.99187 | 289.8978 | 144.9489 | 421.6276 | 0.9955268 | 271.0506 | 122228.9 | 94334.66 | 0.9966236 | 1.826171 | 1389.81 | [5 empty] | 0.01089016 | 0.5988351 | 2.84e+03 | 0.0298 | 2.62e+06 | 0 | 0 | 4668
1743 | 00:55:20.99999999999995275 | 3321 | 749 | 626 | 535.2474 | 808.2474 | 85.7 | 0.6708089 | 81.88663 | 92.90585 | 155.1508 | 90.31986 | 289.3133 | 144.65665 | 421.0725 | 0.9942161 | 271.443 | 121821.9 | 94155.24 | 0.9947281 | 1.822698 | 1418.047 | [5 empty] | 0.01085911 | 0.5976879 |  | 0.0298 |  |  | 0 | 4678
1744 | 00:55:21.99999999999991125 | 3322 | 750 | 626 | 535.388 | 808.388 | 85.7 | 0.6817263 | 64.56066 | 86.63336 | 153.6497 | 90.84367 | 288.0387 | 144.01935 | 417.0237 | 0.9846563 | 269.5324 | 120119 | 93215.58 | 0.9848008 | 1.804508 | 1392.13 | [5 empty] | 0.01069695 | 0.5915893
1745 | 00:55:22.99999999999986300 | 3323 | 751 | 626 | 535.5035 | 808.5035 | 85.7 | 0.6831009 | 62.37317 | 87.30502 | 155.7924 | 90.72009 | 288.5964 | 144.2982 | 417.7511 | 0.9863738 | 271.4389 | 120561.5 | 93384.55 | 0.9865859 | 1.807779 | 1392.792 | [5 empty] | 0.01072605 | 0.5926973
1746 | 00:55:23.99999999999982150 | 3324 | 752 | 626 | 535.6243 | 808.6243 | 85.7 | 0.6804783 | 77.30185 | 94.02153 | 155.5534 | 90.61809 | 289.3033 | 144.65165 | 420.7515 | 0.9934582 | 269.7455 | 121724.8 | 94002.3 | 0.9931123 | 1.819737 | 1399.138 | [5 empty] | 0.01083266 | 0.5967057
1747 | 00:55:24.9999999999997800 | 3325 | 753 | 626 | 535.7498 | 808.7498 | 85.7 | 0.6773496 | 75.49055 | 95.45171 | 155.1662 | 90.5008 | 286.9844 | 143.4922 | 421.6019 | 0.9954661 | 266.2489 | 120993.2 | 94276.93 | 0.9960137 | 1.825054 | 1402.514 | [5 empty] | 0.01088017 | 0.5984666
1748 | 00:55:27.00000000000029100 | 3327 | 755 | 627 | 536 | 809 | 85.7 | 0.6871556 | 63.25367 | 88.78844 | 155.9485 | 88.46971 | 287.8201 | 143.91005 | 418.605 | 0.98839 | 271.2418 | 120482.9 | 93637.73 | 0.9892607 | 1.81268 | 1387.489 | [5 empty] | 0.0107697 | 0.5943481
1749 | 00:55:28.00000000000024950 | 3328 | 756 | 627 | 536.1252 | 809.1252 | 85.7 | 0.6840873 | 61.75227 | 87.63467 | 156.9958 | 92.47213 | 289.7451 | 144.87255 | 418.1598 | 0.9873388 | 272.9412 | 121159.7 | 93706.87 | 0.9899912 | 1.814018 | 1394.609 | [5 empty] | 0.01078163 | 0.594797
1750 | 00:55:29.00000000000020125 | 3329 | 757 | 627 | 536.2516 | 809.2516 | 85.7 | 0.6822591 | 84.34167 | 92.56098 | 154.6531 | 90.8292 | 283.951 | 141.9755 | 417.9208 | 0.9867745 | 266.9344 | 118669 | 93181.3 | 0.9844386 | 1.803844 | 1388.449 | [5 empty] | 0.01069105 | 0.5913639
1751 | 00:55:30.00000000000015975 | 3330 | 758 | 627 | 536.374 | 809.374 | 85.7 | 0.6723781 | 78.34435 | 93.78459 | 154.2203 | 91.15598 | 287.3469 | 143.67345 | 421.0241 | 0.9941018 | 271.1475 | 120980 | 94147.5 | 0.9946463 | 1.822548 | 1415.028 | [5 empty] | 0.01085777 | 0.5976383
1752 | 00:55:31.00000000000011825 | 3331 | 759 | 627 | 536.499 | 809.499 | 85.7 | 0.6827082 | 65.69625 | 89.11691 | 155.8567 | 90.06721 | 286.7383 | 143.36915 | 417.7542 | 0.9863811 | 268.4362 | 119786.1 | 93251.26 | 0.9851777 | 1.805198 | 1389.634 | [5 empty] | 0.0107031 | 0.5918237
1753 | 00:55:34.99999999999994550 | 3335 | 763 | 628 | 537 | 810 | 85.7 | 0.6872146 | 65.50292 | 86.83198 | 154.3178 | 90.28737 | 282.8963 | 141.44815 | 416.3162 | 0.9829858 | 268.3327 | 117774.3 | 92850.16 | 0.9809402 | 1.797434 | 1379.78 | [5 empty] | 0.01063411 | 0.5891759
1754 | 00:55:35.99999999999989725 | 3336 | 764 | 628 | 538 | 811 | 85.7 | 0.6856039 | 58.93378 | 88.48133 | 155.2622 | 91.46961 | 288.5967 | 144.29835 | 419.5406 | 0.9905991 | 274.343 | 121078 | 93794.68 | 0.9909188 | 1.815718 | 1394.053 | [5 empty] | 0.01079679 | 0.5953658
1755 | 00:55:36.99999999999985575 | 3337 | 765 | 628 | 538 | 811 | 85.7 | 0.6833793 | 63.74714 | 88.08298 | 158.5772 | 90.69791 | 287.9987 | 143.99935 | 419.2211 | 0.9898447 | 271.1392 | 120735.1 | 93607.18 | 0.988938 | 1.812088 | 1393.371 | [5 empty] | 0.01076443 | 0.5941495
1756 | 00:55:37.99999999999981425 | 3338 | 766 | 629 | 538.252 | 811.252 | 85.7 | 0.6712061 | 76.99743 | 94.11487 | 158.8072 | 89.94802 | 288.8222 | 144.4111 | 421.809 | 0.9959551 | 272.3502 | 121827.8 | 94351.06 | 0.9967969 | 1.826489 | 1419.467 | [5 empty] | 0.010893 | 0.5989397
1757 | 00:55:40.99999999999968300 | 3341 | 769 | 629 | 539 | 812 | 85.7 | 0.6797683 | 87.17269 | 92.16763 | 156.2744 | 87.85136 | 283.567 | 141.7835 | 418.9603 | 0.9892289 | 265.8374 | 118803.3 | 93636.26 | 0.9892452 | 1.812651 | 1394.206 | [5 empty] | 0.01076945 | 0.5943385
1758 | 00:55:43.00000000000019400 | 3343 | 771 | 630 | 539.2498 | 812.2498 | 85.7 | 0.6702771 | 74.54982 | 95.09029 | 159.015 | 90.29296 | 285.9982 | 142.9991 | 419.3873 | 0.9902371 | 271.0412 | 119944 | 93718.98 | 0.9901191 | 1.814253 | 1415.893 | [5 empty] | 0.01078372 | 0.5948755
1759 | 00:55:44.0000000000001525 | 3344 | 772 | 630 | 539.3733 | 812.3733 | 85.7 | 0.6770753 | 63.32723 | 87.21576 | 157.4181 | 91.47762 | 283.1641 | 141.58205 | 418.6246 | 0.9884363 | 271.4362 | 118539.5 | 93421.23 | 0.9869734 | 1.808489 | 1402.991 | [5 empty] | 0.01073237 | 0.5929371
1760 | 00:55:46.00000000000006275 | 3346 | 774 | 630 | 539.6242 | 812.6242 | 85.7 | 0.6777638 | 62.65662 | 87.52793 | 155.2547 | 90.23619 | 288.1083 | 144.05415 | 418.2784 | 0.9876188 | 271.4392 | 120509.5 | 93417.29 | 0.9869318 | 1.808412 | 1401.821 | [5 empty] | 0.01073169 | 0.5929114
1761 | 00:55:47.00000000000002125 | 3347 | 775 | 630 | 539.7496 | 812.7496 | 85.7 | 0.6886948 | 83.49625 | 92.6494 | 156.5973 | 89.91305 | 282.9266 | 141.4633 | 418.6801 | 0.9885673 | 265.9378 | 118455.7 | 93636.6 | 0.9892488 | 1.812658 | 1379.683 | [5 empty] | 0.01076951 | 0.5943407
1762 | 00:55:49.00000000000053225 | 3349 | 777 | 630 | 540 | 813 | 85.7 | 0.6782863 | 63.93961 | 87.20525 | 155.9218 | 90.5581 | 283.153 | 141.5765 | 418.892 | 0.9890676 | 271.6394 | 118610.5 | 93609.8 | 0.9889656 | 1.812139 | 1402.314 | [5 empty] | 0.01076488 | 0.5941665
1763 | 00:55:49.9999999999998900 | 3350 | 778 | 630 | 540.2021 | 813.2021 | 85.7 | 0.6717637 | 78.49559 | 93.661 | 157.1243 | 89.16344 | 291.0581 | 145.52905 | 420.2266 | 0.9922188 | 271.6456 | 122310.3 | 94022.74 | 0.9933282 | 1.820133 | 1415.814 | [5 empty] | 0.01083619 | 0.5968372
1764 | 00:55:51.99999999999980025 | 3352 | 780 | 631 | 540.6022 | 813.6022 | 85.7 | 0.6695477 | 72.91827 | 95.93671 | 155.4175 | 90.86758 | 292.047 | 146.0235 | 424.063 | 1.001277 | 272.6588 | 123846.3 | 94959.37 | 1.003224 | 1.838265 | 1426.317 | [5 empty] | 0.01099852 | 0.6027873
1765 | 00:55:53.00000000000035950 | 3353 | 781 | 631 | 540.7992 | 813.7992 | 85.7 | 0.6838958 | 66.62215 | 88.35733 | 159.0597 | 90.58407 | 285.6222 | 142.8111 | 420.1212 | 0.99197 | 269.8426 | 119995.9 | 93949.51 | 0.9925546 | 1.818715 | 1393.276 | [5 empty] | 0.01082353 | 0.5963657
1766 | 00:55:53.99999999999971725 | 3354 | 782 | 631 | 541 | 814 | 85.7 | 0.6815714 | 63.62022 | 87.82053 | 154.5717 | 90.9089 | 287.4178 | 143.7089 | 419.5424 | 0.9906033 | 271.9418 | 120584 | 93764.53 | 0.9906003 | 1.815135 | 1398.096 | [5 empty] | 0.01079158 | 0.5951707
1767 | 00:55:54.99999999999966900 | 3355 | 783 | 631 | 541.1418 | 814.1418 | 85.7 | 0.6725361 | 75.49676 | 94.7198 | 157.0806 | 89.26851 | 287.7565 | 143.87825 | 420.1134 | 0.9919515 | 271.5436 | 120890.4 | 93905.3 | 0.9920875 | 1.81786 | 1413.684 | [5 empty] | 0.0108159 | 0.5960806
1768 | 00:55:55.9999999999996275 | 3356 | 784 | 631 | 541.2861 | 814.2861 | 85.7 | 0.6715347 | 94.24248 | 91.56495 | 155.9457 | 90.47578 | 286.2483 | 143.12415 | 423.4553 | 0.9998423 | 268.9524 | 121213.3 | 94709.01 | 1.000579 | 1.833418 | 1417.68 | [5 empty] | 0.01095505 | 0.6012112
1769 | 00:55:58.00000000000013850 | 3358 | 786 | 632 | 541.5717 | 814.5717 | 85.7 | 0.6863914 | 62.44462 | 87.74312 | 152.962 | 90.55019 | 288.1238 | 144.0619 | 419.6386 | 0.9908305 | 272.6419 | 120907.9 | 93757.33 | 0.9905243 | 1.814995 | 1390.845 | [5 empty] | 0.01079034 | 0.595124
1770 | 00:56:01.00000000000000725 | 3361 | 789 | 632 | 542 | 815 | 85.7 | 0.6759458 | 75.69637 | 94.49637 | 156.6016 | 89.80437 | 286.376 | 143.188 | 420.4202 | 0.9926759 | 271.4474 | 120398.2 | 94118.65 | 0.9943415 | 1.82199 | 1409.116 | [5 empty] | 0.01085278 | 0.5974533
1771 | 00:56:02.99999999999992425 | 3363 | 791 | 633 | 542.4989 | 815.4989 | 85.7 | 0.6831449 | 77.05129 | 94.13004 | 155.513 | 90.63582 | 285.9772 | 142.9886 | 419.3878 | 0.9902383 | 269.2379 | 119935.4 | 93625.89 | 0.9891356 | 1.812451 | 1391.967 | [5 empty] | 0.01076766 | 0.5942711
1772 | 00:56:04.00000000000047675 | 3364 | 792 | 633 | 542.7515 | 815.7515 | 85.7 | 0.6841167 | 64.80442 | 86.31339 | 158.6254 | 90.5402 | 283.3153 | 141.65765 | 417.7111 | 0.9862793 | 270.5344 | 118344 | 93147.35 | 0.98408 | 1.803187 | 1388.8 | [5 empty] | 0.01068521 | 0.5911405
1773 | 00:56:04.99999999999983450 | 3365 | 793 | 633 | 543 | 816 | 85.7 | 0.6837215 | 62.92437 | 88.70865 | 157.2014 | 91.95998 | 286.6042 | 143.3021 | 420.5105 | 0.9928892 | 272.6459 | 120520.1 | 93956.24 | 0.9926257 | 1.818846 | 1396.406 | [5 empty] | 0.0108247 | 0.5964091
1774 | 00:56:06.00000000000039375 | 3366 | 794 | 633 | 543.199 | 816.199 | 85.7 | 0.6890855 | 62.94759 | 88.85903 | 157.0764 | 91.25128 | 287.5267 | 143.76335 | 419.2761 | 0.9899745 | 271.341 | 120553.1 | 93657.77 | 0.9894724 | 1.813068 | 1384.581 | [5 empty] | 0.01077316 | 0.5944783
1775 | 00:56:06.99999999999975150 | 3367 | 795 | 633 | 543.3979 | 816.3979 | 85.7 | 0.6726485 | 59.54683 | 87.83404 | 155.4928 | 90.63716 | 288.7807 | 144.39035 | 419.4603 | 0.9904095 | 275.1447 | 121132.1 | 93792.82 | 0.9908992 | 1.815682 | 1416.41 | [5 empty] | 0.01079647 | 0.5953538
1776 | 00:56:08.00000000000030400 | 3368 | 796 | 633 | 543.5993 | 816.5993 | 85.7 | 0.6898859 | 79.24638 | 93.51081 | 159.0551 | 90.49037 | 285.976 | 142.988 | 419.1572 | 0.9896938 | 269.5437 | 119868.9 | 93756.95 | 0.9905202 | 1.814988 | 1382.08 | [5 empty] | 0.01079028 | 0.5951216
1777 | 00:56:08.99999999999966175 | 3369 | 797 | 633 | 543.8006 | 816.8006 | 85.7 | 0.6693639 | 76.33333 | 94.4425 | 156.9797 | 89.94315 | 288.3685 | 144.18425 | 423.7891 | 1.00063 | 272.1549 | 122207.4 | 94912.85 | 1.002732 | 1.837364 | 1425.848 | [5 empty] | 0.01099043 | 0.6024952
1778 | 00:56:10.00000000000021425 | 3370 | 798 | 634 | 544 | 817 | 85.7 | 0.6830513 | 62.36917 | 87.29088 | 155.0647 | 91.05408 | 288.774 | 144.387 | 418.4426 | 0.9880065 | 271.7377 | 120835.4 | 93409.32 | 0.9868476 | 1.808258 | 1393.322 | [5 empty] | 0.01073032 | 0.5928593
1779 | 00:56:10.99999999999957200 | 3371 | 799 | 634 | 544.1119 | 817.1119 | 85.7 | 0.6869156 | 62.33891 | 87.30378 | 155.7872 | 91.11188 | 289.0404 | 144.5202 | 418.1753 | 0.9873754 | 271.7384 | 120869.6 | 93361.66 | 0.9863441 | 1.807336 | 1386.728 | [5 empty] | 0.01072211 | 0.5925475
1780 | 00:56:12.00000000000013125 | 3372 | 800 | 634 | 544.2241 | 817.2241 | 85.7 | 0.6676693 | 61.95667 | 87.95251 | 156.5399 | 90.30021 | 290.4476 | 145.2238 | 419.5375 | 0.9905918 | 273.3428 | 121853.7 | 93841.23 | 0.9914106 | 1.816619 | 1423.416 | [5 empty] | 0.01080483 | 0.5956669
1781 | 00:56:14.00000000000004150 | 3374 | 802 | 635 | 544.4439 | 817.4439 | 85.7 | 0.6764851 | 91.83347 | 91.7749 | 157.4627 | 90.00903 | 289.4865 | 144.74325 | 421.3499 | 0.9948711 | 271.5494 | 121975.1 | 94263.69 | 0.9958738 | 1.824797 | 1409.187 | [5 empty] | 0.01087787 | 0.598382
1782 | 00:56:19.0000000000004254350 | 3379 | 807 | 635 | 545 | 818 | 85.7 | 0.6875004 | 97.79382 | 91.35898 | 157.8048 | 89.24646 | 287.9871 | 143.99355 | 422.5031 | 0.997594 | 269.6497 | 121675.5 | 94640.3 | 0.9998526 | 1.832088 | 1391.294 | [5 empty] | 0.01094313 | 0.6007769
1783 | 00:56:23.999999999999608275 | 3384 | 812 | 636 | 546 | 819 | 85.7 | 0.6649444 | 73.49307 | 95.40507 | 157.2285 | 91.51473 | 286.3031 | 143.15155 | 420.7539 | 0.9934639 | 271.6468 | 120463.2 | 93988.05 | 0.9929618 | 1.819461 | 1427.336 | [5 empty] | 0.0108302 | 0.5966139
1784 | 00:56:25.000000000000164150 | 3385 | 813 | 636 | 546 | 819 | 85.7 | 0.6851291 | 67.12616 | 87.889 | 153.1512 | 90.76848 | 284.5039 | 142.25195 | 418.9341 | 0.989167 | 268.0374 | 119188.4 | 93412.13 | 0.9868773 | 1.808313 | 1386.237 | [5 empty] | 0.0107308 | 0.5928777
1785 | 00:56:27.000000000000077100 | 3387 | 815 | 636 | 547 | 820 | 85.7 | 0.6809928 | 74.05713 | 95.33418 | 154.886 | 89.65694 | 289.7509 | 144.87545 | 423.0144 | 0.9988012 | 272.0568 | 122568.8 | 94632.84 | 0.9997738 | 1.831944 | 1404.375 | [5 empty] | 0.01094183 | 0.6007297
1786 | 00:56:31.999999999999859475 | 3392 | 820 | 638 | 548 | 821 | 85.7 | 0.6870043 | 67.66697 | 88.0247 | 156.3665 | 89.78731 | 285.5173 | 142.75865 | 419.412 | 0.9902954 | 268.6401 | 119749.4 | 93720.95 | 0.9901399 | 1.814291 | 1385.629 | [5 empty] | 0.01078406 | 0.5948883
1787 | 00:56:32.999999999999815950 | 3393 | 821 | 638 | 548.111 | 821.111 | 85.7 | 0.6806703 | 63.0013 | 87.36001 | 156.7677 | 90.24491 | 287.8316 | 143.9158 | 419.1746 | 0.9897349 | 272.4395 | 120651.7 | 93637.71 | 0.9892605 | 1.812679 | 1399.322 | [5 empty] | 0.0107697 | 0.594348
1788 | 00:56:34.000000000000371825 | 3394 | 822 | 638 | 548.2216 | 821.2216 | 85.7 | 0.6896562 | 66.99828 | 86.78927 | 154.3412 | 90.94767 | 282.6871 | 141.34355 | 417.1213 | 0.9848867 | 267.6353 | 117914.8 | 93041.21 | 0.9829586 | 1.801132 | 1376.287 | [5 empty] | 0.01066695 | 0.5904407
1789 | 00:56:35.000000000000328300 | 3395 | 823 | 638 | 548.3348 | 821.3348 | 85.7 | 0.6908944 | 62.79806 | 87.98478 | 156.5756 | 89.76091 | 287.8287 | 143.91435 | 418.3384 | 0.9877605 | 271.9391 | 120409.8 | 93616.16 | 0.9890328 | 1.812262 | 1382.018 | [5 empty] | 0.01076598 | 0.5942079
1790 | 00:56:40.99999999999946775 | 3401 | 829 | 639 | 549 | 822 | 85.7 | 0.6750487 | 62.54551 | 87.66141 | 155.1541 | 87.91558 | 290.4029 | 145.20145 | 417.9024 | 0.986731 | 271.6385 | 121360.1 | 93417.07 | 0.9869295 | 1.808408 | 1406.566 | [5 empty] | 0.01073166 | 0.59291
1791 | 00:56:43.99999999999993725 | 3404 | 832 | 639 | 549.5097 | 822.5097 | 85.7 | 0.6693788 | 73.98164 | 95.23325 | 156.935 | 88.84469 | 286.1964 | 143.0982 | 419.5904 | 0.9907167 | 270.0393 | 120085.3 | 93738.71 | 0.9903275 | 1.814635 | 1416.548 | [5 empty] | 0.01078713 | 0.5950034
1792 | 00:56:45.999999999999850200 | 3406 | 834 | 640 | 550 | 823 | 85.7 | 0.6722268 | 72.49598 | 95.75954 | 156.1038 | 90.7989 | 284.727 | 142.3635 | 419.2318 | 0.98987 | 269.038 | 119366.6 | 93597.88 | 0.9888397 | 1.811908 | 1409.832 | [5 empty] | 0.01076283 | 0.594089
1793 | 00:56:46.999999999999806675 | 3407 | 835 | 640 | 550.2461 | 823.2461 | 85.7 | 0.6752554 | 81.46307 | 93.10053 | 156.401 | 89.95965 | 289.691 | 144.8455 | 422.2204 | 0.9969265 | 271.9517 | 122313.4 | 94426.95 | 0.9975986 | 1.827958 | 1412.647 | [5 empty] | 0.01090615 | 0.5994231
1794 | 00:56:49.000000000000319025 | 3409 | 837 | 640 | 550.7468 | 823.7468 | 85.7 | 0.6790411 | 62.78033 | 88.06663 | 154.5784 | 88.69096 | 288.5761 | 144.28805 | 418.0766 | 0.9871423 | 271.2412 | 120646.9 | 93418.34 | 0.9869429 | 1.808433 | 1399.503 | [5 empty] | 0.01073187 | 0.5929183
1795 | 00:56:50.00000000000027550 | 3410 | 838 | 640 | 551 | 824 | 85.7 | 0.6683654 | 85.72002 | 92.28565 | 155.4452 | 91.64125 | 287.6458 | 143.8229 | 423.4898 | 0.9999237 | 270.8497 | 121815 | 94840.69 | 1.00197 | 1.835967 | 1425.827 | [5 empty] | 0.0109779 | 0.6020415
1796 | 00:56:53.000000000000144925 | 3413 | 841 | 641 | 551.504 | 824.504 | 85.7 | 0.6701792 | 81.40111 | 93.05704 | 155.3827 | 90.99179 | 284.2463 | 142.12315 | 419.3577 | 0.9901672 | 267.3389 | 119200.9 | 93636.35 | 0.9892461 | 1.812653 | 1411.853 | [5 empty] | 0.01076946 | 0.5943391
1797 | 00:56:55.000000000000057875 | 3415 | 843 | 641 | 551.8324 | 824.8324 | 85.7 | 0.6833382 | 59.69288 | 88.36167 | 157.6857 | 89.73875 | 290.131 | 145.0655 | 418.7342 | 0.988695 | 273.4399 | 121487.7 | 93490.34 | 0.9877036 | 1.809827 | 1395.039 | [5 empty] | 0.01074428 | 0.5933884
1798 | 00:56:55.999999999999414950 | 3416 | 844 | 641 | 552 | 825 | 85.7 | 0.6828041 | 61.8465 | 88.27505 | 155.1829 | 90.38856 | 287.015 | 143.5075 | 420.3327 | 0.9924693 | 273.2418 | 120641.8 | 93924.88 | 0.9922944 | 1.818239 | 1398.324 | [5 empty] | 0.01081928 | 0.5962069
1799 | 00:56:56.999999999999970825 | 3417 | 845 | 642 | 552.1976 | 825.1976 | 85.7 | 0.6763438 | 81.15617 | 93.13159 | 154.2318 | 90.85379 | 284.7623 | 142.38115 | 424.269 | 1.001764 | 269.5535 | 120815.8 | 94938.8 | 1.003006 | 1.837867 | 1411.496 | [5 empty] | 0.01099494 | 0.6026582
1800 | 00:56:57.999999999999927300 | 3418 | 846 | 642 | 552.3997 | 825.3997 | 85.7 | 0.6861345 | 62.17743 | 87.70983 | 154.8358 | 90.08132 | 289.1362 | 144.5681 | 419.5081 | 0.9905223 | 272.742 | 121295 | 93694.98 | 0.9898655 | 1.813788 | 1390.992 | [5 empty] | 0.01077958 | 0.5947198
1801 | 00:56:58.999999999999883775 | 3419 | 847 | 642 | 552.5943 | 825.5943 | 85.7 | 0.684644 | 66.71123 | 87.83928 | 155.6162 | 89.86553 | 284.8432 | 142.4216 | 418.7119 | 0.9886424 | 269.037 | 119267.2 | 93506.19 | 0.987871 | 1.810133 | 1388.592 | [5 empty] | 0.01074702 | 0.5934918
1802 | 00:56:59.99999999999984025 | 3420 | 848 | 642 | 552.7935 | 825.7935 | 85.7 | 0.6878182 | 58.76714 | 88.34177 | 155.462 | 90.7918 | 289.2923 | 144.64615 | 418.885 | 0.9890511 | 274.2433 | 121180.2 | 93683.49 | 0.9897441 | 1.813566 | 1389.687 | [5 empty] | 0.0107776 | 0.5946453
1803 | 00:57:00.999999999999796725 | 3421 | 849 | 642 | 553 | 826 | 85.7 | 0.6681778 | 60.59278 | 88.14716 | 158.8443 | 89.27349 | 289.6807 | 144.84035 | 419.9097 | 0.9914706 | 274.6438 | 121639.7 | 93950 | 0.9925598 | 1.818725 | 1424.507 | [5 empty] | 0.01082362 | 0.5963689
1804 | 00:57:01.999999999999753200 | 3422 | 850 | 642 | 553.1611 | 826.1611 | 85.7 | 0.6776553 | 74.09525 | 95.66164 | 158.1008 | 90.88658 | 284.6379 | 142.31895 | 421.1871 | 0.9944867 | 269.1457 | 119885.8 | 94129.8 | 0.9944593 | 1.822206 | 1404.012 | [5 empty] | 0.01085471 | 0.5975248
1805 | 00:57:02.999999999999709675 | 3423 | 851 | 642 | 553.3278 | 826.3278 | 85.7 | 0.6811904 | 84.15886 | 92.59312 | 158.4116 | 90.65372 | 285.963 | 142.9815 | 420.5335 | 0.9929435 | 269.5444 | 120257 | 94078.74 | 0.9939199 | 1.821217 | 1398.215 | [5 empty] | 0.01084587 | 0.5971971
1806 | 00:57:06.00000000000017850 | 3426 | 854 | 643 | 553.8297 | 826.8297 | 85.7 | 0.687857 | 63.84311 | 87.6384 | 155.3812 | 88.88213 | 288.4146 | 144.2073 | 420.4653 | 0.9927824 | 272.7439 | 121268.3 | 93960.03 | 0.9926657 | 1.818919 | 1389.77 | [5 empty] | 0.01082535 | 0.5964335
1807 | 00:57:07.000000000000134975 | 3427 | 855 | 643 | 554 | 827 | 85.7 | 0.6648225 | 77.89224 | 93.86981 | 157.1419 | 89.09882 | 287.1538 | 143.5769 | 420.7616 | 0.993482 | 269.9446 | 120823.3 | 94032.38 | 0.9934301 | 1.82032 | 1426.118 | [5 empty] | 0.01083786 | 0.5968992
1808 | 00:57:08.000000000000091450 | 3428 | 856 | 643 | 554.1645 | 827.1645 | 85.7 | 0.6763093 | 79.51903 | 93.53912 | 157.1606 | 90.95075 | 286.419 | 143.2095 | 423.1237 | 0.9990593 | 271.4536 | 121190.7 | 94640.29 | 0.9998525 | 1.832088 | 1411.658 | [5 empty] | 0.01094313 | 0.6007768
1809 | 00:57:10.000000000000004400 | 3430 | 858 | 644 | 554.5004 | 827.5004 | 85.7 | 0.6938531 | 65.99875 | 86.81431 | 154.1701 | 89.17392 | 279.0937 | 139.54685 | 416.5902 | 0.9836327 | 267.7341 | 116267.7 | 92842 | 0.980854 | 1.797276 | 1368.499 | [5 empty] | 0.01063271 | 0.5891218
1810 | 00:57:11.999999999999917350 | 3432 | 860 | 644 | 554.8318 | 827.8318 | 85.7 | 0.6761791 | 62.90033 | 87.91959 | 156.2675 | 88.24918 | 289.3204 | 144.6602 | 417.7233 | 0.9863082 | 271.3394 | 120855.9 | 93454.28 | 0.9873226 | 1.809129 | 1404.595 | [5 empty] | 0.01073807 | 0.5931531
1811 | 00:57:13.000000000000473225 | 3433 | 861 | 644 | 555 | 828 | 85.7 | 0.6816741 | 66.63027 | 88.4676 | 154.1501 | 90.89825 | 286.6031 | 143.30155 | 420.4264 | 0.9926906 | 270.5455 | 120495.5 | 93981.63 | 0.9928939 | 1.819337 | 1397.833 | [5 empty] | 0.01082909 | 0.5965726
1812 | 00:57:13.999999999999830300 | 3434 | 862 | 644 | 555.1688 | 828.1688 | 85.7 | 0.6848167 | 75.34059 | 94.9316 | 154.4286 | 91.33115 | 288.7986 | 144.3993 | 423.5749 | 1.000125 | 274.1597 | 122327.8 | 94851.97 | 1.002089 | 1.836186 | 1401.458 | [5 empty] | 0.01097986 | 0.6021125
1813 | 00:57:16.999999999999699725 | 3437 | 865 | 645 | 555.668 | 828.668 | 85.7 | 0.6859543 | 59.31691 | 88.32747 | 157.6812 | 90.37119 | 288.6198 | 144.3099 | 420.4852 | 0.9928294 | 275.2462 | 121360.4 | 94034.34 | 0.9934508 | 1.820358 | 1395.814 | [5 empty] | 0.0108382 | 0.5969118
1814 | 00:57:19.000000000000212075 | 3439 | 867 | 645 | 556 | 829 | 85.7 | 0.6939738 | 60.68152 | 88.43477 | 155.5413 | 90.33513 | 289.3613 | 144.68065 | 419.0728 | 0.9894945 | 272.9417 | 121263.5 | 93701.75 | 0.9899371 | 1.813919 | 1378.599 | [5 empty] | 0.01078075 | 0.5947637
1815 | 00:57:22.00000000000008150 | 3442 | 870 | 646 | 556.5033 | 829.5033 | 85.7 | 0.6737222 | 75.39809 | 94.95232 | 154.5208 | 90.8905 | 284.2932 | 142.1466 | 421.3393 | 0.9948461 | 269.5482 | 119783.9 | 94228.55 | 0.9955026 | 1.824117 | 1411.638 | [5 empty] | 0.01087179 | 0.5981573
1816 | 00:57:23.0000000000000400 | 3443 | 871 | 646 | 556.6663 | 829.6663 | 85.7 | 0.6871337 | 64.83475 | 88.02544 | 157.9463 | 90.5665 | 286.8244 | 143.4122 | 418.4005 | 0.9879071 | 270.2366 | 120007.5 | 93505.25 | 0.9878611 | 1.810115 | 1385.729 | [5 empty] | 0.01074685 | 0.5934857
1817 | 00:57:24.99999999999995025 | 3445 | 873 | 646 | 557 | 830 | 85.7 | 0.6890786 | 66.12659 | 88.20718 | 155.7941 | 89.81583 | 286.0504 | 143.0252 | 420.2043 | 0.9921662 | 270.3422 | 120199.6 | 93879.86 | 0.9918188 | 1.817367 | 1384.912 | [5 empty] | 0.0108115 | 0.5959164
1818 | 00:57:28.9999999999997775 | 3449 | 877 | 647 | 558 | 831 | 85.7 | 0.6796587 | 61.8761 | 87.41835 | 156.1004 | 88.55348 | 288.8778 | 144.4389 | 418.1925 | 0.987416 | 272.939 | 120806.5 | 93605.57 | 0.9889209 | 1.812057 | 1401.305 | [5 empty] | 0.01076415 | 0.594139
1819 | 00:57:30.99999999999968775 | 3451 | 879 | 647 | 558 | 831 | 85.7 | 0.6739837 | 63.91521 | 87.95099 | 157.5696 | 89.40788 | 286.794 | 143.397 | 419.539 | 0.9905953 | 271.6436 | 120321.3 | 93784.77 | 0.9908141 | 1.815526 | 1410.599 | [5 empty] | 0.01079508 | 0.5953017
1820 | 00:57:36.00000000000007425 | 3456 | 884 | 648 | 559 | 832 | 85.7 | 0.6687068 | 74.77541 | 94.8834 | 157.0258 | 91.56653 | 289.1715 | 144.58575 | 419.8158 | 0.9912489 | 270.8444 | 121398.7 | 93855.64 | 0.9915629 | 1.816898 | 1419.221 | [5 empty] | 0.01080732 | 0.59576
1821 | 00:57:37.00000000000002600 | 3457 | 885 | 648 | 559 | 832 | 85.7 | 0.6735648 | 64.25894 | 88.01675 | 157.4506 | 89.94099 | 288.2951 | 144.14755 | 419.1529 | 0.9896837 | 270.843 | 120839.7 | 93648.85 | 0.9893782 | 1.812895 | 1409.681 | [5 empty] | 0.01077162 | 0.5944203
1822 | 00:57:38.99999999999994300 | 3459 | 887 | 649 | 559.4006 | 832.4006 | 85.7 | 0.6806195 | 63.70073 | 87.68707 | 158.2011 | 90.11504 | 289.1323 | 144.56615 | 418.1676 | 0.9873572 | 270.8383 | 120905.8 | 93390.34 | 0.9866471 | 1.807891 | 1396.315 | [5 empty] | 0.01072705 | 0.5927352
1823 | 00:57:41.99999999999981175 | 3462 | 890 | 649 | 560 | 833 | 85.7 | 0.6858653 | 64.18871 | 87.95795 | 155.7757 | 89.47749 | 287.6061 | 143.80305 | 417.3937 | 0.9855299 | 269.6371 | 120045 | 93212.3 | 0.9847661 | 1.804444 | 1385.441 | [5 empty] | 0.01069639 | 0.5915678
1824 | 00:57:43.99999999999972200 | 3464 | 892 | 650 | 560.5016 | 833.5016 | 85.7 | 0.6763051 | 62.90716 | 87.28724 | 152.5972 | 91.94922 | 288.8943 | 144.44715 | 420.3606 | 0.9925352 | 273.2456 | 121439.8 | 93968.63 | 0.9927566 | 1.819086 | 1409.403 | [5 empty] | 0.01082684 | 0.5964889
1825 | 00:57:45.00000000000028125 | 3465 | 893 | 650 | 560.7486 | 833.7486 | 85.7 | 0.6861056 | 63.36566 | 88.07983 | 154.8791 | 89.57639 | 288.6531 | 144.32655 | 419.9764 | 0.9916281 | 271.6434 | 121227.5 | 93744.69 | 0.9903907 | 1.81475 | 1390.237 | [5 empty] | 0.01078816 | 0.5950421
1826 | 00:57:45.99999999999963900 | 3466 | 894 | 650 | 561 | 834 | 85.7 | 0.6705757 | 74.38123 | 94.95396 | 154.6974 | 89.72698 | 289.1279 | 144.56395 | 421.3261 | 0.9948149 | 273.2459 | 121817.1 | 94348.72 | 0.9967721 | 1.826444 | 1421.426 | [5 empty] | 0.0108926 | 0.5989248
1827 | 00:57:47.00000000000019150 | 3467 | 895 | 650 | 561.1663 | 834.1663 | 85.7 | 0.6883174 | 79.41808 | 93.68898 | 154.8605 | 90.02191 | 276.7993 | 138.39965 | 419.361 | 0.990175 | 262.738 | 116078.8 | 93564.07 | 0.9884825 | 1.811254 | 1376.662 | [5 empty] | 0.010757 | 0.593869
1828 | 00:57:47.99999999999954925 | 3468 | 896 | 650 | 561.3349 | 834.3349 | 85.7 | 0.6688841 | 76.61444 | 94.36586 | 157.3191 | 90.21803 | 292.1523 | 146.07615 | 424.0111 | 1.001155 | 275.8629 | 123875.8 | 95193 | 1.005692 | 1.842787 | 1432.086 | [5 empty] | 0.01103913 | 0.6042487
1829 | 00:57:49.00000000000010850 | 3469 | 897 | 650 | 561.4996 | 834.4996 | 85.7 | 0.6826293 | 62.64053 | 89.38954 | 158.1742 | 88.69579 | 286.1241 | 143.06205 | 419.4606 | 0.9904102 | 272.0424 | 120017.8 | 93817.14 | 0.9911561 | 1.816153 | 1396.767 | [5 empty] | 0.01080067 | 0.5955111
1830 | 00:57:50.00000000000006025 | 3470 | 898 | 650 | 561.6664 | 834.6664 | 85.7 | 0.6810104 | 74.68698 | 95.11198 | 154.4617 | 89.42738 | 290.244 | 145.122 | 422.4289 | 0.9974188 | 270.5496 | 122607.4 | 94481.69 | 0.9981769 | 1.829018 | 1401.933 | [5 empty] | 0.01091563 | 0.5997712
1831 | 00:57:51.00000000000001875 | 3471 | 899 | 650 | 561.8327 | 834.8327 | 85.7 | 0.6706927 | 71.23509 | 97.41191 | 156.9669 | 90.59431 | 291.4239 | 145.71195 | 423.7233 | 1.000475 | 271.9552 | 123483.1 | 94888.36 | 1.002473 | 1.83689 | 1423.214 | [5 empty] | 0.01098618 | 0.6023413
1832 | 00:57:51.99999999999997725 | 3472 | 900 | 651 | 562 | 835 | 85.7 | 0.6737594 | 61.36355 | 88.53226 | 156.4252 | 91.38827 | 287.6947 | 143.84735 | 420.3891 | 0.9926025 | 275.0503 | 120943.7 | 94295.15 | 0.9962062 | 1.825406 | 1417.481 | [5 empty] | 0.01088332 | 0.598583
1833 | 00:57:55.99999999999979775 | 3476 | 904 | 651 | 562.8011 | 835.8011 | 85.7 | 0.6735653 | 61.80395 | 87.92437 | 158.1706 | 90.4417 | 289.3298 | 144.6649 | 420.1184 | 0.9919633 | 274.1443 | 121552.8 | 93921.01 | 0.9922535 | 1.818164 | 1414.635 | [5 empty] | 0.01081861 | 0.596182
1834 | 00:57:57.00000000000035700 | 3477 | 905 | 652 | 563 | 836 | 85.7 | 0.6756839 | 72.82756 | 95.8039 | 157.3044 | 89.40067 | 291.2079 | 145.60395 | 420.8817 | 0.9937656 | 272.5472 | 122564.1 | 94228.51 | 0.9955022 | 1.824116 | 1411.321 | [5 empty] | 0.01087178 | 0.598157
1835 | 00:57:58.99999999999967325 | 3479 | 907 | 652 | 563.287 | 836.287 | 85.7 | 0.674463 | 69.12334 | 88.41927 | 155.17 | 88.85295 | 282.9144 | 141.4572 | 417.8608 | 0.9866328 | 266.6349 | 118218.8 | 93477.82 | 0.9875713 | 1.809584 | 1402.917 | [5 empty] | 0.01074213 | 0.5933067
1836 | 00:58:00.99999999999958350 | 3481 | 909 | 652 | 563.5783 | 836.5783 | 85.7 | 0.6562764 | 75.27721 | 94.89909 | 157.3572 | 87.55986 | 286.8901 | 143.44505 | 420.0296 | 0.9917537 | 268.141 | 120502.3 | 93786.11 | 0.9908283 | 1.815552 | 1437.835 | [5 empty] | 0.01079531 | 0.5953104
1837 | 00:58:02.00000000000014275 | 3482 | 910 | 653 | 563.715 | 836.715 | 85.7 | 0.6814838 | 60.14987 | 88.17297 | 155.292 | 89.85687 | 289.453 | 144.7265 | 419.0668 | 0.9894804 | 274.0423 | 121300.1 | 93799.76 | 0.9909725 | 1.815816 | 1400.553 | [5 empty] | 0.01079767 | 0.5953987
1838 | 00:58:04.00000000000005300 | 3484 | 912 | 653 | 564 | 837 | 85.7 | 0.6865301 | 82.82658 | 92.84596 | 155.5229 | 91.53309 | 286.1877 | 143.09385 | 419.676 | 0.9909188 | 270.142 | 120106.1 | 93724.24 | 0.9901747 | 1.814355 | 1387.922 | [5 empty] | 0.01078463 | 0.5949096
1839 | 00:58:05.99999999999996325 | 3486 | 914 | 653 | 564.3979 | 837.3979 | 85.7 | 0.6690789 | 75.34111 | 94.87175 | 156.8529 | 89.20418 | 290.4809 | 145.24045 | 422.3794 | 0.9973019 | 272.251 | 122693.1 | 94479.7 | 0.9981559 | 1.828979 | 1423.798 | [5 empty] | 0.01091529 | 0.5997585
1840 | 00:58:08.99999999999983200 | 3489 | 917 | 653 | 565 | 838 | 85.7 | 0.6872593 | 62.2567 | 88.28208 | 158.5728 | 87.70191 | 287.8599 | 143.92995 | 418.3439 | 0.9877735 | 271.7401 | 120424.4 | 93579.08 | 0.9886411 | 1.811544 | 1387.469 | [5 empty] | 0.01075958 | 0.5939667
1841 | 00:58:09.99999999999979050 | 3490 | 918 | 654 | 565.1078 | 838.1078 | 85.7 | 0.6839832 | 87.32225 | 92.20081 | 156.5513 | 90.31645 | 289.0678 | 144.5339 | 419.7673 | 0.9911343 | 270.0429 | 121341.2 | 93889.98 | 0.9919257 | 1.817563 | 1392.977 | [5 empty] | 0.01081325 | 0.5959818
1842 | 00:58:10.99999999999974900 | 3491 | 919 | 654 | 565.2207 | 838.2207 | 85.7 | 0.6744037 | 76.7588 | 94.23656 | 158.3803 | 89.62971 | 286.1795 | 143.08975 | 421.1213 | 0.9943313 | 270.8476 | 120516.3 | 94193.73 | 0.9951347 | 1.823443 | 1411.573 | [5 empty] | 0.01086577 | 0.5979345
1843 | 00:58:14.00000000000021850 | 3494 | 922 | 654 | 565.5539 | 838.5539 | 85.7 | 0.6741669 | 119.7402 | 90.69234 | 156.4706 | 90.4552 | 293.5825 | 146.79125 | 424.613 | 1.002576 | 270.7577 | 124659 | 95195.49 | 1.005718 | 1.842836 | 1417.935 | [5 empty] | 0.01103956 | 0.6042642
1844 | 00:58:17.9999999999994450 | 3498 | 926 | 655 | 566 | 839 | 85.7 | 0.675256 | 102.2251 | 91.22143 | 159.0127 | 90.74791 | 286.0981 | 143.04905 | 424.6277 | 1.00261 | 268.0526 | 121485.2 | 95024.77 | 1.003914 | 1.839531 | 1412.353 | [5 empty] | 0.01100988 | 0.6031973
1845 | 00:58:18.9999999999999975 | 3499 | 927 | 655 | 566.5019 | 839.5019 | 85.7 | 0.6906127 | 61.6311 | 87.99873 | 155.9158 | 88.97148 | 290.2794 | 145.1397 | 419.9738 | 0.9916219 | 274.3459 | 121909.8 | 93964.45 | 0.9927124 | 1.819005 | 1386.941 | [5 empty] | 0.01082612 | 0.596462
1846 | 00:58:19.99999999999995600 | 3500 | 928 | 655 | 567 | 840 | 85.7 | 0.6721867 | 76.72821 | 94.36736 | 156.0083 | 90.09974 | 288.0313 | 144.01565 | 420.4688 | 0.9927907 | 271.2486 | 121108.2 | 94104.08 | 0.9941876 | 1.821708 | 1415.191 | [5 empty] | 0.01085026 | 0.5973598
1847 | 00:58:20.99999999999991450 | 3501 | 929 | 655 | 567.1423 | 840.1423 | 85.7 | 0.6761001 | 75.99596 | 94.56445 | 156.2291 | 90.51941 | 290.5738 | 145.2869 | 420.14 | 0.9920143 | 270.1411 | 122081.7 | 93957.94 | 0.9926436 | 1.818879 | 1406.579 | [5 empty] | 0.01082499 | 0.59642
1848 | 00:58:21.99999999999986625 | 3502 | 930 | 656 | 567.2861 | 840.2861 | 85.7 | 0.6703554 | 76.37897 | 94.63054 | 155.8954 | 88.9985 | 288.729 | 144.3645 | 423.9228 | 1.000946 | 271.2536 | 122398.8 | 94916.98 | 1.002776 | 1.837444 | 1423.265 | [5 empty] | 0.01099115 | 0.6025212
1849 | 00:58:22.99999999999982475 | 3503 | 931 | 656 | 567.4287 | 840.4287 | 85.7 | 0.6767024 | 94.93358 | 91.57385 | 158.8988 | 90.48338 | 285.9197 | 142.95985 | 421.6686 | 0.9956236 | 268.5465 | 120563.4 | 94297.7 | 0.9962331 | 1.825456 | 1406.024 | [5 empty] | 0.01088376 | 0.5985992
1850 | 00:58:27.00000000000025275 | 3507 | 935 | 657 | 568 | 841 | 85.7 | 0.676127 | 58.64727 | 87.47828 | 156.6946 | 91.15726 | 291.78 | 145.89 | 419.6808 | 0.9909301 | 276.2446 | 122454.4 | 93893.73 | 0.9919653 | 1.817636 | 1412.249 | [5 empty] | 0.0108139 | 0.596006
1851 | 00:58:30.00000000000012150 | 3510 | 938 | 657 | 568.6024 | 841.6024 | 85.7 | 0.6675577 | 73.47973 | 95.413 | 153.6852 | 92.43327 | 286.1091 | 143.05455 | 419.9148 | 0.9914826 | 270.2421 | 120141.5 | 93888.63 | 0.9919114 | 1.817537 | 1420.798 | [5 empty] | 0.01081302 | 0.595973
1852 | 00:58:32.00000000000003175 | 3512 | 940 | 658 | 569 | 842 | 85.7 | 0.6847768 | 87.63168 | 92.08731 | 159.1018 | 91.03297 | 288.502 | 144.251 | 424.5616 | 1.002454 | 271.9583 | 122486.9 | 95127.56 | 1.005 | 1.841521 | 1400.959 | [5 empty] | 0.01102775 | 0.6038403
1853 | 00:58:35.99999999999985900 | 3516 | 944 | 658 | 570 | 843 | 85.7 | 0.6746752 | 78.91218 | 93.67741 | 154.6471 | 88.54374 | 286.7925 | 143.39625 | 421.2026 | 0.9945233 | 270.9496 | 120797.8 | 94214.64 | 0.9953556 | 1.823848 | 1411.342 | [5 empty] | 0.01086938 | 0.5980683
1854 | 00:58:37.00000000000041150 | 3517 | 945 | 658 | 570 | 843 | 85.7 | 0.6918122 | 64.36111 | 87.85797 | 155.6555 | 90.62717 | 287.8234 | 143.9117 | 417.7032 | 0.9862607 | 269.7331 | 120224.8 | 93307.73 | 0.9857743 | 1.806292 | 1376.511 | [5 empty] | 0.01071282 | 0.5921942
1855 | 00:58:38.99999999999972775 | 3519 | 947 | 659 | 570.2233 | 843.2233 | 85.7 | 0.672664 | 69.76485 | 97.17731 | 155.5425 | 90.58319 | 292.8279 | 146.41395 | 423.1845 | 0.9992029 | 274.8537 | 123920.3 | 94756.26 | 1.001078 | 1.834333 | 1421.939 | [5 empty] | 0.01096325 | 0.6015095
1856 | 00:58:46.00000000000002450 | 3526 | 954 | 660 | 571 | 844 | 85.7 | 0.6594727 | 75.4157 | 94.83508 | 155.5369 | 92.07369 | 286.1371 | 143.06855 | 422.0294 | 0.9964755 | 271.3501 | 120758.3 | 94414.9 | 0.9974713 | 1.827725 | 1439.271 | [5 empty] | 0.01090406 | 0.5993464
1857 | 00:58:46.99999999999997625 | 3527 | 955 | 660 | 571.5032 | 844.5032 | 85.7 | 0.6722189 | 79.70508 | 93.4016 | 154.1239 | 90.73248 | 291.6963 | 145.84815 | 424.295 | 1.001825 | 273.7573 | 123765.3 | 95150.95 | 1.005248 | 1.841973 | 1423.99 | [5 empty] | 0.01103182 | 0.6039864
1858 | 00:58:47.99999999999993475 | 3528 | 956 | 660 | 572 | 845 | 85.7 | 0.6658524 | 69.92382 | 97.20863 | 156.5767 | 91.4909 | 288.4508 | 144.2254 | 421.743 | 0.9957993 | 272.0478 | 121652.1 | 94393.77 | 0.9972481 | 1.827316 | 1428.649 | [5 empty] | 0.0109004 | 0.5992119
1859 | 00:58:48.99999999999989325 | 3529 | 957 | 660 | 572.166 | 845.166 | 85.7 | 0.6823024 | 62.51698 | 88.86636 | 155.4561 | 89.89429 | 286.5836 | 143.2918 | 420.8523 | 0.9936962 | 273.3466 | 120609.4 | 94073.11 | 0.9938603919 | 1.821108 | 1400.144 | [5 empty] | 0.0108449 | 0.5971609
1860 | 00:58:50.00000000000044575 | 3530 | 958 | 660 | 572.3351 | 845.3351 | 85.7 | 0.6814699 | 81.25077 | 93.09439 | 156.6071 | 90.48124 | 290.502 | 145.251 | 421.8012 | 0.9959367 | 271.6497 | 122534.1 | 94308.86 | 0.996351 | 1.825672 | 1401.236 | [5 empty] | 0.01088569 | 0.5986705
1861 | 00:58:54.00000000000027300 | 3534 | 962 | 661 | 573 | 846 | 85.7 | 0.6767049 | 63.25377 | 87.54832 | 153.4504 | 90.81641 | 289.7003 | 144.85015 | 418.6856 | 0.9885803 | 271.5412 | 121293.4 | 93615.18 | 0.9890225 | 1.812243 | 1404.89 | [5 empty] | 0.01076581 | 0.5942015
1862 | 00:58:57.00000000000014175 | 3537 | 965 | 662 | 573.332 | 846.332 | 85.7 | 0.6756263 | 81.79356 | 93.02546 | 156.9258 | 89.30125 | 291.0453 | 145.52265 | 420.7395 | 0.9934299 | 271.0467 | 122454.3 | 94147.02 | 0.9946412 | 1.822539 | 1409.425 | [5 empty] | 0.01085768 | 0.5976352
1863 | 00:58:59.00000000000005875 | 3539 | 967 | 662 | 573.5569 | 846.5569 | 85.7 | 0.6847281 | 62.19 | 88.06886 | 154.9237 | 90.69882 | 288.1364 | 144.0682 | 420.4348 | 0.9927104 | 272.9438 | 121142.5 | 93899.9 | 0.9920305 | 1.817755 | 1394.715 | [5 empty] | 0.01081496 | 0.5960458
1864 | 00:59:02.99999999999988600 | 3543 | 971 | 662 | 574 | 847 | 85.7 | 0.6802251 | 63.94075 | 87.04369 | 155.3185 | 87.75256 | 283.412 | 141.706 | 416.6657 | 0.983811 | 269.3345 | 118088.1 | 93089.03 | 0.9834638 | 1.802058 | 1393.646 | [5 empty] | 0.01067518 | 0.5907562
1865 | 00:59:05.00000000000039700 | 3545 | 973 | 663 | 575 | 848 | 85.7 | 0.6945102 | 64.54313 | 87.55337 | 157.3338 | 89.6724 | 287.3123 | 143.65615 | 418.1072 | 0.9872146 | 269.9366 | 120127.3 | 93407.55 | 0.9868289 | 1.808224 | 1373.005 | [5 empty] | 0.01073001 | 0.5928477
1866 | 00:59:07.00000000000030725 | 3547 | 975 | 663 | 575 | 848 | 85.7 | 0.6621715 | 76.91496 | 94.16129 | 156.0605 | 91.02251 | 288.0219 | 144.01095 | 422.0862 | 0.9966096 | 272.4512 | 121570.1 | 94404.25 | 0.9973588 | 1.827518 | 1435.546 | [5 empty] | 0.01090221 | 0.5992786
1867 | 00:59:07.9999999999996650 | 3548 | 976 | 663 | 575.1425 | 848.1425 | 85.7 | 0.6692947 | 58.6028 | 87.68427 | 157.2859 | 90.74433 | 290.5097 | 145.25485 | 420.0586 | 0.9918222 | 275.9447 | 122031.1 | 93865.27 | 0.9916646 | 1.817085 | 1423.372 | [5 empty] | 0.01080898 | 0.5958222
1868 | 00:59:09.99999999999957525 | 3550 | 978 | 664 | 575.4286 | 848.4286 | 85.7 | 0.6817022 | 83.03823 | 92.73375 | 159.007 | 90.38673 | 286.1355 | 143.06775 | 419.0826 | 0.9895177 | 270.2387 | 119914.4 | 93704.92 | 0.9899706 | 1.813981 | 1395.819 | [5 empty] | 0.0107813 | 0.5947843
1869 | 00:59:14.00000000000000325 | 3554 | 982 | 664 | 576 | 849 | 85.7 | 0.6844535 | 64.40157 | 87.91256 | 156.0486 | 90.95737 | 287.9952 | 143.9976 | 420.0273 | 0.9917482 | 271.5422 | 120965.8 | 93899.84 | 0.9920298 | 1.817754 | 1393.763 | [5 empty] | 0.01081495 | 0.5960454
1870 | 00:59:14.99999999999996175 | 3555 | 983 | 665 | 576.1977 | 849.1977 | 85.7 | 0.6662098 | 72.69374 | 95.94682 | 154.8009 | 91.06158 | 289.7412 | 144.8706 | 420.8729 | 0.9937448 | 271.646 | 121944.2 | 94097.69 | 0.9941201 | 1.821584 | 1425.812 | [5 empty] | 0.01084915 | 0.5973188
1871 | 00:59:15.99999999999991350 | 3556 | 984 | 665 | 576.3948 | 849.3948 | 85.7 | 0.6881887 | 63.18232 | 88.25737 | 154.6637 | 90.43148 | 287.0533 | 143.52665 | 420.0135 | 0.9917157 | 273.3452 | 120566.3 | 94026.45 | 0.9933674 | 1.820205 | 1390.227 | [5 empty] | 0.01083683 | 0.596861
1872 | 00:59:19.00000000000038300 | 3559 | 987 | 665 | 577 | 850 | 85.7 | 0.6547961 | 72.73405 | 95.96336 | 155.1649 | 91.24704 | 290.1996 | 145.0998 | 421.9218 | 0.9962214 | 271.4521 | 122441.6 | 94516.06 | 0.9985401 | 1.829683 | 1448.344 | [5 empty] | 0.01092159 | 0.5999895
1873 | 00:59:20.00000000000034150 | 3560 | 988 | 665 | 577.3191 | 850.3191 | 85.7 | 0.6840157 | 62.9555 | 87.83265 | 156.1394 | 90.52866 | 287.7386 | 143.8693 | 418.7562 | 0.988747 | 270.7382 | 120492.3 | 93534.96 | 0.988175 | 1.81069 | 1391.494 | [5 empty] | 0.01075198 | 0.5936793
1874 | 00:59:20.99999999999969925 | 3561 | 989 | 666 | 577.656 | 850.656 | 85.7 | 0.6804578 | 78.18063 | 93.71949 | 156.3892 | 90.69913 | 285.5359 | 142.76795 | 418.7876 | 0.9888211 | 269.4391 | 119578.9 | 93523.45 | 0.9880534 | 1.810468 | 1395.985 | [5 empty] | 0.01074999 | 0.5936043
1875 | 00:59:22.00000000000025175 | 3562 | 990 | 666 | 578 | 851 | 85.7 | 0.6660018 | 74.90885 | 95.0663 | 157.5529 | 90.89062 | 291.2362 | 145.6181 | 423.794 | 1.000642 | 274.7563 | 123424.2 | 95061.45 | 1.004302 | 1.840241 | 1435.18 | [5 empty] | 0.01101626 | 0.603427
1876 | 00:59:22.99999999999960950 | 3563 | 991 | 666 | 578.1403 | 851.1403 | 85.7 | 0.675851 | 71.09005 | 96.72952 | 155.2735 | 91.39559 | 286.9001 | 143.45005 | 421.991 | 0.9963848 | 272.1491 | 121069.3 | 94453.54 | 0.9978795 | 1.828473 | 1412 | [5 empty] | 0.01091075 | 0.5995922
1877 | 00:59:24.00000000000016875 | 3564 | 992 | 666 | 578.2825 | 851.2825 | 85.7 | 0.6678462 | 61.42391 | 87.41672 | 157.3756 | 89.9772 | 290.7344 | 145.3672 | 419.157 | 0.9896933 | 274.0425 | 121863.4 | 93841.28 | 0.9914112 | 1.81662 | 1423.811 | [5 empty] | 0.01080484 | 0.5956672
1878 | 00:59:24.99999999999952650 | 3565 | 993 | 666 | 578.425 | 851.425 | 85.7 | 0.6828084 | 61.88291 | 87.96144 | 155.2236 | 90.31513 | 288.4022 | 144.2011 | 419.3452 | 0.9901377 | 273.0413 | 120940.1 | 93719.09 | 0.9901203 | 1.814255 | 1396.883 | [5 empty] | 0.01078374 | 0.5948762
1879 | 00:59:28.99999999999994775 | 3569 | 997 | 667 | 579 | 852 | 85.7 | 0.6766071 | 91.14672 | 91.84436 | 157.9637 | 90.82828 | 283.8834 | 141.9417 | 420.3334 | 0.992471 | 266.0401 | 119325.7 | 93833.6 | 0.99133 | 1.816472 | 1400.875 | [5 empty] | 0.01080351 | 0.5956176
1880 | 00:59:29.99999999999990625 | 3570 | 998 | 667 | 579.1664 | 852.1664 | 85.7 | 0.6811929 | 94.99416 | 91.53584 | 157.99 | 91.82 | 290.9973 | 145.49865 | 422.2037 | 0.9968871 | 270.9499 | 122860.1 | 94397.87 | 0.9972914 | 1.827395 | 1401.529 | [5 empty] | 0.01090111 | 0.599238
1881 | 00:59:32.999999999999775 | 3573 | 1001 | 668 | 579.6677 | 852.6677 | 85.7 | 0.686294 | 89.79755 | 91.96234 | 157.6563 | 90.35179 | 287.0067 | 143.50335 | 419.6526 | 0.9908635 | 269.4396 | 120443.1 | 93780.81 | 0.9907723 | 1.81545 | 1387.942 | [5 empty] | 0.0107944 | 0.5952761
1882 | 00:59:35.00000000000028600 | 3575 | 1003 | 668 | 580 | 853 | 85.7 | 0.6963558 | 65.64143 | 86.58887 | 155.9014 | 90.55305 | 282.273 | 141.1365 | 416.8773 | 0.9843106 | 268.8354 | 117673.2 | 93026.17 | 0.9827997 | 1.800841 | 1366.732 | [5 empty] | 0.01066437 | 0.5903413
1883 | 00:59:36.00000000000024450 | 3576 | 1004 | 668 | 580.1783 | 853.1783 | 85.7 | 0.6698793 | 63.92935 | 87.38077 | 156.0138 | 87.92951 | 288.2354 | 144.1177 | 419.4076 | 0.990285 | 272.1413 | 120888.1 | 93747.52 | 0.9904206 | 1.814805 | 1417.848 | [5 empty] | 0.01078865 | 0.5950605
1884 | 00:59:37.00000000000020300 | 3577 | 1005 | 668 | 580.334 | 853.334 | 85.7 | 0.6783315 | 62.81656 | 86.79275 | 157.0359 | 90.74767 | 283.453 | 141.7265 | 419.0823 | 0.989517 | 272.5372 | 118790.1 | 93668.5 | 0.9895858 | 1.813276 | 1403.491 | [5 empty] | 0.01077501 | 0.594548
1885 | 00:59:41.00000000000003025 | 3581 | 1009 | 669 | 581 | 854 | 85.7 | 0.6732305 | 76.51705 | 94.58099 | 156.1909 | 90.30745 | 285.543 | 142.7715 | 421.9381 | 0.9962599 | 270.249 | 120481.5 | 94405.9 | 0.9973762 | 1.82755 | 1414.248 | [5 empty] | 0.0109025 | 0.5992891
1886 | 00:59:41.99999999999998200 | 3582 | 1010 | 669 | 581.2532 | 854.2532 | 85.7 | 0.6844806 | 62.1666 | 88.5107 | 153.2038 | 88.28098 | 287.8262 | 143.9131 | 421.8299 | 0.9960045 | 275.0519 | 121413.7 | 94381.4 | 0.9971174 | 1.827076 | 1400.102 | [5 empty] | 0.01089826 | 0.5991331
1887 | 00:59:44.99999999999985075 | 3585 | 1013 | 670 | 582 | 855 | 85.7 | 0.6830693 | 86.60616 | 92.28168 | 157.2898 | 89.8219 | 289.8016 | 144.9008 | 420.7483 | 0.9934506 | 270.4461 | 121933.5 | 94129.18 | 0.9944528 | 1.822194 | 1396.314 | [5 empty] | 0.0108546 | 0.5975208
1888 | 00:59:45.99999999999980925 | 3586 | 1014 | 670 | 582.1637 | 855.1637 | 85.7 | 0.680923 | 62.52219 | 88.55009 | 157.2603 | 89.59829 | 288.0476 | 144.0238 | 420.0599 | 0.9918252 | 272.644 | 120997.3 | 93903.8 | 0.9920717 | 1.817831 | 1400.707 | [5 empty] | 0.01081564 | 0.5960709
1889 | 00:59:46.99999999999976775 | 3587 | 1015 | 670 | 582.3321 | 855.3321 | 85.7 | 0.6709846 | 57.09821 | 87.04696 | 157.193 | 89.0951 | 291.5455 | 145.77275 | 420.7678 | 0.9934967 | 278.4483 | 122672.9 | 94065.02 | 0.9937749 | 1.820952 | 1424.202 | [5 empty] | 0.0108435 | 0.5971089
1890 | 00:59:49.00000000000027875 | 3589 | 1017 | 670 | 582.6656 | 855.6656 | 85.7 | 0.6893407 | 83.33265 | 92.7312 | 154.5352 | 91.24243 | 284.8434 | 142.4217 | 419.2652 | 0.9899488 | 267.1362 | 119424.9 | 93544.39 | 0.9882746 | 1.810873 | 1379.29 | [5 empty] | 0.0107536 | 0.5937408
1891 | 00:59:51.00000000000018900 | 3591 | 1019 | 670 | 583 | 856 | 85.7 | 0.6770442 | 81.41632 | 93.11184 | 158.8616 | 89.06329 | 287.0965 | 143.54825 | 421.1129 | 0.9943115 | 271.7518 | 120900 | 94412.98 | 0.997451 | 1.827687 | 1409.35 | [5 empty] | 0.01090373 | 0.5993342
1892 | 00:59:52.0000000000001475 | 3592 | 1020 | 671 | 583.2043 | 856.2043 | 85.7 | 0.6944345 | 64.58231 | 88.25056 | 155.2826 | 90.34865 | 287.1495 | 143.57475 | 418.9818 | 0.9892797 | 270.5394 | 120310.4 | 93621.26 | 0.9890867 | 1.812361 | 1374.989 | [5 empty] | 0.01076686 | 0.594241
1893 | 00:59:53.00000000000010600 | 3593 | 1021 | 671 | 583.4019 | 856.4019 | 85.7 | 0.6950533 | 64.84119 | 86.43211 | 157.6468 | 90.03439 | 283.7477 | 141.87385 | 416.3182 | 0.9829905 | 268.9297 | 118129.3 | 92838.23 | 0.9808142 | 1.797203 | 1367.771 | [5 empty] | 0.01063206 | 0.5890968
1894 | 00:59:54.00000000000006450 | 3594 | 1022 | 671 | 583.6012 | 856.6012 | 85.7 | 0.679046 | 57.61956 | 87.10001 | 156.5879 | 90.89029 | 290.6743 | 145.33715 | 419.8805 | 0.9914016 | 276.5406 | 122048.5 | 93843.74 | 0.9914372 | 1.816668 | 1407.36 | [5 empty] | 0.01080526 | 0.5956831
1895 | 00:59:55.00000000000001625 | 3595 | 1023 | 671 | 583.8015 | 856.8015 | 85.7 | 0.6911146 | 61.59995 | 87.84899 | 154.8515 | 89.7197 | 288.4952 | 144.2476 | 419.8462 | 0.9913206 | 274.3456 | 121123.6 | 93964.75 | 0.9927156 | 1.81901 | 1386.135 | [5 empty] | 0.01082617 | 0.5964639
1896 | 00:59:55.99999999999997475 | 3596 | 1024 | 672 | 584 | 857 | 85.7 | 0.6791199 | 62.78696 | 88.47259 | 155.2056 | 92.67984 | 289.0427 | 144.52135 | 420.3173 | 0.992433 | 272.9481 | 121489.6 | 93919.3 | 0.9922354 | 1.818131 | 1404.1 | [5 empty] | 0.01081831 | 0.5961709
1897 | 00:59:57.00000000000052725 | 3597 | 1025 | 672 | 584.1981 | 857.1981 | 85.7 | 0.6851861 | 67.37452 | 87.7327 | 153.2586 | 90.37338 | 282.9217 | 141.46085 | 416.9379 | 0.9844537 | 267.4344 | 117960.8 | 93133.17 | 0.9839301 | 1.802912 | 1383.87 | [5 empty] | 0.01068277 | 0.5910471
1898 | 00:59:57.9999999999998850 | 3598 | 1026 | 672 | 584.4041 | 857.4041 | 85.7 | 0.6811026 | 59.57759 | 87.61325 | 157.3441 | 90.03329 | 291.6533 | 145.82665 | 420.4174 | 0.9926693 | 275.8459 | 122616.1 | 94008.66 | 0.9931795 | 1.81986 | 1404.241 | [5 empty] | 0.01083376 | 0.5967466
1899 | 00:59:59.00000000000044425 | 3599 | 1027 | 672 | 584.6018 | 857.6018 | 85.7 | 0.6935779 | 62.65245 | 88.06257 | 155.6092 | 90.51483 | 288.6367 | 144.31835 | 419.5829 | 0.990699 | 272.8405 | 121107 | 93821.03 | 0.9911972 | 1.816228 | 1379.833 | [5 empty] | 0.01080134 | 0.5955363
1900 | 00:59:59.99999999999980200 | 3600 | 1028 | 672 | 584.801 | 857.801 | 85.7 | 0.6875148 | 58.93902 | 87.45136 | 154.7721 | 90.80122 | 289.0524 | 144.5262 | 419.7992 | 0.9912097 | 276.9462 | 121343.9 | 94056.15 | 0.9936812 | 1.82078 | 1395.1 | [5 empty] | 0.01084197 | 0.597052
1901 | 01:00:01.00000000000035450 | 3601 | 1029 | 672 | 585 | 858 | 85.7 | 0.6826906 | 87.68287 | 92.14424 | 154.9216 | 90.05793 | 283.8305 | 141.91525 | 419.3543 | 0.9901592 | 267.0372 | 119025.5 | 93594.82 | 0.9888074 | 1.811849 | 1390.327 | [5 empty] | 0.0107623 | 0.5940691
1902 | 01:00:02.00000000000031300 | 3602 | 1030 | 673 | 585.1263 | 858.1263 | 85.7 | 0.6803058 | 58.2195 | 87.91051 | 159.2675 | 91.60715 | 288.5015 | 144.25075 | 420.366 | 0.992548 | 276.5464 | 121276.2 | 93992.01 | 0.9930036 | 1.819538 | 1406.163 | [5 empty] | 0.01083088 | 0.5966394
1903 | 01:00:02.99999999999967075 | 3603 | 1031 | 673 | 585.2504 | 858.2504 | 85.7 | 0.6774228 | 84.44179 | 92.52274 | 155.967 | 88.12025 | 285.1494 | 142.5747 | 420.8992 | 0.9938069 | 269.0455 | 120019.1 | 94165.9 | 0.9948407 | 1.822904 | 1404.519 | [5 empty] | 0.01086095 | 0.5977562
1904 | 01:00:03.99999999999962925 | 3604 | 1032 | 673 | 585.3751 | 858.3751 | 85.7 | 0.6884321 | 64.71635 | 88.9967 | 156.2234 | 89.31831 | 285.9045 | 142.95225 | 419.3167 | 0.9900704 | 270.6423 | 119884.5 | 93859.98 | 0.9916087 | 1.816982 | 1386.141 | [5 empty] | 0.01080807 | 0.595788
1905 | 01:00:05.00000000000018175 | 3605 | 1033 | 673 | 585.5007 | 858.5007 | 85.7 | 0.6808186 | 77.97276 | 93.94907 | 157.4817 | 89.52023 | 291.8665 | 145.93325 | 423.2425 | 0.9993398 | 274.7569 | 123530.3 | 94980.32 | 1.003445 | 1.83867 | 1409.442 | [5 empty] | 0.01100216 | 0.6029187
1906 | 01:00:09.00000000000000900 | 3609 | 1037 | 674 | 586 | 859 | 85.7 | 0.692565 | 65.82394 | 87.48915 | 153.3575 | 89.00314 | 282.7689 | 141.38445 | 416.4903 | 0.9833969 | 269.4348 | 117770.5 | 93344.71 | 0.986165 | 1.807007 | 1375.229 | [5 empty] | 0.01071919 | 0.5924365
1907 | 01:00:09.9999999999999675 | 3610 | 1038 | 674 | 586.141 | 859.141 | 85.7 | 0.6922014 | 61.47199 | 88.33689 | 155.2873 | 89.14649 | 287.7114 | 143.8557 | 420.1941 | 0.9921421 | 273.3445 | 120894.6 | 93918.86 | 0.9922308 | 1.818122 | 1383.117 | [5 empty] | 0.01081824 | 0.5961681
1908 | 01:00:10.99999999999991925 | 3611 | 1039 | 674 | 586.285 | 859.285 | 85.7 | 0.6799543 | 70.96365 | 96.57243 | 155.2455 | 90.3301 | 289.769 | 144.8845 | 420.9909 | 0.9940235 | 271.6473 | 121990.1 | 94186.59 | 0.9950593 | 1.823305 | 1403.017 | [5 empty] | 0.01086453 | 0.5978887
1909 | 01:00:12.00000000000047850 | 3612 | 1040 | 674 | 586.4279 | 859.4279 | 85.7 | 0.6868687 | 69.85573 | 87.69378 | 155.4449 | 90.56861 | 282.9432 | 141.4716 | 418.562 | 0.9882885 | 266.8346 | 118429.3 | 93460.81 | 0.9873916 | 1.809255 | 1382.492 | [5 empty] | 0.01073919 | 0.5931957
1910 | 01:00:16.00000000000030575 | 3616 | 1044 | 675 | 587 | 860 | 85.7 | 0.6834072 | 66.45573 | 90.13787 | 153.0125 | 89.89619 | 283.3471 | 141.67355 | 417.8628 | 0.9866375 | 267.1368 | 118400.2 | 93285.75 | 0.9855421 | 1.805866 | 1387.395 | [5 empty] | 0.01070903 | 0.59205
1911 | 01:00:17.0000000000002575 | 3617 | 1045 | 675 | 588 | 861 | 85.7 | 0.6780009 | 63.10859 | 87.912 | 155.5131 | 90.02007 | 289.2406 | 144.6203 | 418.751 | 0.9887347 | 271.1375 | 121119.8 | 93555.47 | 0.9883916 | 1.811087 | 1401.96 | [5 empty] | 0.01075551 | 0.593813
1912 | 01:00:21.00000000000008475 | 3621 | 1049 | 676 | 588 | 861 | 85.7 | 0.6808427 | 77.0601 | 94.34818 | 153.7085 | 90.22108 | 285.8185 | 142.90925 | 420.6193 | 0.993146 | 269.6461 | 120220.8 | 94065.58 | 0.9937808 | 1.820962 | 1398.814 | [5 empty] | 0.0108436 | 0.5971125
1913 | 01:00:24.99999999999991200 | 3625 | 1053 | 676 | 589 | 862 | 85.7 | 0.6788558 | 60.62911 | 88.21996 | 155.6183 | 89.6017 | 289.6656 | 144.8328 | 419.6188 | 0.9907837 | 273.9437 | 121549.2 | 93839.91 | 0.9913967 | 1.816594 | 1405.057 | [5 empty] | 0.0108046 | 0.5956584
1914 | 01:00:25.99999999999987050 | 3626 | 1054 | 676 | 589 | 862 | 85.7 | 0.6751757 | 95.11308 | 91.6564 | 154.6417 | 90.6775 | 284.577 | 142.2885 | 417.5533 | 0.9859068 | 266.2338 | 118826 | 93284.47 | 0.9855286 | 1.805841 | 1400.142 | [5 empty] | 0.01070881 | 0.5920417
1915 | 01:00:27.00000000000042300 | 3627 | 1055 | 676 | 589.494 | 862.494 | 85.7 | 0.6864233 | 67.74372 | 87.77501 | 154.3963 | 89.52036 | 282.8644 | 141.4322 | 417.991 | 0.9869402 | 267.5379 | 118234.8 | 93288.93 | 0.9855757 | 1.805928 | 1382.892 | [5 empty] | 0.01070958 | 0.5920709
1916 | 01:00:28.00000000000038150 | 3628 | 1056 | 677 | 590 | 863 | 85.7 | 0.6810272 | 59.15857 | 88.29321 | 153.5479 | 90.29328 | 289.2794 | 144.6397 | 419.0639 | 0.9894735 | 274.1426 | 121226.5 | 93744.59 | 0.9903897 | 1.814748 | 1401.077 | [5 empty] | 0.01078814 | 0.5950415
1917 | 01:00:28.99999999999973925 | 3629 | 1057 | 677 | 590.116 | 863.116 | 85.7 | 0.6776552 | 61.86343 | 87.98679 | 157.5078 | 90.7374 | 290.0691 | 145.03455 | 418.4576 | 0.9880419 | 272.1404 | 121381.6 | 93556.6 | 0.9884036 | 1.811109 | 1403.546 | [5 empty] | 0.01075571 | 0.5938203
1918 | 01:00:29.99999999999969100 | 3630 | 1058 | 677 | 590.2208 | 863.2208 | 85.7 | 0.6847967 | 58.529 | 87.69154 | 157.7977 | 89.04424 | 290.6707 | 145.33535 | 420.036 | 0.9917688 | 276.0431 | 122092.2 | 93875.76 | 0.9917754 | 1.817288 | 1397.558 | [5 empty] | 0.01081079 | 0.59589
1919 | 01:00:31.00000000000025025 | 3631 | 1059 | 677 | 590.3319 | 863.3319 | 85.7 | 0.6766859 | 132.6044 | 90.93651 | 158.3858 | 92.10963 | 288.5772 | 144.2886 | 419.1956 | 0.9897845 | 265.239 | 120970.3 | 93693.63 | 0.9898513 | 1.813762 | 1399.095 | [5 empty] | 0.01077935 | 0.5947111
1920 | 01:00:32.00000000000020875 | 3632 | 1060 | 677 | 590.4429 | 863.4429 | 85.7 | 0.6887788 | 83.96283 | 92.61867 | 156.4421 | 90.66641 | 286.4674 | 143.2337 | 419.0293 | 0.9893918 | 268.9406 | 120038.2 | 93643.63 | 0.989323 | 1.812794 | 1382.592 | [5 empty] | 0.01077072 | 0.5943864
1921 | 01:00:36.99999999999998775 | 3637 | 1065 | 678 | 591 | 864 | 85.7 | 0.6775835 | 58.766 | 87.32069 | 156.1326 | 88.84645 | 289.7242 | 144.8621 | 421.0978 | 0.9942759 | 277.7516 | 122002.2 | 94385.09 | 0.9971564 | 1.827148 | 1414.276 | [5 empty] | 0.01089889 | 0.5991566
1922 | 01:00:38.00000000000054700 | 3638 | 1066 | 679 | 591.1995 | 864.1995 | 85.7 | 0.6850023 | 64.51182 | 88.6631 | 157.1368 | 90.44997 | 286.1347 | 143.06735 | 418.6162 | 0.9884164 | 269.3358 | 119780.6 | 93526.34 | 0.9880839 | 1.810524 | 1388.425 | [5 empty] | 0.01075049 | 0.5936232
1923 | 01:00:39.99999999999985650 | 3640 | 1068 | 679 | 591.5985 | 864.5985 | 85.7 | 0.6922336 | 52.70303 | 86.66174 | 154.1743 | 89.57516 | 275.51 | 137.755 | 413.2576 | 0.975764 | 270.0323 | 113856.6 | 92237.64 | 0.9744691 | 1.785576 | 1369.776 | [5 empty] | 0.01052906 | 0.5850769
1924 | 01:00:42.0000000000003675 | 3642 | 1070 | 679 | 592 | 865 | 85.7 | 0.6891875 | 64.27079 | 87.83656 | 157.9739 | 90.00821 | 283.812 | 141.906 | 417.3437 | 0.9854119 | 270.1384 | 118447.1 | 93347.81 | 0.9861978 | 1.807067 | 1381.37 | [5 empty] | 0.01071972 | 0.5924568
1925 | 01:00:43.99999999999968375 | 3644 | 1072 | 679 | 592.3976 | 865.3976 | 85.7 | 0.6869707 | 57.6335 | 87.93694 | 157.884 | 89.50832 | 291.2565 | 145.62825 | 419.7205 | 0.9910238 | 277.1473 | 122246.3 | 93970.59 | 0.9927773 | 1.819124 | 1395.677 | [5 empty] | 0.01082718 | 0.5965015
1926 | 01:00:44.99999999999964225 | 3645 | 1073 | 680 | 592.5968 | 865.5968 | 85.7 | 0.6946594 | 58.9098 | 86.22517 | 152.9764 | 90.77151 | 275.9819 | 137.99095 | 414.6052 | 0.9789458 | 269.0278 | 114423.5 | 92451.08 | 0.976724 | 1.789708 | 1366.198 | [5 empty] | 0.01056563 | 0.586513
1927 | 01:00:48.00000000000011175 | 3648 | 1076 | 680 | 593 | 866 | 85.7 | 0.6701952 | 70.91942 | 96.81255 | 154.7413 | 87.67672 | 285.9426 | 142.9713 | 418.4489 | 0.9880214 | 269.8401 | 119652.3 | 93760.66 | 0.9905594 | 1.81506 | 1415.087 | [5 empty] | 0.01079092 | 0.5951456
1928 | 01:00:48.99999999999946950 | 3649 | 1077 | 680 | 593.3934 | 866.3934 | 85.7 | 0.6794804 | 63.14529 | 87.98212 | 155.9589 | 90.41099 | 288.6155 | 144.30775 | 420.8092 | 0.9935944 | 273.6456 | 121452.1 | 94204.59 | 0.9952494 | 1.823653 | 1405.913 | [5 empty] | 0.01086764 | 0.598004
1929 | 01:00:50.00000000000002200 | 3650 | 1078 | 681 | 593.594 | 866.594 | 85.7 | 0.6752792 | 73.6103 | 95.47163 | 157.5731 | 89.82952 | 285.4425 | 142.72125 | 420.0302 | 0.9917551 | 269.7411 | 119894.5 | 93855.32 | 0.9915595 | 1.816892 | 1406.939 | [5 empty] | 0.01080726 | 0.5957579
1930 | 01:00:58.00000000000027050 | 3658 | 1086 | 682 | 595 | 868 | 85.7 | 0.6737107 | 61.901 | 88.29574 | 155.7724 | 90.53441 | 289.7041 | 144.85205 | 419.2901 | 0.9900076 | 272.4407 | 121470 | 93708.98 | 0.9900134 | 1.814059 | 1411.397 | [5 empty] | 0.010782 | 0.5948106
1931 | 01:01:01.00000000000014600 | 3661 | 1089 | 682 | 595.429 | 868.429 | 85.7 | 0.6643311 | 76.87275 | 94.12177 | 158.2357 | 89.60748 | 286.9459 | 143.47295 | 421.3664 | 0.9949101 | 270.0453 | 120909.3 | 94194.91 | 0.9951472 | 1.823466 | 1428.073 | [5 empty] | 0.01086597 | 0.597942
1932 | 01:01:02.00000000000009775 | 3662 | 1090 | 683 | 595.5714 | 868.5714 | 85.7 | 0.6839261 | 57.29212 | 87.74345 | 155.3993 | 90.55894 | 288.6228 | 144.3114 | 420.5727 | 0.993036 | 277.4468 | 121386.9 | 94028.67 | 0.9933909 | 1.820248 | 1401.303 | [5 empty] | 0.01083722 | 0.5968753
1933 | 01:01:03.00000000000005625 | 3663 | 1091 | 682 | 595.7139 | 868.7139 | 85.7 | 0.6873646 | 65.26724 | 87.08574 | 154.9531 | 89.48312 | 283.6873 | 141.84365 | 418.2973 | 0.9876635 | 269.6382 | 118665.6 | 93379.59 | 0.9865335 | 1.807683 | 1384.006 | [5 empty] | 0.0107252 | 0.5926648
1934 | 01:01:04.99999999999996650 | 3665 | 1093 | 683 | 596 | 869 | 85.7 | 0.673295 | 95.37839 | 91.61424 | 154.2981 | 89.40711 | 284.0886 | 142.0443 | 420.0643 | 0.9918356 | 266.3413 | 119335.5 | 93879.69 | 0.991817 | 1.817364 | 1407.038 | [5 empty] | 0.01081147 | 0.5959153
1935 | 01:01:06.99999999999988350 | 3667 | 1095 | 683 | 596.4016 | 869.4016 | 85.7 | 0.6891205 | 58.88444 | 88.13598 | 155.5717 | 90.6964 | 289.8764 | 144.9382 | 420.2677 | 0.9923159 | 275.7445 | 121825.7 | 93967.53 | 0.992745 | 1.819064 | 1390.767 | [5 empty] | 0.01082665 | 0.5964818
1936 | 01:01:09.99999999999975225 | 3670 | 1098 | 684 | 597 | 870 | 85.7 | 0.6771591 | 76.88446 | 94.29462 | 156.558 | 89.65523 | 285.7156 | 142.8578 | 420.6961 | 0.9933274 | 270.6472 | 120199.4 | 94105.16 | 0.994199 | 1.821729 | 1406.196 | [5 empty] | 0.01085044 | 0.5973667
1937 | 01:01:10.99999999999971075 | 3671 | 1099 | 684 | 597.1126 | 870.1126 | 85.7 | 0.6751106 | 60.8919 | 88.84122 | 157.0158 | 88.85195 | 288.3005 | 144.15025 | 419.2263 | 0.989857 | 272.5405 | 120863.2 | 93705.23 | 0.9899738 | 1.813987 | 1409.112 | [5 empty] | 0.01078135 | 0.5947863
1938 | 01:01:19.0000000000005600 | 3679 | 1107 | 685 | 598 | 871 | 85.7 | 0.6911002 | 94.87583 | 91.65704 | 154.8428 | 89.82163 | 284.1192 | 142.0596 | 418.9107 | 0.9891118 | 265.1347 | 119020.6 | 93531 | 0.9881331 | 1.810614 | 1374.378 | [5 empty] | 0.01075129 | 0.5936535
1939 | 01:01:19.99999999999991775 | 3680 | 1108 | 685 | 599 | 872 | 85.7 | 0.6801438 | 61.80793 | 88.58177 | 154.7973 | 88.43234 | 288.2633 | 144.13165 | 421.0291 | 0.9941136 | 274.3486 | 121367.2 | 94168.8 | 0.9948713 | 1.822961 | 1405.297 | [5 empty] | 0.01086145 | 0.5977748
1940 | 01:01:20.99999999999986950 | 3681 | 1109 | 686 | 599 | 872 | 85.7 | 0.6811628 | 80.49905 | 93.21637 | 156.2557 | 90.55802 | 288.7469 | 144.37345 | 419.9025 | 0.9914536 | 271.7451 | 121245.5 | 93916.86 | 0.9922096 | 1.818083 | 1399.49 | [5 empty] | 0.01081789 | 0.5961552
1941 | 01:01:21.99999999999982800 | 3682 | 1110 | 686 | 599.1652 | 872.1652 | 85.7 | 0.6876901 | 66.74042 | 87.12951 | 154.8494 | 90.24949 | 283.4865 | 141.74325 | 416.6308 | 0.9837286 | 267.6321 | 118109.2 | 92983.84 | 0.9823525 | 1.800022 | 1379.11 | [5 empty] | 0.01065709 | 0.5900616
1942 | 01:01:23.00000000000038725 | 3683 | 1111 | 686 | 599.3282 | 872.3282 | 85.7 | 0.6831729 | 66.35645 | 86.86572 | 156.1788 | 90.9588 | 277.3511 | 138.67555 | 416.4281 | 0.98325 | 267.9318 | 115496.8 | 92960.31 | 0.9821039 | 1.799566 | 1386.618 | [5 empty] | 0.01065304 | 0.5899059
1943 | 01:01:27.00000000000020775 | 3687 | 1115 | 687 | 600 | 873 | 85.7 | 0.6774018 | 62.69046 | 88.20148 | 157.7532 | 88.41714 | 289.9119 | 144.95595 | 419.4796 | 0.990455 | 272.6409 | 121612.1 | 93886.96 | 0.9918938 | 1.817505 | 1406.466 | [5 empty] | 0.01081273 | 0.5959623
1944 | 01:01:29.00000000000012475 | 3689 | 1117 | 687 | 600.24 | 873.24 | 85.7 | 0.6931831 | 63.16117 | 88.16675 | 157.3435 | 89.54332 | 286.7601 | 143.38005 | 417.382 | 0.9855023 | 269.9349 | 119688.5 | 93214.13 | 0.9847855 | 1.80448 | 1373.97 | [5 empty] | 0.0106967 | 0.5915798
1945 | 01:01:29.9999999999994825 | 3690 | 1118 | 687 | 600.3679 | 873.3679 | 85.7 | 0.6890842 | 64.99837 | 89.52461 | 155.5374 | 90.44992 | 284.0759 | 142.03795 | 419.6053 | 0.9907518 | 269.7408 | 119199.8 | 93777.06 | 0.9907327 | 1.815377 | 1383.692 | [5 empty] | 0.01079375 | 0.5952518
1946 | 01:01:31.0000000000000350 | 3691 | 1119 | 687 | 600.4918 | 873.4918 | 85.7 | 0.6730463 | 78.25662 | 93.85799 | 155.9983 | 90.08201 | 284.6283 | 142.31415 | 419.9949 | 0.9916717 | 268.8417 | 119542.4 | 93825.09 | 0.9912401 | 1.816307 | 1409.629 | [5 empty] | 0.01080204 | 0.5955625
1947 | 01:01:34.99999999999986225 | 3695 | 1123 | 688 | 601 | 874 | 85.7 | 0.6807385 | 61.86322 | 88.22894 | 158.0223 | 90.07066 | 289.7701 | 144.88505 | 419.5714 | 0.9906718 | 272.6391 | 121579.3 | 93748.91 | 0.9904353 | 1.814832 | 1400.077 | [5 empty] | 0.01078889 | 0.5950695
1948 | 01:01:35.99999999999982075 | 3696 | 1124 | 688 | 601.3281 | 874.3281 | 85.7 | 0.6702046 | 80.71715 | 93.21684 | 156.6707 | 90.67814 | 288.2638 | 144.1319 | 422.5398 | 0.9976806 | 271.8513 | 121802.9 | 94553.32 | 0.9989337 | 1.830404 | 1421.912 | [5 empty] | 0.01092805 | 0.6002259
1949 | 01:01:36.9999999999997725 | 3697 | 1125 | 688 | 601.6636 | 874.6636 | 85.7 | 0.6702307 | 58.69958 | 87.95065 | 158.0983 | 92.311 | 289.438 | 144.719 | 420.4211 | 0.9926781 | 276.145 | 121685.8 | 94023.82 | 0.9933397 | 1.820154 | 1422.937 | [5 empty] | 0.01083638 | 0.5968441
1950 | 01:01:38.00000000000033175 | 3698 | 1126 | 688 | 602 | 875 | 85.7 | 0.6817957 | 82.11089 | 92.89418 | 156.7559 | 90.5966 | 286.4331 | 143.21655 | 421.6609 | 0.9956054 | 269.8467 | 120777.6 | 94321 | 0.9964793 | 1.825907 | 1398.966 | [5 empty] | 0.0108878 | 0.598748
1951 | 01:01:39.00000000000029025 | 3699 | 1127 | 688 | 602.2003 | 875.2003 | 85.7 | 0.6764212 | 75.79617 | 94.60913 | 154.9695 | 90.33683 | 283.5826 | 141.7913 | 419.3397 | 0.9901247 | 267.2378 | 118917.4 | 93623.59 | 0.9891113 | 1.812406 | 1401.113 | [5 empty] | 0.01076726 | 0.5942562
1952 | 01:01:42.00000000000015900 | 3702 | 1130 | 689 | 602.7994 | 875.7994 | 85.7 | 0.6796891 | 81.02814 | 93.06194 | 156.8129 | 89.82527 | 285.2087 | 142.60435 | 419.0101 | 0.9893465 | 267.3369 | 119505.3 | 93736.18 | 0.9903008 | 1.814586 | 1396.439 | [5 empty] | 0.01078669 | 0.594987
1953 | 01:01:43.00000000000011075 | 3703 | 1131 | 689 | 603 | 876 | 85.7 | 0.6806012 | 60.34811 | 88.51499 | 156.2121 | 90.07182 | 288.5183 | 144.25915 | 419.2433 | 0.9898971 | 273.4422 | 120959.4 | 93642.59 | 0.989312 | 1.812774 | 1400.468 | [5 empty] | 0.01077054 | 0.5943797
1954 | 01:01:44.00000000000006925 | 3704 | 1132 | 689 | 603.1432 | 876.1432 | 85.7 | 0.6762619 | 60.02997 | 87.05227 | 158.2448 | 91.57388 | 291.0079 | 145.50395 | 419.005 | 0.9893344 | 274.4425 | 121933.8 | 93707.49 | 0.9899977 | 1.81403 | 1409.093 | [5 empty] | 0.01078174 | 0.594801
1955 | 01:01:44.99999999999942700 | 3705 | 1133 | 690 | 603.2842 | 876.2842 | 85.7 | 0.6848199 | 60.22378 | 88.15968 | 153.7958 | 90.90125 | 287.6617 | 143.83085 | 419.7768 | 0.9911568 | 274.4415 | 120753.7 | 93907.71 | 0.992113 | 1.817906 | 1396.109 | [5 empty] | 0.01081631 | 0.5960962
1956 | 01:01:45.99999999999998625 | 3706 | 1134 | 690 | 603.4294 | 876.4294 | 85.7 | 0.6848673 | 59.95256 | 88.86208 | 157.4047 | 90.0482 | 288.5005 | 144.25025 | 419.5655 | 0.9906579 | 273.7423 | 121044.9 | 93815.92 | 0.9911432 | 1.816129 | 1394.784 | [5 empty] | 0.01080046 | 0.5955033
1957 | 01:01:46.99999999999993800 | 3707 | 1135 | 690 | 603.5706 | 876.5706 | 85.7 | 0.6767492 | 82.4482 | 92.84424 | 158.0328 | 90.21495 | 286.4488 | 143.2244 | 418.7989 | 0.9888478 | 269.4388 | 119964.4 | 93590.06 | 0.9887571 | 1.811757 | 1402.562 | [5 empty] | 0.01076148 | 0.5940381
1958 | 01:01:47.99999999999989650 | 3708 | 1136 | 690 | 603.7131 | 876.7131 | 85.7 | 0.6850719 | 62.07184 | 88.97623 | 154.3922 | 90.04514 | 286.0994 | 143.0497 | 418.8508 | 0.9889704 | 271.7378 | 119833 | 93643.5 | 0.9893217 | 1.812792 | 1391.414 | [5 empty] | 0.0107707 | 0.5943856
1959 | 01:01:49.99999999999980675 | 3710 | 1138 | 690 | 604 | 877 | 85.7 | 0.6748705 | 74.80618 | 94.98717 | 158.877 | 90.72943 | 292.8706 | 146.4353 | 424.4649 | 1.002226 | 276.6602 | 124313.3 | 95174.2 | 1.005493 | 1.842424 | 1422.514 | [5 empty] | 0.01103586 | 0.6041315
1960 | 01:01:50.99999999999976525 | 3711 | 1139 | 691 | 604.1702 | 877.1702 | 85.7 | 0.663707 | 76.8503 | 94.13115 | 158.1128 | 91.232 | 288.449 | 144.2245 | 421.3974 | 0.9949833 | 271.5512 | 121551.7 | 94341.38 | 0.9966946 | 1.826301 | 1431.569 | [5 empty] | 0.01089132 | 0.598878
1961 | 01:01:51.99999999999972375 | 3712 | 1140 | 691 | 604.3342 | 877.3342 | 85.7 | 0.6744266 | 74.56511 | 95.19578 | 153.1165 | 89.9629 | 285.5233 | 142.76165 | 420.678 | 0.9932846 | 269.9445 | 120113.4 | 94109.49 | 0.9942447 | 1.821812 | 1410.121 | [5 empty] | 0.01085119 | 0.5973945
1962 | 01:01:55.99999999999955100 | 3716 | 1144 | 691 | 605 | 878 | 85.7 | 0.6794329 | 59.48688 | 88.47596 | 157.3994 | 89.79521 | 287.6578 | 143.8289 | 419.1087 | 0.9895793 | 274.4437 | 120559.9 | 93884.96 | 0.9918726 | 1.817466 | 1404.868 | [5 empty] | 0.01081238 | 0.5959493
1963 | 01:01:57.00000000000010350 | 3717 | 1145 | 692 | 605.2511 | 878.2511 | 85.7 | 0.680495 | 75.60282 | 95.04111 | 156.4841 | 91.76964 | 285.0826 | 142.5413 | 418.5232 | 0.9881968 | 267.6381 | 119313.7 | 93523.8 | 0.9880571 | 1.810474 | 1394.125 | [5 empty] | 0.01075005 | 0.5936066
1964 | 01:01:58.00000000000006200 | 3718 | 1146 | 692 | 605.4995 | 878.4995 | 85.7 | 0.6839393 | 63.88839 | 88.17056 | 155.1289 | 91.08512 | 288.8829 | 144.44145 | 418.159 | 0.9873369 | 270.4355 | 120799 | 93460.55 | 0.9873888 | 1.80925 | 1390.87 | [5 empty] | 0.01073915 | 0.593194
1965 | 01:01:59.00000000000001375 | 3719 | 1147 | 692 | 605.7506 | 878.7506 | 85.7 | 0.6860523 | 63.09372 | 87.24223 | 159.0761 | 89.2713 | 288.8927 | 144.44635 | 418.9887 | 0.989296 | 272.0411 | 121042.8 | 93581.06 | 0.988662 | 1.811583 | 1389.745 | [5 empty] | 0.01075993 | 0.5939795
1966 | 01:02:00.00000000000057300 | 3720 | 1148 | 692 | 606 | 879 | 85.7 | 0.6646378 | 83.55172 | 92.57874 | 155.9529 | 91.05215 | 285.6418 | 142.8209 | 423.1433 | 0.9991056 | 270.4525 | 120867.4 | 94726.73 | 1.000766 | 1.833761 | 1431.209 | [5 empty] | 0.01095812 | 0.6013231
1967 | 01:02:00.99999999999993075 | 3721 | 1149 | 692 | 606.165 | 879.165 | 85.7 | 0.6798044 | 60.00043 | 87.60773 | 154.8688 | 89.91766 | 292.6499 | 146.32495 | 419.5533 | 0.9906291 | 274.3428 | 122782.2 | 93666.09 | 0.9895603 | 1.813229 | 1402.831 | [5 empty] | 0.01077459 | 0.5945323
1968 | 01:02:01.99999999999988925 | 3722 | 1150 | 692 | 606.3307 | 879.3307 | 85.7 | 0.6776468 | 61.32621 | 88.22703 | 158.7733 | 91.58507 | 290.6784 | 145.3392 | 420.2594 | 0.9922963 | 273.7439 | 122160.3 | 93875.77 | 0.9917755 | 1.817288 | 1407.092 | [5 empty] | 0.01081079 | 0.59589
1969 | 01:02:02.99999999999984100 | 3723 | 1151 | 692 | 606.499 | 879.499 | 85.7 | 0.6776212 | 60.22631 | 87.89996 | 157.2544 | 90.01489 | 292.1054 | 146.0527 | 419.447 | 0.9903781 | 274.7433 | 122522.7 | 93873.52 | 0.9917518 | 1.817244 | 1408.121 | [5 empty] | 0.01081041 | 0.5958755
1970 | 01:02:05.99999999999970975 | 3726 | 1154 | 693 | 607 | 880 | 85.7 | 0.6820303 | 67.16457 | 88.43713 | 154.0627 | 90.40025 | 285.7067 | 142.85335 | 419.2228 | 0.9898487 | 268.4359 | 119774.8 | 93610.15 | 0.9889693 | 1.812146 | 1392.906 | [5 empty] | 0.01076494 | 0.5941688
1971 | 01:02:06.99999999999966825 | 3727 | 1155 | 693 | 607.1964 | 880.1964 | 85.7 | 0.678544 | 80.43212 | 93.29556 | 155.8503 | 89.38006 | 285.4262 | 142.7131 | 420.8453 | 0.9936797 | 270.1465 | 120120.3 | 94124.44 | 0.9944027 | 1.822102 | 1403.494 | [5 empty] | 0.01085378 | 0.5974904
1972 | 01:02:09.00000000000017925 | 3729 | 1157 | 694 | 607.5997 | 880.5997 | 85.7 | 0.6776877 | 63.49001 | 89.06921 | 154.8006 | 91.06635 | 287.3395 | 143.66975 | 420.557 | 0.9929989 | 272.2425 | 120842.7 | 94079.53 | 0.9939282 | 1.821232 | 1406.751 | [5 empty] | 0.01084601 | 0.5972022
1973 | 01:02:10.99999999999949550 | 3731 | 1159 | 694 | 608 | 881 | 85.7 | 0.6733304 | 73.39913 | 95.43544 | 154.9996 | 90.21868 | 289.5669 | 144.78345 | 422.4023 | 0.997356 | 273.5561 | 122313.7 | 94602.24 | 0.9994505 | 1.831351 | 1418.574 | [5 empty] | 0.01093653 | 0.6005359
1974 | 01:02:12.00000000000004800 | 3732 | 1160 | 694 | 608.2001 | 881.2001 | 85.7 | 0.6792928 | 63.21797 | 89.49242 | 155.4566 | 90.55523 | 286.7116 | 143.3558 | 419.3414 | 0.9901287 | 270.84 | 120230.1 | 93768.82 | 0.9906456 | 1.815218 | 1400.798 | [5 empty] | 0.01079233 | 0.5951984
1975 | 01:02:13.00000000000000650 | 3733 | 1161 | 694 | 608.4 | 881.4 | 85.7 | 0.6856146 | 63.04236 | 87.82503 | 152.8624 | 89.60043 | 288.9706 | 144.4853 | 417.6595 | 0.9861575 | 270.7371 | 120691.3 | 93359.78 | 0.9863242 | 1.807299 | 1387.831 | [5 empty] | 0.01072178 | 0.5925352
1976 | 01:02:13.9999999999999650 | 3734 | 1162 | 694 | 608.6015 | 881.6015 | 85.7 | 0.6708385 | 75.75337 | 94.67211 | 156.5803 | 89.24845 | 288.0289 | 144.01445 | 423.2594 | 0.9993797 | 270.551 | 121910.9 | 94752.58 | 1.001039 | 1.834262 | 1420.735 | [5 empty] | 0.01096261 | 0.6014863
1977 | 01:02:15.0000000000005175 | 3735 | 1163 | 695 | 608.8069 | 881.8069 | 85.7 | 0.6794359 | 72.70535 | 95.8853 | 155.9294 | 88.88094 | 285.7523 | 142.87615 | 418.2365 | 0.9875199 | 269.4376 | 119512 | 93522.68 | 0.9880452 | 1.810453 | 1397.673 | [5 empty] | 0.01074986 | 0.5935993
1978 | 01:02:15.99999999999987525 | 3736 | 1164 | 695 | 609 | 882 | 85.7 | 0.6820006 | 67.02855 | 87.20023 | 152.9991 | 88.68192 | 283.1077 | 141.55385 | 416.265 | 0.9828649 | 267.4327 | 117847.8 | 92988.1 | 0.9823975 | 1.800104 | 1388.209 | [5 empty] | 0.01065782 | 0.5900897
1979 | 01:02:20.00000000000030325 | 3740 | 1168 | 695 | 609.7973 | 882.7973 | 85.7 | 0.6865038 | 62.47244 | 88.7019 | 155.4944 | 90.25108 | 288.8141 | 144.40705 | 419.4832 | 0.9904635 | 272.2418 | 121152.7 | 93813.69 | 0.9911197 | 1.816086 | 1390.598 | [5 empty] | 0.01080007 | 0.5954888
1980 | 01:02:20.99999999999966100 | 3741 | 1169 | 695 | 610 | 883 | 85.7 | 0.6869482 | 66.69831 | 87.58409 | 155.0745 | 89.81293 | 283.1144 | 141.5572 | 417.0011 | 0.9846029 | 267.7328 | 118059 | 93061.97 | 0.9831779 | 1.801534 | 1380.879 | [5 empty] | 0.01067052 | 0.5905777
1981 | 01:02:21.99999999999961275 | 3742 | 1170 | 696 | 610.1415 | 883.1415 | 85.7 | 0.66383 | 63.86738 | 89.41584 | 154.5699 | 90.28166 | 284.3464 | 142.1732 | 420.224 | 0.9922127 | 271.1406 | 119489.2 | 93841.98 | 0.9914186 | 1.816634 | 1427.87 | [5 empty] | 0.01080496 | 0.5956717
1982 | 01:02:26.99999999999999925 | 3747 | 1175 | 696 | 610.8608 | 883.8608 | 85.7 | 0.6752371 | 74.7059 | 94.80756 | 159.082 | 91.31995 | 287.2744 | 143.6372 | 419.5189 | 0.9905478 | 270.6397 | 120517 | 93776 | 0.9907215 | 1.815357 | 1407.428 | [5 empty] | 0.01079356 | 0.5952449
1983 | 01:02:27.99999999999995100 | 3748 | 1176 | 697 | 611 | 884 | 85.7 | 0.6828507 | 62.79454 | 88.23437 | 157.105 | 91.81301 | 288.7751 | 144.38755 | 419.9769 | 0.9916292 | 272.3427 | 121278.9 | 93794.45 | 0.9909164 | 1.815714 | 1396.567 | [5 empty] | 0.01079675 | 0.5953644
1984 | 01:02:34.00000000000028925 | 3754 | 1182 | 698 | 612 | 885 | 85.7 | 0.6878574 | 64.4265 | 89.25709 | 154.6052 | 90.79603 | 286.2053 | 143.10265 | 417.6457 | 0.9861249 | 268.5342 | 119532.4 | 93229.73 | 0.9849503 | 1.804782 | 1381.21 | [5 empty] | 0.01069939 | 0.5916823
1985 | 01:02:38.00000000000011650 | 3758 | 1186 | 699 | 613 | 886 | 85.7 | 0.6800935 | 60.26531 | 87.44438 | 157.4897 | 89.62062 | 291.8669 | 145.93345 | 420.0121 | 0.9917124 | 274.5439 | 122587.6 | 93972.64 | 0.9927989 | 1.819163 | 1404.397 | [5 empty] | 0.01082753 | 0.5965147
1986 | 01:02:41.00000000000058600 | 3761 | 1189 | 699 | 613.5026 | 886.5026 | 85.7 | 0.6749087 | 64.1581 | 87.48823 | 156.9068 | 89.63202 | 288.4987 | 144.24935 | 418.9373 | 0.9891746 | 270.5391 | 120862.9 | 93582.63 | 0.9886786 | 1.811613 | 1406.707 | [5 empty] | 0.0107602 | 0.5939898
1987 | 01:02:41.99999999999994375 | 3762 | 1190 | 699 | 613.6667 | 886.6667 | 85.7 | 0.6895039 | 88.16854 | 92.08933 | 155.6007 | 90.41432 | 284.6682 | 142.3341 | 419.3614 | 0.990176 | 266.438 | 119378.9 | 93747.73 | 0.9904228 | 1.814809 | 1379.536 | [5 empty] | 0.01078868 | 0.5950618
1988 | 01:02:42.99999999999990225 | 3763 | 1191 | 699 | 613.8361 | 886.8361 | 85.7 | 0.6824512 | 62.17571 | 88.55754 | 152.4662 | 90.01086 | 287.8493 | 143.92465 | 420.266 | 0.9923119 | 273.6435 | 120973.3 | 94012.58 | 0.9932209 | 1.819936 | 1399.833 | [5 empty] | 0.01083444 | 0.5967718
1989 | 01:02:43.99999999999985400 | 3764 | 1192 | 700 | 614 | 887 | 85.7 | 0.6874256 | 69.22954 | 88.75333 | 155.9476 | 89.79915 | 283.4311 | 141.71555 | 420.0353 | 0.9917671 | 267.64 | 119051.1 | 93852.56 | 0.9915303 | 1.816839 | 1384.728 | [5 empty] | 0.01080679 | 0.5957401
1990 | 01:02:45.00000000000041325 | 3765 | 1193 | 700 | 614.1415 | 887.1415 | 85.7 | 0.69077 | 61.97775 | 88.24107 | 154.0352 | 89.36492 | 289.7832 | 144.8916 | 418.7148 | 0.9886492 | 271.9425 | 121336.5 | 93577.27 | 0.988622 | 1.811509 | 1381.99 | [5 empty] | 0.01075927 | 0.5939549
1991 | 01:02:49.00000000000024050 | 3769 | 1197 | 700 | 614.7156 | 887.7156 | 85.7 | 0.6872681 | 57.40345 | 87.94879 | 154.131 | 90.20665 | 290.6335 | 145.31675 | 421.0452 | 0.9941517 | 277.2477 | 122369.8 | 94176.68 | 0.9949546 | 1.823113 | 1396.519 | [5 empty] | 0.01086282 | 0.5978253
1992 | 01:02:51.00000000000015075 | 3771 | 1199 | 701 | 615 | 888 | 85.7 | 0.6799023 | 63.06858 | 87.46277 | 156.7776 | 89.77631 | 288.2487 | 144.12435 | 419.3554 | 0.9901618 | 272.2428 | 120878.6 | 93771.73 | 0.9906764 | 1.815274 | 1401.205 | [5 empty] | 0.01079283 | 0.5952173
1993 | 01:02:51.99999999999950850 | 3772 | 1200 | 701 | 615.2043 | 888.2043 | 85.7 | 0.6804767 | 62.35006 | 87.14452 | 156.4314 | 91.95032 | 284.7608 | 142.3804 | 420.0631 | 0.9918328 | 273.4433 | 119617.5 | 93875.33 | 0.9917709 | 1.817279 | 1402.075 | [5 empty] | 0.01081072 | 0.5958872
1994 | 01:02:54.00000000000001950 | 3774 | 1202 | 701 | 615.5948 | 888.5948 | 85.7 | 0.6913829 | 61.3123 | 87.35676 | 154.7383 | 90.07261 | 290.2256 | 145.1128 | 419.6908 | 0.9909537 | 273.8431 | 121805 | 93876.44 | 0.9917826 | 1.817301 | 1384.678 | [5 empty] | 0.01081091 | 0.5958943
1995 | 01:02:56.00000000000053050 | 3776 | 1204 | 701 | 616 | 889 | 85.7 | 0.6914616 | 58.72389 | 87.90152 | 155.8234 | 90.48702 | 287.8085 | 143.90425 | 419.6096 | 0.990762 | 274.742 | 120767.2 | 93754.45 | 0.9904938 | 1.814939 | 1384.729 | [5 empty] | 0.01078984 | 0.5951054
1996 | 01:02:56.99999999999988825 | 3777 | 1205 | 702 | 616.1641 | 889.1641 | 85.7 | 0.6851334 | 79.20139 | 93.48713 | 153.8837 | 89.21588 | 285.9036 | 142.9518 | 418.9018 | 0.9890908 | 268.2409 | 119765.5 | 93812.66 | 0.9911088 | 1.816066 | 1388.828 | [5 empty] | 0.01079989 | 0.5954822
1997 | 01:03:01.99999999999967400 | 3782 | 1210 | 702 | 617 | 890 | 85.7 | 0.6748953 | 62.41838 | 88.36276 | 156.4437 | 90.92049 | 288.0367 | 144.01835 | 419.8001 | 0.9912118 | 272.9435 | 120917.8 | 93994.2 | 0.9930267 | 1.819581 | 1411.63 | [5 empty] | 0.01083126 | 0.5966535
1998 | 01:03:04.0000000000001850 | 3784 | 1212 | 703 | 617.4018 | 890.4018 | 85.7 | 0.686622 | 62.13562 | 88.45211 | 158.4671 | 89.82625 | 289.274 | 144.637 | 419.0629 | 0.9894712 | 272.1385 | 121224 | 93674.43 | 0.9896484 | 1.81339 | 1389.472 | [5 empty] | 0.01077603 | 0.5945865
1999 | 01:03:05.00000000000014350 | 3785 | 1213 | 703 | 617.6007 | 890.6007 | 85.7 | 0.6804329 | 62.76972 | 87.77905 | 155.9199 | 90.0015 | 289.0271 | 144.51355 | 418.9013 | 0.9890896 | 272.34 | 121073.8 | 93752.99 | 0.9904784 | 1.814911 | 1400.309 | [5 empty] | 0.01078959 | 0.5950959
2000 | 01:03:06.00000000000009525 | 3786 | 1214 | 703 | 617.8 | 890.8 | 85.7 | 0.671502 | 80.16076 | 93.32072 | 156.419 | 89.91789 | 289.3542 | 144.6771 | 423.8622 | 1.000803 | 273.3553 | 122646.3 | 95178.36 | 1.005537 | 1.842504 | 1424.982 | [5 empty] | 0.01103658 | 0.6041574
2001 | 01:03:06.99999999999945300 | 3787 | 1215 | 703 | 618 | 891 | 85.7 | 0.6640372 | 76.21851 | 94.43356 | 156.1766 | 89.79662 | 290.5208 | 145.2604 | 423.953 | 1.001017 | 274.2578 | 123167.2 | 95136.17 | 1.005091 | 1.841687 | 1438.572 | [5 empty] | 0.01102925 | 0.6038941
2002 | 01:03:08.00000000000001225 | 3788 | 1216 | 703 | 618.1422 | 891.1422 | 85.7 | 0.6994816 | 68.7955 | 88.42486 | 155.7768 | 89.93398 | 283.9331 | 141.96655 | 420.0277 | 0.9917492 | 268.4444 | 119259.8 | 93948.54 | 0.9925443 | 1.818697 | 1366.84 | [5 empty] | 0.01082337 | 0.5963594
2003 | 01:03:09.9999999999999225 | 3790 | 1218 | 704 | 618.4341 | 891.4341 | 85.7 | 0.6912113 | 61.71243 | 87.40731 | 155.3367 | 89.35255 | 288.169 | 144.0845 | 418.496 | 0.9881326 | 272.8391 | 120597.6 | 93600.84 | 0.988871 | 1.811966 | 1382.318 | [5 empty] | 0.01076334 | 0.5941082
2004 | 01:03:11.00000000000048175 | 3791 | 1219 | 704 | 618.5696 | 891.5696 | 85.7 | 0.6793384 | 63.88879 | 87.60275 | 157.0954 | 88.24728 | 286.8422 | 143.4211 | 417.503 | 0.985788 | 270.6359 | 119757.5 | 93432.17 | 0.987089 | 1.808701 | 1398.488 | [5 empty] | 0.01073426 | 0.5930086
2005 | 01:03:13.99999999999974975 | 3794 | 1222 | 704 | 619 | 892 | 85.7 | 0.6749659 | 60.90963 | 88.16843 | 154.4991 | 91.52236 | 289.0188 | 144.5094 | 419.9845 | 0.9916472 | 274.9445 | 121383.4 | 94076.16 | 0.9938926 | 1.821167 | 1414.008 | [5 empty] | 0.01084543 | 0.5971805
2006 | 01:03:21.00000000000004650 | 3801 | 1229 | 706 | 620 | 893 | 85.7 | 0.6789491 | 63.83522 | 88.30253 | 156.148 | 88.02846 | 289.3091 | 144.65455 | 417.2977 | 0.9853032 | 269.3358 | 120728 | 93276.81 | 0.9854477 | 1.805693 | 1396.896 | [5 empty] | 0.01070749 | 0.5919914
2007 | 01:03:22.99999999999995675 | 3803 | 1231 | 706 | 621 | 894 | 85.7 | 0.6854406 | 79.82803 | 93.32603 | 150.5294 | 91.4082 | 283.2457 | 141.62285 | 418.175 | 0.9873747 | 266.9332 | 118446.3 | 93373.11 | 0.9864651 | 1.807557 | 1384.391 | [5 empty] | 0.01072408 | 0.5926224
2008 | 01:03:23.99999999999991525 | 3804 | 1232 | 706 | 621.1425 | 894.1425 | 85.7 | 0.6942783 | 85.77546 | 92.35637 | 154.5971 | 90.78159 | 286.635 | 143.3175 | 419.1691 | 0.9897219 | 268.7385 | 120148.5 | 93770.44 | 0.9906628 | 1.815249 | 1374.316 | [5 empty] | 0.0107926 | 0.5952089
2009 | 01:03:27.00000000000038475 | 3807 | 1235 | 707 | 621.5721 | 894.5721 | 85.7 | 0.691126 | 61.44621 | 89.06185 | 153.3456 | 90.73102 | 286.5082 | 143.2541 | 420.5601 | 0.9930063 | 273.6424 | 120493.9 | 94028.17 | 0.9933856 | 1.820238 | 1385.788 | [5 empty] | 0.01083713 | 0.5968721
2010 | 01:03:30.00000000000025350 | 3810 | 1238 | 707 | 622 | 895 | 85.7 | 0.672444 | 71.79475 | 96.85011 | 156.2168 | 89.56003 | 292.9379 | 146.46895 | 424.5832 | 1.002505 | 274.261 | 124376.5 | 95199.05 | 1.005756 | 1.842905 | 1424.399 | [5 empty] | 0.01104018 | 0.6042864
2011 | 01:03:31.00000000000021200 | 3811 | 1239 | 707 | 622.1983 | 895.1983 | 85.7 | 0.6788389 | 63.32351 | 88.4595 | 155.8788 | 90.10307 | 288.8799 | 144.43995 | 419.5992 | 0.9907374 | 272.5417 | 121213.8 | 93930.77 | 0.9923566 | 1.818353 | 1404.231 | [5 empty] | 0.0108203 | 0.5962449
2012 | 01:03:32.99999999999952150 | 3813 | 1241 | 708 | 622.5997 | 895.5997 | 85.7 | 0.6879833 | 64.88539 | 88.46714 | 156.0472 | 89.35533 | 285.3816 | 142.6908 | 417.905 | 0.9867372 | 268.9366 | 119262.4 | 93414.11 | 0.9868982 | 1.808351 | 1382.509 | [5 empty] | 0.01073115 | 0.5928906
2013 | 01:03:34.00000000000008075 | 3814 | 1242 | 708 | 622.7999 | 895.7999 | 85.7 | 0.6833278 | 92.66692 | 91.76382 | 154.3397 | 89.18133 | 285.0248 | 142.5124 | 418.5125 | 0.9881716 | 266.3374 | 119286.5 | 93669.98 | 0.9896014 | 1.813304 | 1389.031 | [5 empty] | 0.01077527 | 0.5945576
2014 | 01:03:35.0000000000000325 | 3815 | 1243 | 708 | 623 | 896 | 85.7 | 0.6876144 | 110.1392 | 91.14352 | 156.44 | 90.37949 | 286.3349 | 143.16745 | 422.2113 | 0.996905 | 266.3449 | 120893.9 | 94405.7 | 0.9973741 | 1.827547 | 1386.412 | [5 empty] | 0.01090246 | 0.5992878
2015 | 01:03:35.99999999999999100 | 3816 | 1244 | 708 | 623.1998 | 896.1998 | 85.7 | 0.6816738 | 93.29279 | 91.67696 | 158.4117 | 88.3872 | 286.142 | 143.071 | 420.3549 | 0.9925218 | 269.3412 | 120281.2 | 94056.09 | 0.9936806 | 1.820779 | 1397.076 | [5 empty] | 0.01084196 | 0.5970516
2016 | 01:03:37.99999999999990800 | 3818 | 1246 | 708 | 623.5988 | 896.5988 | 85.7 | 0.6919024 | 63.24818 | 88.12739 | 156.9067 | 90.28241 | 288.3512 | 144.1756 | 418.7135 | 0.9886462 | 271.1385 | 120736.5 | 93557.44 | 0.9884125 | 1.811126 | 1379.252 | [5 empty] | 0.01075585 | 0.5938258
2017 | 01:03:38.99999999999985975 | 3819 | 1247 | 709 | 623.8024 | 896.8024 | 85.7 | 0.6785876 | 58.34867 | 88.17467 | 154.8516 | 89.16518 | 289.2637 | 144.63185 | 420.0468 | 0.9917943 | 275.4424 | 121504.3 | 93903.51 | 0.9920686 | 1.817825 | 1407.386 | [5 empty] | 0.01081559 | 0.5960691
2018 | 01:03:39.99999999999981825 | 3820 | 1248 | 709 | 624 | 897 | 85.7 | 0.682035 | 61.0761 | 87.52502 | 156.829 | 89.77497 | 288.1843 | 144.09215 | 417.7544 | 0.9863816 | 271.9371 | 120390.3 | 93315.46 | 0.985856 | 1.806441 | 1394.628 | [5 empty] | 0.01071415 | 0.5922449
2019 | 01:03:41.00000000000037075 | 3821 | 1249 | 709 | 624.1772 | 897.1772 | 85.7 | 0.6853074 | 62.57184 | 88.2604 | 155.7351 | 90.38789 | 288.532 | 144.266 | 420.1491 | 0.9920358 | 273.1457 | 121226.4 | 93981.14 | 0.9928888 | 1.819328 | 1394.453 | [5 empty] | 0.010829 | 0.5965694
2020 | 01:03:42.00000000000032925 | 3822 | 1250 | 709 | 624.3337 | 897.3337 | 85.7 | 0.6785667 | 58.76513 | 88.07452 | 157.4724 | 89.76372 | 289.6631 | 144.83155 | 420.364 | 0.9925432 | 275.9466 | 121763.9 | 94022.43 | 0.993325 | 1.820127 | 1408.642 | [5 empty] | 0.01083614 | 0.5968352
2021 | 01:03:46.00000000000015650 | 3826 | 1254 | 710 | 625 | 898 | 85.7 | 0.6900366 | 63.88306 | 87.41437 | 155.6193 | 89.77058 | 283.0099 | 141.50495 | 417.8356 | 0.9865733 | 270.1348 | 118251.6 | 93301.08 | 0.9857041 | 1.806163 | 1379.721 | [5 empty] | 0.01071167 | 0.5921506
2022 | 01:03:49.00000000000002525 | 3829 | 1257 | 710 | 625.5003 | 898.5003 | 85.7 | 0.6883283 | 66.13925 | 87.86845 | 157.1679 | 89.9739 | 282.8955 | 141.44775 | 416.2206 | 0.98276 | 267.5338 | 117746.9 | 93053.13 | 0.9830845 | 1.801363 | 1378.395 | [5 empty] | 0.010669 | 0.5905194
2023 | 01:03:52.00000000000049475 | 3832 | 1260 | 711 | 626 | 899 | 85.7 | 0.687547 | 87.08556 | 92.22929 | 154.2751 | 91.30272 | 286.6624 | 143.3312 | 420.0966 | 0.9919119 | 269.543 | 120425.9 | 94010.27 | 0.9931965 | 1.819892 | 1387.371 | [5 empty] | 0.01083404 | 0.5967569
2024 | 01:03:52.9999999999998525 | 3833 | 1261 | 711 | 626.1677 | 899.1677 | 85.7 | 0.6926906 | 68.94905 | 88.33117 | 155.1078 | 89.81499 | 284.3337 | 142.16685 | 419.4339 | 0.9903471 | 267.437 | 119259.2 | 93681.56 | 0.9897238 | 1.813528 | 1375.024 | [5 empty] | 0.01077726 | 0.5946327
2025 | 01:03:53.99999999999981100 | 3834 | 1262 | 711 | 626.3365 | 899.3365 | 85.7 | 0.6903836 | 67.1706 | 88.73269 | 154.7464 | 89.36405 | 285.3498 | 142.6749 | 420.0486 | 0.9917985 | 268.7407 | 119860.8 | 93897.81 | 0.9920084 | 1.817715 | 1381.31 | [5 empty] | 0.0108146 | 0.5960323
2026 | 01:03:56.00000000000032200 | 3836 | 1264 | 711 | 626.6658 | 899.6658 | 85.7 | 0.6623464 | 78.96834 | 93.63499 | 154.8335 | 92.34018 | 286.0283 | 143.01415 | 420.7505 | 0.9934558 | 269.9437 | 120346.5 | 94085 | 0.993986 | 1.821338 | 1430.764 | [5 empty] | 0.01084696 | 0.5972373
2027 | 01:03:57.00000000000027375 | 3837 | 1265 | 712 | 626.8317 | 899.8317 | 85.7 | 0.6735221 | 75.71104 | 94.63213 | 154.7794 | 89.34126 | 289.1876 | 144.5938 | 422.2823 | 0.9970726 | 271.3511 | 122118.8 | 94667.16 | 1.000136 | 1.832608 | 1416.436 | [5 empty] | 0.01094779 | 0.6009468
2028 | 01:03:57.99999999999963150 | 3838 | 1266 | 712 | 627 | 900 | 85.7 | 0.6885676 | 64.92123 | 87.43768 | 153.6325 | 88.67072 | 283.7207 | 141.86035 | 417.9587 | 0.986864 | 269.7346 | 118583.5 | 93338.41 | 0.9860985 | 1.806885 | 1381.911 | [5 empty] | 0.0107181 | 0.5923952
2029 | 01:04:00.00000000000014925 | 3840 | 1268 | 712 | 627.3988 | 900.3988 | 85.7 | 0.6865823 | 60.73418 | 88.29395 | 154.8363 | 91.51537 | 289.8675 | 144.93375 | 419.4307 | 0.9903396 | 273.2391 | 121579.3 | 93799.54 | 0.9909702 | 1.815812 | 1391.383 | [5 empty] | 0.01079763 | 0.5953973
2030 | 01:04:01.00000000000010100 | 3841 | 1269 | 712 | 627.5999 | 900.5999 | 85.7 | 0.6907546 | 63.46397 | 88.70531 | 159.2506 | 91.20814 | 288.0429 | 144.02145 | 419.3112 | 0.9900574 | 270.8401 | 120779.6 | 93717.27 | 0.990101 | 1.81422 | 1381.743 | [5 empty] | 0.01078343 | 0.5948644
2031 | 01:04:02.00000000000005950 | 3842 | 1270 | 712 | 627.7995 | 900.7995 | 85.7 | 0.6759994 | 76.28593 | 94.45418 | 157.1455 | 91.2879 | 284.564 | 142.282 | 420.4315 | 0.9927026 | 270.3437 | 119639.6 | 94014.09 | 0.9932369 | 1.819966 | 1407.29 | [5 empty] | 0.0108347 | 0.5967815
2032 | 01:04:02.99999999999941725 | 3843 | 1271 | 713 | 628 | 901 | 85.7 | 0.685813 | 76.62581 | 94.21894 | 155.0553 | 90.66528 | 284.8575 | 142.42875 | 418.8017 | 0.9888544 | 268.9391 | 119298.8 | 93785.02 | 0.9908168 | 1.815531 | 1388.25 | [5 empty] | 0.01079512 | 0.5953033
2033 | 01:04:04.99999999999992825 | 3845 | 1273 | 713 | 628.4007 | 901.4007 | 85.7 | 0.6895619 | 91.74659 | 91.8138 | 155.0837 | 90.66777 | 283.9494 | 141.9747 | 419.4043 | 0.9902772 | 265.3361 | 119089.6 | 93679.88 | 0.989706 | 1.813496 | 1377.938 | [5 empty] | 0.01077697 | 0.5946218
2034 | 01:04:08.00000000000039775 | 3848 | 1276 | 714 | 629 | 902 | 85.7 | 0.6812561 | 114.2481 | 90.99145 | 154.9344 | 90.11839 | 288.2254 | 144.1127 | 424.9402 | 1.003348 | 266.454 | 122478.6 | 95196.18 | 1.005725 | 1.842849 | 1401.698 | [5 empty] | 0.01103968 | 0.6042686
2035 | 01:04:08.99999999999975550 | 3849 | 1277 | 714 | 629.1507 | 902.1507 | 85.7 | 0.6800486 | 65.25476 | 88.24901 | 155.2512 | 89.75273 | 287.5902 | 143.7951 | 418.2251 | 0.987493 | 269.4357 | 120277.4 | 93510.91 | 0.9879209 | 1.810225 | 1396.584 | [5 empty] | 0.01074783 | 0.5935226
2036 | 01:04:09.99999999999971400 | 3850 | 1278 | 714 | 629.3054 | 902.3054 | 85.7 | 0.6914689 | 60.59757 | 88.75834 | 157.2125 | 89.89963 | 287.4434 | 143.7217 | 421.0438 | 0.9941484 | 274.3478 | 121026.2 | 94184.51 | 0.9950373 | 1.823265 | 1386.866 | [5 empty] | 0.01086417 | 0.5978754
2037 | 01:04:11.00000000000026650 | 3851 | 1279 | 714 | 629.4595 | 902.4595 | 85.7 | 0.6862969 | 64.09195 | 88.15806 | 156.4601 | 88.50365 | 286.9917 | 143.49585 | 419.7876 | 0.9911823 | 271.242 | 120475.6 | 93749.47 | 0.9904412 | 1.814843 | 1389.552 | [5 empty] | 0.01078898 | 0.5950731
2038 | 01:04:12.000000000000225 | 3852 | 1280 | 714 | 629.6152 | 902.6152 | 85.7 | 0.6832406 | 60.22004 | 87.80901 | 156.861 | 87.26716 | 291.1085 | 145.55425 | 419.3477 | 0.9901436 | 274.2394 | 122075.7 | 93755.86 | 0.9905087 | 1.814967 | 1397.59 | [5 empty] | 0.01079009 | 0.5951145
2039 | 01:04:20.99999999999983125 | 3861 | 1289 | 716 | 631 | 904 | 85.7 | 0.6826753 | 60.44249 | 87.53741 | 159.4924 | 89.39355 | 289.2901 | 144.64505 | 419.5305 | 0.9905752 | 273.741 | 121366 | 93712.49 | 0.9900505 | 1.814127 | 1397.762 | [5 empty] | 0.0107826 | 0.5948334
2040 | 01:04:22.00000000000039050 | 3862 | 1290 | 716 | 631.201 | 904.201 | 85.7 | 0.685296 | 69.45908 | 87.83269 | 158.1493 | 90.35486 | 282.4074 | 141.2037 | 419.7281 | 0.9910418 | 267.2375 | 118534.3 | 93676.11 | 0.9896662 | 1.813423 | 1386.743 | [5 empty] | 0.01077632 | 0.5945974
2041 | 01:04:26.00000000000021100 | 3866 | 1294 | 716 | 632 | 905 | 85.7 | 0.6859975 | 63.21663 | 88.35991 | 154.8823 | 89.69754 | 288.5376 | 144.2688 | 419.7939 | 0.9911972 | 272.2433 | 121126.3 | 93879.99 | 0.9918201 | 1.81737 | 1391.82 | [5 empty] | 0.01081152 | 0.5959173
2042 | 01:04:28.00000000000012800 | 3868 | 1296 | 717 | 632.4016 | 905.4016 | 85.7 | 0.6857277 | 60.30336 | 88.84421 | 157.1187 | 92.75038 | 287.9375 | 143.96875 | 418.5633 | 0.9882915 | 273.4401 | 120520 | 93716.83 | 0.9900964 | 1.814211 | 1392.484 | [5 empty] | 0.01078335 | 0.5948615
2043 | 01:04:30.99999999999999675 | 3871 | 1299 | 717 | 633 | 906 | 85.7 | 0.6680605 | 72.89456 | 95.64161 | 155.8879 | 91.60865 | 290.7131 | 145.35655 | 421.6653 | 0.9956158 | 273.4478 | 122583.6 | 94366.09 | 0.9969557 | 1.82678 | 1426.057 | [5 empty] | 0.0108956 | 0.5990355
2044 | 01:04:31.99999999999995525 | 3872 | 1300 | 717 | 633.1469 | 906.1469 | 85.7 | 0.6763353 | 63.72062 | 88.92127 | 161.069 | 89.40027 | 285.952 | 142.976 | 420.1405 | 0.9920155 | 271.5432 | 120140 | 93968.34 | 0.9927535 | 1.81908 | 1407.649 | [5 empty] | 0.01082679 | 0.596487
2045 | 01:04:33.00000000000050775 | 3873 | 1301 | 718 | 633.2886 | 906.2886 | 85.7 | 0.6870738 | 61.39187 | 87.71568 | 158.4431 | 89.91122 | 290.3401 | 145.17005 | 420.3362 | 0.9924776 | 274.6445 | 122040.4 | 94018.54 | 0.9932839 | 1.820052 | 1393.292 | [5 empty] | 0.01083547 | 0.5968101
2046 | 01:04:33.99999999999986550 | 3874 | 1302 | 718 | 633.4304 | 906.4304 | 85.7 | 0.6820549 | 87.84595 | 92.14358 | 157.4674 | 89.29047 | 288.238 | 144.119 | 420.7522 | 0.9934598 | 270.9451 | 121276.8 | 94124.21 | 0.9944003 | 1.822097 | 1398.457 | [5 empty] | 0.01085374 | 0.5974889
2047 | 01:04:38.00000000000029350 | 3878 | 1306 | 719 | 634 | 907 | 85.7 | 0.6919815 | 63.61028 | 87.73237 | 153.5127 | 90.09463 | 287.3676 | 143.6838 | 418.9448 | 0.9891923 | 271.2393 | 120391.1 | 93677.41 | 0.9896799 | 1.813448 | 1379.936 | [5 empty] | 0.01077655 | 0.5946058
2048 | 01:04:38.99999999999965125 | 3879 | 1307 | 719 | 634.1678 | 907.1678 | 85.7 | 0.6761785 | 80.67538 | 93.32204 | 157.381 | 91.06441 | 291.877 | 145.9385 | 422.7315 | 0.9981333 | 274.1559 | 123385.6 | 94745.79 | 1.000967 | 1.83413 | 1415.216 | [5 empty] | 0.01096143 | 0.6014434
2049 | 01:04:39.99999999999960300 | 3880 | 1308 | 719 | 634.3326 | 907.3326 | 85.7 | 0.6765318 | 75.68679 | 94.50302 | 155.7165 | 89.56133 | 291.6275 | 145.81375 | 420.6813 | 0.9932924 | 272.7455 | 122682.2 | 94166.78 | 0.99485 | 1.822921 | 1409.72 | [5 empty] | 0.0108611 | 0.5977618
2050 | 01:04:42.00000000000011400 | 3882 | 1310 | 719 | 634.6689 | 907.6689 | 85.7 | 0.6829764 | 63.40546 | 88.72485 | 156.7804 | 90.22545 | 287.6382 | 143.8191 | 420.722 | 0.9933885 | 272.346 | 121015.7 | 94095.8 | 0.9941001 | 1.821547 | 1398.167 | [5 empty] | 0.01084882 | 0.5973066
2051 | 01:04:43.99999999999943025 | 3884 | 1312 | 719 | 635 | 908 | 85.7 | 0.6870256 | 67.67245 | 87.78662 | 157.4731 | 90.65215 | 284.9387 | 142.46935 | 420.3516 | 0.992514 | 269.3419 | 119774.5 | 93883.44 | 0.9918566 | 1.817436 | 1387.264 | [5 empty] | 0.01081212 | 0.5959395
2052 | 01:04:44.99999999999998950 | 3885 | 1313 | 720 | 635.1673 | 908.1673 | 85.7 | 0.6834641 | 88.76919 | 92.08275 | 157.0102 | 90.93192 | 284.7766 | 142.3883 | 418.5609 | 0.9882859 | 267.136 | 119196.3 | 93448.69 | 0.9872635 | 1.80902 | 1388.279 | [5 empty] | 0.0107371 | 0.5931166
2053 | 01:04:46.99999999999989975 | 3887 | 1315 | 720 | 635.5023 | 908.5023 | 85.7 | 0.6822299 | 63.11392 | 87.45894 | 153.9272 | 89.1535 | 288.8139 | 144.40695 | 418.7591 | 0.9887538 | 272.0376 | 120943.4 | 93629.72 | 0.9891761 | 1.812525 | 1396.296 | [5 empty] | 0.01076832 | 0.594296
2054 | 01:04:48.00000000000045900 | 3888 | 1316 | 720 | 635.6667 | 908.6667 | 85.7 | 0.6797932 | 65.24923 | 86.80939 | 156.0362 | 90.93346 | 283.6947 | 141.84735 | 417.4676 | 0.9857044 | 269.3341 | 118433.4 | 93220.73 | 0.9848552 | 1.804607 | 1395.155 | [5 empty] | 0.01069784 | 0.5916232
2055 | 01:04:49.99999999999976850 | 3890 | 1318 | 721 | 636 | 909 | 85.7 | 0.671218 | 65.86611 | 86.83219 | 157.6021 | 88.02641 | 283.2651 | 141.63255 | 416.8679 | 0.9842884 | 268.8345 | 118084.1 | 93108.41 | 0.9836686 | 1.802433 | 1408.351 | [5 empty] | 0.01067851 | 0.590884
2056 | 01:04:53.00000000000023800 | 3893 | 1321 | 721 | 637 | 910 | 85.7 | 0.6848556 | 60.88557 | 87.0041 | 155.1201 | 90.13829 | 289.6587 | 144.82935 | 419.0354 | 0.9894062 | 272.8395 | 121377.3 | 93575.43 | 0.9886025 | 1.811474 | 1392.463 | [5 empty] | 0.01075896 | 0.5939429
2057 | 01:04:54.99999999999955425 | 3895 | 1323 | 721 | 637 | 910 | 85.7 | 0.688541 | 68.9944 | 87.96217 | 155.023 | 90.66087 | 283.5455 | 141.77275 | 417.6922 | 0.9862347 | 266.3358 | 118434.7 | 93255.55 | 0.9852231 | 1.805281 | 1378.061 | [5 empty] | 0.01070383 | 0.5918519
2058 | 01:04:56.00000000000010675 | 3896 | 1324 | 721 | 637.249 | 910.249 | 85.7 | 0.6764133 | 61.93461 | 88.35185 | 157.4171 | 88.45812 | 287.9564 | 143.9782 | 419.521 | 0.9905528 | 273.1423 | 120803.7 | 93927.93 | 0.9923266 | 1.818298 | 1408.873 | [5 empty] | 0.01081981 | 0.5962266
2059 | 01:04:59.00000000000057625 | 3899 | 1327 | 722 | 638 | 911 | 85.7 | 0.6899871 | 76.8269 | 94.24667 | 155.511 | 90.89194 | 287.223 | 143.6115 | 420.2419 | 0.9922549 | 270.6441 | 120703.1 | 93931.1 | 0.9923601 | 1.818359 | 1384.05 | [5 empty] | 0.01082035 | 0.596247
2060 | 01:05:03.00000000000040350 | 3903 | 1331 | 723 | 638.4294 | 911.4294 | 85.7 | 0.6876543 | 60.22052 | 88.15699 | 156.0261 | 89.72272 | 287.8496 | 143.9248 | 419.6407 | 0.9908354 | 274.4423 | 120793.4 | 93978.84 | 0.9928645 | 1.819283 | 1391.909 | [5 empty] | 0.0108286 | 0.5965546
2061 | 01:05:04.00000000000036200 | 3904 | 1332 | 723 | 638.5721 | 911.5721 | 85.7 | 0.6653596 | 71.54837 | 96.30042 | 158.2853 | 91.16727 | 289.9467 | 144.97335 | 421.2165 | 0.9945561 | 271.6481 | 122130.3 | 94236.41 | 0.9955856 | 1.824269 | 1428.141 | [5 empty] | 0.01087315 | 0.5982076
2062 | 01:05:07.00000000000023075 | 3907 | 1335 | 723 | 639 | 912 | 85.7 | 0.6712459 | 76.31093 | 94.41155 | 156.4498 | 90.7738 | 283.4283 | 141.71415 | 420.0623 | 0.9918309 | 267.9396 | 119057.5 | 93874 | 0.9917568 | 1.817254 | 1412.084 | [5 empty] | 0.01081049 | 0.5958786
2063 | 01:05:08.0000000000001825 | 3908 | 1336 | 723 | 639.197 | 912.197 | 85.7 | 0.679474 | 75.33306 | 94.82757 | 157.7522 | 90.27427 | 285.3816 | 142.6908 | 418.8698 | 0.9890152 | 267.737 | 119537.7 | 93629.27 | 0.9891713 | 1.812516 | 1396.552 | [5 empty] | 0.01076824 | 0.5942931
2064 | 01:05:09.99999999999949875 | 3910 | 1338 | 723 | 639.5963 | 912.5963 | 85.7 | 0.6803773 | 61.37218 | 88.15899 | 155.881 | 89.8327 | 289.2982 | 144.6491 | 420.4138 | 0.9926608 | 274.1459 | 121625 | 94042.59 | 0.993538 | 1.820517 | 1403.948 | [5 empty] | 0.01083962 | 0.5969648
2065 | 01:05:12.00000000000000975 | 3912 | 1340 | 724 | 640 | 913 | 85.7 | 0.6848268 | 62.78831 | 89.37546 | 155.4777 | 88.33484 | 286.9483 | 143.47415 | 420.0419 | 0.9917827 | 272.0414 | 120530.3 | 93934.34 | 0.9923943 | 1.818422 | 1393.857 | [5 empty] | 0.01082091 | 0.5962679
2066 | 01:05:12.99999999999996825 | 3913 | 1341 | 724 | 640.1657 | 913.1657 | 85.7 | 0.6934165 | 63.78355 | 88.08454 | 156.5048 | 90.70258 | 288.3474 | 144.1737 | 419.4872 | 0.990473 | 271.1402 | 120958 | 93773.41 | 0.9906941 | 1.815306 | 1378.109 | [5 empty] | 0.01079312 | 0.5952282
2067 | 01:05:14.00000000000052075 | 3914 | 1342 | 724 | 640.3322 | 913.3322 | 85.7 | 0.6927074 | 63.7262 | 87.07197 | 155.5125 | 90.9305 | 283.9095 | 141.95475 | 418.5029 | 0.9881489 | 271.1373 | 118817 | 93481.81 | 0.9876134 | 1.809661 | 1377.516 | [5 empty] | 0.01074281 | 0.5933328
2068 | 01:05:18.00000000000034800 | 3918 | 1346 | 725 | 641 | 914 | 85.7 | 0.6776631 | 65.81429 | 89.12768 | 154.3486 | 90.08627 | 286.7404 | 143.3702 | 417.3277 | 0.9853741 | 267.0319 | 119664.7 | 93159.34 | 0.9842066 | 1.803419 | 1396.02 | [5 empty] | 0.01068727 | 0.5912194
2069 | 01:05:19.00000000000030650 | 3919 | 1347 | 725 | 641.1414 | 914.1414 | 85.7 | 0.6769007 | 73.91172 | 95.36739 | 154.2843 | 90.11942 | 290.0424 | 145.0212 | 421.4975 | 0.9952196 | 271.5491 | 122252.2 | 94350.87 | 0.9967949 | 1.826485 | 1409.014 | [5 empty] | 0.01089297 | 0.5989385
2070 | 01:05:19.99999999999966425 | 3920 | 1348 | 726 | 641.2851 | 914.2851 | 85.7 | 0.6594104 | 73.93906 | 95.18423 | 158.2537 | 90.46741 | 285.0749 | 142.53745 | 420.1142 | 0.9919534 | 269.3418 | 119764 | 93945.22 | 0.9925093 | 1.818632 | 1434.464 | [5 empty] | 0.01082279 | 0.596338
2071 | 01:05:22.00000000000017525 | 3922 | 1350 | 726 | 641.5706 | 914.5706 | 85.7 | 0.6583692 | 71.27612 | 95.8345 | 154.2706 | 87.85478 | 288.996 | 144.498 | 420.5933 | 0.9930847 | 271.4468 | 121549.8 | 94173.95 | 0.9949257 | 1.82306 | 1439.831 | [5 empty] | 0.01086234 | 0.5978078
2072 | 01:05:24.99999999999944325 | 3925 | 1353 | 726 | 642 | 915 | 85.7 | 0.6965128 | 68.39132 | 87.97632 | 156.4311 | 91.26623 | 283.9352 | 141.9676 | 418.3845 | 0.9878693 | 267.4349 | 118794.1 | 93498.89 | 0.9877939 | 1.809992 | 1367.869 | [5 empty] | 0.01074576 | 0.5934442
2073 | 01:05:26.0000000000000025 | 3926 | 1354 | 726 | 642.167 | 915.167 | 85.7 | 0.678701 | 74.54093 | 95.062 | 155.5773 | 89.87522 | 285.9994 | 142.9997 | 420.6842 | 0.9932993 | 271.1462 | 120315.4 | 94082.31 | 0.9939576 | 1.821286 | 1403.978 | [5 empty] | 0.01084649 | 0.59722
2074 | 01:05:30.99999999999978150 | 3931 | 1359 | 727 | 643 | 916 | 85.7 | 0.6828902 | 61.46725 | 88.74924 | 153.9571 | 89.83278 | 287.4824 | 143.7412 | 420.4738 | 0.9928025 | 273.6457 | 120878.8 | 94111.16 | 0.9942624 | 1.821845 | 1399.701 | [5 empty] | 0.01085148 | 0.5974052
2075 | 01:05:31.9999999999997400 | 3932 | 1360 | 727 | 643.204 | 916.204 | 85.7 | 0.6662069 | 72.73782 | 95.60271 | 157.0363 | 93.05501 | 286.0777 | 143.03885 | 420.3118 | 0.99242 | 270.6423 | 120241.9 | 94040.63 | 0.9935172 | 1.820479 | 1424.464 | [5 empty] | 0.01083929 | 0.5969522
2076 | 01:05:33.0000000000002925 | 3933 | 1361 | 727 | 643.3969 | 916.3969 | 85.7 | 0.6817616 | 72.02879 | 96.66463 | 154.3381 | 92.42748 | 284.276 | 142.138 | 419.8142 | 0.9912451 | 268.6397 | 119343.1 | 93826.74 | 0.9912576 | 1.816339 | 1394.853 | [5 empty] | 0.01080233 | 0.5955732
2077 | 01:05:35.99999999999956725 | 3936 | 1364 | 728 | 644 | 917 | 85.7 | 0.6910116 | 66.07433 | 86.97623 | 154.2836 | 89.26815 | 282.0848 | 141.0424 | 417.9908 | 0.9869398 | 269.3378 | 117908.8 | 93365.66 | 0.9863863 | 1.807413 | 1377.742 | [5 empty] | 0.0107228 | 0.5925737
2078 | 01:05:37.00000000000011975 | 3937 | 1365 | 728 | 644.2417 | 917.2417 | 85.7 | 0.6846346 | 91.15421 | 91.8815 | 157.1358 | 88.79256 | 283.6247 | 141.81235 | 418.6565 | 0.9885116 | 265.0347 | 118741.3 | 93430.11 | 0.9870672 | 1.808661 | 1384.149 | [5 empty] | 0.0107339 | 0.5929952
2079 | 01:05:39.00000000000003675 | 3939 | 1367 | 728 | 644.7696 | 917.7696 | 85.7 | 0.6753473 | 63.3756 | 88.55135 | 156.1332 | 92.17135 | 288.0207 | 144.01035 | 419.73 | 0.9910463 | 271.5419 | 120890.9 | 93880.83 | 0.991829 | 1.817386 | 1408.779 | [5 empty] | 0.01081167 | 0.5959227
2080 | 01:05:40.00000000000058925 | 3940 | 1368 | 729 | 645 | 918 | 85.7 | 0.6794429 | 81.97998 | 92.95829 | 159.3344 | 90.33957 | 287.3427 | 143.67135 | 419.7541 | 0.9911032 | 271.4433 | 120613.3 | 93990.59 | 0.9929886 | 1.819511 | 1402.486 | [5 empty] | 0.01083063 | 0.5966303
2081 | 01:05:40.99999999999994700 | 3941 | 1369 | 729 | 645.0994 | 918.0994 | 85.7 | 0.6698695 | 71.84286 | 96.01594 | 159.2163 | 90.25948 | 291.3388 | 145.6694 | 420.5659 | 0.99302 | 272.6464 | 122527.1 | 94115.2 | 0.9943051 | 1.821923 | 1420.614 | [5 empty] | 0.01085218 | 0.5974311
2082 | 01:05:41.99999999999990550 | 3942 | 1370 | 729 | 645.2001 | 918.2001 | 85.7 | 0.6922191 | 81.70637 | 92.98922 | 156.4625 | 90.98962 | 285.8548 | 142.9274 | 419.4445 | 0.9903722 | 268.8369 | 119900.2 | 93752.46 | 0.9904728 | 1.814901 | 1377.597 | [5 empty] | 0.0107895 | 0.5950925
2083 | 01:05:45.000000000000375 | 3945 | 1373 | 729 | 645.4987 | 918.4987 | 85.7 | 0.6817406 | 88.53492 | 92.05442 | 156.0468 | 91.09341 | 285.5887 | 142.79435 | 420.9301 | 0.9938799 | 268.2415 | 120212.9 | 94044.59 | 0.9935591 | 1.820556 | 1395.796 | [5 empty] | 0.01083997 | 0.5969777
2084 | 01:05:50.00000000000015400 | 3950 | 1378 | 730 | 646 | 919 | 85.7 | 0.678313 | 73.9309 | 95.04643 | 154.29 | 88.79862 | 289.5062 | 144.7531 | 422.0826 | 0.9966011 | 273.6513 | 122195.5 | 94561.58 | 0.999021 | 1.830564 | 1410.015 | [5 empty] | 0.01092948 | 0.6002783
2085 | 01:05:52.00000000000007100 | 3952 | 1380 | 731 | 647 | 920 | 85.7 | 0.6966274 | 64.32499 | 86.8932 | 153.8911 | 89.82756 | 282.3894 | 141.1947 | 418.1893 | 0.9874084 | 270.7384 | 118092.2 | 93437.07 | 0.9871408 | 1.808795 | 1370.628 | [5 empty] | 0.0107351 | 0.5930406
2086 | 01:05:55.00000000000054050 | 3955 | 1383 | 731 | 647 | 920 | 85.7 | 0.6712272 | 76.01531 | 94.73341 | 156.3554 | 90.51775 | 283.6847 | 141.84235 | 419.8059 | 0.9912255 | 268.2437 | 119092.5 | 93901.51 | 0.9920475 | 1.817786 | 1412.588 | [5 empty] | 0.01081524 | 0.5960562
2087 | 01:05:59.00000000000036100 | 3959 | 1387 | 732 | 648 | 921 | 85.7 | 0.6845065 | 64.96932 | 87.29688 | 156.3883 | 92.4239 | 283.761 | 141.8805 | 417.6983 | 0.9862491 | 269.6352 | 118526.5 | 93244.95 | 0.9851111 | 1.805076 | 1387.849 | [5 empty] | 0.01070201 | 0.5917823
2088 | 01:06:00.00000000000031950 | 3960 | 1388 | 732 | 648 | 921 | 85.7 | 0.668833 | 74.01263 | 94.99889 | 155.8319 | 90.57483 | 288.4806 | 144.2403 | 420.5659 | 0.99302 | 270.6436 | 121325.1 | 94094.94 | 0.994091 | 1.821531 | 1420.266 | [5 empty] | 0.01084868 | 0.5973011
2089 | 01:06:01.99999999999963575 | 3962 | 1390 | 732 | 649 | 922 | 85.7 | 0.668029 | 73.06625 | 95.62742 | 154.351 | 90.03446 | 287.5178 | 143.7589 | 420.3804 | 0.992582 | 271.6432 | 120866.8 | 93954.38 | 0.992606 | 1.81881 | 1421.79 | [5 empty] | 0.01082438 | 0.5963971
2090 | 01:06:03.00000000000018825 | 3963 | 1391 | 733 | 649 | 922 | 85.7 | 0.6829957 | 77.0524 | 94.4218 | 156.534 | 89.09809 | 285.6286 | 142.8143 | 421.6533 | 0.9955875 | 270.248 | 120436.2 | 94372.05 | 0.9970186 | 1.826895 | 1397.688 | [5 empty] | 0.01089664 | 0.5990735
2091 | 01:06:05.00000000000010525 | 3965 | 1393 | 733 | 649.3318 | 922.3318 | 85.7 | 0.6889364 | 80.5097 | 93.25858 | 155.107 | 91.33645 | 285.0207 | 142.51035 | 419.2819 | 0.9899882 | 268.4383 | 119504 | 93688.95 | 0.9898018 | 1.813671 | 1382.104 | [5 empty] | 0.01077854 | 0.5946807
2092 | 01:06:05.99999999999945625 | 3966 | 1394 | 733 | 649.4995 | 922.4995 | 85.7 | 0.670546 | 77.92368 | 93.97134 | 158.5834 | 90.98008 | 292.5292 | 146.2646 | 424.9361 | 1.003339 | 275.9613 | 124306.2 | 95315.69 | 1.006988 | 1.845163 | 1430.062 | [5 empty] | 0.01106048 | 0.6050126
2093 | 01:06:07.00000000000001550 | 3967 | 1395 | 733 | 649.6686 | 922.6686 | 85.7 | 0.6855652 | 65.06261 | 87.30616 | 155.9462 | 90.65047 | 283.3366 | 141.6683 | 417.6743 | 0.9861925 | 269.636 | 118342.4 | 93349.8 | 0.9862188 | 1.807106 | 1386.751 | [5 empty] | 0.01072007 | 0.5924698
2094 | 01:06:07.99999999999997400 | 3968 | 1396 | 733 | 649.8337 | 922.8337 | 85.7 | 0.6714937 | 61.41763 | 87.12386 | 153.6371 | 89.87849 | 290.6932 | 145.3466 | 419.7463 | 0.9910848 | 274.2431 | 122017.4 | 93889.77 | 0.9919234 | 1.817559 | 1418.062 | [5 empty] | 0.01081321 | 0.5959804
2095 | 01:06:08.99999999999992575 | 3969 | 1397 | 733 | 650 | 923 | 85.7 | 0.694334 | 67.95323 | 87.67887 | 156.0209 | 88.49913 | 284.7844 | 142.3922 | 418.9652 | 0.9892405 | 268.3386 | 119314.8 | 93706.56 | 0.9899879 | 1.814012 | 1373.451 | [5 empty] | 0.01078158 | 0.5947949
2096 | 01:06:10.0000000000004850 | 3970 | 1398 | 734 | 650.2488 | 923.2488 | 85.7 | 0.6844909 | 63.13551 | 87.47767 | 155.2457 | 90.69542 | 288.8174 | 144.4087 | 418.1798 | 0.987386 | 271.1379 | 120777.6 | 93453.9 | 0.9873186 | 1.809121 | 1390.63 | [5 empty] | 0.010738 | 0.5931506
2097 | 01:06:11.99999999999979450 | 3972 | 1400 | 734 | 650.75 | 923.75 | 85.7 | 0.6790885 | 60.81937 | 87.51339 | 157.9888 | 90.00082 | 289.2551 | 144.62755 | 419.174 | 0.9897335 | 273.6425 | 121248.2 | 93699.19 | 0.98991 | 1.81387 | 1403.52 | [5 empty] | 0.01078031 | 0.5947471
2098 | 01:06:12.99999999999975300 | 3973 | 1401 | 734 | 651 | 924 | 85.7 | 0.683792 | 59.55089 | 87.63297 | 154.4297 | 90.0584 | 289.0013 | 144.50065 | 419.5668 | 0.9906609 | 274.641 | 121255.4 | 93840.18 | 0.9913995 | 1.816599 | 1397.591 | [5 empty] | 0.01080465 | 0.5956601
2099 | 01:06:15.00000000000026400 | 3975 | 1403 | 735 | 651.2506 | 924.2506 | 85.7 | 0.6908575 | 60.55305 | 88.22464 | 156.3486 | 90.5187 | 290.4552 | 145.2276 | 420.2883 | 0.9923645 | 274.8468 | 122074.9 | 94112.24 | 0.9942738 | 1.821866 | 1387.922 | [5 empty] | 0.01085167 | 0.5974121
2100 | 01:06:15.99999999999962175 | 3976 | 1404 | 735 | 651.3743 | 924.3743 | 85.7 | 0.683157 | 60.70315 | 87.35172 | 154.8012 | 91.87493 | 292.3676 | 146.1838 | 419.7763 | 0.9911556 | 274.3439 | 122729 | 93976.01 | 0.9928346 | 1.819228 | 1399.151 | [5 empty] | 0.01082811 | 0.5965364
2101 | 01:06:16.99999999999958025 | 3977 | 1405 | 735 | 651.499 | 924.499 | 85.7 | 0.6742474 | 76.71878 | 94.12817 | 155.8094 | 89.91291 | 288.4246 | 144.2123 | 420.7176 | 0.9933781 | 271.2461 | 121345.3 | 94071.24 | 0.9938406 | 1.821072 | 1411.493 | [5 empty] | 0.01084458 | 0.5971489
2102 | 01:06:18.00000000000013275 | 3978 | 1406 | 735 | 651.6244 | 924.6244 | 85.7 | 0.679722 | 57.66056 | 88.10547 | 153.6764 | 90.00119 | 289.7089 | 144.85445 | 420.7769 | 0.9935182 | 276.0466 | 121902.8 | 94124.04 | 0.9943985 | 1.822094 | 1407.428 | [5 empty] | 0.01085371 | 0.5974878
2103 | 01:06:20.9999999999994075 | 3981 | 1409 | 736 | 652 | 925 | 85.7 | 0.6763719 | 78.98553 | 93.61743 | 156.8116 | 90.58891 | 289.8657 | 144.93285 | 420.5223 | 0.992917 | 271.8448 | 121895 | 94209.51 | 0.9953014 | 1.823749 | 1409.346 | [5 empty] | 0.0108685 | 0.5980355
2104 | 01:06:22.99999999999991850 | 3983 | 1411 | 736 | 652.4995 | 925.4995 | 85.7 | 0.6720536 | 76.74795 | 94.24171 | 153.7595 | 90.81353 | 290.2292 | 145.1146 | 420.82 | 0.9936199 | 272.5451 | 122134.2 | 94175.12 | 0.9949381 | 1.823083 | 1417.146 | [5 empty] | 0.01086255 | 0.5978153
2105 | 01:06:25.00000000000042950 | 3985 | 1413 | 736 | 653 | 926 | 85.7 | 0.6853046 | 76.65467 | 94.27119 | 157.4339 | 91.83428 | 289.2468 | 144.6234 | 421.0646 | 0.9941975 | 272.9463 | 121791.6 | 94193.71 | 0.9951345 | 1.823443 | 1395.526 | [5 empty] | 0.01086576 | 0.5979343
2106 | 01:06:26.99999999999974575 | 3987 | 1415 | 736 | 653.3299 | 926.3299 | 85.7 | 0.6876642 | 63.01498 | 86.95926 | 154.304 | 89.02414 | 289.0916 | 144.5458 | 417.9501 | 0.9868437 | 270.8355 | 120825.9 | 93276.02 | 0.9854393 | 1.805678 | 1384.1 | [5 empty] | 0.01070736 | 0.5919862
2107 | 01:06:27.9999999999996975 | 3988 | 1416 | 737 | 653.4979 | 926.4979 | 85.7 | 0.6779784 | 63.81908 | 88.72409 | 155.5447 | 88.40636 | 287.827 | 143.9135 | 418.727 | 0.988678 | 270.1385 | 120520.9 | 93588.41 | 0.9887396 | 1.811725 | 1401.197 | [5 empty] | 0.01076119 | 0.5940274
2108 | 01:06:31.00000000000016700 | 3991 | 1419 | 737 | 654 | 927 | 85.7 | 0.6535192 | 79.78153 | 93.34048 | 158.8352 | 90.01813 | 286.4504 | 143.2252 | 420.7146 | 0.9933711 | 269.8431 | 120513.9 | 94133.64 | 0.9944999 | 1.82228 | 1446.647 | [5 empty] | 0.01085537 | 0.5975494
2109 | 01:06:31.99999999999952475 | 3992 | 1420 | 737 | 654.1604 | 927.1604 | 85.7 | 0.6859552 | 62.78738 | 87.70685 | 155.0555 | 90.40252 | 289.0365 | 144.51825 | 418.1362 | 0.9872831 | 271.4379 | 120856.6 | 93505.07 | 0.9878592 | 1.810112 | 1388.846 | [5 empty] | 0.01074682 | 0.5934845
2110 | 01:06:36.99999999999991125 | 3997 | 1425 | 738 | 655 | 928 | 85.7 | 0.6738953 | 80.62188 | 93.28337 | 155.9127 | 87.94593 | 291.2109 | 145.60545 | 420.0729 | 0.9918559 | 271.9437 | 122329.8 | 94007.87 | 0.9931711 | 1.819845 | 1412.403 | [5 empty] | 0.01083362 | 0.5967415
2111 | 01:06:37.99999999999986300 | 3998 | 1426 | 739 | 655.1526 | 928.1526 | 85.7 | 0.6692335 | 79.62203 | 93.38798 | 156.5379 | 90.7307 | 286.3688 | 143.1844 | 421.1259 | 0.9943422 | 269.8454 | 120597.3 | 94280.84 | 0.996055 | 1.825129 | 1419.915 | [5 empty] | 0.01088084 | 0.5984916
2112 | 01:06:42.99999999999964875 | 4003 | 1431 | 739 | 656 | 929 | 85.7 | 0.6840616 | 88.04472 | 92.11151 | 154.9175 | 90.0744 | 287.527 | 143.7635 | 420.9016 | 0.9938126 | 270.2427 | 121020.6 | 94099.66 | 0.9941409 | 1.821622 | 1394.301 | [5 empty] | 0.01084949 | 0.5973314
2113 | 01:06:44.00000000000020125 | 4004 | 1432 | 739 | 656.333 | 929.333 | 85.7 | 0.6851743 | 58.27719 | 88.25062 | 157.8409 | 89.34593 | 289.3349 | 144.66745 | 420.5796 | 0.9930523 | 275.6482 | 121688.3 | 94095.13 | 0.994093 | 1.821534 | 1397.854 | [5 empty] | 0.01084871 | 0.5973023
2114 | 01:06:45.00000000000015975 | 4005 | 1433 | 739 | 656.6686 | 929.6686 | 85.7 | 0.6843143 | 62.14619 | 88.2225 | 155.4457 | 89.6829 | 288.5974 | 144.2987 | 419.8876 | 0.9914184 | 273.641 | 121178.5 | 93920.11 | 0.992244 | 1.818146 | 1396.211 | [5 empty] | 0.01081845 | 0.5961762
2115 | 01:06:46.00000000000011825 | 4006 | 1434 | 740 | 657 | 930 | 85.7 | 0.6703714 | 76.54969 | 94.18565 | 156.3709 | 88.76387 | 286.0551 | 143.02755 | 419.7725 | 0.9911466 | 269.9435 | 120078.1 | 94089.82 | 0.9940369 | 1.821432 | 1416.897 | [5 empty] | 0.01084779 | 0.5972682
2116 | 01:06:48.00000000000002850 | 4008 | 1436 | 740 | 657.2488 | 930.2488 | 85.7 | 0.6792706 | 63.35293 | 87.90598 | 158.9474 | 87.93941 | 289.4106 | 144.7053 | 418.6512 | 0.9884991 | 272.0382 | 121162.1 | 93709.91 | 0.9900233 | 1.814077 | 1401.678 | [5 empty] | 0.01078216 | 0.5948167
2117 | 01:06:51.99999999999985575 | 4012 | 1440 | 741 | 657.7572 | 930.7572 | 85.7 | 0.6918748 | 62.64441 | 87.93628 | 156.415 | 90.4883 | 289.0631 | 144.53155 | 419.6021 | 0.9907443 | 272.6413 | 121291.5 | 93941.94 | 0.9924746 | 1.818569 | 1383.074 | [5 empty] | 0.01082223 | 0.5963169
2118 | 01:06:53.99999999999976600 | 4014 | 1442 | 741 | 658 | 931 | 85.7 | 0.6665072 | 93.19926 | 91.66757 | 156.3129 | 91.32069 | 288.4675 | 144.23375 | 421.8918 | 0.9961506 | 269.5476 | 121702.1 | 94500.81 | 0.9983789 | 1.829388 | 1425.667 | [5 empty] | 0.01091894 | 0.5998926
2119 | 01:06:55.00000000000032525 | 4015 | 1443 | 741 | 658.2498 | 931.2498 | 85.7 | 0.6892416 | 62.8313 | 87.32863 | 155.9308 | 89.72857 | 282.9483 | 141.47415 | 417.567 | 0.9859391 | 270.8336 | 118149.9 | 93325.04 | 0.9859572 | 1.806627 | 1381.842 | [5 empty] | 0.0107158 | 0.5923076
2120 | 01:06:56.99999999999963475 | 4017 | 1445 | 741 | 658.7531 | 931.7531 | 85.7 | 0.6926363 | 62.48707 | 87.93636 | 155.6241 | 88.00224 | 287.6043 | 143.80215 | 419.3821 | 0.9902248 | 272.4387 | 120616.1 | 93808.68 | 0.9910668 | 1.815989 | 1380.863 | [5 empty] | 0.01079921 | 0.5954564
2121 | 01:06:57.99999999999959325 | 4018 | 1446 | 742 | 659 | 932 | 85.7 | 0.700239 | 65.42453 | 87.01765 | 154.771 | 90.88335 | 276.9374 | 138.4687 | 418.098 | 0.9871929 | 270.1381 | 115787 | 93515.2 | 0.9879662 | 1.810308 | 1364.812 | [5 empty] | 0.01074857 | 0.5935506
2122 | 01:07:01.00000000000006275 | 4021 | 1449 | 742 | 659.4324 | 932.4324 | 85.7 | 0.6756771 | 61.15698 | 88.8662 | 155.8286 | 88.38628 | 288.194 | 144.097 | 421.6165 | 0.9955006 | 275.2488 | 121507.3 | 94438.66 | 0.9977223 | 1.828185 | 1415.303 | [5 empty] | 0.01090817 | 0.5994976
2123 | 01:07:03.00 | 4023 | 1451 | 743 | 659.7142 | 932.7142 | 85.7 | 0.6815022 | 85.72585 | 92.34433 | 157.2397 | 89.69438 | 285.3495 | 142.67475 | 421.0424 | 0.9941451 | 268.1401 | 120144.2 | 94082.3 | 0.9939575 | 1.821286 | 1396.316 | [5 empty] | 0.01084649 | 0.5972199
2124 | 01:07:03.99999999999993150 | 4024 | 1452 | 743 | 659.8565 | 932.8565 | 85.7 | 0.6904411 | 68.38435 | 86.73811 | 156.0996 | 88.2094 | 282.739 | 141.3695 | 417.7098 | 0.9862763 | 267.4346 | 118102.8 | 93315.08 | 0.985852 | 1.806434 | 1376.454 | [5 empty] | 0.01071409 | 0.5922424
2125 | 01:07:04.9999999999998900 | 4025 | 1453 | 743 | 660 | 933 | 85.7 | 0.6846583 | 60.60707 | 87.52785 | 158.2029 | 89.93297 | 292.0328 | 146.0164 | 419.2574 | 0.9899304 | 273.742 | 122436.9 | 93729.84 | 0.9902338 | 1.814463 | 1394.611 | [5 empty] | 0.0107856 | 0.5949459
2126 | 01:07:06.0000000000004425 | 4026 | 1454 | 743 | 660.1647 | 933.1647 | 85.7 | 0.6733508 | 71.28477 | 96.33352 | 154.8663 | 89.72082 | 287.3348 | 143.6674 | 421.7878 | 0.9959051 | 272.8509 | 121194.3 | 94521.98 | 0.9986026 | 1.829798 | 1417.349 | [5 empty] | 0.01092261 | 0.600027
2127 | 01:07:08.99999999999971725 | 4029 | 1457 | 744 | 660.6657 | 933.6657 | 85.7 | 0.6742426 | 61.06953 | 88.45856 | 153.0543 | 90.66206 | 286.9651 | 143.48255 | 419.3625 | 0.9901786 | 273.8453 | 120342.4 | 94107.34 | 0.994222 | 1.821771 | 1414.32 | [5 empty] | 0.01085082 | 0.5973807
2128 | 01:07:11.00000000000022825 | 4031 | 1459 | 744 | 661 | 934 | 85.7 | 0.6775107 | 73.61429 | 95.46043 | 156.1812 | 89.92457 | 288.9245 | 144.46225 | 420.7852 | 0.9935378 | 269.8425 | 121575.2 | 94111.62 | 0.9942672 | 1.821854 | 1404.841 | [5 empty] | 0.01085156 | 0.5974082
2129 | 01:07:12.99999999999953775 | 4033 | 1461 | 744 | 661.6642 | 934.6642 | 85.7 | 0.6824875 | 101.0859 | 91.41415 | 156.2021 | 89.1034 | 285.762 | 142.881 | 419.1736 | 0.9897325 | 266.4376 | 119783.9 | 93691.01 | 0.9898236 | 1.813711 | 1390.639 | [5 empty] | 0.01077889 | 0.5946941
2130 | 01:07:14.00000000000009700 | 4034 | 1462 | 744 | 662 | 935 | 85.7 | 0.6711308 | 63.90577 | 88.20522 | 155.7652 | 90.76975 | 289.0222 | 144.5111 | 420.2438 | 0.9922594 | 271.7417 | 121459.8 | 93937.87 | 0.9924316 | 1.81849 | 1416.472 | [5 empty] | 0.01082152 | 0.5962907
2131 | 01:07:17.99999999999992425 | 4038 | 1466 | 745 | 662.5714 | 935.5714 | 85.7 | 0.6858643 | 63.46101 | 88.04236 | 155.0497 | 88.90208 | 289.0569 | 144.52845 | 418.9808 | 0.9892773 | 271.74 | 121109.3 | 93775.97 | 0.9907212 | 1.815356 | 1390.914 | [5 empty] | 0.01079356 | 0.5952447
2132 | 01:07:19.99999999999983450 | 4040 | 1468 | 745 | 662.8566 | 935.8566 | 85.7 | 0.6738602 | 72.89072 | 95.97968 | 154.5899 | 90.28234 | 284.8828 | 142.4414 | 420.9837 | 0.9940065 | 269.4443 | 119931 | 94119.91 | 0.9943548 | 1.822014 | 1410.642 | [5 empty] | 0.01085299 | 0.5974613
2133 | 01:07:21.00000000000039375 | 4041 | 1469 | 746 | 663 | 936 | 85.7 | 0.6932542 | 64.04409 | 88.451 | 155.3808 | 89.51285 | 286.8009 | 143.40045 | 421.2749 | 0.994694 | 272.7474 | 120822 | 94299.15 | 0.9962485 | 1.825484 | 1383.075 | [5 empty] | 0.01088401 | 0.5986085
2134 | 01:07:22.99999999999970325 | 4043 | 1471 | 746 | 663.3361 | 936.3361 | 85.7 | 0.6817302 | 62.08083 | 87.38449 | 158.2254 | 87.42751 | 289.4693 | 144.73465 | 418.3525 | 0.9877938 | 272.0376 | 121100.2 | 93568.4 | 0.9885282 | 1.811338 | 1396.751 | [5 empty] | 0.01075774 | 0.5938971
2135 | 01:07:23.99999999999966175 | 4044 | 1472 | 746 | 663.5035 | 936.5035 | 85.7 | 0.6907884 | 77.83064 | 93.93778 | 153.0745 | 90.06567 | 284.1475 | 142.07375 | 419.2661 | 0.9899509 | 267.8373 | 119133.4 | 93756.54 | 0.9905159 | 1.81498 | 1378.918 | [5 empty] | 0.01079021 | 0.5951189
2136 | 01:07:27.00000000000013125 | 4047 | 1475 | 747 | 664 | 937 | 85.7 | 0.6784212 | 76.05654 | 94.42735 | 154.8075 | 89.69214 | 284.3645 | 142.18225 | 418.6246 | 0.9884363 | 268.5365 | 119042 | 93666.01 | 0.9895595 | 1.813227 | 1399.325 | [5 empty] | 0.01077458 | 0.5945318
2137 | 01:07:27.99999999999948900 | 4048 | 1476 | 747 | 664.119 | 937.119 | 85.7 | 0.6862669 | 60.38385 | 88.11259 | 157.0892 | 91.15789 | 290.2465 | 145.12325 | 419.3418 | 0.9901297 | 273.2416 | 121712.5 | 93859.37 | 0.9916023 | 1.81697 | 1392.256 | [5 empty] | 0.01080796 | 0.5957841
2138 | 01:07:29.00000000000004150 | 4049 | 1477 | 747 | 664.2211 | 937.2211 | 85.7 | 0.6914041 | 63.74375 | 87.96703 | 157.8841 | 89.83826 | 288.0062 | 144.0031 | 420.2813 | 0.992348 | 271.8424 | 121043.6 | 94025.36 | 0.9933559 | 1.820184 | 1383.524 | [5 empty] | 0.01083665 | 0.596854
2139 | 01:07:30.000 | 4050 | 1478 | 747 | 664.3335 | 937.3335 | 85.7 | 0.6901174 | 64.81987 | 87.11841 | 155.3833 | 90.0535 | 284.7718 | 142.3859 | 419.2894 | 0.990006 | 271.2387 | 119401.8 | 93759.31 | 0.9905452 | 1.815033 | 1383.416 | [5 empty] | 0.01079068 | 0.5951369
2140 | 01:07:30.999999999999956475 | 4051 | 1479 | 747 | 664.4427 | 937.4427 | 85.7 | 0.6837134 | 90.96559 | 91.85962 | 157.5852 | 90.42252 | 289.6235 | 144.81175 | 420.6043 | 0.9931106 | 271.043 | 121816.9 | 94108.73 | 0.9942367 | 1.821798 | 1395.728 | [5 empty] | 0.01085106 | 0.5973896
2141 | 01:07:32.0000000000005124850 | 4052 | 1480 | 748 | 664.5548 | 937.5548 | 85.7 | 0.675538 | 76.75427 | 94.1851 | 157.2899 | 89.6119 | 287.321 | 143.6605 | 421.0751 | 0.9942223 | 271.4439 | 120983.7 | 94133.78 | 0.9945014 | 1.822283 | 1409.891 | [5 empty] | 0.01085539 | 0.5975503
2142 | 01:07:36.0000000000003383850 | 4056 | 1484 | 748 | 665 | 938 | 85.7 | 0.6741379 | 77.79167 | 93.82204 | 155.565 | 91.33613 | 287.2436 | 143.6218 | 420.7504 | 0.9934556 | 270.344 | 120857.8 | 94158.82 | 0.9947659 | 1.822767 | 1411.307 | [5 empty] | 0.01085973 | 0.5977108
2143 | 01:07:38.999999999999608275 | 4059 | 1487 | 749 | 666 | 939 | 85.7 | 0.6822448 | 59.89371 | 88.07335 | 153.9917 | 90.23128 | 292.053 | 146.0265 | 418.9523 | 0.98921 | 273.6373 | 122356.3 | 93758.9 | 0.9905408 | 1.815026 | 1398.646 | [5 empty] | 0.01079061 | 0.5951342
2144 | 01:07:42.000000000000077100 | 4062 | 1490 | 749 | 666 | 939 | 85.7 | 0.686477 | 62.15422 | 87.7998 | 155.1943 | 89.79948 | 289.5038 | 144.7519 | 419.8774 | 0.9913943 | 273.0419 | 121556.1 | 93945.26 | 0.9925097 | 1.818633 | 1392.226 | [5 empty] | 0.0108228 | 0.5963383
2145 | 01:07:43.000000000000632975 | 4063 | 1491 | 749 | 666.329 | 939.329 | 85.7 | 0.6906864 | 63.90193 | 87.95733 | 154.9013 | 88.99453 | 289.3444 | 144.6722 | 418.4363 | 0.9879917 | 270.4388 | 121072.2 | 93565.5 | 0.9884976 | 1.811282 | 1380.551 | [5 empty] | 0.01075724 | 0.5938783
2146 | 01:07:44.999999999999946525 | 4065 | 1493 | 750 | 667 | 940 | 85.7 | 0.6702803 | 71.07259 | 96.63338 | 154.4655 | 89.22269 | 290.778 | 145.389 | 423.4222 | 0.9997641 | 274.7563 | 123121.9 | 95031.32 | 1.003984 | 1.839658 | 1427.59 | [5 empty] | 0.01101102 | 0.6032383
2147 | 01:07:45.99999999999990300 | 4066 | 1494 | 750 | 667.1982 | 940.1982 | 85.7 | 0.6953217 | 62.50144 | 88.27557 | 154.6468 | 88.5153 | 288.5208 | 144.2604 | 418.3597 | 0.9878108 | 271.6373 | 120705.5 | 93678.54 | 0.9896919 | 1.81347 | 1375.015 | [5 empty] | 0.01077674 | 0.5946131
2148 | 01:07:49.999999999999728900 | 4070 | 1498 | 750 | 668 | 941 | 85.7 | 0.6880636 | 61.11988 | 87.49481 | 156.8792 | 89.39865 | 289.9365 | 144.96825 | 419.9461 | 0.9915565 | 274.0423 | 121757.7 | 93968.34 | 0.9927535 | 1.81908 | 1390.782 | [5 empty] | 0.01082679 | 0.596487
2149 | 01:07:52.00000000000024125 | 4072 | 1500 | 751 | 668.3317 | 941.3317 | 85.7 | 0.6845148 | 59.86964 | 88.04027 | 156.8722 | 89.91614 | 291.1996 | 145.5998 | 419.793 | 0.991195 | 274.643 | 122243.6 | 93891.72 | 0.991944 | 1.817597 | 1396.715 | [5 empty] | 0.01081355 | 0.595993
2150 | 01:07:53.000000000000198400 | 4073 | 1501 | 751 | 668.4995 | 941.4995 | 85.7 | 0.6868022 | 65.32169 | 88.08384 | 154.0289 | 88.46268 | 286.5884 | 143.2942 | 418.7491 | 0.9887302 | 269.2372 | 120008.6 | 93508.94 | 0.9879001 | 1.810187 | 1385.29 | [5 empty] | 0.01074749 | 0.5935097
2151 | 01:07:56.000000000000067825 | 4076 | 1504 | 752 | 669 | 942 | 85.7 | 0.6747091 | 61.91554 | 88.22121 | 157.8012 | 91.238 | 288.5269 | 144.26345 | 419.9894 | 0.9916588 | 273.5463 | 121178.3 | 94068.65 | 0.9938133 | 1.821022 | 1412.998 | [5 empty] | 0.01084413 | 0.5971323
2152 | 01:07:57.000000000000024300 | 4077 | 1505 | 752 | 669.1409 | 942.1409 | 85.7 | 0.6625584 | 69.90202 | 97.89736 | 159.2342 | 90.09603 | 284.3418 | 142.1709 | 421.5516 | 0.9953474 | 270.245 | 119864.7 | 94364.97 | 0.9969438 | 1.826758 | 1432.419 | [5 empty] | 0.01089541 | 0.5990284
2153 | 01:07:57.999999999999380700 | 4078 | 1506 | 752 | 669.2853 | 942.2853 | 85.7 | 0.695793 | 71.99298 | 87.3933 | 153.4482 | 90.47418 | 281.2847 | 140.64235 | 417.8116 | 0.9865166 | 264.1301 | 117524 | 93264.25 | 0.985315 | 1.80545 | 1364.32 | [5 empty] | 0.01070533 | 0.591909
2154 | 01:07:58.99999999999993725 | 4079 | 1507 | 752 | 669.4285 | 942.4285 | 85.7 | 0.6741989 | 61.89556 | 88.56511 | 158.8392 | 88.84023 | 287.5859 | 143.79295 | 420.3414 | 0.9924899 | 273.1463 | 120884.3 | 94057.02 | 0.9936904 | 1.820797 | 1413.39 | [5 empty] | 0.01084212 | 0.5970575
2155 | 01:07:59.999999999999893725 | 4080 | 1508 | 752 | 669.5767 | 942.5767 | 85.7 | 0.6875158 | 97.28687 | 91.42976 | 154.8257 | 88.85686 | 289.5766 | 144.7883 | 422.0935 | 0.9966269 | 270.65 | 122228.4 | 94566.26 | 0.9990704 | 1.830655 | 1391.83 | [5 empty] | 0.01093029 | 0.6003079
2156 | 01:08:00.999999999999850200 | 4081 | 1509 | 752 | 669.7148 | 942.7148 | 85.7 | 0.6881809 | 65.16206 | 89.28201 | 153.4781 | 90.35802 | 286.2104 | 143.1052 | 419.0204 | 0.9893708 | 269.2373 | 119928 | 93661.62 | 0.9895131 | 1.813142 | 1383.963 | [5 empty] | 0.01077382 | 0.5945033
2157 | 01:08:03.000000000000362550 | 4083 | 1511 | 753 | 670 | 943 | 85.7 | 0.6761847 | 61.71162 | 88.60759 | 154.9454 | 90.63191 | 287.481 | 143.7405 | 419.9247 | 0.991506 | 273.3433 | 120720.4 | 94042.86 | 0.9935408 | 1.820523 | 1410.152 | [5 empty] | 0.01083967 | 0.5969665
2158 | 01:08:03.999999999999719625 | 4084 | 1512 | 753 | 670.1658 | 943.1658 | 85.7 | 0.6933497 | 61.60539 | 87.54642 | 155.3736 | 89.88538 | 290.3732 | 145.1866 | 419.8292 | 0.9912805 | 273.2411 | 121907.1 | 93847.3 | 0.9914748 | 1.816737 | 1380.753 | [5 empty] | 0.01080588 | 0.5957061
2159 | 01:08:06.000000000000231975 | 4086 | 1514 | 753 | 670.4986 | 943.4986 | 85.7 | 0.6721494 | 122.7368 | 90.77924 | 154.0661 | 89.89436 | 292.0571 | 146.02855 | 424.5325 | 1.002386 | 269.1529 | 123987.7 | 95239.88 | 1.006187 | 1.843695 | 1420.042 | [5 empty] | 0.01104729 | 0.6045409
2160 | 01:08:08.99999999999950200 | 4089 | 1517 | 754 | 671 | 944 | 85.7 | 0.6721259 | 74.30053 | 95.19273 | 155.0302 | 89.8291 | 284.1938 | 142.0969 | 418.6723 | 0.9885489 | 268.0383 | 118984.1 | 93763.45 | 0.9905889 | 1.815114 | 1410.012 | [5 empty] | 0.0107914 | 0.5951637
2161 | 01:08:10.000000000000057875 | 4090 | 1518 | 754 | 671.2449 | 944.2449 | 85.7 | 0.6710165 | 78.2682 | 93.78326 | 155.6573 | 90.08157 | 286.2463 | 143.12315 | 421.0759 | 0.9942242 | 270.2467 | 120531.4 | 94244.46 | 0.9956707 | 1.824425 | 1417.039 | [5 empty] | 0.01087454 | 0.598259
2162 | 01:08:11.000000000000014350 | 4091 | 1519 | 754 | 671.4944 | 944.4944 | 85.7 | 0.6783724 | 61.32797 | 87.77083 | 158.0306 | 91.61468 | 289.5615 | 144.78075 | 420.397 | 0.9926212 | 274.1447 | 121730.8 | 94026.01 | 0.9933628 | 1.820196 | 1407.186 | [5 empty] | 0.01083676 | 0.5968582
2163 | 01:08:13.000000000000526700 | 4093 | 1521 | 754 | 672 | 945 | 85.7 | 0.6786866 | 60.32207 | 88.5272 | 157.7993 | 91.43558 | 289.1527 | 144.57635 | 419.2353 | 0.9898782 | 273.3416 | 121223 | 93742.95 | 0.9903723 | 1.814717 | 1404.153 | [5 empty] | 0.01078786 | 0.5950309
2164 | 01:08:13.999999999999883775 | 4094 | 1522 | 754 | 672.1642 | 945.1642 | 85.7 | 0.6695119 | 74.56141 | 94.93001 | 155.2605 | 90.56004 | 287.5972 | 143.7986 | 420.8567 | 0.9937066 | 270.2426 | 121037.2 | 94168.44 | 0.9948675 | 1.822954 | 1419.148 | [5 empty] | 0.01086139 | 0.5977725
2165 | 01:08:14.99999999999984025 | 4095 | 1523 | 755 | 672.3303 | 945.3303 | 85.7 | 0.6903096 | 60.72562 | 88.44286 | 155.7616 | 90.10346 | 289.1946 | 144.5973 | 418.4083 | 0.9879255 | 272.7418 | 121001.4 | 93744.85 | 0.9903924 | 1.814754 | 1384.524 | [5 empty] | 0.01078819 | 0.5950432
2166 | 01:08:17.000000000000352600 | 4097 | 1525 | 755 | 672.6651 | 945.6651 | 85.7 | 0.6751233 | 65.19454 | 87.85742 | 154.0629 | 89.81831 | 287.634 | 143.817 | 417.8168 | 0.9865289 | 268.5347 | 120178.3 | 93363.31 | 0.9863615 | 1.807368 | 1403.01 | [5 empty] | 0.01072239 | 0.5925583
2167 | 01:08:18.999999999999666150 | 4099 | 1527 | 755 | 673 | 946 | 85.7 | 0.6895629 | 62.755 | 87.83099 | 155.2695 | 90.3211 | 288.6819 | 144.34095 | 420.1005 | 0.9919211 | 273.0407 | 121275.4 | 93965.63 | 0.9927249 | 1.819027 | 1387.337 | [5 empty] | 0.01082632 | 0.5964696
2168 | 01:08:19.999999999999622625 | 4100 | 1528 | 755 | 673.1442 | 946.1442 | 85.7 | 0.6851828 | 59.81305 | 87.86388 | 159.1459 | 90.48452 | 290.0315 | 145.01575 | 419.833 | 0.9912895 | 275.0441 | 121764.8 | 93940.62 | 0.9924607 | 1.818543 | 1396.314 | [5 empty] | 0.010822 | 0.5963084
2169 | 01:08:21.00000000000017850 | 4101 | 1529 | 756 | 673.2888 | 946.2888 | 85.7 | 0.6627057 | 73.57234 | 95.69011 | 154.4612 | 90.40491 | 286.0383 | 143.01915 | 424.8609 | 1.003161 | 271.255 | 121526.5 | 95262.31 | 1.006424 | 1.844129 | 1438.682 | [5 empty] | 0.01105119 | 0.6046805
2170 | 01:08:22.000000000000134975 | 4102 | 1530 | 756 | 673.4289 | 946.4289 | 85.7 | 0.6814401 | 66.83344 | 86.66789 | 155.6106 | 88.94552 | 287.0508 | 143.5254 | 419.8193 | 0.9912571 | 270.2404 | 120509.5 | 93863 | 0.9916406 | 1.817041 | 1397.203 | [5 empty] | 0.01080859 | 0.5958075
2171 | 01:08:25.999999999999960875 | 4106 | 1534 | 757 | 674 | 947 | 85.7 | 0.6791375 | 79.75462 | 93.35021 | 153.8008 | 90.8184 | 288.5946 | 144.2973 | 419.6639 | 0.9908902 | 269.4372 | 121112.8 | 93874.02 | 0.9917571 | 1.817254 | 1400.287 | [5 empty] | 0.01081049 | 0.5958787
2172 | 01:08:28.000000000000473225 | 4108 | 1536 | 757 | 674.3997 | 947.3997 | 85.7 | 0.6846409 | 93.65488 | 91.68429 | 156.587 | 88.90381 | 286.4372 | 143.2186 | 419.063 | 0.9894714 | 268.4364 | 120035.2 | 93824.94 | 0.9912385 | 1.816304 | 1389.903 | [5 empty] | 0.01080202 | 0.5955616
2173 | 01:08:28.999999999999830300 | 4109 | 1537 | 757 | 674.5953 | 947.5953 | 85.7 | 0.6774309 | 76.38708 | 94.37896 | 157.2893 | 90.08297 | 288.1473 | 144.07365 | 421.3715 | 0.9949221 | 272.5475 | 121417 | 94394.23 | 0.9972529 | 1.827325 | 1409.383 | [5 empty] | 0.01090048 | 0.5992148
2174 | 01:08:30.99999999999974325 | 4111 | 1539 | 757 | 675 | 948 | 85.7 | 0.6708363 | 62.29899 | 87.3946 | 155.7105 | 89.9442 | 290.361 | 145.1805 | 420.2356 | 0.9922401 | 273.5442 | 122020 | 94079.97 | 0.9939329 | 1.821241 | 1419.643 | [5 empty] | 0.01084609 | 0.597205
2175 | 01:08:34.000000000000212075 | 4114 | 1542 | 758 | 675.4999 | 948.4999 | 85.7 | 0.67528 | 60.57047 | 86.63437 | 158.4535 | 90.08838 | 284.2892 | 142.1446 | 419.8738 | 0.9913858 | 274.8449 | 119365.6 | 93938.7 | 0.9924404 | 1.818506 | 1412.546 | [5 empty] | 0.01082167 | 0.596296
2176 | 01:08:43.00000000000041975 | 4123 | 1551 | 759 | 677 | 950 | 85.7 | 0.698841 | 86.46326 | 92.24316 | 154.2738 | 89.88763 | 283.2581 | 141.62905 | 419.0938 | 0.9895441 | 264.0328 | 118711.7 | 93597.7 | 0.9888378 | 1.811905 | 1361.38 | [5 empty] | 0.0107628 | 0.5940878
2177 | 01:08:44.00000000000037825 | 4124 | 1552 | 759 | 677.1653 | 950.1653 | 85.7 | 0.6885471 | 63.3045 | 88.05448 | 153.2326 | 91.67931 | 287.6048 | 143.8024 | 419.3248 | 0.9900895 | 271.9395 | 120599.8 | 93849.92 | 0.9915024 | 1.816788 | 1387.192 | [5 empty] | 0.01080633 | 0.595723
2178 | 01:08:45.99999999999968775 | 4126 | 1554 | 760 | 677.5 | 950.5 | 85.7 | 0.6661762 | 82.54811 | 92.87435 | 157.8004 | 90.18948 | 289.2932 | 144.6466 | 422.8078 | 0.9983134 | 272.4503 | 122315.4 | 94627.52 | 0.9997176 | 1.831841 | 1429.92 | [5 empty] | 0.01094091 | 0.600696
2179 | 01:08:48.99999999999955650 | 4129 | 1557 | 760 | 678 | 951 | 85.7 | 0.6812603 | 60.88788 | 87.71609 | 158.2057 | 90.34577 | 291.2115 | 145.60575 | 419.1899 | 0.989771 | 273.7378 | 122072.9 | 93853.87 | 0.9915442 | 1.816864 | 1400.943 | [5 empty] | 0.01080701 | 0.5957486
2180 | 01:08:54.00000000000054375 | 4134 | 1562 | 761 | 679 | 952 | 85.7 | 0.6950122 | 60.14408 | 88.35883 | 157.134 | 90.68472 | 288.944 | 144.472 | 420.6698 | 0.9932653 | 275.3455 | 121550 | 94190.29 | 0.9950984 | 1.823377 | 1382.226 | [5 empty] | 0.01086517 | 0.5979124
2181 | 01:08:54.99999999999989475 | 4135 | 1563 | 761 | 679 | 952 | 85.7 | 0.6678119 | 73.17235 | 95.46388 | 156.9551 | 90.44444 | 291.7685 | 145.88425 | 422.058 | 0.996543 | 273.6501 | 123143.2 | 94564.75 | 0.9990545 | 1.830626 | 1427.902 | [5 empty] | 0.01093003 | 0.6002984
2182 | 01:08:55.99999999999985325 | 4136 | 1564 | 762 | 679.3337 | 952.3337 | 85.7 | 0.6979623 | 59.43672 | 88.24215 | 155.2654 | 89.88384 | 288.4833 | 144.24165 | 419.3843 | 0.99023 | 274.0402 | 120985.4 | 93854.68 | 0.9915527 | 1.81688 | 1374.276 | [5 empty] | 0.01080715 | 0.5957538
2183 | 01:08:56.99999999999981175 | 4137 | 1565 | 762 | 679.6678 | 952.6678 | 85.7 | 0.6855147 | 61.22651 | 88.10673 | 156.7936 | 89.10848 | 290.0259 | 145.01295 | 420.4153 | 0.9926644 | 273.9423 | 121931.4 | 94096.39 | 0.9941063 | 1.821559 | 1395.598 | [5 empty] | 0.01084893 | 0.5973104
2184 | 01:08:58.00000000000036425 | 4138 | 1566 | 762 | 680 | 953 | 85.7 | 0.6780644 | 63.16667 | 88.19221 | 156.8771 | 91.48149 | 288.0754 | 144.0377 | 419.854 | 0.9913391 | 271.6368 | 120949.6 | 93826.59 | 0.991256 | 1.816336 | 1403.99 | [5 empty] | 0.0108023 | 0.5955722
2185 | 01:08:58.99999999999972200 | 4139 | 1567 | 762 | 680.1666 | 953.1666 | 85.7 | 0.6797776 | 79.26151 | 93.5074 | 153.9701 | 89.51547 | 284.0933 | 142.04665 | 420.1721 | 0.9920901 | 269.2432 | 119368.1 | 94189.81 | 0.9950933 | 1.823367 | 1400.927 | [5 empty] | 0.01086509 | 0.5979094
2186 | 01:09:04.00000000000010850 | 4144 | 1572 | 763 | 681 | 954 | 85.7 | 0.6800538 | 59.49291 | 87.50268 | 156.1476 | 90.73109 | 290.6393 | 145.31965 | 419.0441 | 0.9894268 | 274.0384 | 121790.7 | 93735.11 | 0.9902895 | 1.814565 | 1402.529 | [5 empty] | 0.01078651 | 0.5949801
2187 | 01:09:05.00000000000066100 | 4145 | 1573 | 763 | 681.1442 | 954.1442 | 85.7 | 0.6713927 | 74.59654 | 94.89845 | 156.4364 | 90.45623 | 292.579 | 146.2895 | 424.7412 | 1.002878 | 276.1581 | 124270.3 | 95298.22 | 1.006803 | 1.844824 | 1428.697 | [5 empty] | 0.01105744 | 0.604904
2188 | 01:09:06.00000000000001875 | 4146 | 1574 | 763 | 681.2869 | 954.2869 | 85.7 | 0.6922562 | 68.50667 | 89.24332 | 155.9275 | 90.30516 | 283.8026 | 141.9013 | 422.0778 | 0.9965898 | 269.1464 | 119786.8 | 94400.08 | 0.9973148 | 1.827438 | 1381.67 | [5 empty] | 0.01090149 | 0.5992521
2189 | 01:09:07.99999999999992900 | 4148 | 1576 | 763 | 681.5712 | 954.5712 | 85.7 | 0.6857913 | 75.09754 | 94.74525 | 155.8585 | 89.43486 | 288.4417 | 144.22085 | 419.506 | 0.9905174 | 271.7414 | 121003 | 93884.92 | 0.9918722 | 1.817465 | 1391.684 | [5 empty] | 0.01081238 | 0.5959491
2190 | 01:09:09.99999999999984600 | 4150 | 1578 | 764 | 681.7156 | 954.7156 | 85.7 | 0.6811616 | 62.72016 | 88.90287 | 156.263 | 89.63358 | 288.8858 | 144.4429 | 420.713 | 0.9933673 | 272.8438 | 121538 | 94170.53 | 0.9948896 | 1.822994 | 1402.113 | [5 empty] | 0.01086175 | 0.5977859
2191 | 01:09:11.99999999999975625 | 4152 | 1580 | 764 | 682 | 955 | 85.7 | 0.6864347 | 60.50364 | 87.89864 | 154.7482 | 90.36176 | 288.8076 | 144.4038 | 419.458 | 0.990404 | 274.0413 | 121142.7 | 93984.84 | 0.9929278 | 1.819399 | 1393.53 | [5 empty] | 0.01082964 | 0.5965933
2192 | 01:09:13.00000000000031550 | 4153 | 1581 | 764 | 682.2006 | 955.2006 | 85.7 | 0.6892576 | 89.54163 | 91.98058 | 154.4167 | 90.59663 | 286.8463 | 143.42315 | 419.8612 | 0.9913561 | 268.5393 | 120435.6 | 93982.1 | 0.9928989 | 1.819346 | 1383.427 | [5 empty] | 0.01082917 | 0.5965756
2193 | 01:09:17.00000000000014275 | 4157 | 1585 | 765 | 683 | 956 | 85.7 | 0.6641685 | 70.7729 | 96.77795 | 155.5088 | 90.45039 | 290.9927 | 145.49635 | 420.6512 | 0.9932214 | 272.4439 | 122406.4 | 94223.13 | 0.9954453 | 1.824012 | 1430.929 | [5 empty] | 0.01087085 | 0.5981226
2194 | 01:09:19.00000000000005300 | 4159 | 1587 | 765 | 683.3326 | 956.3326 | 85.7 | 0.6842486 | 64.2617 | 87.94806 | 155.2742 | 89.20483 | 288.4861 | 144.24305 | 419.4238 | 0.9903233 | 271.0402 | 120997.9 | 93893.83 | 0.9919663 | 1.817638 | 1393.561 | [5 empty] | 0.01081391 | 0.5960066
2195 | 01:09:19.99999999999941075 | 4160 | 1588 | 765 | 683.4991 | 956.4991 | 85.7 | 0.6925732 | 64.43048 | 86.56914 | 156.3013 | 91.30202 | 282.4611 | 141.23055 | 416.9606 | 0.9845073 | 269.6348 | 117775.1 | 93269.2 | 0.9853673 | 1.805546 | 1374.968 | [5 empty] | 0.01070618 | 0.5919415
2196 | 01:09:22.99999999999988025 | 4163 | 1591 | 766 | 684 | 957 | 85.7 | 0.6838418 | 126.2014 | 90.71853 | 157.5426 | 89.3234 | 291.6471 | 145.82355 | 424.239 | 1.001693 | 269.2547 | 123728.1 | 95344.16 | 1.007289 | 1.845714 | 1401.085 | [5 empty] | 0.01106543 | 0.6051895
2197 | 01:09:24.00000000000043275 | 4164 | 1592 | 766 | 684.1109 | 957.1109 | 85.7 | 0.6941931 | 81.21447 | 93.12835 | 154.719 | 88.60648 | 277.2931 | 138.64655 | 418.7433 | 0.9887165 | 262.4344 | 116114.6 | 93565.67 | 0.9884994 | 1.811285 | 1366.94 | [5 empty] | 0.01075727 | 0.5938794
2198 | 01:09:25.00000000000039125 | 4165 | 1593 | 766 | 684.2235 | 957.2235 | 85.7 | 0.6816668 | 62.94856 | 87.78015 | 157.3177 | 88.79055 | 288.6714 | 144.3357 | 419.3212 | 0.990081 | 272.0389 | 121046 | 93777.94 | 0.990742 | 1.815394 | 1398.116 | [5 empty] | 0.0107939 | 0.5952575
2199 | 01:09:32.00000000000008725 | 4172 | 1600 | 768 | 685 | 958 | 85.7 | 0.6909662 | 61.73387 | 87.56294 | 156.1247 | 89.71322 | 289.8369 | 144.91845 | 419.6319 | 0.9908146 | 273.7423 | 121624.8 | 93936.77 | 0.99242 | 1.818469 | 1385.604 | [5 empty] | 0.01082133 | 0.5962836
2200 | 01:09:33.00000000000004575 | 4173 | 1601 | 768 | 685.4957 | 958.4957 | 85.7 | 0.6770939 | 85.40965 | 92.40962 | 157.8166 | 88.99819 | 291.0141 | 145.50705 | 422.4633 | 0.9975 | 272.149 | 122942.8 | 94633.43 | 0.99978 | 1.831955 | 1410.991 | [5 empty] | 0.01094194 | 0.6007334
2201 | 01:09:33.9999999999999975 | 4174 | 1602 | 768 | 686 | 959 | 85.7 | 0.6813171 | 63.9444 | 87.89224 | 153.3945 | 89.62775 | 288.9958 | 144.4979 | 418.9327 | 0.9891637 | 270.6377 | 121069.8 | 93661.9 | 0.9895161 | 1.813148 | 1396.596 | [5 empty] | 0.01077387 | 0.5945051
2202 | 01:09:35.00000000000055675 | 4175 | 1603 | 768 | 686.1648 | 959.1648 | 85.7 | 0.6808262 | 106.3588 | 91.25217 | 157.9544 | 90.90427 | 286.4263 | 143.21315 | 422.2161 | 0.9969163 | 265.7458 | 120933.8 | 94575.21 | 0.999165 | 1.830828 | 1397.996 | [5 empty] | 0.01093184 | 0.6003647
2203 | 01:09:35.99999999999991450 | 4176 | 1604 | 768 | 686.3333 | 959.3333 | 85.7 | 0.6801304 | 62.23314 | 87.85336 | 155.1398 | 90.75905 | 288.6122 | 144.3061 | 419.1596 | 0.9896995 | 272.542 | 120974.6 | 93835.63 | 0.9913515 | 1.816511 | 1401.51 | [5 empty] | 0.01080386 | 0.5956307
2204 | 01:09:37.99999999999982475 | 4178 | 1606 | 768 | 686.6648 | 959.6648 | 85.7 | 0.6855894 | 68.27251 | 87.19938 | 155.8939 | 89.98152 | 283.1102 | 141.5551 | 418.546 | 0.9882507 | 267.7349 | 118494.7 | 93569.36 | 0.9885384 | 1.811356 | 1386.123 | [5 empty] | 0.01075791 | 0.5939034
2205 | 01:09:39.9999999999997350 | 4180 | 1608 | 769 | 687 | 960 | 85.7 | 0.6822469 | 62.14858 | 88.46365 | 155.2428 | 90.00695 | 287.9135 | 143.95675 | 417.9502 | 0.9868439 | 270.4359 | 120333.5 | 93386.98 | 0.9866116 | 1.807826 | 1393.208 | [5 empty] | 0.01072647 | 0.5927132
2206 | 01:09:40.99999999999969350 | 4181 | 1609 | 769 | 687.2472 | 960.2472 | 85.7 | 0.6794038 | 80.93471 | 93.18328 | 155.2796 | 90.36661 | 284.696 | 142.348 | 420.3632 | 0.9925414 | 268.04 | 119675.7 | 93989.69 | 0.9929791 | 1.819493 | 1399.143 | [5 empty] | 0.01083048 | 0.5966245
2207 | 01:09:44.00000000000016300 | 4184 | 1612 | 769 | 688 | 961 | 85.7 | 0.6843552 | 83.63033 | 92.67799 | 156.4152 | 89.68246 | 287.3468 | 143.6734 | 419.3913 | 0.9902466 | 269.4394 | 120510.8 | 94049.81 | 0.9936142 | 1.820657 | 1392.718 | [5 empty] | 0.01084087 | 0.5970112
2208 | 01:09:45.00000000000012150 | 4185 | 1613 | 769 | 688.1675 | 961.1675 | 85.7 | 0.6764807 | 79.52267 | 93.50993 | 150.1623 | 90.9815 | 290.5462 | 145.2731 | 421.5818 | 0.9954187 | 272.5464 | 122489 | 94412.51 | 0.9974461 | 1.827678 | 1411.089 | [5 empty] | 0.01090364 | 0.5993312
2209 | 01:09:46.00000000000067400 | 4186 | 1614 | 770 | 688.3351 | 961.3351 | 85.7 | 0.6901875 | 67.87621 | 88.6222 | 156.9348 | 89.8007 | 284.4452 | 142.2226 | 419.5882 | 0.9907115 | 268.2375 | 119349.8 | 93843.29 | 0.9914324 | 1.816659 | 1380.8 | [5 empty] | 0.01080518 | 0.5956802
2210 | 01:09:47.00000000000003175 | 4187 | 1615 | 770 | 688.4998 | 961.4998 | 85.7 | 0.6788709 | 65.33736 | 88.21413 | 154.2574 | 92.29945 | 287.9227 | 143.96135 | 419.956 | 0.9915799 | 270.7419 | 120914.9 | 94009.63 | 0.9931897 | 1.819879 | 1402.853 | [5 empty] | 0.01083393 | 0.5967528
2211 | 01:09:50.00000000000050125 | 4190 | 1618 | 770 | 689 | 962 | 85.7 | 0.6839009 | 61.73806 | 88.90746 | 155.3757 | 89.17606 | 287.4149 | 143.70745 | 420.2077 | 0.9921742 | 273.0403 | 120773.9 | 94053.05 | 0.9936485 | 1.82072 | 1397.084 | [5 empty] | 0.01084143 | 0.597032
2212 | 01:09:50.99999999999985900 | 4191 | 1619 | 770 | 689.144 | 962.144 | 85.7 | 0.6862854 | 60.77915 | 87.43304 | 155.2306 | 91.0717 | 291.2137 | 145.60685 | 418.9631 | 0.9892355 | 273.8387 | 122007.8 | 93796.82 | 0.9909415 | 1.81576 | 1392.45 | [5 empty] | 0.01079716 | 0.5953797
2213 | 01:09:51.9999999999998175 | 4192 | 1620 | 770 | 689.2856 | 962.2856 | 85.7 | 0.6778992 | 74.80499 | 95.07883 | 154.6315 | 88.49657 | 286.1236 | 143.0618 | 421.0919 | 0.9942619 | 271.4465 | 120484.3 | 94423.16 | 0.9975586 | 1.827885 | 1407.671 | [5 empty] | 0.01090549 | 0.599399
2214 | 01:09:52.99999999999976925 | 4193 | 1621 | 771 | 689.429 | 962.429 | 85.7 | 0.6903358 | 61.34088 | 89.45003 | 155.73 | 90.86376 | 286.5265 | 143.26325 | 418.986 | 0.9892896 | 272.0418 | 120050.6 | 93906.11 | 0.9920961 | 1.817875 | 1384.738 | [5 empty] | 0.01081604 | 0.5960858
2215 | 01:09:56.99999999999959650 | 4197 | 1625 | 771 | 690 | 963 | 85.7 | 0.6663718 | 77.9965 | 93.76414 | 159.6093 | 89.18124 | 290.9676 | 145.4838 | 423.2648 | 0.9993925 | 274.4526 | 123156.3 | 94939.65 | 1.003015 | 1.837883 | 1433.489 | [5 empty] | 0.01099509 | 0.6026635
2216 | 01:10:02.99999999999993475 | 4203 | 1631 | 773 | 691 | 964 | 85.7 | 0.6892275 | 85.31599 | 92.42985 | 155.7495 | 89.72574 | 291.2137 | 145.60685 | 422.328 | 0.9971805 | 272.05 | 122987.7 | 94631.55 | 0.9997602 | 1.831919 | 1390.832 | [5 empty] | 0.01094161 | 0.6007215
2217 | 01:10:03.99999999999989325 | 4204 | 1632 | 773 | 691 | 964 | 85.7 | 0.6701577 | 75.92004 | 94.58092 | 155.6426 | 88.9494 | 284.2639 | 142.13195 | 420.08 | 0.9918727 | 268.6405 | 119413.6 | 94118.41 | 0.994339 | 1.821985 | 1416.134 | [5 empty] | 0.01085274 | 0.5974517
2218 | 01:10:06.99999999999976200 | 4207 | 1635 | 773 | 692 | 965 | 85.7 | 0.6724421 | 78.54353 | 93.71072 | 154.6225 | 90.12027 | 288.6243 | 144.31215 | 422.9392 | 0.9986237 | 272.9494 | 122070.5 | 94792.16 | 1.001457 | 1.835028 | 1420.631 | [5 empty] | 0.01096948 | 0.6017358
2219 | 01:10:07.99999999999972050 | 4208 | 1636 | 773 | 692 | 965 | 85.7 | 0.6863061 | 59.20199 | 88.29941 | 154.9239 | 89.91518 | 288.7908 | 144.3954 | 420.6196 | 0.9931468 | 275.6453 | 121471.1 | 94264.02 | 0.9958773 | 1.824804 | 1397.005 | [5 empty] | 0.01087793 | 0.5983841
2220 | 01:10:09.00000000000027300 | 4209 | 1637 | 774 | 692.1683 | 965.1683 | 85.7 | 0.6949179 | 61.73048 | 88.5644 | 154.6999 | 90.18373 | 288.5928 | 144.2964 | 420.6504 | 0.9932195 | 273.4422 | 121396.7 | 94212.26 | 0.9953305 | 1.823802 | 1380.602 | [5 empty] | 0.01086897 | 0.5980531
2221 | 01:10:10.00000000000023150 | 4210 | 1638 | 774 | 692.3331 | 965.3331 | 85.7 | 0.6863972 | 63.56327 | 87.41936 | 156.2339 | 90.68356 | 288.2122 | 144.1061 | 419.1824 | 0.9897533 | 271.6421 | 120813.5 | 93812.03 | 0.9911021 | 1.816054 | 1390.162 | [5 empty] | 0.01079979 | 0.5954781
2222 | 01:10:14.00000000000005875 | 4214 | 1642 | 774 | 693 | 966 | 85.7 | 0.6760985 | 59.62598 | 88.45238 | 157.4273 | 89.86257 | 292.186 | 146.093 | 420.3416 | 0.9924904 | 275.0442 | 122817.9 | 94013.18 | 0.9932272 | 1.819948 | 1411.819 | [5 empty] | 0.01083454 | 0.5967757
2223 | 01:10:15.00000000000001050 | 4215 | 1643 | 775 | 693.2486 | 966.2486 | 85.7 | 0.6853241 | 77.92005 | 94.11635 | 155.4726 | 90.17767 | 284.1493 | 142.07465 | 420.0607 | 0.9918271 | 265.2386 | 119359.9 | 93943.79 | 0.9924942 | 1.818605 | 1386.296 | [5 empty] | 0.01082255 | 0.5963288
2224 | 01:10:16.00000000000056975 | 4216 | 1644 | 775 | 693.501 | 966.501 | 85.7 | 0.6808824 | 65.00056 | 86.47979 | 153.4043 | 89.64277 | 283.4931 | 141.74655 | 418.1382 | 0.9872878 | 270.5376 | 118539.3 | 93559.15 | 0.9884305 | 1.811159 | 1396.596 | [5 empty] | 0.01075615 | 0.5938369
2225 | 01:10:16.9999999999999275 | 4217 | 1645 | 775 | 693.7497 | 966.7497 | 85.7 | 0.6795033 | 63.02849 | 87.87933 | 156.6237 | 89.81027 | 286.2516 | 143.1258 | 418.3978 | 0.9879007 | 271.8357 | 119767 | 93683.42 | 0.9897434 | 1.813564 | 1400.929 | [5 empty] | 0.01077758 | 0.5946448
2226 | 01:10:17.99999999999988600 | 4218 | 1646 | 775 | 694 | 967 | 85.7 | 0.6856681 | 62.84303 | 88.36047 | 159.1784 | 90.35832 | 289.0213 | 144.51065 | 419.1709 | 0.9897262 | 271.2364 | 121149.3 | 93730.91 | 0.9902451 | 1.814484 | 1390.461 | [5 empty] | 0.01078578 | 0.5949528
2227 | 01:10:20.99999999999975475 | 4221 | 1649 | 775 | 694.4927 | 967.4927 | 85.7 | 0.6885348 | 59.67042 | 88.37582 | 155.0796 | 90.36063 | 288.8523 | 144.42615 | 419.7401 | 0.9910701 | 273.9391 | 121242.9 | 93855.32 | 0.9915595 | 1.816892 | 1389.244 | [5 empty] | 0.01080726 | 0.5957579
2228 | 01:10:22.9999999999996650 | 4223 | 1651 | 776 | 694.8193 | 967.8193 | 85.7 | 0.683004 | 65.5411 | 87.93887 | 154.3077 | 90.21144 | 287.3567 | 143.67835 | 419.54 | 0.9905977 | 270.1374 | 120557.6 | 93812.41 | 0.9911062 | 1.816061 | 1394.216 | [5 empty] | 0.01079985 | 0.5954805
2229 | 01:10:24.00000000000022425 | 4224 | 1652 | 776 | 695 | 968 | 85.7 | 0.6807517 | 60.52242 | 87.25533 | 157.4601 | 91.02076 | 289.516 | 144.758 | 419.5106 | 0.9905282 | 273.9406 | 121455 | 93914.83 | 0.9921882 | 1.818044 | 1402.354 | [5 empty] | 0.01081754 | 0.5961421
2230 | 01:10:25.00000000000017600 | 4225 | 1653 | 776 | 695.1271 | 968.1271 | 85.7 | 0.6763681 | 90.80101 | 91.88584 | 154.5732 | 90.64432 | 288.6672 | 144.3336 | 421.3653 | 0.9949075 | 271.4463 | 121634.3 | 94294.54 | 0.9961997 | 1.825395 | 1409.467 | [5 empty] | 0.01088321 | 0.5985791
2231 | 01:10:29.00000000000000325 | 4229 | 1657 | 777 | 695.7113 | 968.7113 | 85.7 | 0.6732743 | 64.0741 | 88.08002 | 155.8163 | 90.19376 | 287.7831 | 143.89155 | 421.0276 | 0.9941101 | 272.2461 | 121164.7 | 94248.49 | 0.9957132 | 1.824503 | 1415.217 | [5 empty] | 0.01087524 | 0.5982848
2232 | 01:10:31.00000000000051425 | 4231 | 1659 | 777 | 696 | 969 | 85.7 | 0.6782232 | 61.25228 | 88.09741 | 154.7823 | 89.91651 | 290.8447 | 145.42235 | 419.2186 | 0.9898388 | 273.843 | 121927.5 | 93990.63 | 0.992989 | 1.819511 | 1406.92 | [5 empty] | 0.01083064 | 0.5966305
2233 | 01:10:31.99999999999987200 | 4232 | 1660 | 778 | 696.2476 | 969.2476 | 85.7 | 0.6831681 | 61.72376 | 87.20975 | 154.2089 | 89.65882 | 288.611 | 144.3055 | 418.9991 | 0.9893205 | 273.2391 | 120927.8 | 93747.32 | 0.9904185 | 1.814801 | 1396.658 | [5 empty] | 0.01078861 | 0.5950592
2234 | 01:10:32.99999999999983050 | 4233 | 1661 | 778 | 696.5002 | 969.5002 | 85.7 | 0.6828352 | 63.51574 | 88.41109 | 157.2826 | 89.97913 | 288.9186 | 144.4593 | 420.6068 | 0.9931165 | 272.3435 | 121521.1 | 94089.8 | 0.9940367 | 1.821431 | 1398.361 | [5 empty] | 0.01084779 | 0.5972681
2235 | 01:10:33.99999999999978900 | 4234 | 1662 | 778 | 696.7465 | 969.7465 | 85.7 | 0.6767932 | 76.45673 | 94.17198 | 154.1305 | 91.66832 | 285.7735 | 142.88675 | 420.0826 | 0.9918788 | 271.1417 | 120048.5 | 94079.19 | 0.9939246 | 1.821226 | 1407.148 | [5 empty] | 0.01084595 | 0.5972
2236 | 01:10:35.00000000000034150 | 4235 | 1663 | 778 | 697 | 970 | 85.7 | 0.6878148 | 60.4393 | 87.8613 | 154.6306 | 90.62394 | 290.4577 | 145.22885 | 420.0078 | 0.9917022 | 274.6414 | 121994.5 | 94037.5 | 0.9934842 | 1.820419 | 1392.197 | [5 empty] | 0.01083874 | 0.5969321
2237 | 01:10:36.000000000000300 | 4236 | 1664 | 778 | 697.1297 | 970.1297 | 85.7 | 0.6856528 | 62.01355 | 87.52908 | 155.0832 | 90.86423 | 289.775 | 144.8875 | 419.337 | 0.9901183 | 273.0386 | 121513.4 | 93873.92 | 0.991756 | 1.817252 | 1393.142 | [5 empty] | 0.01081047 | 0.5958781
2238 | 01:10:37.99999999999960950 | 4238 | 1666 | 778 | 697.3738 | 970.3738 | 85.7 | 0.6917682 | 82.79806 | 92.85403 | 157.8098 | 89.89007 | 289.5308 | 144.7654 | 422.2019 | 0.9968828 | 273.2479 | 122240.4 | 94664 | 1.000103 | 1.832547 | 1388.112 | [5 empty] | 0.01094724 | 0.6009268
2239 | 01:10:39.00000000000016875 | 4239 | 1667 | 779 | 697.5043 | 970.5043 | 85.7 | 0.6850504 | 66.16883 | 87.60728 | 156.0073 | 89.66302 | 286.0042 | 143.0021 | 419.326 | 0.9900924 | 269.2372 | 119929 | 93711.6 | 0.9900411 | 1.81411 | 1389.356 | [5 empty] | 0.01078245 | 0.5948276
2240 | 01:10:41.00000000000007900 | 4241 | 1669 | 779 | 697.748 | 970.748 | 85.7 | 0.6734531 | 108.4776 | 91.1387 | 158.4319 | 90.60742 | 288.3853 | 144.19265 | 422.5881 | 0.9977947 | 267.8474 | 121868.2 | 94743.96 | 1.000948 | 1.834095 | 1413.514 | [5 empty] | 0.01096111 | 0.6014319
2241 | 01:10:42.99999999999999600 | 4243 | 1671 | 779 | 698 | 971 | 85.7 | 0.6893223 | 59.62541 | 88.1871 | 155.2919 | 90.97266 | 288.3249 | 144.16245 | 420.0324 | 0.9917603 | 275.4443 | 121105.8 | 94111.48 | 0.9942658 | 1.821851 | 1390.994 | [5 empty] | 0.01085154 | 0.5974073
2242 | 01:10:47.00000000000041725 | 4247 | 1675 | 780 | 699 | 972 | 85.7 | 0.690407 | 59.43179 | 87.19277 | 154.7812 | 89.90948 | 290.0298 | 145.0149 | 420.6934 | 0.993321 | 276.7461 | 122013.6 | 94302.15 | 0.9962801 | 1.825542 | 1391.671 | [5 empty] | 0.01088453 | 0.5986276
2243 | 01:10:50.00000000000028600 | 4250 | 1678 | 780 | 699 | 972 | 85.7 | 0.6861717 | 59.87811 | 88.25334 | 155.5202 | 89.54081 | 287.7327 | 143.86635 | 420.947 | 0.9939198 | 275.146 | 121120.2 | 94218.05 | 0.9953916 | 1.823914 | 1396.452 | [5 empty] | 0.01086997 | 0.5980901
2244 | 01:10:51.00000000000024450 | 4251 | 1679 | 781 | 699.3305 | 972.3305 | 85.7 | 0.6814422 | 59.95905 | 87.78441 | 154.7037 | 89.12708 | 287.7899 | 143.89495 | 421.6797 | 0.9956498 | 276.8495 | 121355.2 | 94508.23 | 0.9984573 | 1.829531 | 1407.675 | [5 empty] | 0.01092023 | 0.5999397
2245 | 01:10:52.99999999999956075 | 4253 | 1681 | 781 | 700 | 973 | 85.7 | 0.6955137 | 63.061 | 87.90891 | 159.2869 | 90.03791 | 288.7437 | 144.37185 | 420.6256 | 0.9931609 | 273.1422 | 121453 | 94143.05 | 0.9945993 | 1.822462 | 1378.947 | [5 empty] | 0.010857 | 0.5976097
2246 | 01:10:54.00000000000011325 | 4254 | 1682 | 781 | 700.1473 | 973.1473 | 85.7 | 0.6835988 | 87.03515 | 92.19769 | 154.328 | 89.60506 | 286.8609 | 143.43045 | 420.8289 | 0.9936409 | 269.4427 | 120719.4 | 94307.38 | 0.9963354 | 1.825643 | 1395.503 | [5 empty] | 0.01088544 | 0.598661
2247 | 01:10:55.00000000000007175 | 4255 | 1683 | 781 | 700.2868 | 973.2868 | 85.7 | 0.6969123 | 63.90825 | 86.86375 | 154.4226 | 90.00066 | 283.2807 | 141.64035 | 419.0689 | 0.9894853 | 271.8382 | 118714.1 | 93755.11 | 0.9905008 | 1.814952 | 1373.147 | [5 empty] | 0.01078996 | 0.5951096
2248 | 01:10:57.00000000000058275 | 4257 | 1685 | 782 | 700.5714 | 973.5714 | 85.7 | 0.6783561 | 77.61783 | 93.84267 | 155.331 | 90.87589 | 284.691 | 142.3455 | 419.6857 | 0.9909417 | 268.8384 | 119480.7 | 94011.66 | 0.9932112 | 1.819919 | 1401.821 | [5 empty] | 0.01083428 | 0.5967659
2249 | 01:10:57.99999999999994050 | 4258 | 1686 | 782 | 700.7139 | 973.7139 | 85.7 | 0.6837785 | 90.4642 | 91.91393 | 156.5677 | 89.5068 | 285.9577 | 142.97885 | 419.3562 | 0.9901637 | 267.736 | 119918.1 | 93881.81 | 0.9918394 | 1.817405 | 1390.957 | [5 empty] | 0.01081184 | 0.595929
2250 | 01:10:59.99999999999985075 | 4260 | 1688 | 782 | 701 | 974 | 85.7 | 0.6838897 | 59.52701 | 87.46806 | 156.9504 | 90.43864 | 292.6239 | 146.31195 | 420.2392 | 0.9922486 | 275.9444 | 122972.1 | 94141.7 | 0.994585 | 1.822436 | 1400.536 | [5 empty] | 0.01085676 | 0.5976011
2251 | 01:11:01.0000000000004100 | 4261 | 1689 | 782 | 701.1431 | 974.1431 | 85.7 | 0.6850234 | 86.44981 | 92.27209 | 154.7152 | 90.57914 | 290.0099 | 145.00495 | 420.4722 | 0.9927987 | 270.438 | 121941.1 | 94089.47 | 0.9940332 | 1.821425 | 1392.857 | [5 empty] | 0.01084773 | 0.597266
2252 | 01:11:01.99999999999976775 | 4262 | 1690 | 783 | 701.2852 | 974.2852 | 85.7 | 0.6799495 | 63.30801 | 88.47694 | 155.278 | 89.526 | 287.7241 | 143.86205 | 419.304 | 0.9900404 | 271.3381 | 120643.9 | 93904.2 | 0.9920759 | 1.817838 | 1401.019 | [5 empty] | 0.01081571 | 0.5960735
2253 | 01:11:07.0000000000001475 | 4267 | 1695 | 783 | 702 | 975 | 85.7 | 0.6966417 | 51.09744 | 86.11947 | 157.2378 | 89.88602 | 284.2831 | 142.14155 | 415.9573 | 0.9821384 | 272.7335 | 118249.6 | 92855.23 | 0.9809938 | 1.797532 | 1369.17 | [5 empty] | 0.01063499 | 0.5892096
2254 | 01:11:09.00000000000006450 | 4269 | 1697 | 783 | 702.4993 | 975.4993 | 85.7 | 0.6779029 | 73.84303 | 95.4257 | 154.3411 | 89.93589 | 285.1448 | 142.5724 | 419.8846 | 0.9914113 | 269.7377 | 119727.9 | 93922.65 | 0.9922708 | 1.818195 | 1402.94 | [5 empty] | 0.01081889 | 0.5961925
2255 | 01:11:10.00000000000001625 | 4270 | 1698 | 783 | 702.7506 | 975.7506 | 85.7 | 0.676551 | 106.8646 | 90.92307 | 156.2841 | 87.32934 | 291.7872 | 145.8936 | 424.987 | 1.003459 | 272.3546 | 124005.8 | 95429.2 | 1.008187 | 1.84736 | 1416.892 | [5 empty] | 0.01108024 | 0.6057171
2256 | 01:11:10.99999999999997475 | 4271 | 1699 | 784 | 703 | 976 | 85.7 | 0.6712559 | 64.18348 | 87.92802 | 157.3371 | 89.9712 | 288.172 | 144.086 | 419.0773 | 0.9895052 | 270.8366 | 120766.3 | 93733.38 | 0.9902712 | 1.814531 | 1414.107 | [5 empty] | 0.01078621 | 0.5949688
2257 | 01:11:11.9999999999993325 | 4272 | 1700 | 784 | 703.1262 | 976.1262 | 85.7 | 0.6626146 | 75.9651 | 94.43878 | 155.1752 | 92.55113 | 286.1868 | 143.0934 | 421.6999 | 0.9956975 | 270.9461 | 120684.9 | 94352.96 | 0.9968169 | 1.826526 | 1432.948 | [5 empty] | 0.01089333 | 0.5989518
2258 | 01:11:12.9999999999998850 | 4273 | 1701 | 784 | 703.251 | 976.251 | 85.7 | 0.678492 | 60.92527 | 88.47404 | 156.1266 | 89.59208 | 289.4015 | 144.70075 | 420.1015 | 0.9919234 | 273.5417 | 121578 | 94055.2 | 0.9936712 | 1.820761 | 1406.559 | [5 empty] | 0.0108418 | 0.5970459
2259 | 01:11:13.99999999999984350 | 4274 | 1702 | 785 | 703.3757 | 976.3757 | 85.7 | 0.6915348 | 59.67292 | 88.01146 | 157.1567 | 90.68861 | 288.9822 | 144.4911 | 420.1981 | 0.9921515 | 274.7423 | 121429.8 | 94040.42 | 0.993515 | 1.820475 | 1386.303 | [5 empty] | 0.01083925 | 0.5969509
2260 | 01:11:14.99999999999980200 | 4275 | 1703 | 785 | 703.5008 | 976.5008 | 85.7 | 0.6848137 | 61.97721 | 87.64892 | 157.7402 | 90.8342 | 289.0558 | 144.5279 | 419.905 | 0.9914595 | 272.8418 | 121376 | 93987.89 | 0.9929601 | 1.819458 | 1394.998 | [5 empty] | 0.01083017 | 0.5966129
2261 | 01:11:18.99999999999962925 | 4279 | 1707 | 785 | 704 | 977 | 85.7 | 0.6824878 | 60.61882 | 87.99579 | 157.988 | 89.70116 | 290.0505 | 145.02525 | 421.4331 | 0.9950676 | 275.4469 | 122236.9 | 94341.56 | 0.9966965 | 1.826305 | 1403.544 | [5 empty] | 0.01089136 | 0.5988791
2262 | 01:11:22.00000000000009200 | 4282 | 1710 | 786 | 705 | 978 | 85.7 | 0.6713704 | 80.51638 | 93.25117 | 155.6084 | 90.72854 | 288.0801 | 144.04005 | 422.5463 | 0.997696 | 273.2513 | 121727.2 | 94767.06 | 1.001192 | 1.834542 | 1422.612 | [5 empty] | 0.01096512 | 0.6015776
2263 | 01:11:22.99999999999944975 | 4283 | 1711 | 786 | 705 | 978 | 85.7 | 0.6782947 | 58.4244 | 87.87231 | 156.6899 | 90.88786 | 288.6256 | 144.3128 | 421.2524 | 0.9946409 | 276.7474 | 121584.2 | 94271.97 | 0.9959613 | 1.824958 | 1411.4 | [5 empty] | 0.01087931 | 0.5984349
2264 | 01:11:24.00000000000000900 | 4284 | 1712 | 786 | 705.2475 | 978.2475 | 85.7 | 0.6930459 | 45.43163 | 87.09388 | 152.6504 | 90.63902 | 282.6238 | 141.3119 | 416.6149 | 0.9836911 | 272.4332 | 117745.3 | 93092.56 | 0.9835011 | 1.802126 | 1375.967 | [5 empty] | 0.01067578 | 0.5907795
2265 | 01:11:25.99999999999991925 | 4286 | 1714 | 786 | 705.7482 | 978.7482 | 85.7 | 0.6748199 | 63.75001 | 87.91808 | 158.2996 | 91.20891 | 288.6583 | 144.32915 | 419.87 | 0.9913768 | 271.2383 | 121198.9 | 93981.35 | 0.992891 | 1.819332 | 1409.974 | [5 empty] | 0.01082904 | 0.5965708
2266 | 01:11:27.00000000000047850 | 4287 | 1715 | 787 | 706 | 979 | 85.7 | 0.6736338 | 78.10515 | 93.78838 | 155.6703 | 90.3852 | 287.0076 | 143.5038 | 421.2971 | 0.9947464 | 271.3445 | 120915.5 | 94388.96 | 0.9971973 | 1.827222 | 1414.556 | [5 empty] | 0.01089956 | 0.5991812
2267 | 01:11:28.00000000000043025 | 4288 | 1716 | 787 | 706.1421 | 979.1421 | 85.7 | 0.6834197 | 62.19858 | 87.9053 | 156.5175 | 89.74396 | 291.1455 | 145.57275 | 420.1537 | 0.9920467 | 272.9387 | 122325.8 | 94024.02 | 0.9933418 | 1.820158 | 1397.6 | [5 empty] | 0.01083641 | 0.5968454
2268 | 01:11:28.99999999999978800 | 4289 | 1717 | 787 | 706.284 | 979.284 | 85.7 | 0.6881546 | 62.29629 | 87.62708 | 157.4641 | 89.54098 | 290.559 | 145.2795 | 420.1167 | 0.9919593 | 273.1424 | 122068.7 | 94065.3 | 0.9937779 | 1.820957 | 1390.311 | [5 empty] | 0.01084355 | 0.5971107
2269 | 01:11:29.99999999999974650 | 4290 | 1718 | 787 | 706.4269 | 979.4269 | 85.7 | 0.6879662 | 62.21794 | 87.80246 | 155.0753 | 89.72276 | 288.3474 | 144.1737 | 419.3226 | 0.9900843 | 272.8404 | 120910.6 | 93867.13 | 0.9916843 | 1.817121 | 1389.137 | [5 empty] | 0.0108093 | 0.5958342
2270 | 01:11:32.99999999999961525 | 4293 | 1721 | 788 | 706.856 | 979.856 | 85.7 | 0.689807 | 61.11256 | 87.76826 | 156.0894 | 90.58939 | 290.2686 | 145.1343 | 420.7904 | 0.99355 | 275.5447 | 122142.2 | 94331.46 | 0.9965898 | 1.826109 | 1391.613 | [5 empty] | 0.01088961 | 0.5988147
2271 | 01:11:33.99999999999957375 | 4294 | 1722 | 788 | 707 | 980 | 85.7 | 0.680064 | 83.25389 | 92.71517 | 153.9026 | 90.61882 | 287.9988 | 143.9994 | 422.1349 | 0.9967246 | 271.8482 | 121574.3 | 94750.39 | 1.001016 | 1.834219 | 1406.417 | [5 empty] | 0.01096223 | 0.6014725
2272 | 01:11:35.00000000000012625 | 4295 | 1723 | 788 | 707.1662 | 980.1662 | 85.7 | 0.6911543 | 86.72235 | 92.21786 | 157.9819 | 89.76895 | 285.821 | 142.9105 | 421.3517 | 0.9948754 | 267.942 | 120431.2 | 94376.58 | 0.9970665 | 1.826983 | 1382.101 | [5 empty] | 0.01089742 | 0.5991024
2273 | 01:11:36.00000000000008475 | 4296 | 1724 | 788 | 707.3321 | 980.3321 | 85.7 | 0.6651353 | 72.5927 | 95.71034 | 160.6432 | 90.66853 | 287.5843 | 143.79215 | 422.624 | 0.9978794 | 272.4489 | 121540 | 94686.48 | 1.000341 | 1.832982 | 1432.091 | [5 empty] | 0.01095114 | 0.6010689
2274 | 01:11:38.00000000000059575 | 4298 | 1726 | 788 | 707.6664 | 980.6664 | 85.7 | 0.6902913 | 58.81228 | 87.91031 | 156.8442 | 90.57217 | 288.6874 | 144.3437 | 421.2449 | 0.9946232 | 275.9455 | 121608.1 | 94338.98 | 0.9966692 | 1.826255 | 1391.275 | [5 empty] | 0.01089091 | 0.5988627
2275 | 01:11:38.99999999999995350 | 4299 | 1727 | 788 | 707.8321 | 980.8321 | 85.7 | 0.6782773 | 59.77795 | 87.93851 | 156.2324 | 89.8484 | 292.7246 | 146.3623 | 420.2697 | 0.9923206 | 275.0439 | 123023.3 | 94101.79 | 0.9941634 | 1.821663 | 1408.701 | [5 empty] | 0.01084986 | 0.5973451
2276 | 01:11:39.99999999999991200 | 4300 | 1728 | 789 | 708 | 981 | 85.7 | 0.6766108 | 60.47002 | 88.69119 | 152.8527 | 91.25491 | 288.1127 | 144.05635 | 421.1717 | 0.9944503 | 275.0456 | 121344.9 | 94400.48 | 0.997319 | 1.827445 | 1413.297 | [5 empty] | 0.01090156 | 0.5992546
2277 | 01:11:42.00000000000042300 | 4302 | 1730 | 789 | 708.6653 | 981.6653 | 85.7 | 0.6794323 | 62.78265 | 88.23907 | 154.6475 | 90.29636 | 288.3692 | 144.1846 | 421.2075 | 0.9945349 | 274.045 | 121463.2 | 94384.17 | 0.9971467 | 1.82713 | 1407.471 | [5 empty] | 0.01089873 | 0.5991507
2278 | 01:11:42.99999999999978075 | 4303 | 1731 | 789 | 709 | 982 | 85.7 | 0.6880995 | 61.08466 | 87.78078 | 155.0974 | 90.21072 | 289.8946 | 144.9473 | 419.9803 | 0.9916373 | 273.7409 | 121750 | 94022 | 0.9933204 | 1.820119 | 1390.741 | [5 empty] | 0.01083606 | 0.5968324
2279 | 01:11:43.99999999999973925 | 4304 | 1732 | 789 | 709.1125 | 982.1125 | 85.7 | 0.6845413 | 60.38562 | 88.63414 | 153.8168 | 89.91847 | 290.43 | 145.215 | 420.0941 | 0.991906 | 274.1427 | 122007.9 | 94149.57 | 0.9946682 | 1.822588 | 1397.711 | [5 empty] | 0.01085813 | 0.5976515
2280 | 01:11:44.99999999999969100 | 4305 | 1733 | 790 | 709.2233 | 982.2233 | 85.7 | 0.6815442 | 74.61259 | 95.17972 | 155.3784 | 89.79724 | 292.3392 | 146.1696 | 424.3161 | 1.001875 | 276.2594 | 124044.3 | 95247.63 | 1.006269 | 1.843845 | 1411.33 | [5 empty] | 0.01104863 | 0.6045892
2281 | 01:11:47.00000000000020875 | 4307 | 1735 | 790 | 709.444 | 982.444 | 85.7 | 0.6771352 | 66.20708 | 88.61076 | 156.5515 | 89.51389 | 286.8954 | 143.4477 | 417.9229 | 0.9867794 | 269.5391 | 119900.2 | 93817.91 | 0.9911643 | 1.816168 | 1403.394 | [5 empty] | 0.0108008 | 0.5955161
2282 | 01:11:48.99999999999951825 | 4309 | 1737 | 790 | 709.6698 | 982.6698 | 85.7 | 0.6888164 | 65.80926 | 90.16739 | 154.2872 | 89.32719 | 283.9518 | 141.9759 | 418.2408 | 0.98753 | 266.7344 | 118760.2 | 93538.1 | 0.9882081 | 1.810751 | 1379.697 | [5 empty] | 0.01075252 | 0.5936998
2283 | 01:11:51.99999999999998775 | 4312 | 1740 | 791 | 710 | 983 | 85.7 | 0.6831907 | 24.28922 | 86.64909 | 156.2625 | 89.42742 | 284.3553 | 142.17765 | 415.9236 | 0.9820588 | 277.7331 | 118270.1 | 92982.79 | 0.9823414 | 1.800001 | 1396.525 | [5 empty] | 0.01065691 | 0.5900546
2284 | 01:11:54.99999999999985650 | 4315 | 1743 | 791 | 711 | 984 | 85.7 | 0.6878836 | 62.93329 | 88.06484 | 152.6709 | 88.99018 | 288.1539 | 144.07695 | 419.1375 | 0.9896473 | 272.0413 | 120776.1 | 93989.7 | 0.9929792 | 1.819493 | 1389.201 | [5 empty] | 0.01083048 | 0.5966246
2285 | 01:11:55.9999999999998150 | 4316 | 1744 | 792 | 711 | 984 | 85.7 | 0.6827839 | 60.665 | 88.40799 | 157.3872 | 90.49824 | 287.9713 | 143.98565 | 421.1008 | 0.9942829 | 274.8463 | 121264.9 | 94369.27 | 0.9969893 | 1.826841 | 1402.62 | [5 empty] | 0.01089615 | 0.5990558
2286 | 01:11:57.0000000000003675 | 4317 | 1745 | 792 | 711.1674 | 984.1674 | 85.7 | 0.6826507 | 63.42822 | 88.22805 | 157.9411 | 89.77605 | 287.873 | 143.9365 | 419.1303 | 0.9896303 | 270.636 | 120656.3 | 93677.29 | 0.9896786 | 1.813446 | 1394.486 | [5 empty] | 0.01077653 | 0.594605
2287 | 01:11:58.00000000000032600 | 4318 | 1746 | 792 | 711.3321 | 984.3321 | 85.7 | 0.6832854 | 74.44022 | 95.30357 | 155.8784 | 88.46294 | 287.5731 | 143.78655 | 421.7353 | 0.9957811 | 271.249 | 121279.7 | 94665.8 | 1.000122 | 1.832582 | 1399.964 | [5 empty] | 0.01094755 | 0.6009382
2288 | 01:11:59.99999999999964225 | 4320 | 1748 | 792 | 711.6659 | 984.6659 | 85.7 | 0.6895848 | 64.351 | 87.7329 | 154.7736 | 89.15049 | 287.8569 | 143.92845 | 420.1885 | 0.9921289 | 271.538 | 120954.2 | 94012.15 | 0.9932164 | 1.819928 | 1386.074 | [5 empty] | 0.01083436 | 0.596769
2289 | 01:12:02.00000000000015325 | 4322 | 1750 | 792 | 712 | 985 | 85.7 | 0.6897686 | 59.9157 | 87.4466 | 154.9091 | 88.96486 | 289.8395 | 144.91975 | 420.0739 | 0.9918583 | 275.8451 | 121754 | 94256.66 | 0.9957996 | 1.824661 | 1391.533 | [5 empty] | 0.01087666 | 0.598337
2290 | 01:12:03.00000000000011175 | 4323 | 1751 | 793 | 712.1661 | 985.1661 | 85.7 | 0.6814655 | 61.61893 | 87.17171 | 154.8567 | 89.52007 | 290.5768 | 145.2884 | 419.893 | 0.9914311 | 273.0417 | 122011.2 | 93965.55 | 0.992724 | 1.819026 | 1400.578 | [5 empty] | 0.01082631 | 0.596469
2291 | 01:12:03.99999999999946950 | 4324 | 1752 | 793 | 712.3347 | 985.3347 | 85.7 | 0.6862242 | 61.51863 | 88.36778 | 157.143 | 90.54337 | 290.3484 | 145.1742 | 420.9746 | 0.993985 | 274.5449 | 122229.3 | 94372.38 | 0.9970221 | 1.826902 | 1396.683 | [5 empty] | 0.01089669 | 0.5990756
2292 | 01:12:08.00000000000049150 | 4328 | 1756 | 793 | 713 | 986 | 85.7 | 0.6837202 | 59.79471 | 88.3027 | 156.0052 | 91.13821 | 291.4029 | 145.70145 | 420.6453 | 0.9932074 | 275.2445 | 122577.3 | 94261.65 | 0.9958523 | 1.824758 | 1400.831 | [5 empty] | 0.01087752 | 0.5983689
2293 | 01:12:09.000000000000450 | 4329 | 1757 | 793 | 713.1426 | 986.1426 | 85.7 | 0.6852302 | 87.24251 | 92.19055 | 157.3823 | 91.79716 | 290.4315 | 145.21575 | 421.8876 | 0.9961407 | 272.3464 | 122529.5 | 94565.87 | 0.9990663 | 1.830647 | 1397.264 | [5 empty] | 0.01093022 | 0.6003055
2294 | 01:12:10.99999999999975950 | 4331 | 1759 | 794 | 713.4276 | 986.4276 | 85.7 | 0.6875414 | 65.34281 | 86.31799 | 154.6353 | 90.45414 | 283.9884 | 141.9942 | 417.533 | 0.9858588 | 269.234 | 118574.5 | 93239.41 | 0.9850525 | 1.804969 | 1382.479 | [5 empty] | 0.01070106 | 0.5917459
2295 | 01:12:13.00000000000027050 | 4333 | 1761 | 794 | 713.7159 | 986.7159 | 85.7 | 0.6855108 | 60.2626 | 87.87623 | 156.1786 | 90.5551 | 290.438 | 145.219 | 419.6494 | 0.990856 | 273.6411 | 121882.1 | 93922.05 | 0.9922645 | 1.818184 | 1394.264 | [5 empty] | 0.01081879 | 0.5961887
2296 | 01:12:14.99999999999958675 | 4335 | 1763 | 794 | 714 | 987 | 85.7 | 0.6902992 | 63.02676 | 86.87777 | 156.0948 | 89.85063 | 284.281 | 142.1405 | 418.7118 | 0.9886422 | 272.1382 | 119031.8 | 93813.68 | 0.9911196 | 1.816086 | 1384.345 | [5 empty] | 0.01080007 | 0.5954888
2297 | 01:12:18.00000000000005625 | 4338 | 1766 | 795 | 715 | 988 | 85.7 | 0.6728689 | 79.00376 | 93.6841 | 157.6135 | 92.53367 | 292.9244 | 146.4622 | 422.0449 | 0.9965121 | 273.4494 | 123627.2 | 94734.49 | 1.000848 | 1.833911 | 1420.054 | [5 empty] | 0.01095947 | 0.6013721
2298 | 01:12:19.00000000000060875 | 4339 | 1767 | 795 | 715 | 988 | 85.7 | 0.6806788 | 60.26775 | 88.34521 | 157.2481 | 89.55944 | 289.0262 | 144.5131 | 420.0064 | 0.9916989 | 274.4416 | 121392.9 | 94168.28 | 0.9948658 | 1.82295 | 1404.498 | [5 empty] | 0.01086136 | 0.5977715
2299 | 01:12:19.99999999999996650 | 4340 | 1768 | 796 | 715.143 | 988.143 | 85.7 | 0.6823536 | 59.94534 | 87.68893 | 154.5922 | 88.84446 | 292.1738 | 146.0869 | 418.9532 | 0.9892121 | 274.2416 | 122407.1 | 93899.61 | 0.9920274 | 1.817749 | 1399.915 | [5 empty] | 0.01081491 | 0.5960439
2300 | 01:12:20.999999999999925 | 4341 | 1769 | 796 | 715.285 | 988.285 | 85.7 | 0.6872106 | 61.16073 | 89.13911 | 157.6324 | 91.13456 | 287.4505 | 143.72525 | 420.7673 | 0.9934955 | 273.7431 | 120949.8 | 94270.87 | 0.9959497 | 1.824936 | 1393.668 | [5 empty] | 0.01087912 | 0.5984279
2301 | 01:12:23.00000000000043600 | 4343 | 1771 | 796 | 715.5718 | 988.5718 | 85.7 | 0.6839607 | 63.12 | 87.68468 | 155.8931 | 89.43862 | 288.0369 | 144.01845 | 419.4477 | 0.9903797 | 272.1378 | 120816.4 | 93910.48 | 0.9921422 | 1.81796 | 1395.231 | [5 empty] | 0.01081679 | 0.596114
2302 | 01:12:25.99999999999971075 | 4346 | 1774 | 796 | 716 | 989 | 85.7 | 0.6774695 | 60.10781 | 87.4476 | 156.5452 | 89.41859 | 291.7641 | 145.88205 | 418.8362 | 0.9889359 | 274.3403 | 122201.4 | 93899.3 | 0.9920241 | 1.817743 | 1408.127 | [5 empty] | 0.01081486 | 0.5960419
2303 | 01:12:27.00000000000026325 | 4347 | 1775 | 797 | 716.2018 | 989.2018 | 85.7 | 0.6926166 | 62.85434 | 85.73166 | 155.446 | 88.62211 | 283.8036 | 141.9018 | 417.9986 | 0.9869582 | 271.8351 | 118629.5 | 93461.34 | 0.9873972 | 1.809265 | 1378.237 | [5 empty] | 0.01073928 | 0.5931992
2304 | 01:12:28.00000000000022175 | 4348 | 1776 | 797 | 716.4003 | 989.4003 | 85.7 | 0.6887633 | 58.64241 | 88.65674 | 152.3364 | 90.25195 | 289.738 | 144.869 | 421.4679 | 0.9951497 | 276.1482 | 122115.3 | 94507.12 | 0.9984456 | 1.82951 | 1394.948 | [5 empty] | 0.01092004 | 0.5999327
2305 | 01:12:31.00000000000009050 | 4351 | 1779 | 797 | 717 | 990 | 85.7 | 0.6884925 | 59.71841 | 88.32555 | 157.6194 | 89.60406 | 289.1895 | 144.59475 | 420.8327 | 0.9936499 | 275.044 | 121700.4 | 94219.77 | 0.9954098 | 1.823947 | 1392.58 | [5 empty] | 0.01087027 | 0.5981011
2306 | 01:12:32.00000000000004900 | 4352 | 1780 | 797 | 717.1665 | 990.1665 | 85.7 | 0.6731243 | 61.71452 | 87.69616 | 156.6016 | 90.09498 | 290.2148 | 145.1074 | 420.4391 | 0.9927206 | 273.942 | 122017.6 | 94138.11 | 0.9945471 | 1.822366 | 1416.498 | [5 empty] | 0.01085614 | 0.5975781
2307 | 01:12:33.99999999999935850 | 4354 | 1782 | 798 | 717.4993 | 990.4993 | 85.7 | 0.6934422 | 63.37546 | 87.56064 | 155.5224 | 90.24766 | 288.9791 | 144.48955 | 420.021 | 0.9917334 | 272.7413 | 121377.3 | 94036.57 | 0.9934744 | 1.820401 | 1381.222 | [5 empty] | 0.01083858 | 0.5969261
2308 | 01:12:36.99999999999982800 | 4357 | 1785 | 798 | 718 | 991 | 85.7 | 0.6903271 | 62.439 | 87.25325 | 157.2296 | 89.36193 | 289.9216 | 144.9608 | 419.5033 | 0.990511 | 272.8387 | 121623.1 | 93858.58 | 0.9915939 | 1.816955 | 1385.267 | [5 empty] | 0.01080783 | 0.595779
2309 | 01:12:39.00000000000033900 | 4359 | 1787 | 799 | 718.3332 | 991.3332 | 85.7 | 0.6799029 | 62.71967 | 87.4397 | 153.1022 | 90.51546 | 289.441 | 144.7205 | 419.9637 | 0.9915981 | 273.5429 | 121554.7 | 94061.99 | 0.9937429 | 1.820893 | 1404.25 | [5 empty] | 0.01084298 | 0.5970895
2310 | 01:12:39.99999999999969675 | 4360 | 1788 | 799 | 718.5003 | 991.5003 | 85.7 | 0.6884744 | 62.62357 | 88.69973 | 155.9783 | 90.20646 | 289.4734 | 144.7367 | 420.7629 | 0.9934851 | 272.8431 | 121799.7 | 94208.76 | 0.9952935 | 1.823734 | 1390.344 | [5 empty] | 0.01086837 | 0.5980307
2311 | 01:12:43.00000000000016625 | 4363 | 1791 | 800 | 719 | 992 | 85.7 | 0.6829652 | 62.82121 | 87.66911 | 155.2182 | 90.76689 | 289.8258 | 144.9129 | 420.3676 | 0.9925517 | 273.5424 | 121833.4 | 94204.23 | 0.9952456 | 1.823646 | 1400.031 | [5 empty] | 0.01086758 | 0.5980017
2312 | 01:12:43.99999999999952400 | 4364 | 1792 | 800 | 719.2511 | 992.2511 | 85.7 | 0.6891908 | 66.15616 | 89.01056 | 158.2198 | 89.43251 | 286.4634 | 143.2317 | 419.3447 | 0.9901365 | 270.1399 | 120126.9 | 94173.86 | 0.9949248 | 1.823058 | 1386.272 | [5 empty] | 0.01086233 | 0.5978072
2313 | 01:12:44.9999999999994825 | 4365 | 1793 | 800 | 719.4987 | 992.4987 | 85.7 | 0.6908613 | 65.5881 | 87.15307 | 152.8464 | 89.88293 | 283.7646 | 141.8823 | 417.2211 | 0.9851224 | 268.433 | 118392.6 | 93239.16 | 0.9850499 | 1.804964 | 1376.327 | [5 empty] | 0.01070101 | 0.5917442
2314 | 01:12:46.0000000000000350 | 4366 | 1794 | 800 | 719.7503 | 992.7503 | 85.7 | 0.6866915 | 65.41634 | 87.84576 | 156.2524 | 90.56792 | 287.4484 | 143.7242 | 418.4749 | 0.9880828 | 268.9333 | 120289.9 | 93585.92 | 0.9887133 | 1.811677 | 1385.626 | [5 empty] | 0.01076076 | 0.5940112
2315 | 01:12:46.99999999999999350 | 4367 | 1795 | 800 | 720 | 993 | 85.7 | 0.6908582 | 67.07903 | 88.65117 | 154.8757 | 88.25984 | 286.4776 | 143.2388 | 418.8947 | 0.989074 | 269.2371 | 120003.9 | 94037.9 | 0.9934884 | 1.820427 | 1381.871 | [5 empty] | 0.01083881 | 0.5969346
2316 | 01:12:47.99999999999995200 | 4368 | 1796 | 800 | 720.1659 | 993.1659 | 85.7 | 0.6894886 | 39.02156 | 87.85656 | 157.4878 | 92.59336 | 283.0031 | 141.50155 | 416.5647 | 0.9835725 | 271.933 | 117889.1 | 92960.73 | 0.9821084 | 1.799574 | 1380.374 | [5 empty] | 0.01065312 | 0.5899087
2317 | 01:12:50.00000000000046300 | 4370 | 1798 | 800 | 720.4985 | 993.4985 | 85.7 | 0.6837608 | 73.48064 | 95.41948 | 156.9572 | 90.37525 | 291.6337 | 145.81685 | 421.3159 | 0.9947908 | 272.8412 | 122869.9 | 94401.27 | 0.9973273 | 1.827461 | 1399.194 | [5 empty] | 0.0109017 | 0.5992596
2318 | 01:12:50.99999999999982075 | 4371 | 1799 | 801 | 720.6686 | 993.6686 | 85.7 | 0.6839486 | 61.36952 | 87.69839 | 155.5874 | 89.95959 | 289.3903 | 144.69515 | 421.0266 | 0.9941077 | 274.5459 | 121841 | 94375.66 | 0.9970568 | 1.826965 | 1400.437 | [5 empty] | 0.01089726 | 0.5990965
2319 | 01:12:53.00000000000033175 | 4373 | 1801 | 801 | 721 | 994 | 85.7 | 0.6840953 | 63.64394 | 87.5015 | 153.112 | 89.82629 | 288.7458 | 144.3729 | 419.2232 | 0.9898496 | 271.7381 | 121048.9 | 93869.98 | 0.9917144 | 1.817176 | 1394.368 | [5 empty] | 0.01080979 | 0.5958526
2320 | 01:12:54.99999999999964800 | 4375 | 1803 | 801 | 721.3323 | 994.3323 | 85.7 | 0.6888321 | 59.00734 | 87.40936 | 156.5818 | 90.34028 | 291.4138 | 145.7069 | 420.1383 | 0.9920103 | 275.9403 | 122434.1 | 94147.05 | 0.9946416 | 1.822539 | 1392.495 | [5 empty] | 0.01085769 | 0.5976354
2321 | 01:12:55.99999999999959975 | 4376 | 1804 | 801 | 721.5093 | 994.5093 | 85.7 | 0.6890714 | 77.69572 | 93.92431 | 156.5064 | 90.22379 | 291.1417 | 145.57085 | 421.7562 | 0.9958304 | 272.045 | 122790.8 | 94513.09 | 0.9985087 | 1.829625 | 1390.38 | [5 empty] | 0.01092107 | 0.5999706
2322 | 01:12:58.00000000000011075 | 4378 | 1806 | 802 | 721.8384 | 994.8384 | 85.7 | 0.6916007 | 65.73746 | 88.1306 | 154.5114 | 90.59534 | 282.8704 | 141.4352 | 417.1881 | 0.9850445 | 267.8333 | 118010.2 | 93206.13 | 0.984701 | 1.804325 | 1374.347 | [5 empty] | 0.01069533 | 0.5915272
2323 | 01:12:59.00000000000006925 | 4379 | 1807 | 802 | 722 | 995 | 85.7 | 0.6652582 | 70.67181 | 96.85403 | 156.7556 | 89.64897 | 290.0239 | 145.01195 | 422.2419 | 0.9969773 | 271.9478 | 122460.2 | 94613.99 | 0.9995747 | 1.831579 | 1430.932 | [5 empty] | 0.01093857 | 0.6006103
2324 | 01:13:00.00000000000062850 | 4380 | 1808 | 802 | 722.1111 | 995.1111 | 85.7 | 0.686044 | 67.02702 | 80.98955 | 155.1362 | 88.202 | 276.5894 | 138.2947 | 413.235 | 0.9757106 | 269.8278 | 114296.4 | 92215.3 | 0.9742331 | 1.785144 | 1379.359 | [5 empty] | 0.01052524 | 0.5849262
2325 | 01:13:00.99999999999998625 | 4381 | 1809 | 802 | 722.2225 | 995.2225 | 85.7 | 0.68725 | 103.2391 | 91.39082 | 153.7124 | 89.72482 | 284.7166 | 142.3583 | 418.718 | 0.9886568 | 264.8328 | 119215.9 | 93695.99 | 0.9898762 | 1.813808 | 1381.274 | [5 empty] | 0.01077975 | 0.5947264
2326 | 01:13:02.99999999999989650 | 4383 | 1811 | 803 | 722.4458 | 995.4458 | 85.7 | 0.6648335 | 73.35251 | 95.30648 | 153.6204 | 91.67963 | 285.9117 | 142.95585 | 421.9507 | 0.9962897 | 270.7452 | 120640.7 | 94451.27 | 0.9978556 | 1.828429 | 1429.472 | [5 empty] | 0.01091036 | 0.5995778
2327 | 01:13:08.00000000000027625 | 4388 | 1816 | 804 | 723 | 996 | 85.7 | 0.6840572 | 63.13828 | 88.12415 | 154.7486 | 89.84601 | 287.1721 | 143.58605 | 419.6084 | 0.9907592 | 271.6375 | 120499.8 | 93932.89 | 0.992379 | 1.818394 | 1394.706 | [5 empty] | 0.01082066 | 0.5962586
2328 | 01:13:09.00000000000023475 | 4389 | 1817 | 804 | 723.4971 | 996.4971 | 85.7 | 0.6858658 | 63.36097 | 87.93459 | 153.9354 | 89.44956 | 288.9523 | 144.47615 | 420.7614 | 0.9934816 | 272.8415 | 121580 | 94202.48 | 0.9952272 | 1.823613 | 1394.555 | [5 empty] | 0.01086728 | 0.5979905
2329 | 01:13:10.00000000000019325 | 4390 | 1818 | 804 | 724 | 997 | 85.7 | 0.6846922 | 63.30466 | 86.11234 | 156.0302 | 90.03946 | 284.7576 | 142.3788 | 418.8349 | 0.9889328 | 272.8366 | 119266.4 | 93687.95 | 0.9897913 | 1.813652 | 1393.4 | [5 empty] | 0.01077837 | 0.5946742
2330 | 01:13:14.00000000000001375 | 4394 | 1822 | 804 | 724.5684 | 997.5684 | 85.7 | 0.6841021 | 63.0654 | 89.15258 | 156.1406 | 91.53338 | 288.8981 | 144.44905 | 420.1837 | 0.9921175 | 271.5417 | 121390.3 | 94076.32 | 0.9938943 | 1.82117 | 1395.394 | [5 empty] | 0.01084546 | 0.5971815
2331 | 01:13:17.99999999999984100 | 4398 | 1826 | 805 | 725 | 998 | 85.7 | 0.6754044 | 18.57051 | 86.918 | 157.5249 | 87.19589 | 283.6042 | 141.8021 | 418.0585 | 0.9870996 | 279.1409 | 118563.1 | 93460.3 | 0.9873862 | 1.809245 | 1413.733 | [5 empty] | 0.01073911 | 0.5931924
2332 | 01:13:20.99999999999970975 | 4401 | 1829 | 806 | 725.7983 | 998.7983 | 85.7 | 0.6880002 | 125.2718 | 91.12752 | 159.6117 | 90.37336 | 285.5095 | 142.75475 | 419.7059 | 0.9909894 | 264.4339 | 119830 | 93815.16 | 0.9911352 | 1.816115 | 1380.366 | [5 empty] | 0.01080033 | 0.5954983
2333 | 01:13:21.99999999999966825 | 4402 | 1830 | 806 | 726 | 999 | 85.7 | 0.6894505 | 85.78734 | 92.33079 | 156.8877 | 90.18714 | 284.9066 | 142.4533 | 418.7815 | 0.9888067 | 266.6344 | 119313.6 | 93881.55 | 0.9918366 | 1.8174 | 1380.613 | [5 empty] | 0.01081179 | 0.5959273
2334 | 01:13:25.99999999999949550 | 4406 | 1834 | 806 | 726.4258 | 999.4258 | 85.7 | 0.6853873 | 62.14028 | 88.47372 | 156.1774 | 90.10332 | 290.008 | 145.004 | 420.2194 | 0.9922018 | 273.4411 | 121867 | 94276.3 | 0.996007 | 1.825042 | 1396.378 | [5 empty] | 0.01088006 | 0.5984626
2335 | 01:13:30.0000000000005175 | 4410 | 1838 | 807 | 727 | 1000 | 85.7 | 0.6738292 | 75.01933 | 94.54036 | 154.0328 | 89.45147 | 285.3642 | 142.6821 | 419.775 | 0.9911525 | 268.3378 | 119788.7 | 94040.63 | 0.9935172 | 1.820479 | 1409.107 | [5 empty] | 0.01083929 | 0.5969522
2336 | 01:13:31.99999999999983375 | 4412 | 1840 | 808 | 727.2956 | 1000.2956 | 85.7 | 0.6859864 | 61.93007 | 87.95087 | 155.9782 | 89.50827 | 289.3671 | 144.68355 | 420.274 | 0.9923307 | 273.3419 | 121613.5 | 94133.04 | 0.9944935 | 1.822268 | 1394.445 | [5 empty] | 0.01085527 | 0.5975456
2337 | 01:13:36.99999999999961275 | 4417 | 1845 | 808 | 728 | 1001 | 85.7 | 0.6761715 | 76.74679 | 94.25986 | 154.9525 | 90.22772 | 288.405 | 144.2025 | 422.4399 | 0.9974448 | 273.4503 | 121833.8 | 94804.52 | 1.001588 | 1.835267 | 1414.876 | [5 empty] | 0.01097162 | 0.6018137
2338 | 01:13:39.00000000000013050 | 4419 | 1847 | 808 | 728.4996 | 1001.4996 | 85.7 | 0.6661705 | 61.77183 | 88.56689 | 155.0344 | 92.71059 | 289.6741 | 144.83705 | 418.8138 | 0.988883 | 272.7401 | 121319.5 | 94072.33 | 0.9938522 | 1.821093 | 1426.819 | [5 empty] | 0.01084477 | 0.5971559
2339 | 01:13:41.00000000000064150 | 4421 | 1849 | 809 | 729 | 1002 | 85.7 | 0.6799088 | 63.08744 | 87.87872 | 160.1172 | 92.06187 | 288.9551 | 144.47755 | 421.4534 | 0.9951155 | 273.4467 | 121781.1 | 94415.09 | 0.9974733 | 1.827728 | 1406.264 | [5 empty] | 0.01090409 | 0.5993476
2340 | 01:13:41.99999999999999925 | 4422 | 1850 | 809 | 729.2 | 1002.2 | 85.7 | 0.6953756 | 64.26479 | 87.69848 | 155.9895 | 88.86243 | 283.8204 | 141.9102 | 418.5169 | 0.988182 | 270.3359 | 118783.6 | 93605.3 | 0.9889181 | 1.812052 | 1373.197 | [5 empty] | 0.01076411 | 0.5941373
2341 | 01:13:42.99999999999995100 | 4423 | 1851 | 809 | 729.3997 | 1002.3997 | 85.7 | 0.6812352 | 60.06171 | 87.83331 | 155.8232 | 89.40932 | 289.7256 | 144.8628 | 419.8813 | 0.9914035 | 274.7406 | 121650.4 | 94166.17 | 0.9948435 | 1.82291 | 1403.861 | [5 empty] | 0.010861 | 0.5977579
2342 | 01:13:45.99999999999982650 | 4426 | 1854 | 810 | 730 | 1003 | 85.7 | 0.684239 | 62.772 | 88.29049 | 153.9508 | 89.07227 | 287.7719 | 143.88595 | 421.1938 | 0.9945025 | 273.6452 | 121207.7 | 94437.8 | 0.9977133 | 1.828168 | 1399.429 | [5 empty] | 0.01090803 | 0.5994921
2343 | 01:13:46.99999999999977825 | 4427 | 1855 | 810 | 730.1981 | 1003.1981 | 85.7 | 0.6942745 | 40.88181 | 87.01136 | 153.0471 | 90.71358 | 276.0615 | 138.03075 | 415.8102 | 0.981791 | 273.4318 | 114789.2 | 92919.41 | 0.9816718 | 1.798774 | 1373.987 | [5 empty] | 0.01064601 | 0.5896351
2344 | 01:13:47.99999999999973675 | 4428 | 1856 | 810 | 730.4024 | 1003.4024 | 85.7 | 0.6893194 | 65.06977 | 87.35134 | 155.2517 | 90.04755 | 287.1169 | 143.55845 | 419.2604 | 0.9899375 | 270.3386 | 120376.7 | 93837.9 | 0.9913755 | 1.816555 | 1384.27 | [5 empty] | 0.01080425 | 0.5956454
2345 | 01:13:50.00000000000024775 | 4430 | 1858 | 810 | 730.7981 | 1003.7981 | 85.7 | 0.6866991 | 98.22391 | 91.48283 | 152.0383 | 91.8245 | 285.818 | 142.909 | 419.5762 | 0.9906831 | 266.3381 | 119922.4 | 94144.73 | 0.994617 | 1.822495 | 1386.347 | [5 empty] | 0.01085729 | 0.5976205
2346 | 01:13:51.00000000000020625 | 4431 | 1859 | 810 | 731 | 1004 | 85.7 | 0.6819118 | 67.13195 | 88.59097 | 154.0482 | 90.38483 | 286.8537 | 143.42685 | 421.5201 | 0.995273 | 270.4442 | 120914.6 | 94450.63 | 0.9978488 | 1.828416 | 1400.147 | [5 empty] | 0.01091025 | 0.5995737
2347 | 01:13:51.99999999999956400 | 4432 | 1860 | 811 | 731.144 | 1004.144 | 85.7 | 0.6930333 | 59.77017 | 88.11427 | 156.2765 | 89.95744 | 288.672 | 144.336 | 420.0305 | 0.9917558 | 274.2394 | 121251 | 94050.63 | 0.9936229 | 1.820673 | 1383.457 | [5 empty] | 0.01084101 | 0.5970165
2348 | 01:13:53.00000000000011650 | 4433 | 1861 | 811 | 731.2867 | 1004.2867 | 85.7 | 0.6823128 | 62.58751 | 88.04756 | 157.0322 | 89.30277 | 291.197 | 145.5985 | 419.9531 | 0.991573 | 272.6407 | 122289.1 | 94115.67 | 0.99431 | 1.821932 | 1399.676 | [5 empty] | 0.01085226 | 0.5974341
2349 | 01:13:54.000000000000075 | 4434 | 1862 | 811 | 731.4296 | 1004.4296 | 85.7 | 0.6902277 | 59.74312 | 87.85135 | 155.3221 | 90.1452 | 290.6705 | 145.33525 | 420.6744 | 0.9932761 | 275.1428 | 122277.6 | 94250.19 | 0.9957312 | 1.824536 | 1390.05 | [5 empty] | 0.01087554 | 0.5982957
2350 | 01:13:55.00000000000003350 | 4435 | 1863 | 811 | 731.5725 | 1004.5725 | 85.7 | 0.6856479 | 61.86491 | 88.40103 | 159.1694 | 90.95007 | 289.0628 | 144.5314 | 420.4579 | 0.992765 | 273.6423 | 121538.7 | 94218.84 | 0.9954 | 1.823929 | 1395.81 | [5 empty] | 0.01087011 | 0.5980952
2351 | 01:13:57.99999999999990225 | 4438 | 1866 | 812 | 732 | 1005 | 85.7 | 0.6679044 | 73.37841 | 95.92796 | 158.0445 | 91.06906 | 285.0213 | 142.51065 | 420.0013 | 0.9916869 | 270.0402 | 119709.3 | 94081.54 | 0.9939495 | 1.821271 | 1421.179 | [5 empty] | 0.01084636 | 0.5972151
2352 | 01:14:00.00000000000041325 | 4440 | 1868 | 812 | 732.4012 | 1005.4012 | 85.7 | 0.6765466 | 60.22527 | 88.14897 | 155.9619 | 88.23428 | 289.3217 | 144.66085 | 422.0587 | 0.9965447 | 276.4453 | 122110.8 | 94602.63 | 0.9994546 | 1.831359 | 1416.023 | [5 empty] | 0.0109366 | 0.6005384
2353 | 01:14:02.99999999999968125 | 4443 | 1871 | 812 | 733 | 1006 | 85.7 | 0.6969607 | 99.35093 | 91.49755 | 154.9394 | 89.40509 | 284.8199 | 142.40995 | 419.1304 | 0.9896305 | 265.9361 | 119376.6 | 93822.55 | 0.9912133 | 1.816258 | 1367.565 | [5 empty] | 0.0108016 | 0.5955461
2354 | 01:14:05.999999999999550 | 4446 | 1874 | 813 | 733.4988 | 1006.4988 | 85.7 | 0.6859515 | 60.81131 | 88.01085 | 156.3889 | 89.0584 | 289.2438 | 144.6219 | 420.1767 | 0.992101 | 274.2403 | 121533.5 | 94150.58 | 0.9946788 | 1.822608 | 1395.505 | [5 empty] | 0.0108583 | 0.597658
2355 | 01:14:06.99999999999950850 | 4447 | 1875 | 813 | 733.6648 | 1006.6648 | 85.7 | 0.6869992 | 80.28389 | 93.17413 | 154.3749 | 90.57241 | 286.2703 | 143.13515 | 419.5815 | 0.9906956 | 269.4377 | 120113.7 | 93991.34 | 0.9929965 | 1.819525 | 1388.045 | [5 empty] | 0.01083076 | 0.5966351
2356 | 01:14:08.00000000000006775 | 4448 | 1876 | 813 | 733.8315 | 1006.8315 | 85.7 | 0.694807 | 68.58226 | 88.59154 | 155.0533 | 88.48814 | 284.2633 | 142.13165 | 422.0197 | 0.9964526 | 269.7468 | 119964.7 | 94690.14 | 1.000379 | 1.833053 | 1379.888 | [5 empty] | 0.01095177 | 0.601092
2357 | 01:14:09.00000000000001950 | 4449 | 1877 | 814 | 734 | 1007 | 85.7 | 0.6777709 | 74.40956 | 94.90452 | 154.4658 | 88.61192 | 289.5645 | 144.78225 | 421.0166 | 0.9940841 | 270.7405 | 121911.5 | 94271.58 | 0.9959572 | 1.82495 | 1406.267 | [5 empty] | 0.01087924 | 0.5984324
2358 | 01:14:09.99999999999997800 | 4450 | 1878 | 814 | 734.1656 | 1007.1656 | 85.7 | 0.694907 | 60.1912 | 87.91206 | 156.6602 | 90.92345 | 290.2063 | 145.10315 | 420.2573 | 0.9922913 | 274.5437 | 121961.3 | 94189.59 | 0.995091 | 1.823363 | 1381.587 | [5 empty] | 0.01086505 | 0.5979079
2359 | 01:14:11.99999999999988825 | 4452 | 1880 | 814 | 734.4996 | 1007.4996 | 85.7 | 0.6824738 | 63.47318 | 88.07528 | 157.7663 | 90.08385 | 288.6467 | 144.32335 | 419.6927 | 0.9909582 | 271.4375 | 121142.9 | 94072.43 | 0.9938532 | 1.821095 | 1397.948 | [5 empty] | 0.01084478 | 0.5971566
2360 | 01:14:15.00000000000035775 | 4455 | 1883 | 814 | 735 | 1008 | 85.7 | 0.69606 | 65.58875 | 87.50074 | 151.4192 | 89.54392 | 283.6516 | 141.8258 | 417.1396 | 0.9849299 | 268.8345 | 118322.3 | 93455.79 | 0.9873386 | 1.809158 | 1369.731 | [5 empty] | 0.01073833 | 0.5931629
2361 | 01:14:16.00000000000031625 | 4456 | 1884 | 815 | 735.2242 | 1008.2242 | 85.7 | 0.690224 | 61.09191 | 87.92696 | 157.3394 | 90.33436 | 288.9768 | 144.4884 | 419.1533 | 0.9896846 | 272.8376 | 121125.6 | 93870.9 | 0.9917241 | 1.817194 | 1385.505 | [5 empty] | 0.01080995 | 0.5958586
2362 | 01:14:19.0000000000001850 | 4459 | 1887 | 815 | 735.801 | 1008.801 | 85.7 | 0.6862904 | 92.38634 | 91.73836 | 154.5879 | 90.09348 | 289.475 | 144.7375 | 421.9016 | 0.9961738 | 271.4454 | 122130 | 94625.61 | 0.9996974 | 1.831804 | 1394.98 | [5 empty] | 0.01094058 | 0.6006839
2363 | 01:14:20.00000000000014350 | 4460 | 1888 | 815 | 736 | 1009 | 85.7 | 0.6848334 | 59.60472 | 88.82741 | 158.6704 | 89.80761 | 287.7921 | 143.89605 | 420.0814 | 0.991876 | 273.4387 | 120896.1 | 94094.68 | 0.9940883 | 1.821526 | 1396.2 | [5 empty] | 0.01084863 | 0.5972994
2364 | 01:14:21.00000000000009525 | 4461 | 1889 | 816 | 736.1663 | 1009.1663 | 85.7 | 0.6810132 | 63.47243 | 87.65644 | 155.8875 | 90.47817 | 288.3991 | 144.19955 | 421.0258 | 0.9941059 | 273.1398 | 121423.5 | 94217.94 | 0.9953905 | 1.823912 | 1402.939 | [5 empty] | 0.01086996 | 0.5980894
2365 | 01:14:23.99999999999997075 | 4464 | 1892 | 816 | 736.6673 | 1009.6673 | 85.7 | 0.6869454 | 63.27018 | 87.85559 | 155.7538 | 90.54495 | 289.9238 | 144.9619 | 420.0653 | 0.991838 | 272.0381 | 121786.9 | 94106.05 | 0.9942084 | 1.821746 | 1391.415 | [5 empty] | 0.0108506 | 0.5973724
2366 | 01:14:26.00000000000048175 | 4466 | 1894 | 816 | 737 | 1010 | 85.7 | 0.6849187 | 61.68908 | 87.95131 | 153.4269 | 89.22528 | 289.0453 | 144.52265 | 420.192 | 0.9921371 | 273.7412 | 121454.5 | 94216.77 | 0.9953781 | 1.823889 | 1397.091 | [5 empty] | 0.01086975 | 0.5980819
2367 | 01:14:26.99999999999983950 | 4467 | 1895 | 817 | 737.1658 | 1010.1658 | 85.7 | 0.6873349 | 62.59338 | 88.33257 | 157.6346 | 89.96511 | 288.7581 | 144.37905 | 420.6294 | 0.9931699 | 272.9422 | 121460.1 | 94243.92 | 0.995665 | 1.824415 | 1392.504 | [5 empty] | 0.01087445 | 0.5982556
2368 | 01:14:27.99999999999979125 | 4468 | 1896 | 817 | 737.3318 | 1010.3318 | 85.7 | 0.6907266 | 63.67706 | 87.01981 | 155.3056 | 89.78259 | 288.4846 | 144.2423 | 418.6804 | 0.988568 | 271.6367 | 120782.8 | 93748.2 | 0.9904278 | 1.814818 | 1382.768 | [5 empty] | 0.01078877 | 0.5950649
2369 | 01:14:28.99999999999974975 | 4469 | 1897 | 817 | 737.5019 | 1010.5019 | 85.7 | 0.6918803 | 62.73783 | 88.53604 | 154.8158 | 90.07721 | 288.2096 | 144.1048 | 419.1447 | 0.9896643 | 271.9387 | 120801.5 | 94002.47 | 0.9931141 | 1.819741 | 1382.72 | [5 empty] | 0.01083269 | 0.5967068
2370 | 01:14:32.00000000000021925 | 4472 | 1900 | 817 | 738 | 1011 | 85.7 | 0.686375 | 65.5125 | 86.42661 | 154.1937 | 90.26756 | 283.1561 | 141.57805 | 418.4056 | 0.9879192 | 269.5325 | 118474.1 | 93579.08 | 0.9886411 | 1.811544 | 1386.699 | [5 empty] | 0.01075958 | 0.5939667
2371 | 01:14:32.99999999999957700 | 4473 | 1901 | 817 | 738.1106 | 1011.1106 | 85.7 | 0.6859837 | 60.47544 | 88.30088 | 155.9505 | 90.67171 | 291.8911 | 145.94555 | 419.9222 | 0.9915001 | 274.0392 | 122571.6 | 94074.89 | 0.9938792 | 1.821143 | 1394.8 | [5 empty] | 0.01084521 | 0.5971724
2372 | 01:14:41.00000000000042625 | 4481 | 1909 | 819 | 739 | 1012 | 85.7 | 0.6769354 | 62.95189 | 88.74183 | 156.3652 | 90.4763 | 289.1898 | 144.5949 | 420.866 | 0.9937285 | 272.6407 | 121710.1 | 94280.34 | 0.9960497 | 1.82512 | 1409.622 | [5 empty] | 0.01088076 | 0.5984884
2373 | 01:14:42.00000000000038475 | 4482 | 1910 | 819 | 739.2502 | 1012.2502 | 85.7 | 0.6758888 | 91.58062 | 91.69499 | 158.2697 | 89.12528 | 293.1916 | 146.5958 | 425.5796 | 1.004858 | 275.0587 | 124776.3 | 95701.94 | 1.011069 | 1.85264 | 1422.354 | [5 empty] | 0.01112778 | 0.6074014
2374 | 01:14:45.00000000000025350 | 4485 | 1913 | 820 | 740 | 1013 | 85.7 | 0.6874613 | 60.82509 | 87.76192 | 156.8961 | 90.48755 | 291.1454 | 145.5727 | 419.4685 | 0.9904288 | 273.4377 | 122126.3 | 93925.28 | 0.9922986 | 1.818246 | 1390.9 | [5 empty] | 0.01081935 | 0.5962095
2375 | 01:14:46.99999999999956975 | 4487 | 1915 | 820 | 740.4011 | 1013.4011 | 85.7 | 0.6846897 | 84.13663 | 92.50005 | 156.5397 | 89.84981 | 287.5623 | 143.78115 | 424.8296 | 1.003087 | 271.3528 | 122165 | 95455.67 | 1.008467 | 1.847872 | 1402.442 | [5 empty] | 0.01108485 | 0.6058811
2376 | 01:14:54.99999999999981825 | 4495 | 1923 | 821 | 742 | 1015 | 85.7 | 0.6839798 | 49.61316 | 86.7636 | 151.6623 | 88.08078 | 283.5496 | 141.7748 | 416.4283 | 0.9832505 | 271.9332 | 118078 | 93091.77 | 0.9834928 | 1.802111 | 1390.089 | [5 empty] | 0.01067565 | 0.5907743
2377 | 01:14:56.00000000000037075 | 4496 | 1924 | 821 | 742.2272 | 1015.2272 | 85.7 | 0.689624 | 62.80025 | 88.08522 | 157.1608 | 91.1245 | 288.0858 | 144.0429 | 419.886 | 0.9914146 | 272.5381 | 120963.2 | 94221.68 | 0.99543 | 1.823984 | 1388.252 | [5 empty] | 0.0108706 | 0.5981133
2378 | 01:14:56.99999999999972850 | 4497 | 1925 | 821 | 742.4005 | 1015.4005 | 85.7 | 0.6917835 | 64.21106 | 89.09691 | 153.8492 | 89.3018 | 287.4601 | 143.73005 | 418.7187 | 0.9886584 | 269.7385 | 120364.9 | 93767.06 | 0.990627 | 1.815183 | 1379.283 | [5 empty] | 0.01079202 | 0.595187
2379 | 01:14:57.99999999999968700 | 4498 | 1926 | 822 | 742.6016 | 1015.6016 | 85.7 | 0.6881543 | 60.15452 | 87.98551 | 153.7361 | 91.6702 | 290.3383 | 145.16915 | 419.5874 | 0.9907096 | 274.0416 | 121822.3 | 94082.62 | 0.9939609 | 1.821292 | 1391.313 | [5 empty] | 0.01084655 | 0.597222
2380 | 01:14:58.99999999999964550 | 4499 | 1927 | 822 | 742.801 | 1015.801 | 85.7 | 0.6782371 | 59.70518 | 87.44891 | 158.7316 | 89.80439 | 292.4038 | 146.2019 | 422.0316 | 0.9964807 | 276.6466 | 123403.6 | 94572.12 | 0.9991323 | 1.830768 | 1413.2 | [5 empty] | 0.01093131 | 0.6003451
2381 | 01:15:00.00000000000019800 | 4500 | 1928 | 822 | 743 | 1016 | 85.7 | 0.680537 | 63.81917 | 87.53115 | 155.0581 | 91.34383 | 289.9389 | 144.96945 | 419.3843 | 0.99023 | 271.5364 | 121595.9 | 93927.19 | 0.9923188 | 1.818283 | 1400.38 | [5 empty] | 0.01081968 | 0.5962218
2382 | 01:15:04.00000000000002525 | 4504 | 1932 | 823 | 743.6718 | 1016.6718 | 85.7 | 0.6868013 | 63.32136 | 87.85828 | 155.6214 | 91.06415 | 289.3541 | 144.67705 | 421.5057 | 0.995239 | 274.0444 | 121964.4 | 94487.64 | 0.9982398 | 1.829133 | 1395.924 | [5 empty] | 0.01091666 | 0.599809
2383 | 01:15:04.99999999999998375 | 4505 | 1933 | 823 | 743.8336 | 1016.8336 | 85.7 | 0.6731697 | 73.14275 | 95.51531 | 154.8015 | 90.32227 | 291.4051 | 145.70255 | 421.8734 | 0.9961072 | 273.0434 | 122936.1 | 94618.5 | 0.9996223 | 1.831666 | 1418.433 | [5 empty] | 0.01093935 | 0.6006389
2384 | 01:15:05.99999999999993550 | 4506 | 1934 | 823 | 744 | 1017 | 85.7 | 0.680716 | 61.7655 | 87.34401 | 157.7846 | 90.43943 | 290.3758 | 145.1879 | 420.5088 | 0.9928851 | 274.1419 | 122105.6 | 94190.83 | 0.9951041 | 1.823387 | 1404.271 | [5 empty] | 0.01086526 | 0.5979159
2385 | 01:15:07.9999999999998525 | 4508 | 1936 | 824 | 744.3362 | 1017.3362 | 85.7 | 0.6854975 | 60.76777 | 87.72359 | 156.0625 | 91.18349 | 291.5527 | 145.77635 | 420.7482 | 0.9934504 | 274.9429 | 122670.3 | 94271.12 | 0.9959523 | 1.824941 | 1397.668 | [5 empty] | 0.01087916 | 0.5984295
2386 | 01:15:08.99999999999981100 | 4509 | 1937 | 824 | 744.5013 | 1017.5013 | 85.7 | 0.6886859 | 57.30973 | 88.12061 | 154.3495 | 88.95296 | 292.7558 | 146.3779 | 420.8 | 0.9935727 | 277.1472 | 123191.6 | 94392.3 | 0.9972326 | 1.827287 | 1395.392 | [5 empty] | 0.01090014 | 0.5992025
2387 | 01:15:12.00000000000027375 | 4512 | 1940 | 824 | 745 | 1018 | 85.7 | 0.6866828 | 62.74353 | 88.41653 | 157.7996 | 91.80825 | 289.4636 | 144.7318 | 419.5471 | 0.9906144 | 271.937 | 121443.6 | 93980.55 | 0.9928825 | 1.819316 | 1390.995 | [5 empty] | 0.0108289 | 0.5965656
2388 | 01:15:15.00000000000014925 | 4515 | 1943 | 825 | 745.5084 | 1018.5084 | 85.7 | 0.6835904 | 84.95837 | 92.46491 | 154.9144 | 88.86777 | 287.0984 | 143.5492 | 421.0753 | 0.9942227 | 271.1439 | 120890.1 | 94478.28 | 0.9981409 | 1.828952 | 1398.238 | [5 empty] | 0.01091504 | 0.5997495
2389 | 01:15:16.00000000000010100 | 4516 | 1944 | 825 | 745.6655 | 1018.6655 | 85.7 | 0.6944461 | 60.60121 | 88.46738 | 154.4875 | 89.52095 | 289.7094 | 144.8547 | 420.3133 | 0.9924235 | 274.5408 | 121768.7 | 94295.6 | 0.9962109 | 1.825415 | 1382.942 | [5 empty] | 0.0108834 | 0.5985858
2390 | 01:15:17.99999999999941725 | 4518 | 1946 | 825 | 746 | 1019 | 85.7 | 0.6840048 | 60.60328 | 89.07932 | 155.048 | 89.71002 | 289.0826 | 144.5413 | 420.4376 | 0.992717 | 274.0457 | 121541.2 | 94315.5 | 0.9964212 | 1.8258 | 1399.486 | [5 empty] | 0.01088684 | 0.5987129
2391 | 01:15:18.99999999999996975 | 4519 | 1947 | 825 | 746.2485 | 1019.2485 | 85.7 | 0.680112 | 63.83104 | 87.46915 | 155.7188 | 88.2029 | 284.2506 | 142.1253 | 418.216 | 0.9874715 | 270.635 | 118878.1 | 93769.58 | 0.9906537 | 1.815232 | 1399.236 | [5 empty] | 0.01079246 | 0.5952034
2392 | 01:15:19.99999999999992825 | 4520 | 1948 | 825 | 746.4979 | 1019.4979 | 85.7 | 0.6757617 | 64.23087 | 87.35305 | 154.9469 | 91.43533 | 282.4637 | 141.23185 | 418.949 | 0.9892022 | 270.6356 | 118337.9 | 93778.46 | 0.9907475 | 1.815404 | 1406.556 | [5 empty] | 0.01079399 | 0.5952609
2393 | 01:15:20.99999999999988675 | 4521 | 1949 | 826 | 746.7509 | 1019.7509 | 85.7 | 0.6830881 | 63.32165 | 87.92628 | 155.4401 | 89.896 | 288.8012 | 144.4006 | 419.6842 | 0.9909381 | 271.6373 | 121205.3 | 93978.28 | 0.9928585 | 1.819272 | 1396.571 | [5 empty] | 0.01082851 | 0.596551
2394 | 01:15:22.00000000000043925 | 4522 | 1950 | 826 | 747 | 1020 | 85.7 | 0.6819178 | 62.30757 | 87.84737 | 153.94 | 90.13212 | 289.6031 | 144.80155 | 418.1188 | 0.987242 | 271.5342 | 121088.5 | 93736.55 | 0.9903047 | 1.814593 | 1396.948 | [5 empty] | 0.01078675 | 0.5949894
2395 | 01:15:23.00000000000039775 | 4523 | 1951 | 826 | 747.1119 | 1020.1119 | 85.7 | 0.6759819 | 89.71664 | 91.98225 | 155.4056 | 89.82706 | 287.2924 | 143.6462 | 419.4826 | 0.9904621 | 269.2405 | 120514.2 | 94220.86 | 0.9954213 | 1.823968 | 1407.466 | [5 empty] | 0.01087046 | 0.5981081
2396 | 01:15:23.99999999999975550 | 4524 | 1952 | 826 | 747.2227 | 1020.2227 | 85.7 | 0.681368 | 65.0258 | 88.62156 | 157.0515 | 90.26412 | 289.0759 | 144.53795 | 418.8349 | 0.9889328 | 269.3341 | 121075.1 | 93796.77 | 0.9909409 | 1.815759 | 1396.018 | [5 empty] | 0.01079715 | 0.5953794
2397 | 01:15:24.99999999999971400 | 4525 | 1953 | 826 | 747.3333 | 1020.3333 | 85.7 | 0.6874023 | 60.6284 | 87.76316 | 156.6431 | 90.03338 | 291.4309 | 145.71545 | 420.6029 | 0.9931073 | 274.8413 | 122576.7 | 94321.98 | 0.9964896 | 1.825926 | 1394.757 | [5 empty] | 0.01088796 | 0.5987542
2398 | 01:15:27.99999999999958275 | 4528 | 1956 | 827 | 747.6662 | 1020.6662 | 85.7 | 0.6836045 | 62.88138 | 86.0005 | 156.4051 | 90.87441 | 284.3506 | 142.1753 | 419.904 | 0.9914571 | 273.1385 | 119400 | 94070.68 | 0.9938347 | 1.821061 | 1397.775 | [5 empty] | 0.01084448 | 0.5971453
2399 | 01:15:28.99999999999953450 | 4529 | 1957 | 827 | 747.777 | 1020.777 | 85.7 | 0.6718172 | 79.94196 | 93.37698 | 154.3711 | 90.6266 | 291.6142 | 145.8071 | 423.1199 | 0.9990503 | 275.152 | 123387.8 | 95021.18 | 1.003877 | 1.839461 | 1425.288 | [5 empty] | 0.01100926 | 0.6031748
2400 | 01:15:31.00000000000005225 | 4531 | 1959 | 827 | 748 | 1021 | 85.7 | 0.6869827 | 60.32614 | 88.95641 | 155.1677 | 91.53555 | 288.6749 | 144.33745 | 421.0575 | 0.9941807 | 274.4423 | 121548.7 | 94376.23 | 0.9970628 | 1.826976 | 1395.365 | [5 empty] | 0.01089736 | 0.5991001
2401 | 01:15:32.00000000000000400 | 4532 | 1960 | 827 | 748.2488 | 1021.2488 | 85.7 | 0.686007 | 59.75962 | 87.73492 | 154.7152 | 91.06932 | 292.4322 | 146.2161 | 420.2534 | 0.9922821 | 274.7407 | 122895.6 | 94137.74 | 0.9945432 | 1.822359 | 1395.838 | [5 empty] | 0.01085608 | 0.5975757
2402 | 01:15:33.00000000000056325 | 4533 | 1961 | 828 | 748.4987 | 1021.4987 | 85.7 | 0.6823953 | 74.37284 | 95.27814 | 153.7565 | 88.40954 | 289.5263 | 144.76315 | 422.0258 | 0.996467 | 271.849 | 122187.5 | 94641.45 | 0.9998648 | 1.83211 | 1401.891 | [5 empty] | 0.01094333 | 0.6007842
2403 | 01:15:33.99999999999992100 | 4534 | 1962 | 828 | 748.749 | 1021.749 | 85.7 | 0.683799 | 107.7859 | 91.35334 | 154.532 | 90.91135 | 283.8481 | 141.92405 | 419.5493 | 0.9906196 | 264.5341 | 119088.3 | 93907.37 | 0.9921094 | 1.8179 | 1387.874 | [5 empty] | 0.01081625 | 0.596094
2404 | 01:15:34.99999999999987275 | 4535 | 1963 | 828 | 749 | 1022 | 85.7 | 0.684312 | 60.81948 | 88.30976 | 153.8918 | 90.4659 | 291.5068 | 145.7534 | 421.3767 | 0.9949344 | 275.2451 | 122834.2 | 94500.21 | 0.9983726 | 1.829376 | 1401.281 | [5 empty] | 0.01091884 | 0.5998888
2405 | 01:15:37.00000000000039050 | 4537 | 1965 | 828 | 749.3344 | 1022.3344 | 85.7 | 0.6600477 | 73.3471 | 95.56474 | 154.9949 | 89.63813 | 288.5037 | 144.25185 | 424.8554 | 1.003148 | 273.4543 | 122572.3 | 95455.8 | 1.008468 | 1.847875 | 1446.773 | [5 empty] | 0.01108488 | 0.6058819
2406 | 01:15:37.99999999999974825 | 4538 | 1966 | 828 | 749.501 | 1022.501 | 85.7 | 0.6762612 | 62.18517 | 88.2854 | 155.8127 | 90.5551 | 289.8205 | 144.91025 | 419.7248 | 0.991034 | 271.938 | 121644.9 | 94032.32 | 0.9934295 | 1.820318 | 1408.555 | [5 empty] | 0.01083785 | 0.5968988
2407 | 01:15:38.999999999999700 | 4539 | 1967 | 828 | 749.6671 | 1022.6671 | 85.7 | 0.6836688 | 61.00109 | 86.90775 | 154.4857 | 89.97755 | 289.5395 | 144.76975 | 419.2591 | 0.9899344 | 272.7375 | 121392.1 | 93986.85 | 0.9929491 | 1.819438 | 1396.767 | [5 empty] | 0.01082999 | 0.5966062
2408 | 01:15:41.00000000000021100 | 4541 | 1969 | 829 | 750 | 1023 | 85.7 | 0.6834306 | 62.17641 | 88.13176 | 156.5116 | 92.23675 | 290.794 | 145.397 | 420.2872 | 0.9923619 | 272.8379 | 122217 | 94088.55 | 0.9940235 | 1.821407 | 1397.867 | [5 empty] | 0.01084757 | 0.5972601
2409 | 01:15:43.00000000000012800 | 4543 | 1971 | 829 | 750.2502 | 1023.2502 | 85.7 | 0.6901398 | 61.16485 | 88.66843 | 154.4824 | 90.25861 | 288.7379 | 144.36895 | 421.3654 | 0.9949077 | 274.744 | 121664.1 | 94537.03 | 0.9987616 | 1.830089 | 1391.489 | [5 empty] | 0.01092522 | 0.6001225
2410 | 01:15:43.99999999999948575 | 4544 | 1972 | 829 | 750.3746 | 1023.3746 | 85.7 | 0.6844285 | 63.0975 | 88.41099 | 155.1752 | 90.69176 | 288.681 | 144.3405 | 419.0034 | 0.9893307 | 271.2353 | 120958.3 | 93911.34 | 0.9921513 | 1.817977 | 1393.566 | [5 empty] | 0.01081694 | 0.5961196
2411 | 01:15:45.00000000000003825 | 4545 | 1973 | 830 | 750.4991 | 1023.4991 | 85.7 | 0.6784596 | 59.22991 | 87.95121 | 157.4347 | 90.0111 | 291.9452 | 145.9726 | 421.5848 | 0.9954257 | 277.4458 | 123079.7 | 94625.31 | 0.9996943 | 1.831798 | 1413.946 | [5 empty] | 0.01094053 | 0.600682
2412 | 01:15:48.99999999999986550 | 4549 | 1977 | 830 | 751 | 1024 | 85.7 | 0.68686 | 66.61092 | 88.0418 | 157.8116 | 90.12713 | 287.661 | 143.8305 | 420.8162 | 0.993611 | 270.0392 | 121052.4 | 94214.68 | 0.995356 | 1.823849 | 1390.202 | [5 empty] | 0.01086939 | 0.5980686
2413 | 01:15:49.99999999999982400 | 4550 | 1978 | 831 | 751.1426 | 1024.1426 | 85.7 | 0.6848008 | 7.690575 | 86.6135 | 156.6593 | 90.15424 | 277.98 | 138.99 | 417.2194 | 0.9851184 | 281.937 | 115978.7 | 93378.46 | 0.9865216 | 1.807661 | 1400.471 | [5 empty] | 0.010725 | 0.5926574
2414 | 01:15:50.99999999999977575 | 4551 | 1979 | 831 | 751.2853 | 1024.2853 | 85.7 | 0.6789398 | 62.9301 | 87.45479 | 154.7365 | 90.8559 | 289.4254 | 144.7127 | 419.182 | 0.9897524 | 271.7361 | 121321.9 | 93851.77 | 0.991522 | 1.816823 | 1402.781 | [5 empty] | 0.01080665 | 0.595735
2415 | 01:15:52.0000000000003350 | 4552 | 1980 | 831 | 751.4279 | 1024.4279 | 85.7 | 0.6734219 | 60.03563 | 88.84229 | 154.1752 | 90.53225 | 291.5921 | 145.79605 | 420.0907 | 0.9918979 | 274.2432 | 122495.1 | 94139.06 | 0.9945571 | 1.822385 | 1416.3 | [5 empty] | 0.01085631 | 0.5975842
2416 | 01:15:56.00000000000016225 | 4556 | 1984 | 831 | 752 | 1025 | 85.7 | 0.6886341 | 63.85666 | 88.33644 | 152.9327 | 90.19036 | 287.6385 | 143.81925 | 420.3746 | 0.9925683 | 272.1424 | 120915.9 | 94288.76 | 0.9961387 | 1.825283 | 1389.858 | [5 empty] | 0.01088221 | 0.5985421
2417 | 01:15:58.0000000000000725 | 4558 | 1986 | 832 | 752.6628 | 1025.6628 | 85.7 | 0.6845189 | 66.75172 | 86.81198 | 156.8485 | 90.49726 | 283.5005 | 141.75025 | 416.5892 | 0.9836304 | 267.9265 | 118103.3 | 93260.48 | 0.9852751 | 1.805377 | 1386.214 | [5 empty] | 0.01070468 | 0.5918842
2418 | 01:15:58.99999999999943025 | 4559 | 1987 | 832 | 753 | 1026 | 85.7 | 0.690355 | 62.06013 | 87.76386 | 152.1335 | 89.54414 | 289.763 | 144.8815 | 420.7275 | 0.9934015 | 273.6379 | 121911.2 | 94291.23 | 0.9961648 | 1.825331 | 1388.582 | [5 empty] | 0.01088264 | 0.5985579
2419 | 01:16:00.99999999999994125 | 4561 | 1989 | 832 | 753.2838 | 1026.2838 | 85.7 | 0.6931536 | 63.27725 | 88.38054 | 154.0653 | 88.65642 | 288.6345 | 144.31725 | 421.3933 | 0.9949736 | 273.0436 | 121628.6 | 94451.61 | 0.9978592 | 1.828435 | 1384.43 | [5 empty] | 0.01091042 | 0.59958
2420 | 01:16:01.99999999999989975 | 4562 | 1990 | 832 | 753.4265 | 1026.4265 | 85.7 | 0.6936926 | 61.62019 | 87.52543 | 154.2804 | 90.07003 | 291.3722 | 145.6861 | 419.8087 | 0.9912321 | 273.3377 | 122320.6 | 94138.15 | 0.9945475 | 1.822367 | 1382.016 | [5 empty] | 0.01085615 | 0.5975783
2421 | 01:16:05.99999999999972700 | 4566 | 1994 | 833 | 754 | 1027 | 85.7 | 0.6826943 | 63.59751 | 87.88338 | 156.1762 | 90.66798 | 289.4521 | 144.72605 | 419.829 | 0.99128 | 271.6399 | 121520.4 | 94032.73 | 0.9934338 | 1.820326 | 1397.549 | [5 empty] | 0.01083792 | 0.5969014
2422 | 01:16:07.00000000000027950 | 4567 | 1995 | 833 | 754.1676 | 1027.1676 | 85.7 | 0.6895761 | 64.24889 | 89.35255 | 155.0118 | 90.87876 | 286.2053 | 143.10265 | 420.1426 | 0.9920205 | 270.2376 | 120247 | 94060.27 | 0.9937247 | 1.82086 | 1385.073 | [5 empty] | 0.01084268 | 0.5970784
2423 | 01:16:12.00000000000006525 | 4572 | 2000 | 834 | 755 | 1028 | 85.7 | 0.6929719 | 57.83252 | 87.87373 | 156.2006 | 90.23536 | 289.5593 | 144.77965 | 421.4085 | 0.9950095 | 277.043 | 122022.7 | 94486.14 | 0.998224 | 1.829104 | 1388.924 | [5 empty] | 0.0109164 | 0.5997994
2424 | 01:16:13.00000000000002375 | 4573 | 2001 | 834 | 755.2489 | 1028.2489 | 85.7 | 0.6939031 | 58.54051 | 87.25979 | 155.8374 | 90.35993 | 291.3389 | 145.66945 | 419.7762 | 0.9911554 | 275.4374 | 122297.1 | 94062.88 | 0.9937523 | 1.82091 | 1383.337 | [5 empty] | 0.01084313 | 0.5970952
2425 | 01:16:15.9999999999998925 | 4576 | 2004 | 835 | 756 | 1029 | 85.7 | 0.6953658 | 66.09133 | 87.27396 | 153.9195 | 90.68658 | 283.4161 | 141.70805 | 418.4394 | 0.987999 | 269.1325 | 118592.5 | 93702.82 | 0.9899484 | 1.81394 | 1372.583 | [5 empty] | 0.01078093 | 0.5947707
2426 | 01:16:19.99999999999971300 | 4580 | 2008 | 835 | 756.6677 | 1029.6677 | 85.7 | 0.6870856 | 61.18887 | 87.53669 | 155.9308 | 90.26005 | 290.6228 | 145.3114 | 419.7918 | 0.9911922 | 273.9359 | 122001.1 | 94176.66 | 0.9949544 | 1.823113 | 1393.505 | [5 empty] | 0.01086281 | 0.5978251
2427 | 01:16:22.00000000000023075 | 4582 | 2010 | 836 | 757 | 1030 | 85.7 | 0.6833085 | 79.44362 | 93.606 | 156.435 | 90.84887 | 292.1699 | 146.08495 | 424.3618 | 1.001983 | 273.8554 | 123985.7 | 95262.81 | 1.006429 | 1.844139 | 1406.086 | [5 empty] | 0.01105128 | 0.6046837
2428 | 01:16:23.0000000000001825 | 4583 | 2011 | 836 | 757.126 | 1030.126 | 85.7 | 0.6778983 | 55.5098 | 87.42798 | 157.0944 | 89.08547 | 291.7216 | 145.8608 | 421.3698 | 0.9949181 | 279.047 | 122922.6 | 94545.79 | 0.9988541 | 1.830258 | 1416.01 | [5 empty] | 0.01092674 | 0.6001781
2429 | 01:16:25.00000000000070025 | 4585 | 2013 | 836 | 757.3757 | 1030.3757 | 85.7 | 0.6927535 | 62.73001 | 87.21475 | 155.6628 | 90.5745 | 285.2243 | 142.61215 | 419.2356 | 0.9898789 | 272.4365 | 119576.2 | 93920.14 | 0.9922443 | 1.818147 | 1381.332 | [5 empty] | 0.01081846 | 0.5961763
2430 | 01:16:29.99999999999987850 | 4590 | 2018 | 837 | 758 | 1031 | 85.7 | 0.6760345 | 59.50652 | 87.07706 | 156.5471 | 89.52831 | 293.5621 | 146.78105 | 420.1146 | 0.9919544 | 275.34 | 123329.7 | 94237.08 | 0.9955927 | 1.824282 | 1413.575 | [5 empty] | 0.01087327 | 0.5982119
2431 | 01:16:31.99999999999979550 | 4592 | 2020 | 838 | 758.501 | 1031.501 | 85.7 | 0.6679959 | 78.10166 | 93.7436 | 157.1539 | 90.70886 | 286.9165 | 143.45825 | 423.447 | 0.9998227 | 271.5472 | 121494 | 94881.62 | 1.002402 | 1.83676 | 1427.412 | [5 empty] | 0.01098501 | 0.602299
2432 | 01:16:33.00000000000034800 | 4593 | 2021 | 838 | 758.7505 | 1031.7505 | 85.7 | 0.6781592 | 86.97452 | 92.24722 | 156.7701 | 88.37345 | 288.483 | 144.2415 | 421.0781 | 0.9942293 | 270.6406 | 121473.9 | 94304.45 | 0.9963044 | 1.825587 | 1405.715 | [5 empty] | 0.01088493 | 0.5986423
2433 | 01:16:34.00000000000030650 | 4594 | 2022 | 838 | 759 | 1032 | 85.7 | 0.6991239 | 96.47298 | 91.62476 | 155.2685 | 90.53085 | 284.4338 | 142.2169 | 419.2823 | 0.9899892 | 264.8339 | 119258.1 | 93814.89 | 0.9911324 | 1.816109 | 1363.009 | [5 empty] | 0.01080028 | 0.5954966
2434 | 01:16:41.99999999999995425 | 4602 | 2030 | 839 | 760 | 1033 | 85.7 | 0.6879374 | 61.41983 | 88.04876 | 153.4817 | 90.18681 | 291.0769 | 145.53845 | 421.4547 | 0.9951186 | 275.5457 | 122675.7 | 94679.05 | 1.000262 | 1.832838 | 1396.707 | [5 empty] | 0.01094985 | 0.6010219
2435 | 01:16:46.9999999999997400 | 4607 | 2035 | 840 | 761 | 1034 | 85.7 | 0.6828355 | 61.63157 | 87.80337 | 155.7382 | 90.97702 | 291.3696 | 145.6848 | 419.3425 | 0.9901313 | 274.1397 | 122183.7 | 94251.77 | 0.9957479 | 1.824567 | 1401.126 | [5 empty] | 0.01087581 | 0.5983058
2436 | 01:16:49.00000000000025100 | 4609 | 2037 | 840 | 761.6473 | 1034.6473 | 85.7 | 0.6806776 | 59.31536 | 87.61691 | 154.7142 | 89.84419 | 290.4711 | 145.23555 | 421.4385 | 0.9950803 | 276.3449 | 122415.7 | 94559.46 | 0.9989986 | 1.830523 | 1408.748 | [5 empty] | 0.01092911 | 0.6002648
2437 | 01:16:49.99999999999960875 | 4610 | 2038 | 840 | 762 | 1035 | 85.7 | 0.6851111 | 65.19688 | 87.34676 | 154.7899 | 90.42167 | 284.5966 | 142.2983 | 420.2735 | 0.9923296 | 271.9388 | 119608.4 | 94294.07 | 0.9961948 | 1.825386 | 1395.434 | [5 empty] | 0.01088313 | 0.5985761
2438 | 01:16:53.00000000000007825 | 4613 | 2041 | 841 | 762.3323 | 1035.3323 | 85.7 | 0.6910362 | 64.83382 | 87.5829 | 157.5246 | 90.34555 | 288.1841 | 144.09205 | 420.3098 | 0.9924153 | 271.1366 | 121126.6 | 94137.87 | 0.9945446 | 1.822362 | 1384.075 | [5 empty] | 0.0108561 | 0.5975765
2439 | 01:16:59.00000000000041650 | 4619 | 2047 | 842 | 763 | 1036 | 85.7 | 0.6741381 | 59.10665 | 87.71783 | 154.6239 | 91.90266 | 292.3253 | 146.16265 | 419.8204 | 0.9912597 | 274.5398 | 122724.1 | 94104.88 | 0.994196 | 1.821723 | 1415.176 | [5 empty] | 0.0108504 | 0.5973649
2440 | 01:16:59.99999999999977425 | 4620 | 2048 | 842 | 763.202 | 1036.202 | 85.7 | 0.6809518 | 93.61353 | 91.6791 | 156.0814 | 90.57596 | 288.3255 | 144.16275 | 421.2624 | 0.9946645 | 270.0383 | 121460.7 | 94392.27 | 0.9972322 | 1.827287 | 1400.984 | [5 empty] | 0.01090014 | 0.5992023
2441 | 01:17:04.00000000000020225 | 4624 | 2052 | 843 | 764 | 1037 | 85.7 | 0.6857445 | 62.93192 | 87.35565 | 155.0072 | 89.85524 | 290.2452 | 145.1226 | 419.4648 | 0.9904201 | 272.1363 | 121747.7 | 94058.5 | 0.993706 | 1.820825 | 1393.191 | [5 empty] | 0.01084237 | 0.5970671
2442 | 01:17:05.00000000000015400 | 4625 | 2053 | 843 | 764.2499 | 1037.2499 | 85.7 | 0.6927022 | 62.748 | 87.59869 | 152.8221 | 90.76122 | 289.641 | 144.8205 | 419.3173 | 0.9900718 | 272.1361 | 121451.5 | 94066.29 | 0.9937883 | 1.820976 | 1381.976 | [5 empty] | 0.01084372 | 0.5971171
2443 | 01:17:08.00000000000002275 | 4628 | 2056 | 844 | 765 | 1038 | 85.7 | 0.6732967 | 81.35499 | 93.07307 | 154.9734 | 89.32539 | 291.1597 | 145.57985 | 425.6 | 1.004906 | 275.059 | 123917.6 | 95752.82 | 1.011606 | 1.853625 | 1427.077 | [5 empty] | 0.01113665 | 0.6077143
2444 | 01:17:08.99999999999998125 | 4629 | 2057 | 844 | 765.091 | 1038.091 | 85.7 | 0.6899551 | 61.51212 | 88.27376 | 154.4154 | 91.21218 | 288.6884 | 144.3442 | 422.5878 | 0.997794 | 275.4492 | 121996.2 | 94820.38 | 1.001755 | 1.835574 | 1394.165 | [5 empty] | 0.01097438 | 0.6019136
2445 | 01:17:10.00000000000054050 | 4630 | 2058 | 844 | 765.1818 | 1038.1818 | 85.7 | 0.6743911 | 63.91895 | 87.26363 | 155.8257 | 87.62459 | 288.8599 | 144.42995 | 419.8207 | 0.9912604 | 271.7349 | 121269.4 | 94136.21 | 0.994527 | 1.82233 | 1412.133 | [5 empty] | 0.01085581 | 0.5975659
2446 | 01:17:11.999999999999850 | 4632 | 2060 | 844 | 765.363 | 1038.363 | 85.7 | 0.6867062 | 87.72768 | 92.13708 | 154.5259 | 90.44057 | 292.1865 | 146.09325 | 422.3009 | 0.9971166 | 272.4449 | 123390.6 | 94773.91 | 1.001264 | 1.834675 | 1396.178 | [5 empty] | 0.01096631 | 0.6016208
2447 | 01:17:14.00000000000036100 | 4634 | 2062 | 844 | 765.5468 | 1038.5468 | 85.7 | 0.6871194 | 63.66792 | 87.39857 | 154.815 | 92.14623 | 288.6557 | 144.32785 | 420.2976 | 0.9923865 | 272.9382 | 121321.3 | 94246.38 | 0.9956909 | 1.824462 | 1392.866 | [5 empty] | 0.01087488 | 0.5982713
2448 | 01:17:19.99999999999950450 | 4640 | 2068 | 845 | 766 | 1039 | 85.7 | 0.673512 | 81.81735 | 92.96621 | 155.4726 | 90.16322 | 288.9745 | 144.48725 | 421.3505 | 0.9948725 | 270.8412 | 121759.6 | 94585.97 | 0.9992786 | 1.831036 | 1415.452 | [5 empty] | 0.01093371 | 0.6004329
2449 | 01:17:22.00000000000001550 | 4642 | 2070 | 846 | 767 | 1040 | 85.7 | 0.6949106 | 65.14953 | 88.0796 | 154.4512 | 90.99538 | 284.5937 | 142.29685 | 418.2591 | 0.9875733 | 269.6351 | 119033.9 | 93745.59 | 0.9904002 | 1.814768 | 1374.06 | [5 empty] | 0.01078831 | 0.595048
2450 | 01:17:26.00000000000044350 | 4646 | 2074 | 846 | 767 | 1040 | 85.7 | 0.6930305 | 64.09336 | 87.52185 | 154.7238 | 89.41736 | 288.8064 | 144.4032 | 418.106 | 0.9872118 | 270.5317 | 120751.7 | 93838.18 | 0.9913784 | 1.81656 | 1378.5 | [5 empty] | 0.0108043 | 0.5956472
2451 | 01:17:26.99999999999979450 | 4647 | 2075 | 846 | 768 | 1041 | 85.7 | 0.6897196 | 64.84322 | 86.5343 | 153.7981 | 89.74098 | 283.6069 | 141.80345 | 417.7852 | 0.9864543 | 269.5312 | 118486.8 | 93478.19 | 0.9875752 | 1.809591 | 1380.681 | [5 empty] | 0.01074219 | 0.5933091
2452 | 01:17:27.99999999999975300 | 4648 | 2076 | 846 | 768 | 1041 | 85.7 | 0.6930884 | 62.78732 | 87.97488 | 154.074 | 89.94753 | 290.3574 | 145.1787 | 420.4713 | 0.9927966 | 272.7365 | 122086.9 | 94157.84 | 0.9947555 | 1.822748 | 1382.498 | [5 empty] | 0.01085956 | 0.5977046
2453 | 01:17:29.00000000000031225 | 4649 | 2077 | 847 | 768.2036 | 1041.2036 | 85.7 | 0.6861711 | 60.26206 | 88.369 | 156.6237 | 89.63596 | 290.5803 | 145.29015 | 420.6246 | 0.9931586 | 274.4409 | 122225.2 | 94355.39 | 0.9968426 | 1.826573 | 1396.565 | [5 empty] | 0.01089375 | 0.5989673
2454 | 01:17:30.99999999999962175 | 4651 | 2079 | 847 | 768.6008 | 1041.6008 | 85.7 | 0.6887221 | 64.18978 | 87.78912 | 155.1508 | 90.53533 | 285.1593 | 142.57965 | 419.2177 | 0.9898367 | 270.5377 | 119543.8 | 93818.41 | 0.9911695 | 1.816178 | 1385.32 | [5 empty] | 0.01080089 | 0.5955194
2455 | 01:17:33.00000000000013275 | 4653 | 2081 | 847 | 769 | 1042 | 85.7 | 0.6905024 | 64.21107 | 87.1087 | 154.8445 | 90.61919 | 283.6671 | 141.83355 | 418.0822 | 0.9871556 | 270.535 | 118596.1 | 93596.76 | 0.9888279 | 1.811887 | 1381.129 | [5 empty] | 0.01076263 | 0.5940817
2456 | 01:17:34.00000000000009125 | 4654 | 2082 | 848 | 769.2476 | 1042.2476 | 85.7 | 0.6807778 | 61.70463 | 86.23935 | 155.7909 | 91.36842 | 283.6228 | 141.8114 | 420.3068 | 0.9924082 | 274.7386 | 119208.6 | 94322.02 | 0.9964901 | 1.825927 | 1405.552 | [5 empty] | 0.01088797 | 0.5987545
2457 | 01:17:35.00000000000004975 | 4655 | 2083 | 848 | 769.4947 | 1042.4947 | 85.7 | 0.6720225 | 64.65122 | 88.24834 | 154.3716 | 90.51046 | 288.4877 | 144.24385 | 419.5461 | 0.9906121 | 270.6376 | 121033.9 | 94007.36 | 0.9931658 | 1.819835 | 1414.271 | [5 empty] | 0.01083353 | 0.5967382
2458 | 01:17:36.00000000000060225 | 4656 | 2084 | 848 | 769.7465 | 1042.7465 | 85.7 | 0.6862699 | 63.77357 | 87.01474 | 159.753 | 90.04849 | 284.3423 | 142.17115 | 420.0446 | 0.9917891 | 272.7392 | 119436.4 | 94197.75 | 0.9951772 | 1.823521 | 1393.764 | [5 empty] | 0.01086646 | 0.5979602
2459 | 01:17:36.9999999999999600 | 4657 | 2085 | 848 | 770 | 1043 | 85.7 | 0.6759535 | 75.72987 | 94.58521 | 157.8022 | 89.39467 | 285.72 | 142.86 | 418.8488 | 0.9889656 | 269.235 | 119673.5 | 94252.96 | 0.9957605 | 1.82459 | 1407.702 | [5 empty] | 0.01087602 | 0.5983134
2460 | 01:17:38.99999999999987700 | 4659 | 2087 | 849 | 770.2571 | 1043.2571 | 85.7 | 0.6894975 | 87.4513 | 92.19039 | 154.4092 | 88.94372 | 291.1114 | 145.5557 | 422.2621 | 0.9970249 | 274.1481 | 122925.3 | 94913.79 | 1.002742 | 1.837382 | 1394.158 | [5 empty] | 0.0109906 | 0.6025012
2461 | 01:17:40.00000000000042950 | 4660 | 2088 | 849 | 770.3747 | 1043.3747 | 85.7 | 0.6853585 | 78.92204 | 93.52038 | 155.6432 | 89.02822 | 286.786 | 143.393 | 421.0344 | 0.9941262 | 270.9395 | 120746.8 | 94317.94 | 0.996447 | 1.825848 | 1394.171 | [5 empty] | 0.01088727 | 0.5987284
2462 | 01:17:40.99999999999978725 | 4661 | 2089 | 849 | 770.5013 | 1043.5013 | 85.7 | 0.6763352 | 62.67297 | 88.0108 | 155.9253 | 88.46522 | 290.1092 | 145.0546 | 419.3904 | 0.9902444 | 272.7411 | 121669 | 94233.84 | 0.9955585 | 1.82422 | 1410.451 | [5 empty] | 0.01087271 | 0.5981911
2463 | 01:17:41.99999999999974575 | 4662 | 2090 | 849 | 770.6242 | 1043.6242 | 85.7 | 0.6835563 | 62.1926 | 87.91745 | 154.0639 | 90.61871 | 291.3864 | 145.6932 | 420.5599 | 0.9930058 | 272.9376 | 122545.5 | 94200.32 | 0.9952043 | 1.823571 | 1398.428 | [5 empty] | 0.01086691 | 0.5979766
2464 | 01:17:45.00000000000021525 | 4665 | 2093 | 849 | 771 | 1044 | 85.7 | 0.6993528 | 64.57649 | 87.8815 | 157.2707 | 90.18011 | 288.8491 | 144.42455 | 421.1479 | 0.9943942 | 272.0369 | 121648.2 | 94367.9 | 0.9969748 | 1.826815 | 1373.084 | [5 empty] | 0.01089592 | 0.5990471
2465 | 01:17:48.00000000000008400 | 4668 | 2096 | 850 | 771.6213 | 1044.6213 | 85.7 | 0.6938198 | 60.16934 | 88.33382 | 155.9669 | 90.22894 | 289.0212 | 144.5106 | 420.8759 | 0.9937519 | 274.8405 | 121642.1 | 94344.44 | 0.9967269 | 1.826361 | 1384.53 | [5 empty] | 0.01089185 | 0.5988975
2466 | 01:17:49.00000000000003575 | 4669 | 2097 | 850 | 771.7985 | 1044.7985 | 85.7 | 0.6901234 | 64.20557 | 87.93626 | 153.9552 | 89.08209 | 288.0942 | 144.0471 | 420.2249 | 0.9922148 | 271.5379 | 121064.3 | 94261.55 | 0.9958512 | 1.824756 | 1386.681 | [5 empty] | 0.0108775 | 0.5983683
2467 | 01:17:49.99999999999999425 | 4670 | 2098 | 850 | 772 | 1045 | 85.7 | 0.6772439 | 78.61079 | 93.689 | 156.0405 | 88.26753 | 285.027 | 142.5135 | 419.9692 | 0.9916111 | 268.4358 | 119702.6 | 94203.77 | 0.9952408 | 1.823638 | 1404.438 | [5 empty] | 0.0108675 | 0.5979987
2468 | 01:17:56.0000000000003325 | 4676 | 2104 | 851 | 773 | 1046 | 85.7 | 0.6853985 | 67.20889 | 88.87776 | 157.5317 | 90.32045 | 286.5943 | 143.29715 | 422.1159 | 0.9966797 | 270.4419 | 120976 | 94664.73 | 1.000111 | 1.832561 | 1395.671 | [5 empty] | 0.01094737 | 0.6009314
2469 | 01:17:56.99999999999969025 | 4677 | 2105 | 851 | 773 | 1046 | 85.7 | 0.6809266 | 61.07525 | 88.09947 | 155.2025 | 91.8722 | 290.4995 | 145.24975 | 420.3087 | 0.9924127 | 273.8389 | 122099.4 | 94332.69 | 0.9966028 | 1.826133 | 1404.469 | [5 empty] | 0.01088982 | 0.5988225
2470 | 01:18:00.9999999999995175 | 4681 | 2109 | 852 | 773.6614 | 1046.6614 | 85.7 | 0.6800424 | 63.89296 | 87.49371 | 157.185 | 89.79514 | 284.3373 | 142.16865 | 420.2895 | 0.9923673 | 271.7374 | 119504 | 94177.38 | 0.994962 | 1.823127 | 1402.906 | [5 empty] | 0.01086294 | 0.5978297
2471 | 01:18:03.00000000000002850 | 4683 | 2111 | 853 | 774 | 1047 | 85.7 | 0.6895608 | 63.74955 | 87.88333 | 158.6086 | 90.67838 | 288.0629 | 144.03145 | 420.8274 | 0.9936374 | 272.8393 | 121224.8 | 94464.83 | 0.9979988 | 1.828691 | 1390.095 | [5 empty] | 0.01091271 | 0.599664
2472 | 01:18:03.99999999999998700 | 4684 | 2112 | 853 | 774.197 | 1047.197 | 85.7 | 0.6834961 | 61.80044 | 87.80066 | 154.6201 | 90.21243 | 291.0544 | 145.5272 | 420.8062 | 0.9935873 | 273.8393 | 122477.5 | 94396.65 | 0.9972785 | 1.827371 | 1400.601 | [5 empty] | 0.0109009 | 0.5992302
2473 | 01:18:04.99999999999994550 | 4685 | 2113 | 853 | 774.3962 | 1047.3962 | 85.7 | 0.6774629 | 61.11474 | 87.72831 | 159.1359 | 91.54682 | 292.4602 | 146.2301 | 421.8332 | 0.9960123 | 275.4424 | 123369.4 | 94629.51 | 0.9997386 | 1.831879 | 1413.64 | [5 empty] | 0.01094126 | 0.6007086
2474 | 01:18:06.00000000000049800 | 4686 | 2114 | 853 | 774.598 | 1047.598 | 85.7 | 0.6863739 | 60.34199 | 89.30199 | 155.376 | 90.63598 | 288.2259 | 144.11295 | 420.3688 | 0.9925546 | 274.4418 | 121161.2 | 94437.07 | 0.9977055 | 1.828154 | 1396.72 | [5 empty] | 0.0109079 | 0.5994875
2475 | 01:18:07.00000000000045650 | 4687 | 2115 | 853 | 774.799 | 1047.799 | 85.7 | 0.6881328 | 59.1149 | 88.33634 | 157.4079 | 90.27364 | 290.4953 | 145.24765 | 421.5923 | 0.9954434 | 275.8433 | 122470.6 | 94559.87 | 0.9990029 | 1.830531 | 1395.98 | [5 empty] | 0.01092918 | 0.6002674
2476 | 01:18:07.99999999999981425 | 4688 | 2116 | 853 | 775 | 1048 | 85.7 | 0.692949 | 61.07804 | 88.8588 | 156.6749 | 90.92768 | 288.9416 | 144.4708 | 421.0714 | 0.9942135 | 274.1418 | 121665 | 94578.2 | 0.9991965 | 1.830886 | 1386.601 | [5 empty] | 0.01093236 | 0.6003836
2477 | 01:18:08.99999999999976600 | 4689 | 2117 | 854 | 775.1425 | 1048.1425 | 85.7 | 0.6902871 | 60.16245 | 88.39317 | 154.7862 | 90.44916 | 289.9931 | 144.99655 | 421.019 | 0.9940898 | 274.6408 | 122092.6 | 94416.27 | 0.9974858 | 1.827751 | 1390.434 | [5 empty] | 0.0109043 | 0.5993551
2478 | 01:18:11.00000000000028375 | 4691 | 2119 | 854 | 775.4289 | 1048.4289 | 85.7 | 0.6843334 | 65.15489 | 87.29864 | 155.1633 | 89.93418 | 283.8819 | 141.94095 | 419.4525 | 0.9903911 | 270.2344 | 119075 | 93891.45 | 0.9919412 | 1.817591 | 1392.602 | [5 empty] | 0.0108135 | 0.5959912
2479 | 01:18:15.00000000000010425 | 4695 | 2123 | 855 | 776 | 1049 | 85.7 | 0.6789369 | 58.39659 | 87.83505 | 153.675 | 88.45502 | 290.7498 | 145.3749 | 419.3402 | 0.9901259 | 276.341 | 121923.1 | 94415.83 | 0.9974811 | 1.827743 | 1410.785 | [5 empty] | 0.01090422 | 0.5993523
2480 | 01:18:16.00000000000006275 | 4696 | 2124 | 855 | 776.1693 | 1049.1693 | 85.7 | 0.6846591 | 63.50791 | 86.88137 | 158.5024 | 90.72671 | 284.6252 | 142.3126 | 419.773 | 0.9911478 | 272.5333 | 119478 | 94105.28 | 0.9942003 | 1.821731 | 1395.644 | [5 empty] | 0.01085046 | 0.5973675
2481 | 01:18:17.00000000000062200 | 4697 | 2125 | 855 | 776.3333 | 1049.3333 | 85.7 | 0.6793085 | 65.81814 | 87.07349 | 154.2607 | 90.90863 | 283.8871 | 141.94355 | 417.8799 | 0.9866779 | 268.9294 | 118630.7 | 93581.6 | 0.9886677 | 1.811593 | 1397.732 | [5 empty] | 0.01076002 | 0.5939831
2482 | 01:18:18.99999999999993150 | 4699 | 2127 | 855 | 776.6674 | 1049.6674 | 85.7 | 0.6872541 | 85.14628 | 92.48555 | 155.8331 | 89.78184 | 292.1819 | 146.09095 | 420.4253 | 0.992688 | 271.9398 | 122840.7 | 94409.43 | 0.9974135 | 1.827619 | 1392.616 | [5 empty] | 0.01090311 | 0.5993116
2483 | 01:18:21.0000000000004425 | 4701 | 2129 | 856 | 777 | 1050 | 85.7 | 0.6859302 | 60.02269 | 88.30229 | 155.7521 | 90.507 | 290.3146 | 145.1573 | 420.9927 | 0.9940277 | 275.3407 | 122220.3 | 94525.79 | 0.9986429 | 1.829871 | 1398.872 | [5 empty] | 0.01092327 | 0.6000512
2484 | 01:18:21.99999999999980025 | 4702 | 2130 | 856 | 777.2494 | 1050.2494 | 85.7 | 0.6926835 | 62.13384 | 87.53065 | 153.482 | 90.64016 | 289.7093 | 144.85465 | 418.8027 | 0.9888568 | 272.1337 | 121331 | 93896.74 | 0.9919971 | 1.817694 | 1381.003 | [5 empty] | 0.01081442 | 0.5960254
2485 | 01:18:22.99999999999975875 | 4703 | 2131 | 856 | 777.4979 | 1050.4979 | 85.7 | 0.6746364 | 82.33359 | 92.82382 | 155.7691 | 88.52926 | 287.697 | 143.8485 | 423.0357 | 0.9988515 | 269.843 | 121706.1 | 94886.19 | 1.00245 | 1.836848 | 1414.359 | [5 empty] | 0.0109858 | 0.6023277
2486 | 01:18:25.00000000000026975 | 4705 | 2133 | 856 | 778 | 1051 | 85.7 | 0.6968506 | 56.58692 | 86.24867 | 152.681 | 89.97741 | 282.8669 | 141.43345 | 417.11 | 0.9848601 | 271.1299 | 117986.6 | 93317.17 | 0.9858741 | 1.806474 | 1369.961 | [5 empty] | 0.01071445 | 0.5922561
2487 | 01:18:26.00000000000022825 | 4706 | 2134 | 856 | 778.1098 | 1051.1098 | 85.7 | 0.6867372 | 61.18492 | 87.52182 | 157.6765 | 90.13008 | 291.038 | 145.519 | 420.3716 | 0.9925612 | 273.7381 | 122344.1 | 94238.92 | 0.9956121 | 1.824318 | 1394.245 | [5 empty] | 0.01087359 | 0.5982236
2488 | 01:18:27.00000000000018675 | 4707 | 2135 | 856 | 778.2217 | 1051.2217 | 85.7 | 0.6793496 | 59.37746 | 87.31495 | 155.4094 | 90.7528 | 290.8187 | 145.40935 | 421.369 | 0.9949162 | 276.0417 | 122542 | 94565.41 | 0.9990614 | 1.830638 | 1410.694 | [5 empty] | 0.01093014 | 0.6003025
2489 | 01:18:33.99999999999987600 | 4714 | 2142 | 858 | 779 | 1052 | 85.7 | 0.6866784 | 83.95496 | 92.54939 | 158.3018 | 90.20175 | 292.1979 | 146.09895 | 425.7329 | 1.00522 | 274.0526 | 124398.3 | 95812.22 | 1.012234 | 1.854775 | 1403.971 | [5 empty] | 0.01114702 | 0.608079
2490 | 01:18:37.99999999999970325 | 4718 | 2146 | 858 | 780 | 1053 | 85.7 | 0.6885237 | 62.91431 | 89.04741 | 155.582 | 89.48626 | 287.8536 | 143.9268 | 420.8029 | 0.9935796 | 272.5363 | 121129.7 | 94351.45 | 0.996801 | 1.826496 | 1390.803 | [5 empty] | 0.01089307 | 0.5989422
2491 | 01:18:38.99999999999966175 | 4719 | 2147 | 859 | 780 | 1053 | 85.7 | 0.6880631 | 67.11035 | 86.7341 | 155.1578 | 88.66851 | 284.0893 | 142.04465 | 416.1511 | 0.9825959 | 268.0318 | 118224 | 93432.62 | 0.9870938 | 1.808709 | 1381.585 | [5 empty] | 0.01073433 | 0.5930116
2492 | 01:18:42.99999999999948900 | 4723 | 2151 | 859 | 781 | 1054 | 85.7 | 0.690025 | 86.51543 | 92.28304 | 158.9081 | 89.66958 | 290.227 | 145.1135 | 423.2046 | 0.9992503 | 272.1471 | 122825.4 | 94979.8 | 1.003439 | 1.83866 | 1391.69 | [5 empty] | 0.01100207 | 0.6029155
2493 | 01:18:44.00000000000004150 | 4724 | 2152 | 860 | 781 | 1054 | 85.7 | 0.6864358 | 63.19368 | 88.3958 | 154.9838 | 90.52257 | 289.2594 | 144.6297 | 420.5671 | 0.9930228 | 272.4388 | 121653 | 94369.19 | 0.9969884 | 1.82684 | 1394.212 | [5 empty] | 0.01089614 | 0.5990553
2494 | 01:18:45.000 | 4725 | 2153 | 860 | 781.1658 | 1054.1658 | 85.7 | 0.6727005 | 61.18087 | 87.51411 | 155.2151 | 89.25707 | 291.7439 | 145.87195 | 420.8433 | 0.9936749 | 274.1406 | 122778.4 | 94361.43 | 0.9969064 | 1.82669 | 1418.771 | [5 empty] | 0.0108948 | 0.5990058
2495 | 01:18:45.999999999999956475 | 4726 | 2154 | 860 | 781.3321 | 1054.3321 | 85.7 | 0.6888002 | 64.51285 | 87.63022 | 156.3096 | 89.96426 | 288.7838 | 144.3919 | 420.0826 | 0.9918788 | 271.7349 | 121313.1 | 94234.95 | 0.9955702 | 1.824241 | 1388.862 | [5 empty] | 0.0108729 | 0.5981982
2496 | 01:18:48.0000000000004689600 | 4728 | 2156 | 860 | 781.6666 | 1054.6666 | 85.7 | 0.69029 | 61.70112 | 87.82892 | 155.7357 | 89.80242 | 284.6844 | 142.3422 | 418.3074 | 0.9876873 | 272.3353 | 119085.6 | 93887.5 | 0.9918995 | 1.817515 | 1384.995 | [5 empty] | 0.01081282 | 0.5959657
2497 | 01:18:49.999999999999782375 | 4730 | 2158 | 861 | 782 | 1055 | 85.7 | 0.6902851 | 64.84932 | 87.10439 | 157.0732 | 89.64774 | 283.6989 | 141.84945 | 418.8403 | 0.9889456 | 270.8335 | 118824.5 | 93946.63 | 0.9925242 | 1.81866 | 1383.851 | [5 empty] | 0.01082304 | 0.5963471
2498 | 01:18:52.000000000000294725 | 4732 | 2160 | 861 | 782.2498 | 1055.2498 | 85.7 | 0.6825313 | 61.58695 | 87.49268 | 154.7445 | 90.26506 | 290.8802 | 145.4401 | 421.6158 | 0.9954989 | 275.0412 | 122639.7 | 94616.84 | 0.9996048 | 1.831634 | 1404.711 | [5 empty] | 0.01093906 | 0.6006284
2499 | 01:18:57.999999999999434175 | 4738 | 2166 | 862 | 783 | 1056 | 85.7 | 0.6818911 | 60.16171 | 88.10036 | 155.4832 | 90.53271 | 291.3298 | 145.6649 | 420.6613 | 0.9932452 | 275.1396 | 122551.2 | 94402.9 | 0.9973445 | 1.827492 | 1404.591 | [5 empty] | 0.01090198 | 0.59927
2500 | 01:19:04.999999999999728900 | 4745 | 2173 | 863 | 784 | 1057 | 85.7 | 0.698534 | 64.31197 | 87.85699 | 151.8963 | 88.75255 | 283.8852 | 141.9426 | 419.2945 | 0.990018 | 271.2346 | 119031.5 | 94034.35 | 0.9934509 | 1.820358 | 1371.622 | [5 empty] | 0.0108382 | 0.5969118
2501 | 01:19:07.00000000000024125 | 4747 | 2175 | 863 | 785 | 1058 | 85.7 | 0.6940984 | 65.27007 | 87.18584 | 153.4781 | 90.044 | 284.2482 | 142.1241 | 418.199 | 0.9874314 | 269.9344 | 118872.3 | 93803.3 | 0.9910099 | 1.815885 | 1375.993 | [5 empty] | 0.01079828 | 0.5954216
2502 | 01:19:08.000000000000198400 | 4748 | 2176 | 863 | 785.199 | 1058.199 | 85.7 | 0.6857336 | 61.30839 | 86.74012 | 155.2303 | 89.86877 | 283.918 | 141.959 | 420.4535 | 0.9927546 | 274.9422 | 119374.3 | 94419.43 | 0.9975192 | 1.827812 | 1398.163 | [5 empty] | 0.01090484 | 0.5993752
2503 | 01:19:08.999999999999554800 | 4749 | 2177 | 864 | 785.3997 | 1058.3997 | 85.7 | 0.6819508 | 65.06381 | 86.90205 | 157.8199 | 90.04051 | 283.7129 | 141.85645 | 418.1746 | 0.9873737 | 270.3318 | 118641.5 | 93742.97 | 0.9903725 | 1.814717 | 1395.73 | [5 empty] | 0.01078786 | 0.595031
2504 | 01:19:10.000000000000111350 | 4750 | 2178 | 864 | 785.598 | 1058.598 | 85.7 | 0.6995715 | 61.40098 | 88.64132 | 152.632 | 89.44478 | 288.3112 | 144.1556 | 420.8451 | 0.9936792 | 274.44 | 121334.3 | 94571.11 | 0.9991216 | 1.830749 | 1376.327 | [5 empty] | 0.01093113 | 0.6003387
2505 | 01:19:12.000000000000024300 | 4752 | 2180 | 864 | 786 | 1059 | 85.7 | 0.6868818 | 66.61974 | 86.9631 | 155.0636 | 90.43495 | 284.2452 | 142.1226 | 417.2049 | 0.9850841 | 268.2335 | 118588.5 | 93429.45 | 0.9870603 | 1.808648 | 1383.683 | [5 empty] | 0.01073379 | 0.5929909
2506 | 01:19:15.999999999999850200 | 4756 | 2184 | 865 | 786.5714 | 1059.5714 | 85.7 | 0.6912116 | 63.28481 | 87.36566 | 153.4641 | 89.89671 | 288.7468 | 144.3734 | 419.5475 | 0.9906154 | 272.4362 | 121143 | 94197.02 | 0.9951695 | 1.823507 | 1385.442 | [5 empty] | 0.01086634 | 0.5979555
2507 | 01:19:17.000000000000406075 | 4757 | 2185 | 865 | 786.7134 | 1059.7134 | 85.7 | 0.6877664 | 61.5645 | 87.28303 | 155.4263 | 90.90942 | 289.6537 | 144.82685 | 420.2229 | 0.9922101 | 273.2376 | 121719.1 | 94241.15 | 0.9956357 | 1.824361 | 1392.081 | [5 empty] | 0.01087397 | 0.5982379
2508 | 01:19:18.999999999999719625 | 4759 | 2187 | 865 | 787 | 1060 | 85.7 | 0.686982 | 59.46991 | 88.01611 | 157.9371 | 90.22164 | 289.6833 | 144.84165 | 422.4867 | 0.9975553 | 277.3465 | 122387.3 | 94855.53 | 1.002126 | 1.836255 | 1401.112 | [5 empty] | 0.01098048 | 0.6021349
2509 | 01:19:21.000000000000231975 | 4761 | 2189 | 866 | 787.1823 | 1060.1823 | 85.7 | 0.6868647 | 61.80312 | 87.21024 | 155.3707 | 90.07662 | 284.2434 | 142.1217 | 418.8766 | 0.9890313 | 272.5287 | 119062.9 | 93880.88 | 0.9918295 | 1.817387 | 1390.697 | [5 empty] | 0.01081168 | 0.595923
2510 | 01:19:22.000000000000188450 | 4762 | 2190 | 866 | 787.2749 | 1060.2749 | 85.7 | 0.6864073 | 60.14058 | 87.79659 | 152.3281 | 90.18129 | 290.3232 | 145.1616 | 421.3046 | 0.9947641 | 275.9418 | 122314.5 | 94566.64 | 0.9990744 | 1.830662 | 1398.935 | [5 empty] | 0.01093036 | 0.6003103
2511 | 01:19:23.99999999999950200 | 4764 | 2192 | 866 | 787.4547 | 1060.4547 | 85.7 | 0.6855948 | 58.5058 | 88.60267 | 160.0393 | 90.05022 | 289.5888 | 144.7944 | 421.5173 | 0.9952664 | 275.94 | 122066.7 | 94555.71 | 0.9989589 | 1.830451 | 1400.199 | [5 empty] | 0.01092846 | 0.600241
2512 | 01:19:29.99999999999984025 | 4770 | 2198 | 867 | 788 | 1061 | 85.7 | 0.6898443 | 92.58913 | 91.72887 | 156.5703 | 89.23365 | 290.3383 | 145.16915 | 421.283 | 0.9947131 | 271.038 | 122314.6 | 94498.95 | 0.9983593 | 1.829352 | 1388.036 | [5 empty] | 0.01091862 | 0.5998808
2513 | 01:19:30.999999999999796725 | 4771 | 2199 | 867 | 789 | 1062 | 85.7 | 0.6885227 | 76.97002 | 94.14036 | 155.2043 | 91.56136 | 284.8796 | 142.4398 | 420.6887 | 0.9933099 | 268.4354 | 119845.6 | 94307.28 | 0.9963343 | 1.825641 | 1386.442 | [5 empty] | 0.01088542 | 0.5986604
2514 | 01:19:32.000000000000352600 | 4772 | 2200 | 868 | 789 | 1062 | 85.7 | 0.6935486 | 60.36082 | 88.56994 | 157.1734 | 90.71784 | 288.2747 | 144.13735 | 420.5331 | 0.9929425 | 274.5386 | 121229.1 | 94477.77 | 0.9981355 | 1.828942 | 1385.446 | [5 empty] | 0.01091495 | 0.5997463
2515 | 01:19:38.000000000000091450 | 4778 | 2206 | 868 | 790 | 1063 | 85.7 | 0.6838213 | 59.79189 | 87.1939 | 157.8783 | 90.08232 | 292.8307 | 146.41535 | 420.74 | 0.993431 | 275.9381 | 123205.6 | 94428.05 | 0.9976102 | 1.827979 | 1402.351 | [5 empty] | 0.01090634 | 0.5994301
2516 | 01:19:38.999999999999448525 | 4779 | 2207 | 868 | 790 | 1063 | 85.7 | 0.687021 | 59.97647 | 87.6716 | 156.026 | 90.31738 | 292.5049 | 146.25245 | 420.3775 | 0.9925751 | 275.5391 | 122962.5 | 94421.93 | 0.9975456 | 1.827861 | 1396.67 | [5 empty] | 0.01090528 | 0.5993912
2517 | 01:19:41.999999999999917350 | 4782 | 2210 | 869 | 791 | 1064 | 85.7 | 0.6863149 | 63.13145 | 88.66827 | 154.6339 | 91.79763 | 288.7805 | 144.39025 | 421.2137 | 0.9945495 | 272.6391 | 121638.3 | 94526.11 | 0.9986462 | 1.829877 | 1395.542 | [5 empty] | 0.01092333 | 0.6000533
2518 | 01:19:44.999999999999786775 | 4785 | 2213 | 870 | 791 | 1064 | 85.7 | 0.6940045 | 59.25866 | 88.13695 | 154.9377 | 89.51427 | 289.6006 | 144.8003 | 420.995 | 0.9940331 | 276.4444 | 121920.4 | 94769.09 | 1.001213 | 1.834581 | 1388.332 | [5 empty] | 0.01096547 | 0.6015904
2519 | 01:19:47.000000000000299125 | 4787 | 2215 | 870 | 792 | 1065 | 85.7 | 0.6902003 | 59.50825 | 87.90275 | 157.9912 | 89.43732 | 291.0118 | 145.5059 | 420.0875 | 0.9918904 | 274.9387 | 122250.4 | 94259.63 | 0.9958309 | 1.824719 | 1389.946 | [5 empty] | 0.01087717 | 0.598356
2520 | 01:19:48.000000000000255600 | 4788 | 2216 | 870 | 792 | 1065 | 85.7 | 0.6888204 | 60.02607 | 88.76954 | 156.4239 | 89.94686 | 290.9227 | 145.46135 | 421.0955 | 0.9942704 | 274.9385 | 122506.3 | 94570.73 | 0.9991176 | 1.830741 | 1394.021 | [5 empty] | 0.01093106 | 0.6003363
2521 | 01:19:51.000000000000125025 | 4791 | 2219 | 871 | 792.2737 | 1065.2737 | 85.7 | 0.6873778 | 57.02173 | 86.77142 | 155.8693 | 90.14987 | 276.8132 | 138.4066 | 416.1971 | 0.9827046 | 269.6278 | 115208.8 | 93072.06 | 0.9832845 | 1.801729 | 1382.138 | [5 empty] | 0.01067226 | 0.5906443
2522 | 01:19:52.00000000000008150 | 4792 | 2220 | 871 | 792.3638 | 1065.3638 | 85.7 | 0.6974477 | 102.8161 | 91.16853 | 155.0843 | 88.67959 | 289.164 | 144.582 | 425.9544 | 1.005743 | 269.1505 | 123170.7 | 95841.56 | 1.012544 | 1.855343 | 1381.792 | [5 empty] | 0.01115214 | 0.608259
2523 | 01:19:53.99999999999939775 | 4794 | 2222 | 871 | 792.5463 | 1065.5463 | 85.7 | 0.688143 | 60.35555 | 88.22537 | 154.6746 | 90.63163 | 289.7761 | 144.88805 | 421.2429 | 0.9946185 | 274.7426 | 122066.1 | 94557.83 | 0.9989813 | 1.830492 | 1394.851 | [5 empty] | 0.01092883 | 0.6002545
2524 | 01:19:59.00000000000037825 | 4799 | 2227 | 872 | 793 | 1066 | 85.7 | 0.6799132 | 88.32296 | 92.0536 | 154.9212 | 91.17698 | 287.764 | 143.882 | 421.8473 | 0.9960455 | 270.4413 | 121392.5 | 94714.72 | 1.000639 | 1.833529 | 1405.048 | [5 empty] | 0.01095604 | 0.6012473
2525 | 01:20:00.99999999999968775 | 4801 | 2229 | 872 | 794 | 1067 | 85.7 | 0.667925 | 95.53558 | 91.52943 | 152.1844 | 89.84603 | 289.7165 | 144.85825 | 422.2274 | 0.996943 | 270.9421 | 122326.2 | 94813.06 | 1.001678 | 1.835432 | 1426.512 | [5 empty] | 0.01097311 | 0.6018675
2526 | 01:20:03.00000000000020550 | 4803 | 2231 | 873 | 794 | 1067 | 85.7 | 0.6817936 | 64.36381 | 88.31886 | 157.1039 | 91.39326 | 289.0185 | 144.50925 | 421.1705 | 0.9944475 | 272.2399 | 121726.1 | 94557.59 | 0.9989788 | 1.830487 | 1402.778 | [5 empty] | 0.01092879 | 0.600253
2527 | 01:20:03.99999999999955650 | 4804 | 2232 | 873 | 794.3327 | 1067.3327 | 85.7 | 0.6816578 | 64.1217 | 87.69348 | 154.9379 | 89.5835 | 290.2819 | 145.14095 | 419.5354 | 0.9905868 | 271.1362 | 121783.5 | 94210.16 | 0.9953083 | 1.823761 | 1399.82 | [5 empty] | 0.01086861 | 0.5980396
2528 | 01:20:04.9999999999995150 | 4805 | 2233 | 873 | 794.666 | 1067.666 | 85.7 | 0.6913656 | 60.13474 | 88.55067 | 158.6385 | 89.26331 | 289.3612 | 144.6806 | 421.0767 | 0.994226 | 275.4403 | 121843.3 | 94603.12 | 0.9994598 | 1.831368 | 1390.594 | [5 empty] | 0.01093668 | 0.6005415
2529 | 01:20:06.00000000000007425 | 4806 | 2234 | 873 | 795 | 1068 | 85.7 | 0.6860843 | 66.28178 | 87.28056 | 155.0704 | 89.12849 | 283.8714 | 141.9357 | 417.4292 | 0.9856137 | 268.4304 | 118496.2 | 93434.52 | 0.9871138 | 1.808746 | 1385.206 | [5 empty] | 0.01073466 | 0.593024
2530 | 01:20:07.00000000000002600 | 4807 | 2235 | 873 | 795.1247 | 1068.1247 | 85.7 | 0.695207 | 102.3819 | 91.22475 | 157.9521 | 89.8112 | 290.5273 | 145.26365 | 423.4959 | 0.9999381 | 270.6441 | 123037.1 | 95094.93 | 1.004656 | 1.840889 | 1382.515 | [5 empty] | 0.01102208 | 0.6036364
2531 | 01:20:10.99999999999985325 | 4811 | 2239 | 874 | 795.6244 | 1068.6244 | 85.7 | 0.6952319 | 66.47247 | 86.87965 | 156.1635 | 90.17947 | 284.0796 | 142.0398 | 417.7831 | 0.9864493 | 268.7295 | 118683.7 | 93589.89 | 0.9887553 | 1.811754 | 1371.727 | [5 empty] | 0.01076145 | 0.594037
2532 | 01:20:11.99999999999981175 | 4812 | 2240 | 874 | 795.7491 | 1068.7491 | 85.7 | 0.6865919 | 64.55663 | 87.41846 | 157.4026 | 90.68279 | 284.728 | 142.364 | 419.4176 | 0.9903087 | 270.932 | 119419.9 | 93998.78 | 0.9930751 | 1.819669 | 1390.247 | [5 empty] | 0.01083205 | 0.596683
2533 | 01:20:14.00000000000032275 | 4814 | 2242 | 875 | 796 | 1069 | 85.7 | 0.6856689 | 46.44494 | 86.54688 | 152.4957 | 90.97511 | 283.7925 | 141.89625 | 417.2992 | 0.9853068 | 273.9302 | 118426.4 | 93481.64 | 0.9876116 | 1.809658 | 1391.665 | [5 empty] | 0.01074278 | 0.5933317
2534 | 01:20:14.99999999999968050 | 4815 | 2243 | 875 | 796.4987 | 1069.4987 | 85.7 | 0.6786807 | 67.74239 | 89.50578 | 154.4336 | 90.73585 | 285.299 | 142.6495 | 420.0516 | 0.9918056 | 268.0323 | 119840.3 | 94251.55 | 0.9957456 | 1.824562 | 1401.917 | [5 empty] | 0.01087577 | 0.5983044
2535 | 01:20:15.99999999999963900 | 4816 | 2244 | 875 | 797 | 1070 | 85.7 | 0.6848171 | 63.12426 | 88.42517 | 155.7296 | 90.15592 | 287.3439 | 143.67195 | 421.6296 | 0.9955315 | 273.7403 | 121152.7 | 94635.3 | 0.9997998 | 1.831991 | 1399.75 | [5 empty] | 0.01094226 | 0.6007452
2536 | 01:20:17.00000000000019150 | 4817 | 2245 | 875 | 797.1262 | 1070.1262 | 85.7 | 0.6899297 | 56.70126 | 87.63675 | 154.5635 | 90.79198 | 290.4254 | 145.2127 | 421.2443 | 0.9946218 | 277.9419 | 122340 | 94632.59 | 0.9997712 | 1.831939 | 1395.591 | [5 empty] | 0.01094179 | 0.6007281
2537 | 01:20:18.000000000000150 | 4818 | 2246 | 875 | 797.2515 | 1070.2515 | 85.7 | 0.6827262 | 66.68432 | 86.99429 | 156.9518 | 89.90083 | 284.1487 | 142.07435 | 417.8532 | 0.9866149 | 268.633 | 118732.5 | 93671.59 | 0.9896184 | 1.813335 | 1392.325 | [5 empty] | 0.01077554 | 0.594568
2538 | 01:20:21.00000000000001875 | 4821 | 2249 | 876 | 797.6293 | 1070.6293 | 85.7 | 0.6893147 | 62.67122 | 88.09566 | 154.6235 | 89.75264 | 288.0106 | 144.0053 | 421.1477 | 0.9943937 | 273.9395 | 121295 | 94590.77 | 0.9993293 | 1.831129 | 1392.339 | [5 empty] | 0.01093454 | 0.6004633
2539 | 01:20:23.99999999999928675 | 4824 | 2252 | 876 | 798 | 1071 | 85.7 | 0.6801923 | 59.69672 | 87.34469 | 157.1509 | 90.13319 | 293.2278 | 146.6139 | 421.0192 | 0.9940903 | 276.1376 | 123454.5 | 94531.29 | 0.998701 | 1.829978 | 1409.18 | [5 empty] | 0.01092423 | 0.6000861
2540 | 01:20:24.99999999999984600 | 4825 | 2253 | 876 | 798.1419 | 1071.1419 | 85.7 | 0.6970409 | 62.46964 | 87.78609 | 154.4238 | 91.32635 | 290.2019 | 145.10095 | 420.3566 | 0.9925258 | 273.1373 | 121988.3 | 94322.58 | 0.996496 | 1.825937 | 1377.571 | [5 empty] | 0.01088807 | 0.598758
2541 | 01:20:26.99999999999975625 | 4827 | 2255 | 877 | 798.4297 | 1071.4297 | 85.7 | 0.6816564 | 109.6589 | 90.98116 | 156.3517 | 90.72614 | 291.0161 | 145.50805 | 426.3715 | 1.006728 | 269.8514 | 124081 | 95864.05 | 1.012781 | 1.855778 | 1408.402 | [5 empty] | 0.01115606 | 0.6083968
2542 | 01:20:28.00000000000031550 | 4828 | 2256 | 877 | 798.5728 | 1071.5728 | 85.7 | 0.6778089 | 60.62616 | 87.85328 | 157.0357 | 91.19136 | 290.5058 | 145.2529 | 421.0281 | 0.9941113 | 274.8383 | 122311.1 | 94520.47 | 0.9985866 | 1.829768 | 1411.799 | [5 empty] | 0.01092235 | 0.6000175
2543 | 01:20:30.99999999999958350 | 4831 | 2259 | 877 | 799 | 1072 | 85.7 | 0.6917881 | 62.00729 | 87.34262 | 154.5142 | 90.42691 | 291.4225 | 145.71125 | 420.9899 | 0.9940211 | 274.7406 | 122685.9 | 94548.23 | 0.9988799 | 1.830306 | 1388.89 | [5 empty] | 0.01092716 | 0.6001936
2544 | 01:20:32.00000000000014275 | 4832 | 2260 | 877 | 799.2501 | 1072.2501 | 85.7 | 0.684449 | 61.95861 | 89.08105 | 155.2594 | 89.18558 | 288.4559 | 144.22795 | 421.7527 | 0.9958222 | 274.3407 | 121657.1 | 94859.52 | 1.002169 | 1.836332 | 1402.289 | [5 empty] | 0.01098117 | 0.60216
2545 | 01:20:33.00000000000009450 | 4833 | 2261 | 878 | 799.4985 | 1072.4985 | 85.7 | 0.6906482 | 105.6229 | 91.05161 | 155.3652 | 90.49803 | 290.9529 | 145.47645 | 425.4248 | 1.004493 | 269.8477 | 123778.6 | 95798.03 | 1.012084 | 1.8545 | 1393.188 | [5 empty] | 0.01114454 | 0.607992
2546 | 01:20:34.99999999999941075 | 4835 | 2263 | 878 | 800 | 1073 | 85.7 | 0.6916054 | 61.29855 | 88.11769 | 158.9186 | 89.76965 | 288.9388 | 144.4694 | 420.5432 | 0.9929664 | 274.7393 | 121511.3 | 94588.77 | 0.9993082 | 1.83109 | 1389.422 | [5 empty] | 0.01093419 | 0.6004506
2547 | 01:20:36.99999999999992175 | 4837 | 2265 | 878 | 800.3318 | 1073.3318 | 85.7 | 0.6890822 | 62.82096 | 87.79821 | 152.1898 | 89.03634 | 290.3491 | 145.17455 | 421.587 | 0.9954309 | 273.4388 | 122407.4 | 94576.01 | 0.9991734 | 1.830843 | 1392.128 | [5 empty] | 0.01093198 | 0.6003697
2548 | 01:20:37.99999999999988025 | 4838 | 2266 | 879 | 800.4986 | 1073.4986 | 85.7 | 0.6745794 | 63.6582 | 86.44467 | 156.1853 | 90.17155 | 283.8582 | 141.9291 | 418.0213 | 0.9870118 | 271.1312 | 118658.8 | 93859.29 | 0.9916014 | 1.816969 | 1409.533 | [5 empty] | 0.01080795 | 0.5957836
2549 | 01:20:40.99999999999974900 | 4841 | 2269 | 879 | 801 | 1074 | 85.7 | 0.6837296 | 85.8164 | 92.33218 | 158.3891 | 89.48484 | 289.385 | 144.6925 | 423.6961 | 1.000411 | 272.6485 | 122611.3 | 95251.88 | 1.006314 | 1.843927 | 1404.117 | [5 empty] | 0.01104937 | 0.6046156
2550 | 01:20:41.9999999999997075 | 4842 | 2270 | 879 | 801.2507 | 1074.2507 | 85.7 | 0.6884856 | 66.4692 | 86.39585 | 154.6567 | 90.41652 | 284.2568 | 142.1284 | 418.402 | 0.9879107 | 269.1293 | 118933.6 | 93669.84 | 0.9895999 | 1.813301 | 1383.411 | [5 empty] | 0.01077524 | 0.5945567
2551 | 01:20:43.0000000000002600 | 4843 | 2271 | 879 | 801.5014 | 1074.5014 | 85.7 | 0.6879658 | 62.42953 | 87.78833 | 154.6178 | 91.38523 | 290.1051 | 145.05255 | 419.9319 | 0.991523 | 272.533 | 121824.4 | 94146.15 | 0.994632 | 1.822522 | 1390.488 | [5 empty] | 0.01085753 | 0.5976296
2552 | 01:20:44.99999999999957625 | 4845 | 2273 | 879 | 802 | 1075 | 85.7 | 0.6855907 | 62.041 | 89.05659 | 159.0686 | 90.08771 | 288.2383 | 144.11915 | 420.986 | 0.9940119 | 273.1385 | 121344.3 | 94466.75 | 0.9980191 | 1.828728 | 1396.875 | [5 empty] | 0.01091304 | 0.5996762
2553 | 01:20:50.00000000000055675 | 4850 | 2278 | 880 | 802.626 | 1075.626 | 85.7 | 0.6952134 | 60.67288 | 87.58074 | 156.256 | 90.23929 | 291.5661 | 145.78305 | 419.6271 | 0.9908033 | 273.8345 | 122349 | 94174.84 | 0.9949351 | 1.823077 | 1380.303 | [5 empty] | 0.0108625 | 0.5978135
2554 | 01:20:52.99999999999982475 | 4853 | 2281 | 881 | 803 | 1076 | 85.7 | 0.6828075 | 60.75634 | 87.46392 | 155.6355 | 92.45469 | 293.0294 | 146.5147 | 422.0248 | 0.9964646 | 276.7447 | 123665.7 | 94860.32 | 1.002177 | 1.836347 | 1407.41 | [5 empty] | 0.01098131 | 0.602165
2555 | 01:20:55.00000000000033575 | 4855 | 2283 | 881 | 803.287 | 1076.287 | 85.7 | 0.6756153 | 64.369 | 87.39973 | 150.2407 | 91.96449 | 289.3501 | 144.67505 | 420.4701 | 0.9927938 | 271.836 | 121663 | 94279.63 | 0.9960422 | 1.825106 | 1411.034 | [5 empty] | 0.01088063 | 0.5984838
2556 | 01:20:55.99999999999969350 | 4856 | 2284 | 881 | 803.433 | 1076.433 | 85.7 | 0.6861334 | 60.58724 | 88.76225 | 156.7154 | 89.11752 | 290.8336 | 145.4168 | 420.7234 | 0.9933918 | 274.6389 | 122360.5 | 94555.24 | 0.998954 | 1.830441 | 1398.012 | [5 empty] | 0.01092838 | 0.6002381
2557 | 01:20:56.99999999999965200 | 4857 | 2285 | 882 | 803.5732 | 1076.5732 | 85.7 | 0.6755586 | 76.13833 | 94.58305 | 155.754 | 90.45544 | 292.2346 | 146.1173 | 420.3386 | 0.9924833 | 270.8365 | 122837.5 | 94325.49 | 0.9965267 | 1.825994 | 1410.408 | [5 empty] | 0.01088857 | 0.5987766
2558 | 01:20:58.00000000000020450 | 4858 | 2286 | 882 | 803.7148 | 1076.7148 | 85.7 | 0.6843083 | 63.10622 | 88.14619 | 156.0053 | 90.05619 | 290.9494 | 145.4747 | 419.3719 | 0.9902007 | 271.7325 | 122016 | 94104.27 | 0.9941896 | 1.821711 | 1395.413 | [5 empty] | 0.01085029 | 0.597361
2559 | 01:21:00.00000000000012150 | 4860 | 2288 | 882 | 804 | 1077 | 85.7 | 0.6928581 | 62.53022 | 87.59015 | 155.8893 | 90.1981 | 289.7937 | 144.89685 | 419.366 | 0.9901868 | 272.7365 | 121529.6 | 94212.52 | 0.9953332 | 1.823807 | 1383.189 | [5 empty] | 0.01086902 | 0.5980547
2560 | 01:21:00.99999999999947925 | 4861 | 2289 | 882 | 804.1448 | 1077.1448 | 85.7 | 0.678115 | 60.50814 | 87.99467 | 156.286 | 88.27669 | 290.2094 | 145.1047 | 421.383 | 0.9949493 | 275.0393 | 122289.3 | 94607.65 | 0.9995077 | 1.831456 | 1412.011 | [5 empty] | 0.01093747 | 0.6005702
2561 | 01:21:02.00000000000003175 | 4862 | 2290 | 882 | 804.2877 | 1077.2877 | 85.7 | 0.702722 | 60.04736 | 88.17529 | 155.7376 | 90.86967 | 288.6789 | 144.33945 | 420.8419 | 0.9936716 | 275.1396 | 121488.2 | 94521.1 | 0.9985933 | 1.829781 | 1371.796 | [5 empty] | 0.01092246 | 0.6000215
2562 | 01:21:02.99999999999999025 | 4863 | 2291 | 882 | 804.4298 | 1077.4298 | 85.7 | 0.688077 | 61.76155 | 87.75687 | 156.6832 | 88.83753 | 290.5547 | 145.27735 | 417.3995 | 0.9855436 | 272.0336 | 121277.4 | 94021.84 | 0.9933187 | 1.820116 | 1389.07 | [5 empty] | 0.01083604 | 0.5968314
2563 | 01:21:06.9999999999998175 | 4867 | 2295 | 883 | 805 | 1078 | 85.7 | 0.6765267 | 59.67104 | 88.28533 | 159.0891 | 91.63906 | 288.3375 | 144.16875 | 420.9205 | 0.9938572 | 274.8381 | 121367.2 | 94531.11 | 0.9986991 | 1.829974 | 1414.018 | [5 empty] | 0.0109242 | 0.600085
2564 | 01:21:07.99999999999976925 | 4868 | 2296 | 883 | 805.2491 | 1078.2491 | 85.7 | 0.6830376 | 60.79171 | 88.18021 | 156.3635 | 89.58478 | 290.8503 | 145.42515 | 421.0867 | 0.9942497 | 275.2394 | 122473.2 | 94662.84 | 1.000091 | 1.832524 | 1404.346 | [5 empty] | 0.01094704 | 0.6009195
2565 | 01:21:09.00000000000032850 | 4869 | 2297 | 884 | 805.4987 | 1078.4987 | 85.7 | 0.6860967 | 57.90378 | 88.29107 | 155.1967 | 89.33575 | 290.5707 | 145.28535 | 422.5782 | 0.9977713 | 278.1449 | 122788.9 | 94937.5 | 1.002992 | 1.837841 | 1403.847 | [5 empty] | 0.01099472 | 0.6026501
2566 | 01:21:11.00000000000023875 | 4871 | 2299 | 884 | 806 | 1079 | 85.7 | 0.6768143 | 64.56531 | 89.82491 | 155.0796 | 90.68198 | 286.247 | 143.1235 | 418.6462 | 0.9884873 | 269.0343 | 119836.2 | 93946.49 | 0.9925227 | 1.818657 | 1404.204 | [5 empty] | 0.01082301 | 0.5963462
2567 | 01:21:15.99999999999942375 | 4876 | 2304 | 885 | 807 | 1080 | 85.7 | 0.6805884 | 61.15973 | 87.98734 | 159.1538 | 90.18143 | 292.4234 | 146.2117 | 420.9031 | 0.9938161 | 274.5367 | 123081.9 | 94563.84 | 0.9990448 | 1.830608 | 1407.114 | [5 empty] | 0.01092987 | 0.6002926
2568 | 01:21:18.99999999999989325 | 4879 | 2307 | 885 | 807 | 1080 | 85.7 | 0.6873057 | 60.96786 | 87.66655 | 155.4617 | 90.38571 | 291.1007 | 145.55035 | 420.0044 | 0.9916942 | 274.5357 | 122263.6 | 94380.3 | 0.9971058 | 1.827055 | 1394.955 | [5 empty] | 0.01089806 | 0.5991261
2569 | 01:21:21.00000000000040425 | 4881 | 2309 | 886 | 807.4943 | 1080.4943 | 85.7 | 0.6818946 | 61.82817 | 87.81842 | 152.1635 | 90.19585 | 291.7849 | 145.89245 | 420.6921 | 0.9933179 | 274.2378 | 122751.6 | 94476.93 | 0.9981267 | 1.828925 | 1404.126 | [5 empty] | 0.01091481 | 0.5997409
2570 | 01:21:21.99999999999976200 | 4882 | 2310 | 886 | 807.747 | 1080.747 | 85.7 | 0.6869916 | 59.96774 | 88.57193 | 154.7377 | 90.17836 | 291.3719 | 145.68595 | 420.3393 | 0.9924849 | 275.1377 | 122475.1 | 94514.72 | 0.9985259 | 1.829657 | 1396.868 | [5 empty] | 0.01092135 | 0.599981
2571 | 01:21:22.99999999999972050 | 4883 | 2311 | 886 | 808 | 1081 | 85.7 | 0.6862234 | 64.46104 | 87.04826 | 156.2465 | 90.95736 | 288.5476 | 144.2738 | 419.2758 | 0.9899738 | 271.5363 | 120981 | 94085.06 | 0.9939866 | 1.821339 | 1391.966 | [5 empty] | 0.01084697 | 0.5972377
2572 | 01:21:24.00000000000027300 | 4884 | 2312 | 886 | 808.1249 | 1081.1249 | 85.7 | 0.6812856 | 61.83863 | 88.93533 | 154.5458 | 89.37244 | 288.9361 | 144.46805 | 421.6918 | 0.9956784 | 274.1403 | 121842 | 94703.73 | 1.000523 | 1.833316 | 1406.396 | [5 empty] | 0.01095413 | 0.6011779
2573 | 01:21:25.99999999999958925 | 4886 | 2314 | 887 | 808.3743 | 1081.3743 | 85.7 | 0.6857463 | 60.78478 | 88.17214 | 154.798 | 90.8711 | 288.8888 | 144.4444 | 421.6221 | 0.9955138 | 275.6413 | 121801.9 | 94755.8 | 1.001073 | 1.834324 | 1400.84 | [5 empty] | 0.01096317 | 0.6015066
2574 | 01:21:28.00000000000010025 | 4888 | 2316 | 887 | 808.5008 | 1081.5008 | 85.7 | 0.6853364 | 60.12918 | 87.80411 | 155.818 | 90.23737 | 290.8602 | 145.4301 | 421.3596 | 0.994894 | 275.2379 | 122556.7 | 94492.55 | 0.9982917 | 1.829228 | 1399.545 | [5 empty] | 0.01091751 | 0.5998402
2575 | 01:21:28.00000000000010025 | 4888 | 2316 | 887 | 808.6252 | 1081.6252 | 85.7 | 0.6786132 | 62.35804 | 88.12939 | 155.1024 | 87.62329 | 290.3134 | 145.1567 | 419.7925 | 0.9911938 | 273.8388 | 121871.4 | 94578.28 | 0.9991974 | 1.830887 | 1409.8 | [5 empty] | 0.01093237 | 0.6003841
2576 | 01:21:32.00000000000052825 | 4892 | 2320 | 887 | 809 | 1082 | 85.7 | 0.6900313 | 65.50333 | 86.96046 | 155.9641 | 90.46964 | 284.4596 | 142.2298 | 418.612 | 0.9884065 | 270.0317 | 119078.2 | 93817.49 | 0.9911598 | 1.81616 | 1382.693 | [5 empty] | 0.01080073 | 0.5955134
2577 | 01:21:32.99999999999988600 | 4893 | 2321 | 887 | 809.3358 | 1082.3358 | 85.7 | 0.6970379 | 65.83582 | 87.08762 | 156.096 | 89.16569 | 283.9665 | 141.98325 | 418.7495 | 0.9887312 | 269.8286 | 118910.8 | 93843.91 | 0.9914389 | 1.816671 | 1371.461 | [5 empty] | 0.01080529 | 0.5956842
2578 | 01:21:35.00000000000039700 | 4895 | 2323 | 888 | 810 | 1083 | 85.7 | 0.6784697 | 61.06726 | 88.33171 | 157.4081 | 88.59727 | 289.175 | 144.5875 | 421.3469 | 0.994864 | 275.3374 | 121843 | 94637.79 | 0.9998261 | 1.832039 | 1411.896 | [5 empty] | 0.01094269 | 0.600761
2579 | 01:21:36.00000000000034875 | 4896 | 2324 | 888 | 810.1655 | 1083.1655 | 85.7 | 0.6945713 | 63.15154 | 88.06064 | 152.3912 | 90.04109 | 290.2761 | 145.13805 | 420.679 | 0.993287 | 273.0361 | 122113.1 | 94546.39 | 0.9988605 | 1.83027 | 1382.711 | [5 empty] | 0.01092684 | 0.6001819
2580 | 01:21:37.9999999999996650 | 4898 | 2326 | 888 | 810.4957 | 1083.4957 | 85.7 | 0.6924886 | 68.03603 | 88.36617 | 151.5548 | 90.13264 | 284.918 | 142.459 | 419.9345 | 0.9915291 | 268.6337 | 119646.9 | 94097.46 | 0.9941176 | 1.82158 | 1379 | [5 empty] | 0.01084911 | 0.5973173
2581 | 01:21:39.00000000000022425 | 4899 | 2327 | 888 | 810.6619 | 1083.6619 | 85.7 | 0.6706823 | 60.29554 | 87.47624 | 155.0834 | 90.36799 | 292.8301 | 146.41505 | 420.6221 | 0.9931527 | 274.7342 | 123170.8 | 94363.77 | 0.9969311 | 1.826735 | 1422.824 | [5 empty] | 0.0108952 | 0.5990207
2582 | 01:21:40.00000000000017600 | 4900 | 2328 | 889 | 810.8294 | 1083.8294 | 85.7 | 0.6977689 | 66.74319 | 87.2524 | 156.8189 | 90.18815 | 277.9442 | 138.9721 | 418.7925 | 0.9888327 | 269.131 | 116400.9 | 93808.08 | 0.9910604 | 1.815978 | 1369.399 | [5 empty] | 0.0107991 | 0.5954525
2583 | 01:21:41.00000000000013450 | 4901 | 2329 | 889 | 811 | 1084 | 85.7 | 0.6920074 | 60.21987 | 87.57181 | 152.3788 | 90.43372 | 292.2821 | 146.14105 | 420.1892 | 0.9921305 | 274.4354 | 122813.8 | 94285.04 | 0.9960994 | 1.825211 | 1386.681 | [5 empty] | 0.01088157 | 0.5985184
2584 | 01:21:41.99999999999949225 | 4902 | 2330 | 889 | 811.1123 | 1084.1123 | 85.7 | 0.6877744 | 79.09766 | 93.47028 | 153.1307 | 90.49867 | 287.9883 | 143.99415 | 420.408 | 0.9926471 | 271.6345 | 121072.6 | 94405.59 | 0.997373 | 1.827544 | 1391.441 | [5 empty] | 0.01090245 | 0.5992871
2585 | 01:21:44.00000000000000325 | 4904 | 2332 | 889 | 811.3298 | 1084.3298 | 85.7 | 0.6871908 | 60.74846 | 88.47847 | 154.013 | 90.28634 | 289.6538 | 144.8269 | 419.0616 | 0.9894681 | 273.4365 | 121382.8 | 94231.09 | 0.9955294 | 1.824166 | 1393.157 | [5 empty] | 0.01087223 | 0.5981735
2586 | 01:21:44.99999999999996175 | 4905 | 2333 | 890 | 811.4426 | 1084.4426 | 85.7 | 0.6901271 | 59.19956 | 86.08261 | 155.4411 | 88.85975 | 277.9688 | 138.9844 | 416.5399 | 0.983514 | 270.328 | 115785.1 | 93216.31 | 0.9848085 | 1.804522 | 1379.265 | [5 empty] | 0.01069708 | 0.5915941
2587 | 01:21:50.00000000000034150 | 4910 | 2338 | 890 | 812 | 1085 | 85.7 | 0.6857591 | 62.87437 | 87.54259 | 154.7666 | 89.09225 | 289.6782 | 144.8391 | 419.7871 | 0.9911811 | 272.5316 | 121603.2 | 94215.5 | 0.9953647 | 1.823865 | 1394.497 | [5 empty] | 0.01086953 | 0.5980738
2588 | 01:21:52.99999999999960950 | 4913 | 2341 | 891 | 813 | 1086 | 85.7 | 0.691845 | 62.43507 | 87.74138 | 155.0161 | 88.24741 | 290.5306 | 145.2653 | 419.7788 | 0.9911615 | 272.7342 | 121958.6 | 94200.6 | 0.9952073 | 1.823576 | 1384.742 | [5 empty] | 0.01086695 | 0.5979784
2589 | 01:21:56.00000000000007900 | 4916 | 2344 | 891 | 813 | 1086 | 85.7 | 0.6836707 | 62.55011 | 88.10764 | 153.4356 | 89.0908 | 289.7359 | 144.86795 | 420.9452 | 0.9939155 | 273.3363 | 121962.9 | 94566.73 | 0.9990754 | 1.830664 | 1400.825 | [5 empty] | 0.01093037 | 0.6003109
2590 | 01:21:57.99999999999999600 | 4918 | 2346 | 892 | 813.6464 | 1086.6464 | 85.7 | 0.6950318 | 61.47694 | 88.64597 | 154.7279 | 89.3993 | 289.5976 | 144.7988 | 420.9565 | 0.9939422 | 273.5373 | 121908 | 94441.77 | 0.9977552 | 1.828245 | 1381.863 | [5 empty] | 0.01090871 | 0.5995174
2591 | 01:21:58.99999999999994775 | 4919 | 2347 | 892 | 814 | 1087 | 85.7 | 0.6909006 | 60.68029 | 88.08908 | 154.3338 | 90.74651 | 290.7589 | 145.37945 | 421.4321 | 0.9950652 | 274.6371 | 122535.1 | 94475.28 | 0.9981092 | 1.828894 | 1389.787 | [5 empty] | 0.01091452 | 0.5997304
2592 | 01:22:02.00000000000041725 | 4922 | 2350 | 892 | 814.5874 | 1087.5874 | 85.7 | 0.6965771 | 67.12309 | 87.1778 | 154.9082 | 89.26901 | 278.3203 | 139.16015 | 418.5674 | 0.9883012 | 269.0282 | 116495.8 | 93883.1 | 0.991853 | 1.81743 | 1371.619 | [5 empty] | 0.01081206 | 0.5959373
2593 | 01:22:02.999999999999775 | 4923 | 2351 | 892 | 814.7924 | 1087.7924 | 85.7 | 0.6871716 | 61.46326 | 88.15626 | 154.4726 | 89.7431 | 290.8954 | 145.4477 | 420.5849 | 0.9930648 | 274.8392 | 122346.2 | 94680.45 | 1.000277 | 1.832865 | 1397.258 | [5 empty] | 0.01095009 | 0.6010308
2594 | 01:22:03.99999999999973350 | 4924 | 2352 | 893 | 815 | 1088 | 85.7 | 0.6958824 | 55.01927 | 86.68435 | 155.2424 | 88.67638 | 283.304 | 141.652 | 416.9254 | 0.9844242 | 271.2289 | 118116.6 | 93480.75 | 0.9876022 | 1.809641 | 1372.553 | [5 empty] | 0.01074263 | 0.5933259
2595 | 01:22:05.00000000000028600 | 4925 | 2353 | 893 | 815.1222 | 1088.1222 | 85.7 | 0.6975747 | 63.63657 | 87.97412 | 154.0617 | 88.98415 | 288.9499 | 144.47495 | 421.1245 | 0.9943389 | 273.0361 | 121683.9 | 94540.86 | 0.9988021 | 1.830163 | 1377.901 | [5 empty] | 0.01092589 | 0.6001468
2596 | 01:22:06.99999999999960225 | 4927 | 2355 | 893 | 815.3726 | 1088.3726 | 85.7 | 0.686463 | 124.4931 | 90.73251 | 153.1874 | 91.57393 | 291.8469 | 145.92345 | 425.9532 | 1.00574 | 270.0503 | 124313.1 | 95922.77 | 1.013402 | 1.856915 | 1400.975 | [5 empty] | 0.01116632 | 0.6087564
2597 | 01:22:09.00000000000011325 | 4929 | 2357 | 894 | 815.6295 | 1088.6295 | 85.7 | 0.6835518 | 63.32432 | 88.28372 | 154.6774 | 88.68243 | 287.8545 | 143.92725 | 419.7469 | 0.9910862 | 271.8328 | 120826 | 94148.48 | 0.9946567 | 1.822567 | 1397.021 | [5 empty] | 0.01085794 | 0.5976446
2598 | 01:22:10.00000000000007175 | 4930 | 2358 | 894 | 815.7495 | 1088.7495 | 85.7 | 0.6882386 | 66.18533 | 88.27806 | 152.8433 | 90.55503 | 287.0607 | 143.53035 | 418.7954 | 0.9888395 | 268.931 | 120219.7 | 93901.1 | 0.9920431 | 1.817778 | 1384.988 | [5 empty] | 0.01081517 | 0.5960535
2599 | 01:22:12.00000000000058275 | 4932 | 2360 | 894 | 816 | 1089 | 85.7 | 0.6995192 | 30.57828 | 87.00244 | 154.338 | 90.64662 | 284.1614 | 142.0807 | 419.0748 | 0.9894992 | 277.8346 | 119084.9 | 93931.26 | 0.9923618 | 1.818362 | 1376.07 | [5 empty] | 0.01082038 | 0.5962481
2600 | 01:22:12.99999999999994050 | 4933 | 2361 | 894 | 816.1436 | 1089.1436 | 85.7 | 0.6937315 | 60.31196 | 88.42943 | 154.4993 | 90.34084 | 289.0608 | 144.5304 | 420.6387 | 0.9931919 | 274.2377 | 121590.2 | 94403.85 | 0.9973546 | 1.827511 | 1384.417 | [5 empty] | 0.01090214 | 0.5992761
2601 | 01:22:13.99999999999989900 | 4934 | 2362 | 894 | 816.2861 | 1089.2861 | 85.7 | 0.6952447 | 56.98033 | 88.1386 | 153.6443 | 90.97416 | 289.6672 | 144.8336 | 421.3843 | 0.9949523 | 277.2404 | 122061.2 | 94604.83 | 0.9994779 | 1.831401 | 1386.183 | [5 empty] | 0.01093698 | 0.6005523
2602 | 01:22:14.99999999999985075 | 4935 | 2363 | 895 | 816.4296 | 1089.4296 | 85.7 | 0.6913794 | 62.89634 | 87.99608 | 155.6055 | 90.40279 | 289.9547 | 144.97735 | 419.8218 | 0.991263 | 272.3333 | 121729.3 | 94278.51 | 0.9960304 | 1.825084 | 1385.551 | [5 empty] | 0.01088044 | 0.5984767
2603 | 01:22:18.99999999999967800 | 4939 | 2367 | 895 | 817 | 1090 | 85.7 | 0.6935275 | 63.07754 | 87.99908 | 153.9815 | 91.10729 | 291.0425 | 145.52125 | 420.0583 | 0.9918214 | 272.2337 | 122254.8 | 94184.15 | 0.9950335 | 1.823258 | 1381.447 | [5 empty] | 0.01086411 | 0.5978731
2604 | 01:22:21.00000000000018900 | 4941 | 2369 | 895 | 817.3333 | 1090.3333 | 85.7 | 0.6805121 | 62.33917 | 87.98218 | 155.0287 | 90.42638 | 290.8188 | 145.4094 | 420.3748 | 0.9925687 | 274.1358 | 122252.9 | 94473.4 | 0.9980894 | 1.828857 | 1406.298 | [5 empty] | 0.01091419 | 0.5997185
2605 | 01:22:25.00000000000001625 | 4945 | 2373 | 896 | 818 | 1091 | 85.7 | 0.7008166 | 61.2816 | 87.77467 | 153.5303 | 90.12746 | 291.0799 | 145.53995 | 420.013 | 0.9917145 | 274.4348 | 122257.3 | 94323.13 | 0.9965018 | 1.825948 | 1372.921 | [5 empty] | 0.01088816 | 0.5987616
2606 | 01:22:25.99999999999997475 | 4946 | 2374 | 896 | 818.2488 | 1091.2488 | 85.7 | 0.6949572 | 65.09322 | 88.07132 | 153.4397 | 90.76147 | 287.1796 | 143.5898 | 419.3723 | 0.9902017 | 269.9313 | 120435.2 | 94010.65 | 0.9932005 | 1.819899 | 1375.843 | [5 empty] | 0.0108341 | 0.5967594
2607 | 01:22:28.99999999999984350 | 4949 | 2377 | 897 | 819 | 1092 | 85.7 | 0.6880388 | 62.11558 | 87.3465 | 153.9611 | 90.3398 | 290.7568 | 145.3784 | 420.0009 | 0.9916859 | 273.2352 | 122118.1 | 94202.58 | 0.9952282 | 1.823614 | 1391.407 | [5 empty] | 0.0108673 | 0.5979911
2608 | 01:22:31.00000000000035450 | 4951 | 2379 | 897 | 819.4006 | 1092.4006 | 85.7 | 0.6862618 | 84.53316 | 92.51124 | 154.3668 | 90.91835 | 287.9946 | 143.9973 | 420.7544 | 0.993465 | 269.136 | 121175 | 94450.48 | 0.9978472 | 1.828413 | 1391.677 | [5 empty] | 0.01091022 | 0.5995728
2609 | 01:22:32.00000000000031300 | 4952 | 2380 | 897 | 819.5991 | 1092.5991 | 85.7 | 0.6942986 | 62.5342 | 87.15391 | 155.3681 | 87.58134 | 290.3308 | 145.1654 | 419.3063 | 0.9900459 | 273.1342 | 121737.6 | 94141.29 | 0.9945807 | 1.822428 | 1380.864 | [5 empty] | 0.01085669 | 0.5975985
2610 | 01:22:33.00000000000027150 | 4953 | 2381 | 897 | 819.8004 | 1092.8004 | 85.7 | 0.6828728 | 63.44619 | 87.69728 | 153.4237 | 89.28719 | 289.5737 | 144.78685 | 420.5818 | 0.9930575 | 272.7353 | 121789.4 | 94365.85 | 0.9969531 | 1.826775 | 1400.342 | [5 empty] | 0.01089556 | 0.599034
2611 | 01:22:33.99999999999962925 | 4954 | 2382 | 898 | 820 | 1093 | 85.7 | 0.6878704 | 61.78408 | 88.0545 | 154.4591 | 90.11076 | 291.272 | 145.636 | 419.5382 | 0.9905934 | 273.0327 | 122199.8 | 94205.66 | 0.9952608 | 1.823674 | 1391.496 | [5 empty] | 0.01086783 | 0.5980108
2612 | 01:22:35.00000000000018175 | 4955 | 2383 | 898 | 820.1239 | 1093.1239 | 85.7 | 0.6955864 | 62.24012 | 88.13957 | 157.5872 | 89.86125 | 292.2403 | 146.12015 | 420.3319 | 0.9924675 | 273.2345 | 122837.9 | 94383.45 | 0.9971391 | 1.827116 | 1380.334 | [5 empty] | 0.01089861 | 0.5991461
2613 | 01:22:37.00000000000009200 | 4957 | 2385 | 898 | 820.3735 | 1093.3735 | 85.7 | 0.6898686 | 60.24623 | 87.97021 | 152.0856 | 90.18668 | 289.8817 | 144.94085 | 420.1889 | 0.9921298 | 274.4342 | 121805.1 | 94374.59 | 0.9970455 | 1.826944 | 1390.658 | [5 empty] | 0.01089708 | 0.5990897
2614 | 01:22:37.99999999999944975 | 4958 | 2386 | 898 | 820.4998 | 1093.4998 | 85.7 | 0.7001183 | 61.76603 | 87.32891 | 153.4232 | 89.83389 | 284.7382 | 142.3691 | 420.4325 | 0.992705 | 273.8362 | 119713.2 | 94320.47 | 0.9964737 | 1.825897 | 1373.403 | [5 empty] | 0.0108877 | 0.5987446
2615 | 01:22:39.00000000000000900 | 4959 | 2387 | 899 | 820.6245 | 1093.6245 | 85.7 | 0.7042981 | 65.51974 | 88.4523 | 152.8315 | 89.78899 | 287.661 | 143.8305 | 421.4659 | 0.995145 | 271.5379 | 121239.3 | 94534.92 | 0.9987393 | 1.830048 | 1365.821 | [5 empty] | 0.01092486 | 0.6001092
2616 | 01:22:39.9999999999999675 | 4960 | 2388 | 899 | 820.7474 | 1093.7474 | 85.7 | 0.6938405 | 15.91088 | 87.19949 | 152.776 | 89.9712 | 284.9295 | 142.46475 | 419.7458 | 0.9910836 | 279.7358 | 119598 | 94215.86 | 0.9953685 | 1.823872 | 1388.635 | [5 empty] | 0.0108696 | 0.5980761
2617 | 01:22:42.00000000000047850 | 4962 | 2390 | 899 | 821 | 1094 | 85.7 | 0.6894002 | 61.93853 | 87.33826 | 151.1985 | 89.80372 | 284.9856 | 142.4928 | 419.822 | 0.9912635 | 273.336 | 119643.2 | 94117.4 | 0.9943283 | 1.821966 | 1388.795 | [5 empty] | 0.01085256 | 0.5974452
2618 | 01:22:43.99999999999978800 | 4964 | 2392 | 899 | 821.4992 | 1094.4992 | 85.7 | 0.6919234 | 63.39474 | 87.84588 | 153.86 | 90.47771 | 289.7778 | 144.8889 | 421.6956 | 0.9956874 | 273.7379 | 122198 | 94609.04 | 0.9995224 | 1.831483 | 1388.028 | [5 empty] | 0.01093771 | 0.600579
2619 | 01:22:46.00000000000030575 | 4966 | 2394 | 900 | 822 | 1095 | 85.7 | 0.693278 | 61.66005 | 88.00751 | 156.047 | 90.85424 | 289.5412 | 144.7706 | 421.1705 | 0.9944475 | 274.5362 | 121946.2 | 94554.58 | 0.998947 | 1.830429 | 1386.329 | [5 empty] | 0.01092826 | 0.6002339
2620 | 01:22:47.99999999999961525 | 4968 | 2396 | 900 | 822.3012 | 1095.3012 | 85.7 | 0.6996899 | 60.07391 | 88.45121 | 153.679 | 91.17919 | 289.7415 | 144.87075 | 421.5847 | 0.9954255 | 275.6386 | 122150.6 | 94645.08 | 0.9999031 | 1.832181 | 1377.77 | [5 empty] | 0.01094396 | 0.6008071
2621 | 01:22:48.99999999999957375 | 4969 | 2397 | 900 | 822.4272 | 1095.4272 | 85.7 | 0.6995416 | 67.33029 | 86.96361 | 153.2912 | 90.5919 | 283.698 | 141.849 | 417.4095 | 0.9855672 | 267.7299 | 118418.3 | 93426.66 | 0.9870308 | 1.808594 | 1362.976 | [5 empty] | 0.01073331 | 0.5929726
2622 | 01:22:53.00000000000059575 | 4973 | 2401 | 901 | 823 | 1096 | 85.7 | 0.6955677 | 64.47471 | 87.43871 | 155.4575 | 90.38928 | 288.3586 | 144.1793 | 419.1198 | 0.9896055 | 271.0318 | 120856.8 | 94015.63 | 0.9932531 | 1.819995 | 1376.002 | [5 empty] | 0.01083496 | 0.5967914
2623 | 01:22:55.99999999999987050 | 4976 | 2404 | 901 | 823.7502 | 1096.7502 | 85.7 | 0.6775306 | 74.40366 | 95.12723 | 155.7779 | 89.72913 | 290.7106 | 145.3553 | 424.1387 | 1.001456 | 273.6479 | 123301.6 | 95367.8 | 1.007538 | 1.846171 | 1416.163 | [5 empty] | 0.01106955 | 0.6053363
2624 | 01:22:57.00000000000042300 | 4977 | 2405 | 902 | 824 | 1097 | 85.7 | 0.6915649 | 60.92381 | 88.23883 | 154.8647 | 90.54867 | 291.0711 | 145.53555 | 419.9516 | 0.9915695 | 274.634 | 122235.8 | 94441.16 | 0.9977488 | 1.828233 | 1388.512 | [5 empty] | 0.01090861 | 0.5995135
2625 | 01:22:57.99999999999978075 | 4978 | 2406 | 902 | 824.1456 | 1097.1456 | 85.7 | 0.6946378 | 62.59115 | 87.91618 | 154.9641 | 91.02707 | 290.6375 | 145.31875 | 419.9244 | 0.9915053 | 272.5335 | 122045.8 | 94227.63 | 0.9954929 | 1.824099 | 1380.23 | [5 empty] | 0.01087163 | 0.5981514
2626 | 01:22:58.99999999999973925 | 4979 | 2407 | 902 | 824.2863 | 1097.2863 | 85.7 | 0.6863315 | 62.26955 | 88.15701 | 153.9541 | 91.09863 | 290.4735 | 145.23675 | 420.6848 | 0.9933007 | 273.0347 | 122197.8 | 94475.17 | 0.9981081 | 1.828891 | 1395.608 | [5 empty] | 0.0109145 | 0.5997297
2627 | 01:23:03.99999999999951825 | 4984 | 2412 | 903 | 825 | 1098 | 85.7 | 0.6857256 | 58.2893 | 87.67346 | 153.5132 | 90.98905 | 290.8841 | 145.44205 | 421.0722 | 0.9942154 | 277.2389 | 122483.2 | 94658.93 | 1.000049 | 1.832449 | 1401.897 | [5 empty] | 0.01094636 | 0.6008947
2628 | 01:23:06.99999999999998775 | 4987 | 2415 | 903 | 825.4985 | 1098.4985 | 85.7 | 0.6915828 | 60.06816 | 88.09552 | 154.613 | 90.1964 | 292.9856 | 146.4928 | 420.914 | 0.9938419 | 275.8386 | 123321.7 | 94529.92 | 0.9986865 | 1.829951 | 1390.211 | [5 empty] | 0.01092399 | 0.6000774
2629 | 01:23:07.99999999999934550 | 4988 | 2416 | 903 | 825.6655 | 1098.6655 | 85.7 | 0.6899765 | 63.83239 | 88.44104 | 153.3667 | 90.06765 | 290.6829 | 145.34145 | 420.6713 | 0.9932688 | 272.8358 | 122281.9 | 94472.68 | 0.9980818 | 1.828843 | 1389.464 | [5 empty] | 0.01091407 | 0.5997139
2630 | 01:23:08.99999999999990475 | 4989 | 2417 | 904 | 825.8348 | 1098.8348 | 85.7 | 0.6996257 | 58.72392 | 86.69505 | 155.8046 | 90.64414 | 292.4641 | 146.23205 | 421.5688 | 0.995388 | 277.8401 | 123293.8 | 94681.23 | 1.000285 | 1.83288 | 1380.283 | [5 empty] | 0.01095023 | 0.6010357
2631 | 01:23:09.99999999999985650 | 4990 | 2418 | 904 | 826 | 1099 | 85.7 | 0.6892161 | 64.15346 | 87.58366 | 154.0803 | 90.44475 | 288.6201 | 144.31005 | 420.1855 | 0.9921218 | 271.8337 | 121274 | 94351.09 | 0.9967972 | 1.826489 | 1388.975 | [5 empty] | 0.01089301 | 0.5989399
2632 | 01:23:12.0000000000003675 | 4992 | 2420 | 904 | 826.2862 | 1099.2862 | 85.7 | 0.6997033 | 59.42567 | 88.26685 | 154.2622 | 90.32319 | 289.7484 | 144.8742 | 421.1512 | 0.9944019 | 276.737 | 122027.9 | 94722.52 | 1.000721 | 1.83368 | 1379.298 | [5 empty] | 0.01095739 | 0.6012966
2633 | 01:23:13.00000000000032600 | 4993 | 2421 | 904 | 826.4277 | 1099.4277 | 85.7 | 0.6894115 | 62.02604 | 87.36135 | 155.8572 | 89.51259 | 284.3054 | 142.1527 | 420.1135 | 0.9919518 | 273.8345 | 119440.5 | 94287.85 | 0.9961291 | 1.825265 | 1390.285 | [5 empty] | 0.01088206 | 0.5985363
2634 | 01:23:14.00000000000028450 | 4994 | 2422 | 904 | 826.5701 | 1099.5701 | 85.7 | 0.6852689 | 63.66619 | 88.09384 | 155.2429 | 92.2097 | 288.5784 | 144.2892 | 421.025 | 0.994104 | 272.4355 | 121498.7 | 94455.81 | 0.9979035 | 1.828517 | 1396.635 | [5 empty] | 0.01091115 | 0.5996067
2635 | 01:23:17.00000000000015325 | 4997 | 2425 | 905 | 827 | 1100 | 85.7 | 0.6916825 | 61.85811 | 88.05757 | 157.024 | 89.52682 | 290.5908 | 145.2954 | 420.5793 | 0.9930516 | 273.3344 | 122216.5 | 94431.56 | 0.9976473 | 1.828047 | 1386.967 | [5 empty] | 0.01090694 | 0.5994524
2636 | 01:23:18.00000000000011175 | 4998 | 2426 | 905 | 827.1994 | 1100.1994 | 85.7 | 0.6838801 | 72.68848 | 95.75483 | 154.7603 | 90.47349 | 286.9931 | 143.49655 | 422.9848 | 0.9987314 | 272.2398 | 121393.7 | 94909.71 | 1.002699 | 1.837303 | 1401.425 | [5 empty] | 0.01098989 | 0.6024755
2637 | 01:23:20.99999999999998050 | 5001 | 2429 | 906 | 827.7986 | 1100.7986 | 85.7 | 0.6886626 | 61.85968 | 87.59721 | 153.8759 | 90.0956 | 290.4444 | 145.2222 | 421.9146 | 0.9962044 | 275.1382 | 122542.7 | 94767.34 | 1.001195 | 1.834547 | 1395.641 | [5 empty] | 0.01096517 | 0.6015794
2638 | 01:23:21.99999999999993225 | 5002 | 2430 | 906 | 828 | 1101 | 85.7 | 0.6938677 | 64.06048 | 86.9668 | 155.9359 | 90.04736 | 284.7376 | 142.3688 | 419.6151 | 0.990775 | 271.3319 | 119480.2 | 94056.09 | 0.9936806 | 1.820779 | 1379.248 | [5 empty] | 0.01084196 | 0.5970516
2639 | 01:23:27.00000000000031875 | 5007 | 2435 | 907 | 829 | 1102 | 85.7 | 0.6775894 | 59.62715 | 87.69488 | 153.5768 | 90.94141 | 293.2072 | 146.6036 | 421.4608 | 0.995133 | 276.1399 | 123575.4 | 94605.26 | 0.9994824 | 1.83141 | 1413.979 | [5 empty] | 0.01093705 | 0.6005551
2640 | 01:23:28.99999999999962825 | 5009 | 2437 | 907 | 829 | 1102 | 85.7 | 0.6834373 | 60.16283 | 87.03231 | 153.6375 | 90.99331 | 291.9076 | 145.9538 | 420.6654 | 0.9932549 | 275.4361 | 122795.4 | 94385.7 | 0.9971628 | 1.827159 | 1402.23 | [5 empty] | 0.010899 | 0.5991605
2641 | 01:23:35.999999999999925 | 5016 | 2444 | 908 | 830 | 1103 | 85.7 | 0.6865118 | 61.52398 | 88.07368 | 153.7809 | 91.14536 | 290.2517 | 145.12585 | 419.6232 | 0.9907941 | 273.2324 | 121796.3 | 94159.61 | 0.9947742 | 1.822783 | 1393.635 | [5 empty] | 0.01085986 | 0.5977159
2642 | 01:23:36.99999999999988350 | 5017 | 2445 | 908 | 830 | 1103 | 85.7 | 0.6938841 | 63.18845 | 87.612 | 152.3998 | 90.61087 | 284.6119 | 142.30595 | 419.4727 | 0.9904388 | 271.3329 | 119386.9 | 94030.24 | 0.9934075 | 1.820278 | 1379.07 | [5 empty] | 0.01083749 | 0.5968854
2643 | 01:23:38.99999999999979375 | 5019 | 2447 | 909 | 831 | 1104 | 85.7 | 0.6901078 | 60.7061 | 88.03832 | 154.1887 | 90.37337 | 289.2592 | 144.6296 | 420.8748 | 0.9937493 | 275.2376 | 121741.9 | 94565.89 | 0.9990665 | 1.830648 | 1392.204 | [5 empty] | 0.01093023 | 0.6003056
2644 | 01:23:40.99999999999971075 | 5021 | 2449 | 909 | 831 | 1104 | 85.7 | 0.6850338 | 61.47591 | 87.19277 | 154.2371 | 90.08646 | 291.9648 | 145.9824 | 419.7973 | 0.9912052 | 273.4326 | 122566.1 | 94227.81 | 0.9954948 | 1.824103 | 1396.659 | [5 empty] | 0.01087166 | 0.5981526
2645 | 01:23:43.00000000000022175 | 5023 | 2451 | 909 | 831.3979 | 1104.3979 | 85.7 | 0.6906336 | 62.25846 | 87.01484 | 154.3055 | 89.00852 | 290.6537 | 145.32685 | 419.5822 | 0.9906973 | 273.4348 | 121953.1 | 94224.36 | 0.9954583 | 1.824036 | 1387.534 | [5 empty] | 0.01087107 | 0.5981305
2646 | 01:23:46.00000000000009050 | 5026 | 2454 | 910 | 832 | 1105 | 85.7 | 0.6948203 | 91.30854 | 91.81051 | 152.4182 | 92.00337 | 284.4267 | 142.21335 | 419.3703 | 0.990197 | 265.7242 | 119280.1 | 93999.61 | 0.9930839 | 1.819685 | 1371.789 | [5 empty] | 0.01083219 | 0.5966883
2647 | 01:23:47.00000000000004900 | 5027 | 2455 | 910 | 832.1666 | 1105.1666 | 85.7 | 0.6888232 | 64.54221 | 87.56766 | 152.4646 | 90.781 | 288.6617 | 144.33085 | 418.2072 | 0.9874507 | 270.9269 | 120720.4 | 94020.71 | 0.9933068 | 1.820094 | 1386.746 | [5 empty] | 0.01083584 | 0.5968241
2648 | 01:23:48.00000000000000075 | 5028 | 2456 | 910 | 832.3337 | 1105.3337 | 85.7 | 0.6937493 | 127.9991 | 90.88102 | 152.5355 | 90.3879 | 290.0441 | 145.02205 | 421.5708 | 0.9953927 | 267.7349 | 122274.1 | 94588.36 | 0.9993039 | 1.831083 | 1378.971 | [5 empty] | 0.01093412 | 0.600448
2649 | 01:23:50.99999999999986950 | 5031 | 2459 | 911 | 832.8337 | 1105.8337 | 85.7 | 0.6902336 | 61.46352 | 88.15862 | 155.2599 | 89.71283 | 290.8722 | 145.4361 | 420.658 | 0.9932374 | 274.8357 | 122357.7 | 94452.84 | 0.9978722 | 1.828459 | 1390.931 | [5 empty] | 0.01091063 | 0.5995878
2650 | 01:23:51.99999999999982800 | 5032 | 2460 | 911 | 833 | 1106 | 85.7 | 0.6840427 | 59.30862 | 88.31244 | 154.8745 | 89.81397 | 289.9656 | 144.9828 | 420.417 | 0.9926684 | 274.9357 | 121906.5 | 94394.03 | 0.9972508 | 1.827321 | 1400.782 | [5 empty] | 0.01090044 | 0.5992135
2651 | 01:23:54.00000000000033900 | 5034 | 2462 | 911 | 833.2875 | 1106.2875 | 85.7 | 0.6885588 | 62.17339 | 88.59792 | 156.2707 | 90.30024 | 289.3563 | 144.67815 | 420.9981 | 0.9940405 | 273.7352 | 121818.4 | 94580.25 | 0.9992182 | 1.830926 | 1393.3 | [5 empty] | 0.01093272 | 0.6003966
2652 | 01:23:55.0000000000002975 | 5035 | 2463 | 911 | 833.4294 | 1106.4294 | 85.7 | 0.6883284 | 60.46586 | 88.67438 | 153.6503 | 90.38503 | 289.403 | 144.7015 | 420.5211 | 0.9929142 | 274.8363 | 121700.1 | 94571.6 | 0.9991268 | 1.830758 | 1394.724 | [5 empty] | 0.01093122 | 0.6003418
2653 | 01:23:55.99999999999965525 | 5036 | 2464 | 911 | 833.5735 | 1106.5735 | 85.7 | 0.6925922 | 59.46222 | 87.93382 | 153.1979 | 90.70351 | 291.0975 | 145.54875 | 421.6298 | 0.995532 | 276.6368 | 122735.4 | 94722.94 | 1.000726 | 1.833688 | 1390.521 | [5 empty] | 0.01095747 | 0.6012992
2654 | 01:23:59.00000000000012475 | 5039 | 2467 | 912 | 834 | 1107 | 85.7 | 0.6919917 | 63.26713 | 89.06513 | 152.9644 | 90.13827 | 288.5746 | 144.2873 | 421.6958 | 0.9956878 | 273.7369 | 121690.7 | 94691.34 | 1.000392 | 1.833076 | 1388.401 | [5 empty] | 0.01095198 | 0.6010996
2655 | 01:23:59.9999999999994825 | 5040 | 2468 | 912 | 834.2487 | 1107.2487 | 85.7 | 0.6905681 | 62.17672 | 85.93237 | 151.8841 | 88.8066 | 285.1885 | 142.59425 | 418.1271 | 0.9872616 | 272.4282 | 119245 | 93864.59 | 0.9916574 | 1.817072 | 1384.504 | [5 empty] | 0.01080886 | 0.5958178
2656 | 01:24:01.0000000000000350 | 5041 | 2469 | 912 | 834.5013 | 1107.5013 | 85.7 | 0.6943501 | 60.36708 | 87.84861 | 153.2154 | 89.36483 | 289.9154 | 144.9577 | 421.3615 | 0.9948985 | 275.6342 | 122159.2 | 94547.89 | 0.9988763 | 1.830299 | 1385.671 | [5 empty] | 0.0109271 | 0.6001914
2657 | 01:24:01.99999999999999350 | 5042 | 2470 | 912 | 834.7484 | 1107.7484 | 85.7 | 0.7019967 | 52.07121 | 87.02914 | 152.0199 | 90.43189 | 284.267 | 142.1335 | 416.1966 | 0.9827034 | 271.0256 | 118311 | 93109.38 | 0.9836788 | 1.802452 | 1360.587 | [5 empty] | 0.01067868 | 0.5908904
2658 | 01:24:02.99999999999995200 | 5043 | 2471 | 913 | 835 | 1108 | 85.7 | 0.6975897 | 62.08836 | 88.49866 | 153.4213 | 90.46626 | 288.9045 | 144.45225 | 421.1822 | 0.9944751 | 274.0382 | 121681.4 | 94580.18 | 0.9992175 | 1.830924 | 1379.109 | [5 empty] | 0.0109327 | 0.6003962
2659 | 01:24:05.99999999999982075 | 5046 | 2474 | 913 | 835.4266 | 1108.4266 | 85.7 | 0.6750889 | 57.85477 | 87.66993 | 153.7939 | 89.4145 | 290.5471 | 145.27355 | 420.8609 | 0.9937165 | 277.537 | 122279.9 | 94548.98 | 0.9988878 | 1.83032 | 1419.251 | [5 empty] | 0.01092729 | 0.6001984
2660 | 01:24:06.9999999999997725 | 5047 | 2475 | 913 | 835.572 | 1108.572 | 85.7 | 0.7011881 | 77.48605 | 94.01158 | 154.5516 | 89.99273 | 287.0699 | 143.53495 | 420.5072 | 0.9928814 | 271.8355 | 120715 | 94440.77 | 0.9977446 | 1.828225 | 1370.424 | [5 empty] | 0.01090854 | 0.599511
2661 | 01:24:08.00000000000033175 | 5048 | 2476 | 913 | 835.7152 | 1108.7152 | 85.7 | 0.6980858 | 57.20224 | 87.88873 | 155.1401 | 91.8116 | 290.6158 | 145.3079 | 420.1642 | 0.9920715 | 277.7379 | 122106.3 | 94636.5 | 0.9998125 | 1.832014 | 1382.352 | [5 empty] | 0.01094247 | 0.6007528
2662 | 01:24:09.99999999999964800 | 5050 | 2478 | 914 | 836 | 1109 | 85.7 | 0.6793004 | 59.92744 | 87.77613 | 153.9106 | 89.87238 | 292.7194 | 146.3597 | 421.3867 | 0.994958 | 276.5366 | 123348.1 | 94698.96 | 1.000472 | 1.833224 | 1412.072 | [5 empty] | 0.0109533 | 0.6011478
2663 | 01:24:10.99999999999959975 | 5051 | 2479 | 914 | 836.1005 | 1109.1005 | 85.7 | 0.6943228 | 67.62055 | 88.83782 | 152.6976 | 89.69952 | 286.3593 | 143.17965 | 420.2274 | 0.9922207 | 268.9303 | 120336 | 94231.46 | 0.9955333 | 1.824174 | 1377.151 | [5 empty] | 0.01087229 | 0.5981759
2664 | 01:24:12.00000000000015900 | 5052 | 2480 | 914 | 836.2043 | 1109.2043 | 85.7 | 0.6998118 | 64.38897 | 87.03087 | 151.6387 | 89.41444 | 284.4122 | 142.2061 | 419.5096 | 0.9905259 | 271.7262 | 119313.6 | 94009.59 | 0.9931893 | 1.819878 | 1369.96 | [5 empty] | 0.01083392 | 0.5967526
2665 | 01:24:14.00000000000006925 | 5054 | 2482 | 914 | 836.4012 | 1109.4012 | 85.7 | 0.6882359 | 77.69328 | 93.93295 | 153.3224 | 90.22935 | 292.5298 | 146.2649 | 421.5121 | 0.9952541 | 274.2388 | 123304.9 | 94797.16 | 1.00151 | 1.835125 | 1395.612 | [5 empty] | 0.01097035 | 0.6017674
2666 | 01:24:19.99999999999980675 | 5060 | 2488 | 915 | 837 | 1110 | 85.7 | 0.6983008 | 64.23878 | 88.01604 | 156.2311 | 91.41273 | 284.713 | 142.3565 | 418.5565 | 0.9882755 | 269.8291 | 119168.5 | 93746.62 | 0.9904111 | 1.814788 | 1368.899 | [5 empty] | 0.01078849 | 0.5950546
2667 | 01:24:20.99999999999976525 | 5061 | 2489 | 916 | 838 | 1111 | 85.7 | 0.6933246 | 61.26877 | 88.65338 | 152.5657 | 90.08556 | 288.571 | 144.2855 | 419.8125 | 0.9912411 | 273.5344 | 121145.7 | 94319.52 | 0.9964637 | 1.825878 | 1383.87 | [5 empty] | 0.01088754 | 0.5987385
2668 | 01:24:24.00000000000023475 | 5064 | 2492 | 916 | 838 | 1111 | 85.7 | 0.6904851 | 58.68625 | 87.54264 | 154.3901 | 90.9689 | 290.7064 | 145.3532 | 420.6632 | 0.9932497 | 276.0356 | 122289.5 | 94371.11 | 0.9970087 | 1.826877 | 1391.242 | [5 empty] | 0.01089647 | 0.5990675
2669 | 01:24:25.99999999999955100 | 5066 | 2494 | 916 | 838.4987 | 1111.4987 | 85.7 | 0.6865197 | 58.16 | 87.82009 | 153.7975 | 90.52055 | 292.0632 | 146.0316 | 421.2761 | 0.9946969 | 277.5391 | 123039.3 | 94633.33 | 0.999779 | 1.831953 | 1400.744 | [5 empty] | 0.01094192 | 0.6007328
2670 | 01:24:28.00000000000006200 | 5068 | 2496 | 917 | 839 | 1112 | 85.7 | 0.6968271 | 60.98717 | 87.57155 | 154.701 | 89.90577 | 292.0964 | 146.0482 | 419.8425 | 0.9913119 | 273.8317 | 122634.5 | 94209.13 | 0.9952974 | 1.823741 | 1377.939 | [5 empty] | 0.01086843 | 0.598033
2671 | 01:24:34.00000000000040025 | 5074 | 2502 | 918 | 840 | 1113 | 85.7 | 0.6973726 | 62.91618 | 88.118 | 152.2302 | 89.9294 | 289.3439 | 144.67195 | 420.946 | 0.9939174 | 273.7363 | 121798.2 | 94593.23 | 0.9993553 | 1.831177 | 1379.227 | [5 empty] | 0.01093497 | 0.6004789
2672 | 01:24:35.00000000000035200 | 5075 | 2503 | 918 | 840 | 1113 | 85.7 | 0.6852839 | 60.79623 | 88.35767 | 153.5464 | 91.29105 | 291.1873 | 145.59365 | 420.3405 | 0.9924878 | 274.1335 | 122397.8 | 94358.91 | 0.9968798 | 1.826641 | 1397.731 | [5 empty] | 0.01089436 | 0.5989897
2673 | 01:24:36.00000000000031050 | 5076 | 2504 | 918 | 840.2529 | 1113.2529 | 85.7 | 0.6829149 | 76.10426 | 94.41421 | 155.8725 | 90.14586 | 292.7179 | 146.35895 | 424.1683 | 1.001526 | 275.1501 | 124161.6 | 95359.97 | 1.007456 | 1.84602 | 1408.611 | [5 empty] | 0.01106819 | 0.6052877
2674 | 01:24:38.0000000000002275 | 5078 | 2506 | 918 | 840.7516 | 1113.7516 | 85.7 | 0.6915154 | 62.95865 | 87.46125 | 153.7947 | 88.35895 | 284.3694 | 142.1847 | 419.222 | 0.9898468 | 272.1315 | 119213.9 | 94004.63 | 0.9931369 | 1.819782 | 1383.512 | [5 empty] | 0.01083306 | 0.5967207
2675 | 01:24:39.00000000000017925 | 5079 | 2507 | 919 | 841 | 1114 | 85.7 | 0.6946651 | 63.56789 | 87.02552 | 152.3167 | 89.5933 | 284.2893 | 142.14465 | 417.6499 | 0.9861348 | 270.7275 | 118733.4 | 93719.76 | 0.9901273 | 1.814268 | 1375.391 | [5 empty] | 0.01078386 | 0.5948805
2676 | 01:24:40.99999999999949550 | 5081 | 2509 | 919 | 841.3994 | 1114.3994 | 85.7 | 0.6920714 | 60.47727 | 87.79597 | 152.6796 | 89.52534 | 290.802 | 145.401 | 420.5246 | 0.9929224 | 274.8322 | 122289.4 | 94405.63 | 0.9973734 | 1.827545 | 1387.686 | [5 empty] | 0.01090245 | 0.5992874
2677 | 01:24:42.00000000000004800 | 5082 | 2510 | 919 | 841.5988 | 1114.5988 | 85.7 | 0.6921713 | 62.58449 | 87.97797 | 154.0228 | 89.66414 | 290.7223 | 145.36115 | 420.1413 | 0.9920174 | 273.0311 | 122144.5 | 94268.15 | 0.9959209 | 1.824884 | 1384.913 | [5 empty] | 0.01087865 | 0.5984105
2678 | 01:24:43.9999999999999650 | 5084 | 2512 | 919 | 842 | 1115 | 85.7 | 0.6963344 | 62.45488 | 88.21986 | 154.8011 | 89.71313 | 289.1841 | 144.59205 | 420.6505 | 0.9932197 | 273.2353 | 121645.4 | 94472.52 | 0.9980801 | 1.82884 | 1379.667 | [5 empty] | 0.01091404 | 0.5997129
2679 | 01:24:45.0000000000005175 | 5085 | 2513 | 920 | 842.1662 | 1115.1662 | 85.7 | 0.6906477 | 59.0136 | 88.27966 | 154.4057 | 90.23725 | 291.9019 | 145.95095 | 421.0679 | 0.9942053 | 275.9382 | 122910.5 | 94587.36 | 0.9992933 | 1.831063 | 1392.158 | [5 empty] | 0.01093395 | 0.6004417
2680 | 01:24:45.99999999999987525 | 5086 | 2514 | 920 | 842.3342 | 1115.3342 | 85.7 | 0.6875996 | 60.12831 | 88.0798 | 153.235 | 89.92258 | 290.5265 | 145.26325 | 421.2627 | 0.9946652 | 275.7349 | 122388 | 94578.49 | 0.9991996 | 1.830891 | 1396.851 | [5 empty] | 0.01093241 | 0.6003855
2681 | 01:24:46.99999999999983375 | 5087 | 2515 | 920 | 842.5029 | 1115.5029 | 85.7 | 0.6933812 | 57.67034 | 87.326 | 152.1785 | 88.32097 | 291.9133 | 145.95665 | 420.5476 | 0.9929768 | 277.136 | 122763.5 | 94506.04 | 0.9984342 | 1.829489 | 1388.478 | [5 empty] | 0.01091985 | 0.5999258
2682 | 01:24:47.99999999999979225 | 5088 | 2516 | 920 | 842.6691 | 1115.6691 | 85.7 | 0.6978945 | 58.46869 | 88.07056 | 154.0599 | 90.25377 | 288.6193 | 144.30965 | 419.7931 | 0.9911953 | 276.4374 | 121160.4 | 94463.2 | 0.9979816 | 1.82866 | 1380.342 | [5 empty] | 0.01091243 | 0.5996537
2683 | 01:24:49.00000000000034475 | 5089 | 2517 | 920 | 842.8331 | 1115.8331 | 85.7 | 0.6978515 | 60.87231 | 88.06104 | 152.4594 | 90.24392 | 289.5333 | 144.76665 | 420.3772 | 0.9925744 | 274.5332 | 121713.2 | 94433.09 | 0.9976635 | 1.828077 | 1378.33 | [5 empty] | 0.01090721 | 0.5994622
2684 | 01:24:49.9999999999997025 | 5090 | 2518 | 920 | 843 | 1116 | 85.7 | 0.697606 | 63.693 | 87.43591 | 154.8773 | 90.83988 | 284.6906 | 142.3453 | 418.4377 | 0.987995 | 271.1244 | 119125.3 | 93837.04 | 0.9913664 | 1.816538 | 1371.819 | [5 empty] | 0.0108041 | 0.5956398
2685 | 01:24:51.99999999999961275 | 5092 | 2520 | 921 | 843.2499 | 1116.2499 | 85.7 | 0.6898826 | 63.14575 | 88.1201 | 154.6498 | 89.9449 | 290.3813 | 145.19065 | 419.5561 | 0.9906357 | 272.4304 | 121831.2 | 94188.7 | 0.9950816 | 1.823346 | 1387.531 | [5 empty] | 0.0108649 | 0.5979022
2686 | 01:24:55.00000000000008225 | 5095 | 2523 | 921 | 843.6255 | 1116.6255 | 85.7 | 0.7027937 | 63.19619 | 88.23497 | 153.6445 | 89.30721 | 289.324 | 144.662 | 420.2885 | 0.992365 | 272.5334 | 121599.5 | 94268.45 | 0.9959241 | 1.82489 | 1367.612 | [5 empty] | 0.0108787 | 0.5984124
2687 | 01:24:56.99999999999999925 | 5097 | 2525 | 921 | 843.874 | 1116.874 | 85.7 | 0.7002838 | 66.32972 | 86.47759 | 152.0125 | 89.45894 | 283.3849 | 141.69245 | 417.8036 | 0.9864978 | 269.4242 | 118399.2 | 93657.84 | 0.9894732 | 1.813069 | 1364.863 | [5 empty] | 0.01077317 | 0.5944787
2688 | 01:24:57.99999999999995100 | 5098 | 2526 | 922 | 844 | 1117 | 85.7 | 0.6904791 | 79.27426 | 93.33691 | 154.4315 | 90.01571 | 290.4848 | 145.2424 | 422.8727 | 0.9984667 | 275.0419 | 122838.1 | 95027.82 | 1.003947 | 1.83959 | 1394.131 | [5 empty] | 0.01101041 | 0.6032164
2689 | 01:24:58.99999999999990950 | 5099 | 2527 | 922 | 844.1669 | 1117.1669 | 85.7 | 0.7079306 | 48.01679 | 86.11189 | 154.0578 | 89.11282 | 277.8788 | 138.9394 | 414.3374 | 0.9783135 | 273.6261 | 115135.6 | 92838.88 | 0.980821 | 1.797215 | 1352.484 | [5 empty] | 0.01063218 | 0.5891011
2690 | 01:25:04.00000000000028925 | 5104 | 2532 | 923 | 845 | 1118 | 85.7 | 0.7002815 | 44.5056 | 86.29327 | 154.3341 | 89.89526 | 279.4529 | 139.72645 | 416.0207 | 0.9822881 | 274.3258 | 116258.2 | 93147.52 | 0.9840818 | 1.80319 | 1366.779 | [5 empty] | 0.01068524 | 0.5911416
2691 | 01:25:05.00000000000024775 | 5105 | 2533 | 923 | 845.1981 | 1118.1981 | 85.7 | 0.6837892 | 58.86975 | 87.03593 | 154.9702 | 90.69279 | 291.8378 | 145.9189 | 422.0857 | 0.9966084 | 278.6382 | 123180.5 | 94967.7 | 1.003312 | 1.838426 | 1408.319 | [5 empty] | 0.01099996 | 0.6028396
2692 | 01:25:06.99999999999956400 | 5107 | 2535 | 923 | 845.5995 | 1118.5995 | 85.7 | 0.6889642 | 61.17878 | 88.28584 | 153.5767 | 90.29305 | 290.3551 | 145.17755 | 420.1493 | 0.9920363 | 274.0348 | 121992.5 | 94299.79 | 0.9962552 | 1.825496 | 1391.28 | [5 empty] | 0.01088412 | 0.5986126
2693 | 01:25:09.000000000000075 | 5109 | 2537 | 924 | 846 | 1119 | 85.7 | 0.691706 | 65.07491 | 87.34508 | 153.9173 | 90.02628 | 278.6753 | 139.33765 | 419.3705 | 0.9901974 | 270.8311 | 116868.2 | 94103.65 | 0.994183 | 1.821699 | 1382.49 | [5 empty] | 0.01085018 | 0.597357
2694 | 01:25:12.99999999999990225 | 5113 | 2541 | 924 | 846.799 | 1119.799 | 85.7 | 0.6863121 | 61.67277 | 87.63944 | 155.1497 | 90.7002 | 292.5125 | 146.25625 | 419.3673 | 0.9901899 | 273.2318 | 122670.2 | 94119.59 | 0.9943514 | 1.822008 | 1393.723 | [5 empty] | 0.01085294 | 0.5974593
2695 | 01:25:13.99999999999985400 | 5114 | 2542 | 925 | 847 | 1120 | 85.7 | 0.6954781 | 61.22888 | 88.08752 | 155.4899 | 90.421 | 290.5213 | 145.26065 | 420.4493 | 0.9927447 | 274.2325 | 122149.5 | 94377.34 | 0.9970745 | 1.826998 | 1381.469 | [5 empty] | 0.01089755 | 0.5991072
2696 | 01:25:17.00000000000032350 | 5117 | 2545 | 925 | 847.601 | 1120.601 | 85.7 | 0.6984036 | 63.08135 | 87.59784 | 154.6716 | 90.45421 | 289.2458 | 144.6229 | 420.3935 | 0.9926129 | 272.8299 | 121597.1 | 94302.61 | 0.996285 | 1.825551 | 1374.992 | [5 empty] | 0.01088461 | 0.5986306
2697 | 01:25:19.00000000000024050 | 5119 | 2547 | 925 | 848 | 1121 | 85.7 | 0.6969677 | 59.14044 | 87.42403 | 154.6726 | 90.47286 | 290.2239 | 145.11195 | 421.2792 | 0.9947042 | 277.5381 | 122265.3 | 94748.91 | 1.001 | 1.834191 | 1384.581 | [5 empty] | 0.01096197 | 0.6014631
2698 | 01:25:21.00000000000015075 | 5121 | 2549 | 926 | 848.2855 | 1121.2855 | 85.7 | 0.6918767 | 63.03074 | 87.68854 | 153.719 | 90.0691 | 289.8614 | 144.9307 | 420.2257 | 0.9922167 | 273.1309 | 121807.2 | 94343.71 | 0.9967192 | 1.826347 | 1385.932 | [5 empty] | 0.01089173 | 0.5988928
2699 | 01:25:23.00000000000006775 | 5123 | 2551 | 926 | 848.5718 | 1121.5718 | 85.7 | 0.697056 | 62.42719 | 88.02248 | 153.1497 | 90.91149 | 289.8668 | 144.9334 | 419.4755 | 0.9904454 | 273.1303 | 121592 | 94168.88 | 0.9948722 | 1.822962 | 1376.64 | [5 empty] | 0.01086147 | 0.5977753
2700 | 01:25:24.99999999999997800 | 5125 | 2553 | 926 | 848.8589 | 1121.8589 | 85.7 | 0.7036272 | 61.31203 | 87.83817 | 152.1166 | 90.07138 | 291.6948 | 145.8474 | 419.9888 | 0.9916573 | 274.4317 | 122508.5 | 94355.51 | 0.9968439 | 1.826575 | 1368.718 | [5 empty] | 0.01089377 | 0.5989681
2701 | 01:25:26.00000000000053050 | 5126 | 2554 | 926 | 849 | 1122 | 85.7 | 0.6925765 | 59.95108 | 87.92301 | 153.4381 | 88.93587 | 291.0484 | 145.5242 | 421.7813 | 0.9958897 | 276.9382 | 122758.7 | 94758.14 | 1.001098 | 1.834369 | 1391.054 | [5 empty] | 0.01096357 | 0.6015214
2702 | 01:25:26.99999999999988825 | 5127 | 2555 | 927 | 849.1688 | 1122.1688 | 85.7 | 0.6980094 | 64.83775 | 87.20356 | 152.3413 | 90.16391 | 284.2082 | 142.1041 | 419.8509 | 0.9913317 | 272.0304 | 119325.1 | 94218.42 | 0.9953956 | 1.823921 | 1374.322 | [5 empty] | 0.01087004 | 0.5980925
2703 | 01:25:28.99999999999980525 | 5129 | 2557 | 927 | 849.5018 | 1122.5018 | 85.7 | 0.6983837 | 64.29193 | 86.57437 | 152.932 | 90.66009 | 283.2561 | 141.62805 | 418.8895 | 0.9890617 | 271.8299 | 118653 | 93967.3 | 0.9927425 | 1.81906 | 1372.062 | [5 empty] | 0.01082661 | 0.5964803
2704 | 01:25:30.00000000000035775 | 5130 | 2558 | 927 | 849.667 | 1122.667 | 85.7 | 0.6953835 | 61.2635 | 87.82449 | 153.7665 | 89.42847 | 289.2181 | 144.60905 | 420.8755 | 0.993751 | 274.4348 | 121724.8 | 94352.47 | 0.9968118 | 1.826516 | 1381.676 | [5 empty] | 0.01089324 | 0.5989487
2705 | 01:25:31.99999999999967400 | 5132 | 2560 | 927 | 850 | 1123 | 85.7 | 0.6912456 | 66.57066 | 81.67094 | 151.3571 | 90.12759 | 278.0384 | 139.0192 | 413.7843 | 0.9770076 | 270.6212 | 115047.9 | 92510.52 | 0.977352 | 1.790859 | 1373.564 | [5 empty] | 0.01057582 | 0.5869114
2706 | 01:25:32.9999999999996325 | 5133 | 2561 | 927 | 850.2017 | 1123.2017 | 85.7 | 0.6962517 | 60.47229 | 88.25028 | 154.0692 | 89.8684 | 290.9059 | 145.45295 | 419.6982 | 0.9909712 | 274.132 | 122092.7 | 94267.55 | 0.9959146 | 1.824872 | 1379.495 | [5 empty] | 0.01087854 | 0.5984066
2707 | 01:25:34.0000000000001850 | 5134 | 2562 | 928 | 850.3989 | 1123.3989 | 85.7 | 0.6890164 | 98.89688 | 91.31605 | 153.4819 | 90.69432 | 288.7072 | 144.3536 | 421.4607 | 0.9951327 | 270.834 | 121678.7 | 94627.95 | 0.9997221 | 1.831849 | 1389.937 | [5 empty] | 0.01094099 | 0.6006987
2708 | 01:25:36.00000000000009525 | 5136 | 2564 | 928 | 850.6063 | 1123.6063 | 85.7 | 0.6972653 | 51.21694 | 86.84956 | 151.7722 | 90.47744 | 283.8583 | 141.92915 | 416.1235 | 0.9825308 | 271.8257 | 118120.1 | 93182.6 | 0.9844524 | 1.803869 | 1369.211 | [5 empty] | 0.01069128 | 0.5913725
2709 | 01:25:37.00000000000065450 | 5137 | 2565 | 928 | 851 | 1124 | 85.7 | 0.7052224 | 63.99719 | 86.94024 | 153.5618 | 90.29678 | 284.3298 | 142.1649 | 417.3662 | 0.985465 | 270.526 | 118669.7 | 93611.13 | 0.9889797 | 1.812165 | 1358.022 | [5 empty] | 0.01076511 | 0.5941752
2710 | 01:25:38.00000000000001225 | 5138 | 2566 | 929 | 851.1245 | 1124.1245 | 85.7 | 0.69457 | 58.60124 | 87.59674 | 154.2413 | 89.7554 | 291.2632 | 145.6316 | 420.0764 | 0.9918642 | 276.1326 | 122352.8 | 94325.43 | 0.9965261 | 1.825993 | 1384.512 | [5 empty] | 0.01088856 | 0.5987762
2711 | 01:25:38.99999999999997075 | 5139 | 2567 | 929 | 851.2506 | 1124.2506 | 85.7 | 0.6881281 | 61.97741 | 87.69193 | 154.5931 | 92.58127 | 290.5331 | 145.26655 | 420.9701 | 0.9939743 | 274.032 | 122305.8 | 94411.27 | 0.997433 | 1.827654 | 1393.296 | [5 empty] | 0.01090343 | 0.5993233
2712 | 01:25:43.99999999999974975 | 5144 | 2572 | 929 | 851.7509 | 1124.7509 | 85.7 | 0.700837 | 64.17586 | 88.23457 | 153.3382 | 89.41196 | 287.524 | 143.762 | 420.0135 | 0.9917157 | 272.032 | 120764 | 94229.05 | 0.9955079 | 1.824127 | 1369.938 | [5 empty] | 0.01087188 | 0.5981605
2713 | 01:25:45.00000000000030900 | 5145 | 2573 | 929 | 851.8754 | 1124.8754 | 85.7 | 0.6826547 | 66.29525 | 89.3288 | 154.1793 | 89.96938 | 286.4706 | 143.2353 | 419.8399 | 0.9913058 | 269.5305 | 120271.8 | 94205.19 | 0.9952558 | 1.823665 | 1396.537 | [5 empty] | 0.01086775 | 0.5980078
2714 | 01:25:46.00000000000026075 | 5146 | 2574 | 930 | 852 | 1125 | 85.7 | 0.6951461 | 67.84073 | 86.81056 | 153.5666 | 89.65984 | 277.9747 | 138.98735 | 418.3511 | 0.9877905 | 268.6257 | 116291 | 93734.71 | 0.9902853 | 1.814557 | 1372.613 | [5 empty] | 0.01078644 | 0.5949775
2715 | 01:25:47.99999999999957700 | 5148 | 2576 | 930 | 852.3934 | 1125.3934 | 85.7 | 0.6932202 | 60.95114 | 88.24002 | 152.7214 | 89.58556 | 289.8057 | 144.90285 | 420.2807 | 0.9923466 | 274.1332 | 121799.8 | 94321.45 | 0.996484 | 1.825916 | 1384.647 | [5 empty] | 0.01088787 | 0.5987508
2716 | 01:25:49.00000000000012950 | 5149 | 2577 | 930 | 852.5877 | 1125.5877 | 85.7 | 0.6886341 | 62.62387 | 87.32882 | 155.8147 | 90.52287 | 291.2614 | 145.6307 | 420.9643 | 0.9939606 | 274.9336 | 122610.7 | 94534.84 | 0.9987385 | 1.830046 | 1394.107 | [5 empty] | 0.01092484 | 0.6001087
2717 | 01:25:50.00000000000008800 | 5150 | 2578 | 930 | 852.7819 | 1125.7819 | 85.7 | 0.6990888 | 66.46516 | 87.00548 | 151.3211 | 90.02637 | 284.1031 | 142.05155 | 416.9681 | 0.984525 | 268.1212 | 118461.9 | 93296.7 | 0.9856578 | 1.806078 | 1363.314 | [5 empty] | 0.01071092 | 0.5921219
2718 | 01:25:51.00000000000004650 | 5151 | 2579 | 931 | 853 | 1126 | 85.7 | 0.6997324 | 66.89912 | 87.21334 | 154.5178 | 91.25838 | 283.8177 | 141.90885 | 418.2835 | 0.9876309 | 269.2269 | 118716.3 | 93740.77 | 0.9903493 | 1.814675 | 1366.014 | [5 empty] | 0.01078748 | 0.5950167
2719 | 01:25:51.99999999999940425 | 5152 | 2580 | 931 | 853.1504 | 1126.1504 | 85.7 | 0.6952255 | 65.30997 | 86.52644 | 152.832 | 89.40161 | 284.0107 | 142.00535 | 417.3542 | 0.9854367 | 269.724 | 118533 | 93521 | 0.9880275 | 1.81042 | 1372.326 | [5 empty] | 0.01074957 | 0.5935884
2720 | 01:25:53.99999999999991525 | 5154 | 2582 | 931 | 853.4908 | 1126.4908 | 85.7 | 0.6998076 | 26.61515 | 86.81397 | 154.0183 | 89.90176 | 284.2941 | 142.14705 | 416.8776 | 0.9843113 | 277.9265 | 118515.8 | 93484.43 | 0.9876411 | 1.809712 | 1373.095 | [5 empty] | 0.01074326 | 0.5933499
2721 | 01:25:56.00000000000042625 | 5156 | 2584 | 931 | 853.8309 | 1126.8309 | 85.7 | 0.693535 | 62.7826 | 86.96675 | 151.6941 | 90.44675 | 288.4854 | 144.2427 | 418.8774 | 0.9890332 | 273.0287 | 120840 | 94076.39 | 0.993895 | 1.821172 | 1381.595 | [5 empty] | 0.01084547 | 0.597182
2722 | 01:25:57.00000000000038475 | 5157 | 2585 | 931 | 854 | 1127 | 85.7 | 0.6966122 | 61.89975 | 87.24921 | 151.5023 | 90.61271 | 289.4276 | 144.7138 | 418.7434 | 0.9887168 | 272.6285 | 121195.9 | 93923.19 | 0.9922765 | 1.818206 | 1375.399 | [5 empty] | 0.01081899 | 0.596196
2723 | 01:25:57.9999999999997425 | 5158 | 2586 | 932 | 854.1661 | 1127.1661 | 85.7 | 0.6919091 | 63.58075 | 86.68457 | 151.389 | 90.63831 | 284.3115 | 142.15575 | 420.8611 | 0.993717 | 274.1353 | 119655.6 | 94503.73 | 0.9984098 | 1.829444 | 1387.828 | [5 empty] | 0.01091945 | 0.5999112
2724 | 01:25:58.99999999999969425 | 5159 | 2587 | 932 | 854.335 | 1127.335 | 85.7 | 0.6976678 | 85.86017 | 92.28544 | 154.2652 | 90.45281 | 289.1252 | 144.5626 | 421.7991 | 0.9959317 | 271.2357 | 121952.7 | 94777.74 | 1.001305 | 1.834749 | 1377.336 | [5 empty] | 0.01096698 | 0.601645
2725 | 01:26:00.00000000000025350 | 5160 | 2588 | 932 | 854.5002 | 1127.5002 | 85.7 | 0.6955016 | 62.91702 | 86.22174 | 154.0424 | 89.65942 | 284.1014 | 142.0507 | 418.8265 | 0.988913 | 273.3289 | 118989.2 | 94037.78 | 0.9934871 | 1.820424 | 1378.534 | [5 empty] | 0.01083879 | 0.5969339
2726 | 01:26:01.00000000000021200 | 5161 | 2589 | 932 | 854.6662 | 1127.6662 | 85.7 | 0.6971852 | 59.71639 | 88.45152 | 153.2561 | 88.7047 | 289.1454 | 144.5727 | 420.2301 | 0.9922271 | 275.0325 | 121507.6 | 94381.07 | 0.9971139 | 1.82707 | 1379.58 | [5 empty] | 0.0108982 | 0.599131
2727 | 01:26:02.99999999999952150 | 5163 | 2591 | 932 | 855 | 1128 | 85.7 | 0.6929224 | 58.32338 | 87.5886 | 153.018 | 90.41957 | 293.2758 | 146.6379 | 420.984 | 0.9940072 | 277.535 | 123464.4 | 94577.39 | 0.999188 | 1.83087 | 1390.032 | [5 empty] | 0.01093222 | 0.6003785
2728 | 01:26:04.00000000000008075 | 5164 | 2592 | 933 | 855.1664 | 1128.1664 | 85.7 | 0.6904549 | 61.08995 | 87.32758 | 153.7509 | 90.02863 | 291.555 | 145.7775 | 419.1077 | 0.9895769 | 273.9316 | 122192.9 | 94108.45 | 0.9942338 | 1.821792 | 1387.633 | [5 empty] | 0.01085101 | 0.5973878
2729 | 01:26:05.99999999999999100 | 5166 | 2594 | 933 | 855.4994 | 1128.4994 | 85.7 | 0.6838784 | 60.5239 | 86.73109 | 155.2135 | 89.61546 | 293.2487 | 146.62435 | 421.2177 | 0.994559 | 277.3379 | 123521.6 | 94656.66 | 1.000025 | 1.832405 | 1405.02 | [5 empty] | 0.01094597 | 0.6008804
2730 | 01:26:07.00000000000055025 | 5167 | 2595 | 933 | 855.6671 | 1128.6671 | 85.7 | 0.6893327 | 59.72646 | 88.32367 | 154.2642 | 90.24445 | 291.2285 | 145.61425 | 420.3641 | 0.9925435 | 275.2333 | 122422 | 94377.72 | 0.9970785 | 1.827005 | 1392.343 | [5 empty] | 0.01089762 | 0.5991096
2731 | 01:26:07.99999999999990800 | 5168 | 2596 | 933 | 855.8337 | 1128.8337 | 85.7 | 0.6945396 | 62.1458 | 88.34177 | 154.3224 | 89.4622 | 289.6761 | 144.83805 | 421.835 | 0.9960165 | 275.1371 | 122195.5 | 94766.9 | 1.00119 | 1.834539 | 1386.155 | [5 empty] | 0.01096509 | 0.6015766
2732 | 01:26:08.99999999999985975 | 5169 | 2597 | 934 | 856 | 1129 | 85.7 | 0.6955792 | 66.27077 | 86.39324 | 153.3425 | 90.09715 | 283.9008 | 141.9504 | 417.2986 | 0.9853054 | 269.5229 | 118471.4 | 93510.13 | 0.9879126 | 1.81021 | 1371.5 | [5 empty] | 0.0107477 | 0.5935175
2733 | 01:26:11.00000000000037075 | 5171 | 2599 | 934 | 856.3356 | 1129.3356 | 85.7 | 0.6951019 | 59.84728 | 87.85095 | 152.7868 | 90.07072 | 290.7238 | 145.3619 | 420.0294 | 0.9917532 | 275.0295 | 122112.5 | 94278.89 | 0.9960344 | 1.825092 | 1382.287 | [5 empty] | 0.0108805 | 0.5984791
2734 | 01:26:11.99999999999972850 | 5172 | 2600 | 934 | 856.5005 | 1129.5005 | 85.7 | 0.7030638 | 66.4533 | 87.18378 | 153.7335 | 90.2345 | 279.4467 | 139.72335 | 417.7276 | 0.9863183 | 269.4226 | 116732.6 | 93663.59 | 0.9895339 | 1.81318 | 1360.563 | [5 empty] | 0.01077416 | 0.5945161
2735 | 01:26:13.99999999999964550 | 5174 | 2602 | 934 | 856.8331 | 1129.8331 | 85.7 | 0.696611 | 66.72532 | 86.22153 | 153.6885 | 89.5188 | 282.5817 | 141.29085 | 417.4333 | 0.9856234 | 268.9234 | 117959 | 93473.23 | 0.9875228 | 1.809495 | 1369.051 | [5 empty] | 0.01074133 | 0.5932768
2736 | 01:26:15.00000000000019800 | 5175 | 2603 | 934 | 857 | 1130 | 85.7 | 0.6940275 | 61.98697 | 88.42971 | 154.3329 | 89.86641 | 288.1463 | 144.07315 | 420.6033 | 0.9931083 | 274.333 | 121195.3 | 94455.98 | 0.9979053 | 1.82852 | 1384.346 | [5 empty] | 0.01091118 | 0.5996078
2737 | 01:26:16.00000000000015650 | 5176 | 2604 | 935 | 857.1658 | 1130.1658 | 85.7 | 0.6908264 | 58.72692 | 88.19892 | 153.5834 | 89.71751 | 289.6961 | 144.84805 | 420.5872 | 0.9930703 | 276.2315 | 121842.5 | 94424.04 | 0.9975679 | 1.827902 | 1391.199 | [5 empty] | 0.01090564 | 0.5994046
2738 | 01:26:17.0000000000001150 | 5177 | 2605 | 935 | 857.3327 | 1130.3327 | 85.7 | 0.6926964 | 63.23636 | 87.47941 | 152.9469 | 91.05952 | 289.025 | 144.5125 | 419.887 | 0.991417 | 272.9279 | 121357.8 | 94232.49 | 0.9955442 | 1.824193 | 1383.757 | [5 empty] | 0.01087247 | 0.5981825
2739 | 01:26:18.0000000000006675 | 5178 | 2606 | 935 | 857.5004 | 1130.5004 | 85.7 | 0.6948701 | 64.13491 | 87.15015 | 153.6106 | 89.9542 | 288.438 | 144.219 | 418.2805 | 0.9876238 | 270.8273 | 120648 | 93764.13 | 0.9905961 | 1.815127 | 1375.426 | [5 empty] | 0.01079152 | 0.5951681
2740 | 01:26:19.00000000000002525 | 5179 | 2607 | 935 | 857.6683 | 1130.6683 | 85.7 | 0.6934567 | 65.26264 | 88.48869 | 154.8467 | 91.20379 | 286.8652 | 143.4326 | 420.1089 | 0.9919409 | 271.2304 | 120514.6 | 94219.97 | 0.9954119 | 1.823951 | 1380.768 | [5 empty] | 0.01087031 | 0.5981024
2741 | 01:26:20.99999999999993550 | 5181 | 2609 | 935 | 858 | 1131 | 85.7 | 0.7024733 | 58.82618 | 87.62624 | 154.6428 | 89.62687 | 290.0779 | 145.03895 | 419.6181 | 0.9907821 | 276.2328 | 121721.9 | 94320.59 | 0.996475 | 1.825899 | 1372.114 | [5 empty] | 0.01088772 | 0.5987453
2742 | 01:26:22.00000000000049475 | 5182 | 2610 | 936 | 858.1257 | 1131.1257 | 85.7 | 0.6835687 | 63.92115 | 87.35122 | 153.3896 | 87.75004 | 284.0988 | 142.0494 | 417.7006 | 0.9862546 | 270.3258 | 118668.3 | 93607.67 | 0.9889431 | 1.812098 | 1392.25 | [5 empty] | 0.01076452 | 0.5941527
2743 | 01:26:22.9999999999998525 | 5183 | 2611 | 936 | 858.2534 | 1131.2534 | 85.7 | 0.6951938 | 58.89437 | 88.27613 | 152.4002 | 90.18425 | 289.4031 | 144.70155 | 420.1475 | 0.9920321 | 275.929 | 121592 | 94346.1 | 0.9967445 | 1.826393 | 1383.435 | [5 empty] | 0.01089214 | 0.5989081
2744 | 01:26:24.99999999999976275 | 5185 | 2613 | 936 | 858.5004 | 1131.5004 | 85.7 | 0.6974453 | 62.44982 | 86.8093 | 153.2595 | 89.93283 | 289.5042 | 144.7521 | 419.4056 | 0.9902803 | 274.2289 | 121419.7 | 94236.5 | 0.9955866 | 1.824271 | 1377.518 | [5 empty] | 0.01087317 | 0.5982081
2745 | 01:26:26.00000000000032200 | 5186 | 2614 | 936 | 858.6248 | 1131.6248 | 85.7 | 0.6982219 | 61.71226 | 87.64936 | 156.7874 | 89.62949 | 289.9294 | 144.9647 | 419.3542 | 0.990159 | 273.4247 | 121583.1 | 94110.46 | 0.994255 | 1.821831 | 1374.749 | [5 empty] | 0.01085136 | 0.5974007
2746 | 01:26:27.00000000000027375 | 5187 | 2615 | 937 | 858.75 | 1131.75 | 85.7 | 0.6934788 | 65.41313 | 87.14478 | 152.2473 | 89.52865 | 284.2883 | 142.14415 | 417.4039 | 0.985554 | 269.5225 | 118663.1 | 93534.27 | 0.9881677 | 1.810677 | 1374.98 | [5 empty] | 0.01075186 | 0.5936748
2747 | 01:26:28.9999999999995900 | 5189 | 2617 | 937 | 859 | 1132 | 85.7 | 0.6850078 | 59.44027 | 88.00613 | 154.2518 | 91.03497 | 288.209 | 144.1045 | 420.6187 | 0.9931446 | 276.6316 | 121226.1 | 94618.82 | 0.9996257 | 1.831672 | 1402.229 | [5 empty] | 0.0109394 | 0.6006409
2748 | 01:26:30.00000000000014925 | 5190 | 2618 | 937 | 859.2474 | 1132.2474 | 85.7 | 0.6842827 | 57.30357 | 86.9525 | 154.3999 | 88.20891 | 293.2774 | 146.6387 | 421.1574 | 0.9944166 | 278.4352 | 123516 | 94573.69 | 0.9991489 | 1.830799 | 1404.957 | [5 empty] | 0.01093158 | 0.600355
2749 | 01:26:32.99999999999941725 | 5193 | 2621 | 938 | 860 | 1133 | 85.7 | 0.6912053 | 62.75745 | 86.45343 | 152.6694 | 90.08641 | 284.0848 | 142.0424 | 418.3155 | 0.9877064 | 272.3249 | 118837.1 | 93798.45 | 0.9909587 | 1.815791 | 1382.984 | [5 empty] | 0.01079744 | 0.5953902
2750 | 01:26:34.99999999999992825 | 5195 | 2623 | 938 | 860.3345 | 1133.3345 | 85.7 | 0.694821 | 62.03313 | 88.10145 | 155.5952 | 90.70795 | 290.1002 | 145.0501 | 421.4482 | 0.9951032 | 274.8344 | 122262.2 | 94652.92 | 0.9999859 | 1.832332 | 1384.735 | [5 empty] | 0.01094532 | 0.6008567
2751 | 01:26:37.00000000000043925 | 5197 | 2625 | 938 | 860.6715 | 1133.6715 | 85.7 | 0.6815985 | 76.50891 | 94.11057 | 155.4886 | 90.04986 | 288.9979 | 144.49895 | 422.1089 | 0.9966632 | 273.3394 | 121988.6 | 94936.52 | 1.002982 | 1.837822 | 1406.465 | [5 empty] | 0.01099455 | 0.6026439
2752 | 01:26:38.00000000000039775 | 5198 | 2626 | 938 | 860.8336 | 1133.8336 | 85.7 | 0.6975625 | 60.55145 | 87.47056 | 154.5571 | 89.55686 | 291.0099 | 145.50495 | 418.7397 | 0.988708 | 274.6266 | 121857.4 | 94046.02 | 0.9935742 | 1.820584 | 1376.615 | [5 empty] | 0.01084022 | 0.5969869
2753 | 01:26:38.99999999999975550 | 5199 | 2627 | 938 | 861 | 1134 | 85.7 | 0.6956823 | 58.93884 | 88.20544 | 156.0257 | 89.39529 | 290.4833 | 145.24165 | 419.9317 | 0.9915225 | 275.4301 | 121983.2 | 94330.09 | 0.9965753 | 1.826083 | 1382.064 | [5 empty] | 0.01088937 | 0.598806
2754 | 01:26:39.99999999999971400 | 5200 | 2628 | 939 | 861.1667 | 1134.1667 | 85.7 | 0.6956738 | 61.60638 | 87.01211 | 151.5334 | 90.05025 | 290.374 | 145.187 | 418.7369 | 0.9887014 | 273.5257 | 121590.3 | 93970.22 | 0.9927734 | 1.819116 | 1378.06 | [5 empty] | 0.01082711 | 0.5964991
2755 | 01:26:41.00000000000026650 | 5201 | 2629 | 939 | 861.3351 | 1134.3351 | 85.7 | 0.6942264 | 64.39862 | 86.61826 | 152.7647 | 89.16978 | 289.4283 | 144.71415 | 420.1017 | 0.9919239 | 272.0291 | 121589.3 | 94235.57 | 0.9955767 | 1.824253 | 1380.428 | [5 empty] | 0.01087301 | 0.5982022
2756 | 01:26:42.99999999999958275 | 5203 | 2631 | 939 | 861.6677 | 1134.6677 | 85.7 | 0.7007853 | 64.2649 | 87.32377 | 156.2708 | 89.83811 | 283.8654 | 141.9327 | 419.0869 | 0.9895278 | 271.6284 | 118964.2 | 93972.83 | 0.992801 | 1.819167 | 1368.122 | [5 empty] | 0.01082757 | 0.5965159
2757 | 01:26:45.00000000000009375 | 5205 | 2633 | 940 | 862 | 1135 | 85.7 | 0.6939648 | 57.34145 | 87.03249 | 155.7978 | 88.49266 | 291.9235 | 145.96175 | 421.4566 | 0.995123 | 278.7375 | 123033.1 | 94604.05 | 0.9994696 | 1.831386 | 1389.72 | [5 empty] | 0.01093684 | 0.6005474
2758 | 01:26:46.00000000000005225 | 5206 | 2634 | 940 | 862.1422 | 1135.1422 | 85.7 | 0.7000893 | 64.65076 | 87.03654 | 153.4716 | 90.76208 | 284.5134 | 142.2567 | 417.7105 | 0.9862779 | 270.9243 | 118844.2 | 93782.14 | 0.9907864 | 1.815475 | 1367.394 | [5 empty] | 0.01079462 | 0.5952847
2759 | 01:26:47.00000000000000400 | 5207 | 2635 | 940 | 862.2859 | 1135.2859 | 85.7 | 0.6878881 | 65.23422 | 87.60699 | 153.1099 | 93.45554 | 287.3932 | 143.6966 | 418.3946 | 0.9878932 | 270.426 | 120243.8 | 93927.73 | 0.9923245 | 1.818294 | 1387.21 | [5 empty] | 0.01081977 | 0.5962253
2760 | 01:26:48.00000000000056325 | 5208 | 2636 | 940 | 862.4294 | 1135.4294 | 85.7 | 0.6903459 | 60.13861 | 87.4997 | 154.0016 | 91.50306 | 292.7191 | 146.35955 | 419.5099 | 0.9905266 | 275.6297 | 122798.6 | 94196.05 | 0.9951592 | 1.823488 | 1390.026 | [5 empty] | 0.01086617 | 0.5979493
2761 | 01:26:52.00000000000039050 | 5212 | 2640 | 940 | 863 | 1136 | 85.7 | 0.6942266 | 64.29286 | 87.58382 | 154.9793 | 91.89019 | 289.1323 | 144.56615 | 419.3562 | 0.9901637 | 271.525 | 121249.4 | 94022.8 | 0.9933289 | 1.820134 | 1378.672 | [5 empty] | 0.0108362 | 0.5968375
2762 | 01:26:54.99999999999965850 | 5215 | 2643 | 941 | 863.4279 | 1136.4279 | 85.7 | 0.7037029 | 62.86597 | 86.03947 | 153.8534 | 90.46899 | 284.1915 | 142.09575 | 417.9926 | 0.986944 | 272.5242 | 118789.9 | 93716.34 | 0.9900912 | 1.814202 | 1362.98 | [5 empty] | 0.01078327 | 0.5948584
2763 | 01:26:56.00000000000021100 | 5216 | 2644 | 942 | 863.5729 | 1136.5729 | 85.7 | 0.695504 | 85.55564 | 92.28098 | 156.2538 | 89.99564 | 285.8809 | 142.94045 | 420.0767 | 0.9918649 | 268.2246 | 120091.9 | 94262.56 | 0.9958619 | 1.824776 | 1374.746 | [5 empty] | 0.01087768 | 0.5983748
2764 | 01:26:59.00000000000068050 | 5219 | 2647 | 942 | 864 | 1137 | 85.7 | 0.6950012 | 56.47942 | 86.80222 | 153.2833 | 90.10612 | 292.5982 | 146.2991 | 420.0609 | 0.9918276 | 279.2339 | 122909 | 94419.73 | 0.9975224 | 1.827818 | 1387.479 | [5 empty] | 0.01090489 | 0.5993771
2765 | 01:27:00.99999999999999675 | 5221 | 2649 | 942 | 864.403 | 1137.403 | 85.7 | 0.6938291 | 59.71732 | 87.36612 | 156.158 | 90.12567 | 292.2234 | 146.1117 | 420.3452 | 0.9924989 | 276.3312 | 122834.7 | 94374.83 | 0.997048 | 1.826949 | 1386.184 | [5 empty] | 0.01089712 | 0.5990912
2766 | 01:27:01.99999999999995525 | 5222 | 2650 | 942 | 864.6013 | 1137.6013 | 85.7 | 0.7059493 | 65.52671 | 87.35941 | 153.124 | 90.35473 | 277.2224 | 138.6112 | 417.564 | 0.985932 | 269.2219 | 115758.1 | 93511.7 | 0.9879292 | 1.81024 | 1355.021 | [5 empty] | 0.01074797 | 0.5935277
2767 | 01:27:03.99999999999986550 | 5224 | 2652 | 943 | 865 | 1138 | 85.7 | 0.6876438 | 63.40398 | 87.52377 | 155.259 | 87.71465 | 283.4449 | 141.72245 | 419.0898 | 0.9895347 | 272.3298 | 118788.9 | 93972.84 | 0.9928011 | 1.819167 | 1389.778 | [5 empty] | 0.01082757 | 0.596516
2768 | 01:27:04.99999999999982400 | 5225 | 2653 | 943 | 865.2497 | 1138.2497 | 85.7 | 0.6882124 | 60.07741 | 87.96327 | 155.0656 | 90.3957 | 289.7361 | 144.86805 | 419.537 | 0.9905906 | 275.632 | 121555 | 94331.46 | 0.9965898 | 1.826109 | 1394.286 | [5 empty] | 0.01088961 | 0.5988147
2769 | 01:27:07.0000000000003350 | 5227 | 2655 | 943 | 865.7491 | 1138.7491 | 85.7 | 0.703375 | 35.01342 | 87.45325 | 152.3632 | 90.06599 | 283.4771 | 141.73855 | 416.7997 | 0.9841274 | 274.5223 | 118153.2 | 93327.19 | 0.9859799 | 1.806668 | 1363.22 | [5 empty] | 0.01071617 | 0.5923217
2770 | 01:27:08.00000000000029350 | 5228 | 2656 | 943 | 866 | 1139 | 85.7 | 0.6872056 | 57.96426 | 87.61441 | 154.8843 | 89.90872 | 290.8491 | 145.42455 | 420.0676 | 0.9918434 | 277.0298 | 122176.3 | 94292.83 | 0.9961817 | 1.825362 | 1397.093 | [5 empty] | 0.01088292 | 0.5985681
2771 | 01:27:11.00000000000016225 | 5231 | 2659 | 944 | 866.4448 | 1139.4448 | 85.7 | 0.7001676 | 64.40721 | 87.83137 | 154.697 | 90.08864 | 284.0052 | 142.0026 | 418.6639 | 0.9885291 | 270.8227 | 118902.7 | 93786.61 | 0.9908336 | 1.815562 | 1367.196 | [5 empty] | 0.0107954 | 0.5953136
2772 | 01:27:12.00000000000011400 | 5232 | 2660 | 944 | 866.5689 | 1139.5689 | 85.7 | 0.6919764 | 60.1818 | 87.99825 | 154.0761 | 90.21907 | 290.2668 | 145.1334 | 420.2979 | 0.9923872 | 275.5321 | 121998.5 | 94376.03 | 0.9970607 | 1.826972 | 1388.364 | [5 empty] | 0.01089732 | 0.5990989
2773 | 01:27:12.99999999999947175 | 5233 | 2661 | 944 | 866.7129 | 1139.7129 | 85.7 | 0.6947191 | 80.7022 | 93.08225 | 153.9268 | 90.23131 | 287.3527 | 143.67635 | 420.5214 | 0.9929149 | 271.5284 | 120838 | 94393 | 0.99724 | 1.827301 | 1380.066 | [5 empty] | 0.01090026 | 0.599207
2774 | 01:27:13.99999999999943025 | 5234 | 2662 | 944 | 866.8563 | 1139.8563 | 85.7 | 0.6967169 | 65.44958 | 87.07407 | 154.2228 | 89.5417 | 288.0402 | 144.0201 | 418.923 | 0.9891408 | 271.3266 | 120666.6 | 93933.56 | 0.9923861 | 1.818407 | 1373.993 | [5 empty] | 0.01082078 | 0.5962629
2775 | 01:27:14.99999999999998950 | 5235 | 2663 | 945 | 867 | 1140 | 85.7 | 0.6919307 | 61.09137 | 87.79198 | 153.6602 | 89.47943 | 289.7213 | 144.86065 | 419.679 | 0.9909259 | 274.4283 | 121589.9 | 94252.48 | 0.9957554 | 1.82458 | 1386.605 | [5 empty] | 0.01087593 | 0.5983103
2776 | 01:27:16.99999999999989975 | 5237 | 2665 | 945 | 867.3355 | 1140.3355 | 85.7 | 0.6863843 | 60.27649 | 88.15237 | 154.3962 | 90.42336 | 291.8329 | 145.91645 | 419.5896 | 0.9907148 | 273.926 | 122450.1 | 94059.03 | 0.9937116 | 1.820836 | 1393.939 | [5 empty] | 0.01084247 | 0.5970705
2777 | 01:27:19.00000000000041075 | 5239 | 2667 | 945 | 867.6694 | 1140.6694 | 85.7 | 0.6951767 | 68.47173 | 86.59102 | 153.5517 | 88.42119 | 283.8906 | 141.9453 | 419.0343 | 0.9894036 | 268.9247 | 118959.9 | 93886.65 | 0.9918905 | 1.817499 | 1373.758 | [5 empty] | 0.01081267 | 0.5959603
2778 | 01:27:20.99999999999972700 | 5241 | 2669 | 945 | 868 | 1141 | 85.7 | 0.6959624 | 61.86516 | 87.18161 | 153.3919 | 89.74417 | 288.1612 | 144.0806 | 418.6525 | 0.9885021 | 273.2266 | 120639.4 | 93956.55 | 0.992629 | 1.818852 | 1377.223 | [5 empty] | 0.01082475 | 0.5964111
2779 | 01:27:22.00000000000027950 | 5242 | 2670 | 946 | 868.1433 | 1141.1433 | 85.7 | 0.6899412 | 62.9137 | 87.28148 | 152.9168 | 88.94036 | 289.2179 | 144.60895 | 418.3669 | 0.9878278 | 271.4219 | 120999.2 | 93758.77 | 0.9905395 | 1.815023 | 1383.88 | [5 empty] | 0.01079059 | 0.5951334
2780 | 01:27:23.00000000000023800 | 5243 | 2671 | 946 | 868.2885 | 1141.2885 | 85.7 | 0.6954461 | 61.19237 | 87.91275 | 153.365 | 90.31804 | 289.9234 | 144.9617 | 419.8303 | 0.9912831 | 274.729 | 121718.6 | 94267.61 | 0.9959152 | 1.824873 | 1381.372 | [5 empty] | 0.01087855 | 0.598407
2781 | 01:27:23.99999999999959575 | 5244 | 2672 | 946 | 868.4296 | 1141.4296 | 85.7 | 0.6947987 | 63.1748 | 88.66357 | 152.4346 | 90.83209 | 289.0055 | 144.50275 | 419.964 | 0.9915988 | 272.7261 | 121371.9 | 94193.14 | 0.9951285 | 1.823432 | 1379.963 | [5 empty] | 0.01086566 | 0.5979307
2782 | 01:27:24.99999999999955425 | 5245 | 2673 | 946 | 868.5727 | 1141.5727 | 85.7 | 0.6924664 | 99.24387 | 91.2925 | 153.2445 | 91.20417 | 288.6117 | 144.30585 | 421.4252 | 0.9950489 | 270.1335 | 121628.2 | 94654 | 0.9999974 | 1.832353 | 1383.814 | [5 empty] | 0.0109455 | 0.6008635
2783 | 01:27:28.00000000000002375 | 5248 | 2676 | 947 | 869 | 1142 | 85.7 | 0.7096266 | 65.82763 | 87.02721 | 151.7022 | 89.97684 | 282.7771 | 141.38855 | 417.474 | 0.9857195 | 269.5221 | 118052.1 | 93507.67 | 0.9878867 | 1.810162 | 1349.671 | [5 empty] | 0.01074727 | 0.5935015
2784 | 01:27:29.00000000000057625 | 5249 | 2677 | 947 | 869.2034 | 1142.2034 | 85.7 | 0.6907455 | 61.20703 | 88.33631 | 153.0306 | 90.32954 | 289.7271 | 144.86355 | 419.4637 | 0.9904175 | 273.8291 | 121530 | 94100.25 | 0.9941471 | 1.821634 | 1387.014 | [5 empty] | 0.01084959 | 0.5973352
2785 | 01:27:31.99999999999984425 | 5252 | 2680 | 947 | 869.8047 | 1142.8047 | 85.7 | 0.6958007 | 54.95407 | 86.33283 | 152.7167 | 90.83389 | 283.4598 | 141.7299 | 416.2854 | 0.9829131 | 271.7231 | 118000.2 | 93105.76 | 0.9836406 | 1.802382 | 1370.965 | [5 empty] | 0.01067806 | 0.5908665
2786 | 01:27:33.00000000000040350 | 5253 | 2681 | 948 | 870 | 1143 | 85.7 | 0.6935285 | 62.20922 | 86.73727 | 154.2974 | 91.37184 | 289.8394 | 144.9197 | 419.4873 | 0.9904732 | 273.8282 | 121583.9 | 94091.12 | 0.9940507 | 1.821457 | 1382.492 | [5 empty] | 0.01084802 | 0.5972766
2787 | 01:27:33.99999999999976125 | 5254 | 2682 | 948 | 870.1989 | 1143.1989 | 85.7 | 0.6986177 | 61.35789 | 88.13753 | 152.1967 | 91.10022 | 288.3464 | 144.1732 | 419.3212 | 0.990081 | 273.4278 | 120909.8 | 93994.03 | 0.9930249 | 1.819577 | 1373.448 | [5 empty] | 0.01083123 | 0.5966524
2788 | 01:27:38.0000000000001825 | 5258 | 2686 | 948 | 871 | 1144 | 85.7 | 0.6980538 | 59.95656 | 86.16644 | 155.5382 | 90.30787 | 284.1266 | 142.0633 | 418.2972 | 0.9876632 | 275.0231 | 118849.4 | 93799.36 | 0.9909683 | 1.815809 | 1374.791 | [5 empty] | 0.0107976 | 0.5953961
2789 | 01:27:39.00000000000014100 | 5259 | 2687 | 948 | 871.125 | 1144.125 | 85.7 | 0.6881235 | 61.96882 | 86.41435 | 154.4786 | 89.73294 | 291.4756 | 145.7378 | 420.1032 | 0.9919275 | 275.0276 | 122449.8 | 94243.63 | 0.9956619 | 1.824409 | 1393.305 | [5 empty] | 0.0108744 | 0.5982537
2790 | 01:27:40.00000000000070025 | 5260 | 2688 | 949 | 871.2489 | 1144.2489 | 85.7 | 0.6857892 | 65.06297 | 86.18872 | 150.5692 | 89.82265 | 283.8629 | 141.93145 | 417.2768 | 0.9852539 | 270.3227 | 118449.4 | 93413.66 | 0.9868935 | 1.808342 | 1387.455 | [5 empty] | 0.01073107 | 0.5928877
2791 | 01:27:42.00000000000000975 | 5262 | 2690 | 949 | 871.4998 | 1144.4998 | 85.7 | 0.6908057 | 61.14365 | 87.11198 | 151.9129 | 89.21719 | 283.975 | 141.9875 | 418.6238 | 0.9884344 | 273.9254 | 118878.7 | 93843.67 | 0.9914364 | 1.816667 | 1385.495 | [5 empty] | 0.01080525 | 0.5956827
2792 | 01:27:42.99999999999996825 | 5263 | 2691 | 949 | 871.6267 | 1144.6267 | 85.7 | 0.6924219 | 64.0677 | 87.10825 | 153.7519 | 89.31955 | 284.0749 | 142.03745 | 417.413 | 0.9855755 | 270.4205 | 118576.6 | 93454.33 | 0.9873231 | 1.80913 | 1377.092 | [5 empty] | 0.01073808 | 0.5931534
2793 | 01:27:44.00000000000052075 | 5264 | 2692 | 949 | 871.7512 | 1144.7512 | 85.7 | 0.6927693 | 65.8442 | 87.40026 | 155.8576 | 90.01376 | 282.9641 | 141.48205 | 417.0699 | 0.9847654 | 269.1209 | 118015.8 | 93434.27 | 0.9871112 | 1.808741 | 1375.119 | [5 empty] | 0.01073462 | 0.5930224
2794 | 01:27:45.99999999999983700 | 5266 | 2694 | 950 | 872 | 1145 | 85.7 | 0.6922882 | 59.70817 | 87.01909 | 153.8256 | 91.80928 | 291.0887 | 145.54435 | 418.3029 | 0.9876767 | 274.6275 | 121763.3 | 93798.01 | 0.990954 | 1.815783 | 1383.547 | [5 empty] | 0.01079736 | 0.5953874
2795 | 01:27:48.00000000000034800 | 5268 | 2696 | 950 | 872.4986 | 1145.4986 | 85.7 | 0.6915175 | 59.86159 | 87.75568 | 153.0232 | 88.71703 | 292.001 | 146.0005 | 419.6991 | 0.9909733 | 275.1269 | 122552.6 | 94181.41 | 0.9950046 | 1.823205 | 1387.548 | [5 empty] | 0.01086363 | 0.5978556
2796 | 01:27:49.99999999999966425 | 5270 | 2698 | 950 | 873 | 1146 | 85.7 | 0.6942715 | 61.03613 | 88.17995 | 155.1537 | 90.07286 | 290.3484 | 145.1742 | 419.0872 | 0.9895285 | 273.9271 | 121681.3 | 93986.9 | 0.9929496 | 1.819439 | 1380.791 | [5 empty] | 0.01083 | 0.5966065
2797 | 01:27:50.99999999999961600 | 5271 | 2699 | 951 | 873.1682 | 1146.1682 | 85.7 | 0.6923535 | 59.67414 | 88.47417 | 153.7659 | 91.01788 | 288.9341 | 144.46705 | 419.4442 | 0.9903715 | 274.3281 | 121191.7 | 93975.8 | 0.9928323 | 1.819224 | 1384.193 | [5 empty] | 0.01082808 | 0.5965351
2798 | 01:27:52.00000000000017525 | 5272 | 2700 | 951 | 873.3342 | 1146.3342 | 85.7 | 0.6919646 | 59.04973 | 87.98968 | 153.5426 | 89.67467 | 288.7897 | 144.39485 | 419.0449 | 0.9894287 | 275.1305 | 121015.9 | 94025.09 | 0.9933531 | 1.820179 | 1385.91 | [5 empty] | 0.0108366 | 0.5968523
2799 | 01:27:53.00000000000013375 | 5273 | 2701 | 951 | 873.5004 | 1146.5004 | 85.7 | 0.6985276 | 64.56979 | 87.29277 | 152.8141 | 90.97953 | 284.2482 | 142.1241 | 419.0494 | 0.9894393 | 271.325 | 119114 | 93816.34 | 0.9911477 | 1.816137 | 1370.446 | [5 empty] | 0.01080053 | 0.595506
2800 | 01:27:54.99999999999944325 | 5275 | 2703 | 951 | 873.835 | 1146.835 | 85.7 | 0.6913767 | 64.88326 | 87.01959 | 156.1325 | 90.80267 | 283.6406 | 141.8203 | 416.401 | 0.983186 | 270.1238 | 118108.2 | 93375.35 | 0.9864887 | 1.807601 | 1378 | [5 empty] | 0.01072447 | 0.5926371
2801 | 01:27:56.0000000000000025 | 5276 | 2704 | 951 | 874 | 1147 | 85.7 | 0.6931141 | 58.43812 | 87.69014 | 155.232 | 89.89347 | 288.4424 | 144.2212 | 419.3967 | 0.9902593 | 276.4287 | 120971.8 | 94176.7 | 0.9949548 | 1.823113 | 1386.26 | [5 empty] | 0.01086282 | 0.5978254
2802 | 01:27:56.99999999999995425 | 5277 | 2705 | 951 | 874.1263 | 1147.1263 | 85.7 | 0.6984161 | 64.41679 | 86.72485 | 152.6029 | 91.4889 | 288.0458 | 144.0229 | 418.7016 | 0.9886181 | 272.1256 | 120605.2 | 93868.19 | 0.9916955 | 1.817141 | 1371.726 | [5 empty] | 0.01080949 | 0.5958411
2803 | 01:27:57.99999999999991275 | 5278 | 2706 | 952 | 874.2512 | 1147.2512 | 85.7 | 0.6877763 | 63.71601 | 87.56729 | 153.1991 | 91.68383 | 287.7332 | 143.8666 | 419.0686 | 0.9894846 | 272.0266 | 120580 | 94004.89 | 0.9931397 | 1.819787 | 1389.451 | [5 empty] | 0.01083311 | 0.5967223
2804 | 01:27:59.00000000000047200 | 5279 | 2707 | 952 | 874.3755 | 1147.3755 | 85.7 | 0.6986147 | 66.42995 | 85.54484 | 153.858 | 90.49801 | 283.4306 | 141.7153 | 415.5694 | 0.9812225 | 268.5177 | 117785.1 | 92940.7 | 0.9818967 | 1.799186 | 1362.361 | [5 empty] | 0.01064967 | 0.5897761
2805 | 01:28:00.00000000000042375 | 5280 | 2708 | 952 | 874.5011 | 1147.5011 | 85.7 | 0.6930131 | 69.24619 | 87.67756 | 153.2976 | 90.69611 | 284.9247 | 142.46235 | 418.0356 | 0.9870455 | 267.82 | 119108.7 | 93737.19 | 0.9903115 | 1.814605 | 1375.22 | [5 empty] | 0.01078686 | 0.5949935
2806 | 01:28:00.99999999999978150 | 5281 | 2709 | 952 | 874.6257 | 1147.6257 | 85.7 | 0.6953007 | 64.30131 | 86.81374 | 154.2027 | 89.60651 | 283.7463 | 141.87315 | 417.4782 | 0.9857294 | 270.721 | 118457.9 | 93487.58 | 0.9876744 | 1.809773 | 1373.007 | [5 empty] | 0.01074381 | 0.5933704
2807 | 01:28:04.00000000000025100 | 5284 | 2712 | 953 | 875 | 1148 | 85.7 | 0.7047229 | 65.69491 | 81.03478 | 153.6225 | 90.60947 | 277.0948 | 138.5474 | 413.2598 | 0.9757692 | 271.3138 | 114512.1 | 92264.05 | 0.9747481 | 1.786088 | 1351.722 | [5 empty] | 0.01053358 | 0.5852551
2808 | 01:28:04.99999999999960875 | 5285 | 2713 | 953 | 875.1414 | 1148.1414 | 85.7 | 0.6931269 | 63.2556 | 88.47869 | 153.5456 | 90.58817 | 288.9229 | 144.46145 | 418.6205 | 0.9884266 | 271.4246 | 120949 | 93877.63 | 0.9917952 | 1.817324 | 1379.472 | [5 empty] | 0.01081112 | 0.595902
2809 | 01:28:07.00000000000011975 | 5287 | 2715 | 953 | 875.4277 | 1148.4277 | 85.7 | 0.6945553 | 63.41794 | 87.33279 | 156.1883 | 90.22952 | 289.6343 | 144.81715 | 419.12 | 0.989606 | 273.0262 | 121391.5 | 94012.19 | 0.9932168 | 1.819929 | 1379.587 | [5 empty] | 0.01083437 | 0.5967693
2810 | 01:28:08.00000000000007825 | 5288 | 2716 | 953 | 875.5675 | 1148.5675 | 85.7 | 0.6916379 | 62.47406 | 87.25121 | 153.6824 | 90.6789 | 290.5593 | 145.27965 | 417.9565 | 0.9868588 | 272.7251 | 121441.1 | 93780.06 | 0.9907644 | 1.815435 | 1382.58 | [5 empty] | 0.01079427 | 0.5952712
2811 | 01:28:09.00000000000003675 | 5289 | 2717 | 954 | 875.711 | 1148.711 | 85.7 | 0.6964368 | 62.37737 | 86.42955 | 153.0426 | 87.55592 | 284.0304 | 142.0152 | 417.5877 | 0.985988 | 272.7251 | 118607.6 | 93638.73 | 0.9892713 | 1.812699 | 1374.102 | [5 empty] | 0.01076987 | 0.5943546
2812 | 01:28:10.99999999999994700 | 5291 | 2719 | 954 | 876 | 1149 | 85.7 | 0.6927805 | 60.94744 | 88.41941 | 152.8132 | 89.80628 | 290.3123 | 145.15615 | 421.1134 | 0.9943127 | 275.9345 | 122254.4 | 94477.84 | 0.9981363 | 1.828943 | 1388.074 | [5 empty] | 0.01091496 | 0.5997467
2813 | 01:28:12.99999999999985725 | 5293 | 2721 | 954 | 876.2795 | 1149.2795 | 85.7 | 0.6952808 | 62.99761 | 87.42073 | 157.5589 | 90.11549 | 289.6037 | 144.80185 | 418.0226 | 0.9870148 | 272.0232 | 121060.9 | 93737.16 | 0.9903112 | 1.814605 | 1375.811 | [5 empty] | 0.01078686 | 0.5949933
2814 | 01:28:14.00000000000041650 | 5294 | 2722 | 954 | 876.4235 | 1149.4235 | 85.7 | 0.6975597 | 58.11944 | 87.20598 | 155.9128 | 90.92144 | 290.826 | 145.413 | 420.5431 | 0.9929661 | 278.532 | 122304.8 | 94419.48 | 0.9975197 | 1.827813 | 1382.711 | [5 empty] | 0.01090485 | 0.5993756
2815 | 01:28:18.00000000000024375 | 5298 | 2726 | 955 | 877 | 1150 | 85.7 | 0.6942385 | 58.93914 | 87.36607 | 156.4332 | 90.85752 | 291.2329 | 145.61645 | 419.5833 | 0.9906999 | 276.6289 | 122196.5 | 94077.29 | 0.9939046 | 1.821189 | 1384.078 | [5 empty] | 0.01084562 | 0.5971878
2816 | 01:28:19.00000000000020225 | 5299 | 2727 | 955 | 877.2516 | 1150.2516 | 85.7 | 0.692872 | 59.40794 | 88.27849 | 155.483 | 89.64883 | 288.0536 | 144.0268 | 418.6976 | 0.9886086 | 274.6234 | 120607.4 | 93864.87 | 0.9916604 | 1.817077 | 1383.003 | [5 empty] | 0.01080891 | 0.5958196
2817 | 01:28:20.00000000000015400 | 5300 | 2728 | 955 | 877.5001 | 1150.5001 | 85.7 | 0.6942999 | 85.40797 | 92.31996 | 154.3768 | 89.24515 | 288.0596 | 144.0298 | 421.3668 | 0.994911 | 271.8314 | 121378.8 | 94497.34 | 0.9983423 | 1.829321 | 1381.652 | [5 empty] | 0.01091834 | 0.5998706
2818 | 01:28:22.00000000000007100 | 5302 | 2730 | 956 | 878 | 1151 | 85.7 | 0.689805 | 59.06044 | 88.25535 | 154.9842 | 91.83707 | 288.4465 | 144.22325 | 420.1644 | 0.992072 | 276.6328 | 121194.9 | 94339.39 | 0.9966736 | 1.826263 | 1392.751 | [5 empty] | 0.01089098 | 0.5988653
2819 | 01:28:23.00000000000002275 | 5303 | 2731 | 956 | 878.1984 | 1151.1984 | 85.7 | 0.6897259 | 63.46522 | 87.68955 | 153.2176 | 90.28107 | 288.691 | 144.3455 | 419.4942 | 0.9904895 | 272.929 | 121104.2 | 94064.17 | 0.9937659 | 1.820935 | 1387.546 | [5 empty] | 0.01084336 | 0.5971035
2820 | 01:28:23.99999999999998125 | 5304 | 2732 | 956 | 878.4008 | 1151.4008 | 85.7 | 0.6955429 | 63.10608 | 86.49905 | 152.9476 | 90.82014 | 284.7357 | 142.36785 | 417.8531 | 0.9866146 | 272.6248 | 118977.7 | 93633.93 | 0.9892206 | 1.812606 | 1375.389 | [5 empty] | 0.01076905 | 0.5943234
2821 | 01:28:26.999999999999850 | 5307 | 2735 | 957 | 879 | 1152 | 85.7 | 0.6910874 | 58.43649 | 87.8207 | 154.8544 | 89.42783 | 288.8321 | 144.41605 | 418.9128 | 0.9891167 | 276.5302 | 120995.5 | 94184.75 | 0.9950398 | 1.823269 | 1389.664 | [5 empty] | 0.01086421 | 0.597877
2822 | 01:28:27.99999999999980850 | 5308 | 2736 | 957 | 879.1649 | 1152.1649 | 85.7 | 0.6884634 | 84.09476 | 92.52087 | 155.2564 | 90.12505 | 292.307 | 146.1535 | 422.0173 | 0.9964469 | 274.5377 | 123358.6 | 94749.05 | 1.001002 | 1.834193 | 1395.256 | [5 empty] | 0.010962 | 0.601464
2823 | 01:28:29.00000000000036100 | 5309 | 2737 | 957 | 879.3362 | 1152.3362 | 85.7 | 0.696078 | 63.68209 | 87.37681 | 154.755 | 90.11401 | 287.2162 | 143.6081 | 418.4096 | 0.9879286 | 272.1247 | 120174 | 93730.03 | 0.9902358 | 1.814467 | 1374.606 | [5 empty] | 0.01078563 | 0.5949471
2824 | 01:28:30.00000000000031950 | 5310 | 2738 | 957 | 879.4999 | 1152.4999 | 85.7 | 0.684477 | 59.07235 | 88.74677 | 152.0951 | 89.94353 | 287.4837 | 143.74185 | 420.63 | 0.9931713 | 275.9309 | 120924.3 | 94458.78 | 0.9979349 | 1.828574 | 1401.448 | [5 empty] | 0.01091166 | 0.5996256
2825 | 01:28:31.99999999999963575 | 5312 | 2740 | 958 | 879.8332 | 1152.8332 | 85.7 | 0.6981546 | 68.68958 | 88.76245 | 153.2469 | 90.80352 | 283.9504 | 141.9752 | 420.7516 | 0.9934584 | 268.9293 | 119472.6 | 94231.96 | 0.9955386 | 1.824183 | 1371.071 | [5 empty] | 0.01087238 | 0.5981791
2826 | 01:28:33.00000000000018825 | 5313 | 2741 | 958 | 880 | 1153 | 85.7 | 0.684736 | 62.42949 | 89.08328 | 153.5171 | 89.46224 | 288.4632 | 144.2316 | 419.6756 | 0.9909178 | 273.0284 | 121061 | 94162.92 | 0.9948092 | 1.822847 | 1396.357 | [5 empty] | 0.01086044 | 0.5977371
2827 | 01:28:34.00000000000014675 | 5314 | 2742 | 958 | 880.1114 | 1153.1114 | 85.7 | 0.693248 | 64.99979 | 87.34963 | 151.1294 | 91.63171 | 283.8246 | 141.9123 | 417.5688 | 0.9859434 | 270.6219 | 118516.3 | 93542.73 | 0.9882571 | 1.810841 | 1376.498 | [5 empty] | 0.01075332 | 0.59373
2828 | 01:28:34.99999999999950450 | 5315 | 2743 | 958 | 880.2222 | 1153.2222 | 85.7 | 0.6977538 | 63.81054 | 87.78345 | 154.1206 | 90.13239 | 289.3009 | 144.65045 | 417.8083 | 0.9865089 | 271.025 | 120872.3 | 93571.19 | 0.9885577 | 1.811392 | 1369.926 | [5 empty] | 0.01075822 | 0.5939153
2829 | 01:28:41.99999999999979450 | 5322 | 2750 | 959 | 881 | 1154 | 85.7 | 0.6980467 | 65.16985 | 86.87449 | 151.756 | 90.45154 | 284.3087 | 142.15435 | 416.465 | 0.9833371 | 270.1183 | 118404.6 | 93316.91 | 0.9858713 | 1.806469 | 1367.065 | [5 empty] | 0.0107144 | 0.5922544
2830 | 01:28:42.99999999999975300 | 5323 | 2751 | 959 | 881.4963 | 1154.4963 | 85.7 | 0.6978766 | 77.57581 | 93.97791 | 153.6878 | 89.91309 | 284.6023 | 142.30115 | 418.9412 | 0.9891838 | 269.2231 | 119231.6 | 93811.63 | 0.9910979 | 1.816046 | 1369.342 | [5 empty] | 0.01079972 | 0.5954755
2831 | 01:28:44.00000000000031225 | 5324 | 2752 | 959 | 882 | 1155 | 85.7 | 0.7010806 | 59.75882 | 87.48686 | 154.5853 | 90.81097 | 289.2256 | 144.6128 | 419.3102 | 0.9900551 | 276.0283 | 121275.3 | 94088.16 | 0.9940194 | 1.821399 | 1372.732 | [5 empty] | 0.0108475 | 0.5972576
2832 | 01:28:48.00000000000013275 | 5328 | 2756 | 960 | 882.5702 | 1155.5702 | 85.7 | 0.6995388 | 62.72325 | 87.6642 | 153.6435 | 89.61414 | 288.6134 | 144.3067 | 417.0541 | 0.9847281 | 271.0226 | 120367.4 | 93387.62 | 0.9866184 | 1.807838 | 1366.044 | [5 empty] | 0.01072658 | 0.5927174
2833 | 01:28:50.00000000000004975 | 5330 | 2758 | 961 | 882.8557 | 1155.8557 | 85.7 | 0.6869704 | 80.26483 | 93.15251 | 154.1331 | 88.73071 | 286.1203 | 143.06015 | 419.867 | 0.9913698 | 269.929 | 120132.5 | 94116.98 | 0.9943239 | 1.821957 | 1389.331 | [5 empty] | 0.01085249 | 0.5974425
2834 | 01:28:51.00000000000060225 | 5331 | 2759 | 961 | 883 | 1156 | 85.7 | 0.6845549 | 59.51159 | 88.05706 | 152.6998 | 89.70353 | 290.0103 | 145.00515 | 419.5334 | 0.9905821 | 275.7289 | 121669 | 94091.34 | 0.994053 | 1.821461 | 1398.927 | [5 empty] | 0.01084805 | 0.597278
2835 | 01:28:52.99999999999991850 | 5333 | 2761 | 961 | 883.334 | 1156.334 | 85.7 | 0.6856908 | 59.05582 | 88.13596 | 153.861 | 90.17221 | 289.7525 | 144.87625 | 420.3142 | 0.9924257 | 276.8299 | 121787.1 | 94242.78 | 0.9956529 | 1.824393 | 1399.07 | [5 empty] | 0.01087425 | 0.5982483
2836 | 01:28:53.99999999999987700 | 5334 | 2762 | 961 | 883.5014 | 1156.5014 | 85.7 | 0.6989325 | 60.81544 | 87.49549 | 152.7616 | 91.26364 | 289.8816 | 144.9408 | 418.9223 | 0.9891392 | 274.5251 | 121437.8 | 93897.76 | 0.9920079 | 1.817714 | 1373.486 | [5 empty] | 0.01081459 | 0.596032
2837 | 01:28:55.00000000000042950 | 5335 | 2763 | 961 | 883.6677 | 1156.6677 | 85.7 | 0.6920841 | 60.80081 | 87.11057 | 153.216 | 92.9669 | 292.3196 | 146.1598 | 419.2252 | 0.9898544 | 275.3289 | 122547.7 | 93955.1 | 0.9926136 | 1.818824 | 1385.503 | [5 empty] | 0.0108245 | 0.5964017
2838 | 01:28:55.99999999999978725 | 5336 | 2764 | 961 | 883.8359 | 1156.8359 | 85.7 | 0.691591 | 101.1815 | 91.14957 | 153.9279 | 90.32751 | 288.8169 | 144.40845 | 420.9763 | 0.993989 | 271.0317 | 121585.1 | 94455.71 | 0.9979025 | 1.828515 | 1384.953 | [5 empty] | 0.01091113 | 0.599606
2839 | 01:28:56.99999999999974575 | 5337 | 2765 | 962 | 884 | 1157 | 85.7 | 0.6978553 | 61.71695 | 87.6908 | 154.5411 | 91.11359 | 290.3356 | 145.1678 | 417.0273 | 0.9846648 | 271.5225 | 121077.9 | 93293.73 | 0.9856264 | 1.806021 | 1368.634 | [5 empty] | 0.01071041 | 0.5921024
2840 | 01:28:59.00000000000025675 | 5339 | 2767 | 962 | 884.2502 | 1157.2502 | 85.7 | 0.6921516 | 83.72216 | 92.56355 | 154.9454 | 91.30389 | 290.6914 | 145.3457 | 420.786 | 0.9935397 | 273.2318 | 122318.9 | 94330.09 | 0.9965753 | 1.826083 | 1385.511 | [5 empty] | 0.01088937 | 0.598806
2841 | 01:29:01.00000000000016700 | 5341 | 2769 | 962 | 884.501 | 1157.501 | 85.7 | 0.6943954 | 57.58466 | 88.1953 | 155.4277 | 89.9463 | 290.007 | 145.0035 | 419.5783 | 0.9906881 | 277.7298 | 121680.6 | 94160.52 | 0.9947839 | 1.8228 | 1385.418 | [5 empty] | 0.01086002 | 0.5977217
2842 | 01:29:02.00000000000072625 | 5342 | 2770 | 962 | 884.6252 | 1157.6252 | 85.7 | 0.6961968 | 64.58538 | 87.4465 | 152.9732 | 91.51711 | 287.4326 | 143.7163 | 418.4859 | 0.9881088 | 271.4263 | 120286.5 | 93717.08 | 0.990099 | 1.814216 | 1373.644 | [5 empty] | 0.01078339 | 0.5948632
2843 | 01:29:04.99999999999999425 | 5345 | 2773 | 963 | 885 | 1158 | 85.7 | 0.6934792 | 60.70378 | 87.67148 | 152.3768 | 90.86275 | 292.5133 | 146.25665 | 419.0753 | 0.9895004 | 275.3289 | 122585.1 | 94009.63 | 0.9931897 | 1.819879 | 1383.591 | [5 empty] | 0.01083393 | 0.5967528
2844 | 01:29:06.00000000000055350 | 5346 | 2774 | 963 | 885.1979 | 1158.1979 | 85.7 | 0.6940193 | 57.63663 | 87.02061 | 153.9495 | 88.97324 | 291.8951 | 145.94755 | 419.2636 | 0.989945 | 277.4287 | 122381 | 93978.16 | 0.9928573 | 1.81927 | 1384.644 | [5 empty] | 0.01082849 | 0.5965503
2845 | 01:29:07.99999999999986300 | 5348 | 2776 | 963 | 885.5986 | 1158.5986 | 85.7 | 0.6886324 | 59.6766 | 87.85378 | 153.5995 | 90.68855 | 292.326 | 146.163 | 418.4176 | 0.9879475 | 275.5238 | 122314.3 | 93825.09 | 0.9912401 | 1.816307 | 1390.491 | [5 empty] | 0.01080204 | 0.5955625
2846 | 01:29:08.99999999999982150 | 5349 | 2777 | 964 | 885.8004 | 1158.8004 | 85.7 | 0.7002041 | 61.22006 | 88.64251 | 154.3408 | 90.44016 | 287.6691 | 143.83455 | 420.3114 | 0.992419 | 275.2309 | 120910.6 | 94270.66 | 0.9959475 | 1.824932 | 1374.372 | [5 empty] | 0.01087908 | 0.5984265
2847 | 01:29:10.00000000000038075 | 5350 | 2778 | 964 | 886 | 1159 | 85.7 | 0.6858308 | 60.98083 | 87.4632 | 153.8393 | 90.4002 | 290.8245 | 145.41225 | 418.0947 | 0.9871851 | 274.0248 | 121592.2 | 93763.02 | 0.9905844 | 1.815105 | 1393.176 | [5 empty] | 0.01079132 | 0.5951609
2848 | 01:29:11.0000000000003325 | 5351 | 2779 | 964 | 886.1676 | 1159.1676 | 85.7 | 0.6936766 | 59.74296 | 86.89755 | 153.789 | 91.86824 | 293.5701 | 146.78505 | 418.2176 | 0.9874753 | 275.8257 | 122776.2 | 93749.9 | 0.9904458 | 1.814851 | 1382.241 | [5 empty] | 0.01078906 | 0.5950759
2849 | 01:29:11.99999999999969025 | 5352 | 2780 | 964 | 886.3324 | 1159.3324 | 85.7 | 0.7000825 | 62.21019 | 87.83077 | 151.9186 | 91.49918 | 288.3575 | 144.17875 | 418.6645 | 0.9885305 | 273.326 | 120725 | 93826.2 | 0.9912518 | 1.816328 | 1370.064 | [5 empty] | 0.01080223 | 0.5955697
2850 | 01:29:14.00000000000020125 | 5354 | 2782 | 964 | 886.6649 | 1159.6649 | 85.7 | 0.6986402 | 65.58017 | 86.63574 | 153.8864 | 91.44508 | 278.7507 | 139.37535 | 415.9977 | 0.9822337 | 269.5196 | 115959.6 | 93103.27 | 0.9836143 | 1.802334 | 1364.279 | [5 empty] | 0.01067763 | 0.5908501
2851 | 01:29:15.9999999999995175 | 5356 | 2784 | 965 | 887 | 1160 | 85.7 | 0.6917618 | 62.06034 | 87.56161 | 154.0799 | 90.85878 | 290.0135 | 145.00675 | 419.4678 | 0.9904272 | 274.4281 | 121651.3 | 94062.02 | 0.9937432 | 1.820893 | 1385.752 | [5 empty] | 0.01084298 | 0.5970897
2852 | 01:29:16.99999999999947600 | 5357 | 2785 | 965 | 887.1987 | 1160.1987 | 85.7 | 0.6939443 | 67.188 | 86.68735 | 154.5063 | 89.3537 | 284.9433 | 142.47165 | 417.8083 | 0.9865089 | 269.7235 | 119051.7 | 93658.42 | 0.9894793 | 1.81308 | 1375.173 | [5 empty] | 0.01077327 | 0.5944825
2853 | 01:29:18.99999999999998700 | 5359 | 2787 | 965 | 887.5964 | 1160.5964 | 85.7 | 0.7010582 | 64.56052 | 87.33295 | 153.657 | 90.94906 | 283.4595 | 141.72975 | 416.4695 | 0.9833477 | 269.618 | 118052.2 | 93191.43 | 0.9845456 | 1.80404 | 1361.118 | [5 empty] | 0.0106928 | 0.5914306
2854 | 01:29:22.00000000000045650 | 5362 | 2790 | 966 | 888 | 1161 | 85.7 | 0.6932269 | 61.00682 | 86.63453 | 155.3868 | 90.73206 | 289.5097 | 144.75485 | 418.2291 | 0.9875024 | 274.2225 | 121081.4 | 93686.35 | 0.9897744 | 1.813621 | 1380.981 | [5 empty] | 0.01077809 | 0.5946638
2855 | 01:29:29.0000000000001525 | 5369 | 2797 | 967 | 889 | 1162 | 85.7 | 0.6957644 | 64.56071 | 86.56108 | 153.2512 | 90.8867 | 284.0368 | 142.0184 | 416.2171 | 0.9827518 | 270.02 | 118221 | 93050.59 | 0.9830577 | 1.801314 | 1368.994 | [5 empty] | 0.01066857 | 0.5905026
2856 | 01:29:30.00000000000010425 | 5370 | 2798 | 967 | 889 | 1162 | 85.7 | 0.700433 | 65.73369 | 86.19305 | 154.0585 | 90.1473 | 283.718 | 141.859 | 414.467 | 0.9786195 | 268.7166 | 117591.8 | 92812.41 | 0.9805414 | 1.796703 | 1358.967 | [5 empty] | 0.01062763 | 0.5889253
2857 | 01:29:31.00000000000006275 | 5371 | 2799 | 967 | 889.202 | 1162.202 | 85.7 | 0.6935568 | 60.63151 | 87.62929 | 156.0805 | 90.35587 | 288.5668 | 144.2834 | 417.0056 | 0.9846136 | 273.4212 | 120334 | 93507.6 | 0.9878859 | 1.810161 | 1378.597 | [5 empty] | 0.01074726 | 0.593501
2858 | 01:29:32.00000000000062200 | 5372 | 2800 | 967 | 889.3994 | 1162.3994 | 85.7 | 0.6990121 | 59.98514 | 87.63171 | 154.8998 | 89.96653 | 289.5331 | 144.76655 | 418.3809 | 0.9878608 | 275.225 | 121135.1 | 93810.05 | 0.9910812 | 1.816016 | 1373.548 | [5 empty] | 0.01079944 | 0.5954653
2859 | 01:29:34.9999999999998900 | 5375 | 2803 | 968 | 890 | 1163 | 85.7 | 0.6962178 | 60.98285 | 87.89947 | 154.2686 | 89.27945 | 289.2927 | 144.64635 | 417.5073 | 0.9857981 | 274.3262 | 120781.8 | 93789.17 | 0.9908606 | 1.815611 | 1376.934 | [5 empty] | 0.01079584 | 0.5953302
2860 | 01:29:36.0000000000004425 | 5376 | 2804 | 968 | 890.1443 | 1163.1443 | 85.7 | 0.692223 | 59.02983 | 88.03262 | 154.1341 | 90.44744 | 291.2985 | 145.64925 | 419.6142 | 0.9907729 | 276.6321 | 122233 | 94107.66 | 0.9942254 | 1.821777 | 1387.485 | [5 empty] | 0.01085088 | 0.5973827
2861 | 01:29:36.99999999999980025 | 5377 | 2805 | 968 | 890.2882 | 1163.2882 | 85.7 | 0.6951727 | 62.09232 | 89.18115 | 152.6464 | 90.7181 | 287.5791 | 143.78955 | 417.3031 | 0.985316 | 271.3199 | 120007.6 | 93448.56 | 0.9872622 | 1.809018 | 1373.579 | [5 empty] | 0.01073708 | 0.5931157
2862 | 01:29:37.99999999999975875 | 5378 | 2806 | 968 | 890.4296 | 1163.4296 | 85.7 | 0.692776 | 16.29809 | 86.27701 | 151.8377 | 90.84087 | 283.6359 | 141.81795 | 415.6998 | 0.9815304 | 281.4234 | 117907.4 | 92986.23 | 0.9823778 | 1.800068 | 1384.756 | [5 empty] | 0.0106575 | 0.5900774
2863 | 01:29:38.99999999999971725 | 5379 | 2807 | 968 | 890.572 | 1163.572 | 85.7 | 0.6961468 | 59.03789 | 88.29591 | 154.0749 | 90.90514 | 288.5347 | 144.26735 | 419.4659 | 0.9904227 | 275.7264 | 121030.5 | 93990.48 | 0.9929874 | 1.819509 | 1379.63 | [5 empty] | 0.01083062 | 0.5966296
2864 | 01:29:40.00000000000026975 | 5380 | 2808 | 968 | 890.715 | 1163.715 | 85.7 | 0.6825769 | 60.8196 | 87.19843 | 154.4255 | 90.26536 | 288.1483 | 144.07415 | 418.1536 | 0.9873242 | 273.3257 | 120490.3 | 93623.11 | 0.9891062 | 1.812397 | 1396.973 | [5 empty] | 0.01076718 | 0.5942531
2865 | 01:29:42.00000000000018675 | 5382 | 2810 | 969 | 891 | 1164 | 85.7 | 0.6928229 | 60.19788 | 86.48934 | 154.851 | 90.05843 | 290.3552 | 145.1776 | 419.1497 | 0.9896761 | 276.2282 | 121702.3 | 94007.97 | 0.9931722 | 1.819847 | 1385.531 | [5 empty] | 0.01083364 | 0.5967421
2866 | 01:29:42.99999999999953775 | 5383 | 2811 | 969 | 891.2507 | 1164.2507 | 85.7 | 0.6869232 | 59.82438 | 87.28942 | 153.6951 | 90.5561 | 290.2323 | 145.11615 | 418.8186 | 0.9888943 | 275.9265 | 121554.7 | 93822.4 | 0.9912117 | 1.816255 | 1393.652 | [5 empty] | 0.01080158 | 0.5955452
2867 | 01:29:44.00000000000009700 | 5384 | 2812 | 969 | 891.4996 | 1164.4996 | 85.7 | 0.6946368 | 61.00634 | 87.81534 | 154.6145 | 89.87711 | 289.1413 | 144.57065 | 419.4645 | 0.9904194 | 275.3313 | 121284.5 | 94019.98 | 0.9932991 | 1.82008 | 1381.808 | [5 empty] | 0.01083572 | 0.5968194
2868 | 01:29:45.00000000000005550 | 5385 | 2813 | 970 | 891.7481 | 1164.7481 | 85.7 | 0.6845898 | 62.32924 | 87.96688 | 153.9708 | 90.40774 | 288.4241 | 144.21205 | 418.9075 | 0.9891042 | 273.5246 | 120823 | 93797.53 | 0.990949 | 1.815773 | 1394.911 | [5 empty] | 0.01079728 | 0.5953843
2869 | 01:29:46.00000000000000725 | 5386 | 2814 | 970 | 892 | 1165 | 85.7 | 0.6956022 | 62.59725 | 87.93531 | 155.39 | 90.2442 | 289.2517 | 144.62585 | 418.9175 | 0.9891278 | 273.4289 | 121172.6 | 93844.03 | 0.9914402 | 1.816673 | 1377.335 | [5 empty] | 0.01080531 | 0.595685
2870 | 01:29:47.00000000000056650 | 5387 | 2815 | 970 | 892.1433 | 1165.1433 | 85.7 | 0.6823471 | 60.66575 | 87.66861 | 155.2421 | 90.64496 | 289.2398 | 144.6199 | 420.4277 | 0.9926937 | 275.1316 | 121604.4 | 94174.98 | 0.9949366 | 1.82308 | 1402.465 | [5 empty] | 0.01086252 | 0.5978144
2871 | 01:29:48.99999999999987600 | 5389 | 2817 | 970 | 892.43 | 1165.43 | 85.7 | 0.696087 | 61.50363 | 87.47174 | 154.9445 | 90.51933 | 290.014 | 145.007 | 418.9197 | 0.989133 | 275.0281 | 121492.6 | 93911.32 | 0.9921511 | 1.817976 | 1378.561 | [5 empty] | 0.01081694 | 0.5961195
2872 | 01:29:52.99999999999970325 | 5393 | 2821 | 971 | 893 | 1166 | 85.7 | 0.7009441 | 60.27168 | 88.21736 | 153.7362 | 89.80534 | 287.2367 | 143.61835 | 419.4488 | 0.9903823 | 275.7299 | 120481.1 | 94050.52 | 0.9936217 | 1.820671 | 1372.428 | [5 empty] | 0.010841 | 0.5970158
2873 | 01:29:55.00000000000021425 | 5395 | 2823 | 971 | 893.4003 | 1166.4003 | 85.7 | 0.6968107 | 64.41602 | 86.65888 | 154.4013 | 90.0378 | 283.1771 | 141.58855 | 416.448 | 0.983297 | 270.1193 | 117928.5 | 93062.73 | 0.983186 | 1.801549 | 1367.515 | [5 empty] | 0.01067065 | 0.5905827
2874 | 01:29:56.00000000000017275 | 5396 | 2824 | 971 | 893.6253 | 1166.6253 | 85.7 | 0.6961017 | 64.46059 | 86.65137 | 154.1613 | 90.89818 | 283.6404 | 141.8202 | 415.497 | 0.9810515 | 269.617 | 117851.7 | 92842.75 | 0.9808619 | 1.79729 | 1366.831 | [5 empty] | 0.01063284 | 0.5891268
2875 | 01:29:56.99999999999953050 | 5397 | 2825 | 972 | 893.8059 | 1166.8059 | 85.7 | 0.68633 | 61.83331 | 87.79816 | 155.5293 | 90.80673 | 288.5312 | 144.2656 | 418.0993 | 0.9871959 | 272.8237 | 120634.7 | 93545.53 | 0.9882866 | 1.810895 | 1389.863 | [5 empty] | 0.0107538 | 0.5937482
2876 | 01:29:57.99999999999948900 | 5398 | 2826 | 972 | 894 | 1167 | 85.7 | 0.6818925 | 61.29905 | 87.31346 | 155.174 | 91.72126 | 291.847 | 145.9235 | 417.9111 | 0.9867516 | 273.8243 | 121966.1 | 93579.8 | 0.9886487 | 1.811558 | 1398.339 | [5 empty] | 0.01075971 | 0.5939713
2877 | 01:30:01.0000000000005560100 | 5401 | 2829 | 972 | 894.5032 | 1167.5032 | 85.7 | 0.6893764 | 59.56541 | 87.36027 | 155.2844 | 89.23947 | 292.3974 | 146.1987 | 417.7612 | 0.9863976 | 275.7285 | 122152.3 | 93672.3 | 0.9896259 | 1.813349 | 1388.585 | [5 empty] | 0.01077567 | 0.5945726
2878 | 01:30:01.999999999999912950 | 5402 | 2830 | 972 | 894.6694 | 1167.6694 | 85.7 | 0.7013556 | 62.43413 | 88.37193 | 154.8155 | 90.33259 | 288.9526 | 144.4763 | 418.697 | 0.9886072 | 273.1246 | 120983.6 | 93757.97 | 0.990531 | 1.815008 | 1367.474 | [5 empty] | 0.01079045 | 0.5951282
2879 | 01:30:03.0000000000004689600 | 5403 | 2831 | 972 | 894.8337 | 1167.8337 | 85.7 | 0.6942791 | 60.36773 | 87.43467 | 154.9745 | 90.93577 | 291.0536 | 145.5268 | 418.9751 | 0.9892638 | 275.529 | 121944.2 | 93887.92 | 0.9919039 | 1.817523 | 1381.798 | [5 empty] | 0.01081289 | 0.5959685
2880 | 01:30:03.999999999999825900 | 5404 | 2832 | 973 | 895 | 1168 | 85.7 | 0.6909757 | 62.21235 | 88.02854 | 155.6412 | 89.97411 | 290.0127 | 145.00635 | 418.02 | 0.9870087 | 272.6263 | 121231.1 | 93526.36 | 0.9880841 | 1.810524 | 1382.042 | [5 empty] | 0.01075049 | 0.5936233
2881 | 01:30:05.999999999999738850 | 5406 | 2834 | 973 | 895.3324 | 1168.3324 | 85.7 | 0.6964696 | 60.77488 | 88.2455 | 155.0923 | 90.16082 | 287.5797 | 143.78985 | 419.6487 | 0.9908543 | 275.131 | 120682.4 | 93956.99 | 0.9926336 | 1.81886 | 1378.326 | [5 empty] | 0.01082483 | 0.5964139
2882 | 01:30:09.000000000000207675 | 5409 | 2837 | 974 | 895.8339 | 1168.8339 | 85.7 | 0.7010997 | 62.91263 | 87.68951 | 154.3136 | 90.26567 | 289.1674 | 144.5837 | 419.056 | 0.9894549 | 273.326 | 121177.3 | 93697.41 | 0.9898912 | 1.813835 | 1367.721 | [5 empty] | 0.01078 | 0.5947356
2883 | 01:30:09.99999999999956475 | 5410 | 2838 | 974 | 896 | 1169 | 85.7 | 0.6945367 | 61.80664 | 88.09483 | 157.1824 | 90.32297 | 289.2352 | 144.6176 | 418.8886 | 0.9890596 | 274.2292 | 121157.3 | 93880.42 | 0.9918247 | 1.817378 | 1380.044 | [5 empty] | 0.0108116 | 0.59592
2884 | 01:30:11.000000000000120625 | 5411 | 2839 | 974 | 896.1404 | 1169.1404 | 85.7 | 0.6891423 | 62.83941 | 87.71791 | 156.1087 | 90.2495 | 289.5201 | 144.76005 | 418.4352 | 0.9879891 | 273.3269 | 121145.4 | 93741.04 | 0.9903522 | 1.81468 | 1386.97 | [5 empty] | 0.01078753 | 0.5950185
2885 | 01:30:13.000000000000033575 | 5413 | 2841 | 974 | 896.4233 | 1169.4233 | 85.7 | 0.6888701 | 59.51262 | 86.0062 | 153.8117 | 90.15441 | 290.5568 | 145.2784 | 417.1697 | 0.985001 | 275.323 | 121211.5 | 93389.8 | 0.9866414 | 1.80788 | 1387.317 | [5 empty] | 0.01072696 | 0.5927316
2886 | 01:30:14.999999999999946525 | 5415 | 2843 | 975 | 896.7076 | 1169.7076 | 85.7 | 0.700206 | 68.26306 | 87.07966 | 151.8604 | 89.88693 | 278.0602 | 139.0301 | 416.103 | 0.9824824 | 267.2198 | 115701.7 | 92924.38 | 0.9817243 | 1.798871 | 1358.482 | [5 empty] | 0.01064687 | 0.589668
2887 | 01:30:16.000000000000502400 | 5416 | 2844 | 975 | 896.8472 | 1169.8472 | 85.7 | 0.6995388 | 64.85362 | 86.1216 | 153.8176 | 89.64103 | 283.3858 | 141.6929 | 415.2192 | 0.9803956 | 269.4167 | 117667.2 | 92683.41 | 0.9791785 | 1.794206 | 1360.302 | [5 empty] | 0.01060548 | 0.5880668
2888 | 01:30:16.999999999999859475 | 5417 | 2845 | 975 | 897 | 1170 | 85.7 | 0.7047247 | 66.34165 | 86.2523 | 152.4741 | 90.04896 | 283.2078 | 141.6039 | 415.4971 | 0.9810518 | 268.7157 | 117672 | 92810.7 | 0.9805233 | 1.79667 | 1352.317 | [5 empty] | 0.01062734 | 0.5889139
2889 | 01:30:17.999999999999216550 | 5418 | 2846 | 975 | 897.1652 | 1170.1652 | 85.7 | 0.6919146 | 60.1245 | 87.16217 | 155.1697 | 91.0807 | 291.0012 | 145.5006 | 417.2731 | 0.9852452 | 274.3204 | 121427 | 93426.46 | 0.9870287 | 1.80859 | 1381.638 | [5 empty] | 0.01073327 | 0.5929713
2890 | 01:30:18.999999999999772425 | 5419 | 2847 | 975 | 897.3395 | 1170.3395 | 85.7 | 0.6851687 | 79.95213 | 93.19357 | 153.1117 | 90.76648 | 289.3011 | 144.65055 | 418.565 | 0.9882955 | 270.5252 | 121091.3 | 93742.38 | 0.9903663 | 1.814706 | 1390.634 | [5 empty] | 0.01078776 | 0.5950272
2891 | 01:30:20.999999999999685375 | 5421 | 2849 | 975 | 897.661 | 1170.661 | 85.7 | 0.6997274 | 64.00485 | 89.7375 | 152.206 | 90.62524 | 284.8554 | 142.4277 | 416.46 | 0.9833253 | 269.2196 | 118630.9 | 93137.42 | 0.983975 | 1.802995 | 1362.479 | [5 empty] | 0.0106835 | 0.5910751
2892 | 01:30:23.000000000000797800 | 5423 | 2851 | 976 | 898 | 1171 | 85.7 | 0.6955649 | 65.93194 | 86.61868 | 151.0998 | 91.27714 | 277.143 | 138.5715 | 415.8496 | 0.9818841 | 269.6205 | 115249.8 | 92942.57 | 0.9819165 | 1.799223 | 1368.271 | [5 empty] | 0.01064999 | 0.5897885
2893 | 01:30:24.000000000000154875 | 5424 | 2852 | 976 | 898.1126 | 1171.1126 | 85.7 | 0.7042363 | 65.26328 | 86.34885 | 150.8095 | 89.70855 | 283.2221 | 141.61105 | 415.8622 | 0.9819138 | 270.0191 | 117781.4 | 92997.07 | 0.9824923 | 1.800278 | 1355.46 | [5 empty] | 0.01065936 | 0.590149
2894 | 01:30:26.000000000000067825 | 5426 | 2854 | 976 | 898.335 | 1171.335 | 85.7 | 0.6917974 | 60.84371 | 87.31564 | 153.9373 | 89.35557 | 291.2228 | 145.6114 | 417.0629 | 0.9847488 | 274.3218 | 121458.2 | 93394.88 | 0.9866951 | 1.807979 | 1381.64 | [5 empty] | 0.01072783 | 0.5927649
2895 | 01:30:26.999999999999424225 | 5427 | 2855 | 977 | 898.4464 | 1171.4464 | 85.7 | 0.6977535 | 63.53155 | 86.15818 | 156.6294 | 90.80582 | 283.1177 | 141.55885 | 416.9099 | 0.9843876 | 272.0222 | 118034.6 | 93140.59 | 0.9840085 | 1.803056 | 1368.393 | [5 empty] | 0.01068405 | 0.591096
2896 | 01:30:31.999999999999806675 | 5432 | 2860 | 977 | 899 | 1172 | 85.7 | 0.6939704 | 58.06611 | 87.63285 | 153.7111 | 91.27252 | 291.08 | 145.54 | 418.8393 | 0.9889432 | 276.6282 | 121915.7 | 93743.13 | 0.9903742 | 1.81472 | 1382.536 | [5 empty] | 0.01078789 | 0.595032
2897 | 01:30:33.000000000000362550 | 5433 | 2861 | 978 | 899.3717 | 1172.3717 | 85.7 | 0.6870431 | 60.45734 | 88.10346 | 153.505 | 90.52934 | 286.0239 | 143.01195 | 418.4194 | 0.9879518 | 273.6266 | 119677.9 | 93670.39 | 0.9896057 | 1.813312 | 1390.251 | [5 empty] | 0.01077534 | 0.5945602
2898 | 01:30:35.00000000000027550 | 5435 | 2863 | 978 | 900 | 1173 | 85.7 | 0.7033681 | 54.27522 | 86.10748 | 154.8864 | 91.15839 | 275.2704 | 137.6352 | 412.7381 | 0.9745373 | 270.7143 | 113614.6 | 92103.21 | 0.9730489 | 1.782974 | 1352.259 | [5 empty] | 0.01050605 | 0.5841682
2899 | 01:30:37.000000000000188450 | 5437 | 2865 | 978 | 900.3988 | 1173.3988 | 85.7 | 0.6931366 | 62.89034 | 86.68413 | 153.03 | 90.20504 | 283.7289 | 141.86445 | 416.1754 | 0.9826533 | 272.0204 | 118081 | 93107.2 | 0.9836558 | 1.80241 | 1375.496 | [5 empty] | 0.0106783 | 0.590876
2900 | 01:30:39.999999999999458475 | 5440 | 2868 | 979 | 901 | 1174 | 85.7 | 0.6973149 | 56.67165 | 87.2961 | 152.7838 | 91.57437 | 292.2587 | 146.12935 | 418.5341 | 0.9882226 | 278.1275 | 122320.3 | 93670.69 | 0.9896089 | 1.813318 | 1378.305 | [5 empty] | 0.01077539 | 0.5945622
2901 | 01:30:41.000000000000014350 | 5441 | 2869 | 979 | 901.166 | 1174.166 | 85.7 | 0.693512 | 62.34344 | 86.94457 | 155.0151 | 90.0275 | 289.0962 | 144.5481 | 416.6948 | 0.9838797 | 273.0244 | 120464.9 | 93291.64 | 0.9856043 | 1.80598 | 1376.995 | [5 empty] | 0.01071005 | 0.5920887
2902 | 01:30:42.999999999999927300 | 5443 | 2871 | 979 | 901.4996 | 1174.4996 | 85.7 | 0.680555 | 59.48257 | 87.62571 | 154.4126 | 90.83332 | 291.6411 | 145.82055 | 418.1791 | 0.9873844 | 275.3264 | 121958.2 | 93626.06 | 0.9891374 | 1.812454 | 1402.329 | [5 empty] | 0.01076769 | 0.5942722
2903 | 01:30:46.000000000000396125 | 5446 | 2874 | 980 | 902 | 1175 | 85.7 | 0.6921215 | 56.83319 | 87.95959 | 152.8463 | 90.97103 | 292.2033 | 146.10165 | 419.0796 | 0.9895106 | 277.9276 | 122456.4 | 93720.44 | 0.9901345 | 1.814281 | 1386.655 | [5 empty] | 0.01078397 | 0.594885
2904 | 01:30:46.999999999999753200 | 5447 | 2875 | 980 | 902.1995 | 1175.1995 | 85.7 | 0.6848372 | 64.56332 | 86.6625 | 153.4072 | 92.69087 | 283.7229 | 141.86145 | 415.4606 | 0.9809656 | 270.3214 | 117875.7 | 92866.7 | 0.981115 | 1.797754 | 1385.726 | [5 empty] | 0.01063696 | 0.5892857
2905 | 01:30:47.999999999999110275 | 5448 | 2876 | 980 | 902.407 | 1175.407 | 85.7 | 0.698458 | 60.06743 | 86.64761 | 153.5429 | 91.33098 | 287.6371 | 143.81855 | 416.8643 | 0.9842799 | 274.921 | 119905.7 | 93244.68 | 0.9851082 | 1.805071 | 1370.798 | [5 empty] | 0.01070196 | 0.5917805
2906 | 01:30:48.999999999999666150 | 5449 | 2877 | 980 | 902.6018 | 1175.6018 | 85.7 | 0.6998236 | 59.24627 | 87.4938 | 153.6034 | 90.65288 | 289.4533 | 144.72665 | 417.7108 | 0.9862786 | 275.2251 | 120907.8 | 93473.59 | 0.9875266 | 1.809502 | 1370.305 | [5 empty] | 0.0107414 | 0.5932791
2907 | 01:30:50.000000000000222025 | 5450 | 2878 | 980 | 902.8007 | 1175.8007 | 85.7 | 0.7002693 | 65.70287 | 87.71597 | 153.1927 | 90.01069 | 285.8335 | 142.91675 | 415.3198 | 0.9806331 | 269.0182 | 118712.3 | 92843.84 | 0.9808734 | 1.797311 | 1359.708 | [5 empty] | 0.01063303 | 0.589134
2908 | 01:30:50.999999999999579100 | 5451 | 2879 | 980 | 903 | 1176 | 85.7 | 0.6937017 | 59.26612 | 87.35224 | 157.5146 | 90.36916 | 290.1033 | 145.05165 | 417.6464 | 0.9861266 | 275.1242 | 121160.6 | 93402.64 | 0.986777 | 1.808129 | 1379.449 | [5 empty] | 0.01072917 | 0.5928156
2909 | 01:30:52.000000000000134975 | 5452 | 2880 | 981 | 903.1436 | 1176.1436 | 85.7 | 0.6886482 | 60.75653 | 87.02898 | 152.8754 | 90.63154 | 291.839 | 145.9195 | 417.4042 | 0.9855547 | 274.4222 | 121814.8 | 93332.65 | 0.9860376 | 1.806774 | 1386.434 | [5 empty] | 0.01071711 | 0.5923575
2910 | 01:30:54.000000000000047925 | 5454 | 2882 | 981 | 903.429 | 1176.429 | 85.7 | 0.6964831 | 59.4774 | 88.04 | 156.1153 | 90.20333 | 287.5444 | 143.7722 | 417.7025 | 0.986259 | 275.3264 | 120108 | 93534.64 | 0.9881716 | 1.810684 | 1376.018 | [5 empty] | 0.01075192 | 0.5936773
2911 | 01:30:55.000000000000603800 | 5455 | 2883 | 981 | 903.5723 | 1176.5723 | 85.7 | 0.6891325 | 58.32478 | 88.22379 | 156.0515 | 90.848 | 288.0857 | 144.04285 | 417.9519 | 0.9868479 | 276.0258 | 120406 | 93577.3 | 0.9886223 | 1.81151 | 1388.711 | [5 empty] | 0.01075928 | 0.5939551
2912 | 01:30:57.999999999999873825 | 5458 | 2886 | 982 | 904 | 1177 | 85.7 | 0.6961033 | 64.62652 | 87.0405 | 153.8353 | 89.70776 | 283.1134 | 141.5567 | 416.3343 | 0.9830285 | 271.022 | 117869.8 | 93154.48 | 0.9841553 | 1.803325 | 1370.074 | [5 empty] | 0.01068644 | 0.5911874
2913 | 01:30:59.999999999999786775 | 5460 | 2888 | 982 | 904.288 | 1177.288 | 85.7 | 0.6833133 | 62.3577 | 87.52988 | 153.9655 | 89.9091 | 288.3017 | 144.15085 | 416.9654 | 0.9845186 | 272.6241 | 120211.8 | 93267.33 | 0.9853475 | 1.805509 | 1392.925 | [5 empty] | 0.01070586 | 0.5919292
2914 | 01:31:01.000000000000342650 | 5461 | 2889 | 982 | 904.4277 | 1177.4277 | 85.7 | 0.694414 | 61.02929 | 87.03866 | 156.0749 | 91.19317 | 290.3403 | 145.17015 | 417.2173 | 0.9851134 | 274.7266 | 121135 | 93410.41 | 0.9868591 | 1.808279 | 1377.964 | [5 empty] | 0.01073051 | 0.5928664
2915 | 01:31:05.000000000000168550 | 5465 | 2893 | 983 | 905 | 1178 | 85.7 | 0.6950698 | 60.62511 | 87.7621 | 153.3477 | 91.00954 | 289.2267 | 144.61335 | 418.3485 | 0.9877843 | 274.8263 | 120997.6 | 93572.76 | 0.9885743 | 1.811422 | 1377.98 | [5 empty] | 0.01075849 | 0.5939255
2916 | 01:31:05.999999999999525625 | 5466 | 2894 | 983 | 905.1682 | 1178.1682 | 85.7 | 0.702071 | 61.68614 | 87.07108 | 153.9001 | 90.98673 | 288.2904 | 144.1452 | 417.7654 | 0.9864076 | 274.4253 | 120437.8 | 93489.72 | 0.987697 | 1.809815 | 1366.094 | [5 empty] | 0.01074418 | 0.5933844
2917 | 01:31:07.00000000000008150 | 5467 | 2895 | 983 | 905.3336 | 1178.3336 | 85.7 | 0.6947122 | 58.64917 | 87.45686 | 153.6898 | 91.15092 | 289.3568 | 144.6784 | 419.1767 | 0.9897399 | 277.6325 | 121291.6 | 93788.86 | 0.9908574 | 1.815605 | 1382.628 | [5 empty] | 0.01079579 | 0.5953282
2918 | 01:31:07.99999999999943925 | 5468 | 2896 | 983 | 905.5001 | 1178.5001 | 85.7 | 0.6939761 | 60.04588 | 88.13661 | 153.1206 | 86.21306 | 286.9123 | 143.45615 | 416.4179 | 0.9832259 | 273.9214 | 119475.4 | 93166.82 | 0.9842857 | 1.803564 | 1376.415 | [5 empty] | 0.01068856 | 0.5912687
2919 | 01:31:08.99999999999999175 | 5469 | 2897 | 983 | 905.6678 | 1178.6678 | 85.7 | 0.6976608 | 111.9989 | 91.13345 | 149.912 | 90.3373 | 284.4318 | 142.2159 | 417.1693 | 0.9850001 | 264.8215 | 118656.2 | 93188.31 | 0.9845127 | 1.80398 | 1361.619 | [5 empty] | 0.01069226 | 0.59141
2920 | 01:31:10.99999999999990875 | 5471 | 2899 | 984 | 906 | 1179 | 85.7 | 0.7036001 | 66.97968 | 85.91866 | 151.541 | 89.67886 | 278.2658 | 139.1329 | 413.6777 | 0.9767559 | 267.5155 | 115112.4 | 92268.33 | 0.9747933 | 1.78617 | 1349.673 | [5 empty] | 0.01053432 | 0.5852839
2921 | 01:31:12.00000000000046125 | 5472 | 2900 | 984 | 906.2014 | 1179.2014 | 85.7 | 0.6833076 | 61.44145 | 86.75083 | 155.4061 | 90.33109 | 289.8372 | 144.9186 | 418.0389 | 0.9870533 | 275.3279 | 121163.3 | 93597.26 | 0.9888331 | 1.811896 | 1397.618 | [5 empty] | 0.01076272 | 0.594085
2922 | 01:31:14.00000000000037825 | 5474 | 2902 | 984 | 906.6024 | 1179.6024 | 85.7 | 0.6877509 | 61.11185 | 87.79404 | 153.518 | 90.26223 | 290.4176 | 145.2088 | 418.7736 | 0.9887881 | 275.7295 | 121619.2 | 93775.27 | 0.9907138 | 1.815342 | 1391.829 | [5 empty] | 0.01079344 | 0.5952402
2923 | 01:31:15.00000000000093075 | 5475 | 2903 | 985 | 906.8007 | 1179.8007 | 85.7 | 0.6989472 | 59.67008 | 87.56824 | 153.1705 | 90.21797 | 288.6871 | 144.34355 | 417.8207 | 0.9865381 | 275.3266 | 120619.4 | 93434.02 | 0.9871086 | 1.808736 | 1371.548 | [5 empty] | 0.01073458 | 0.5930207
2924 | 01:31:16.00000000000028850 | 5476 | 2904 | 985 | 907 | 1180 | 85.7 | 0.690466 | 82.47416 | 92.71088 | 153.8526 | 91.83564 | 284.713 | 142.3565 | 416.154 | 0.9826028 | 267.4208 | 118484.5 | 92995.27 | 0.9824733 | 1.800243 | 1374.499 | [5 empty] | 0.01065905 | 0.5901371
2925 | 01:31:16.99999999999964625 | 5477 | 2905 | 985 | 907.1696 | 1180.1696 | 85.7 | 0.7043865 | 64.17256 | 86.80808 | 150.2925 | 90.78667 | 283.3147 | 141.65735 | 415.6517 | 0.9814168 | 270.821 | 117760.2 | 92949.37 | 0.9819883 | 1.799354 | 1355.752 | [5 empty] | 0.01065116 | 0.5898335
2926 | 01:31:18.00000000000020550 | 5478 | 2906 | 985 | 907.334 | 1180.334 | 85.7 | 0.695743 | 23.40853 | 86.56509 | 154.3483 | 90.50417 | 278.0339 | 139.01695 | 415.3778 | 0.9807701 | 278.9187 | 115489.1 | 92688.7 | 0.9792344 | 1.794308 | 1375.787 | [5 empty] | 0.01060639 | 0.588102
2927 | 01:31:18.99999999999955650 | 5479 | 2907 | 985 | 907.5001 | 1180.5001 | 85.7 | 0.6940163 | 58.72532 | 86.67337 | 154.6345 | 90.13019 | 292.6682 | 146.3341 | 416.1519 | 0.9825978 | 275.4216 | 121794.4 | 93150.49 | 0.9841131 | 1.803248 | 1377.755 | [5 empty] | 0.01068575 | 0.5911612
2928 | 01:31:20.00000000000011575 | 5480 | 2908 | 986 | 907.6656 | 1180.6656 | 85.7 | 0.69674 | 64.02721 | 86.99241 | 151.3599 | 91.6871 | 282.8769 | 141.43845 | 416.7416 | 0.9839902 | 271.323 | 117886.5 | 93018.63 | 0.9827201 | 1.800695 | 1368.569 | [5 empty] | 0.01066307 | 0.5902915
2929 | 01:31:20.99999999999947350 | 5481 | 2909 | 986 | 907.832 | 1180.832 | 85.7 | 0.6942098 | 59.02063 | 87.04502 | 155.8593 | 91.03941 | 290.7338 | 145.3669 | 417.9115 | 0.9867525 | 276.5307 | 121501 | 93485.65 | 0.987654 | 1.809736 | 1380.537 | [5 empty] | 0.01074347 | 0.5933578
2930 | 01:31:22.00000000000002600 | 5482 | 2910 | 986 | 908 | 1181 | 85.7 | 0.7012892 | 61.83344 | 87.32615 | 154.603 | 91.21855 | 288.1075 | 144.05375 | 417.4228 | 0.9855986 | 274.5286 | 120262.6 | 93537.22 | 0.9881988 | 1.810734 | 1367.692 | [5 empty] | 0.01075237 | 0.5936941
2931 | 01:31:23.00000000000058525 | 5483 | 2911 | 986 | 908.1682 | 1181.1682 | 85.7 | 0.6975561 | 61.2063 | 87.50714 | 155.9606 | 92.07246 | 290.0918 | 145.0459 | 416.4621 | 0.9833303 | 273.424 | 120812.2 | 93114.88 | 0.9837369 | 1.802558 | 1369.953 | [5 empty] | 0.01067962 | 0.5909266
2932 | 01:31:23.99999999999994300 | 5484 | 2912 | 986 | 908.3337 | 1181.3337 | 85.7 | 0.6990675 | 62.50138 | 86.46469 | 152.9068 | 91.12782 | 283.4568 | 141.7284 | 416.5024 | 0.9834254 | 273.4237 | 118060.5 | 93151.06 | 0.9841191 | 1.803259 | 1367.795 | [5 empty] | 0.01068585 | 0.5911649
2933 | 01:31:25.99999999999985325 | 5486 | 2914 | 986 | 908.6672 | 1181.6672 | 85.7 | 0.689325 | 58.38697 | 86.81989 | 153.2675 | 90.66318 | 291.7469 | 145.87345 | 417.0695 | 0.9847644 | 276.0237 | 121678.7 | 93271.02 | 0.9853865 | 1.805581 | 1386.577 | [5 empty] | 0.0107065 | 0.5919534
2934 | 01:31:27.99999999999977025 | 5488 | 2916 | 987 | 909 | 1182 | 85.7 | 0.7055284 | 65.13374 | 78.06528 | 151.554 | 90.3567 | 276.9496 | 138.4748 | 412.3781 | 0.9736873 | 273.2108 | 114207.9 | 91877.35 | 0.9706627 | 1.778602 | 1350.121 | [5 empty] | 0.01046743 | 0.5826339
2935 | 01:31:31.00000000000023300 | 5491 | 2919 | 987 | 909.4376 | 1182.4376 | 85.7 | 0.6983544 | 45.30071 | 87.00843 | 153.7376 | 90.82716 | 282.8149 | 141.40745 | 414.0909 | 0.9777315 | 272.7177 | 117111.1 | 92393.29 | 0.9761135 | 1.788589 | 1363.742 | [5 empty] | 0.01055572 | 0.586125
2936 | 01:31:31.99999999999959075 | 5492 | 2920 | 987 | 909.5706 | 1182.5706 | 85.7 | 0.680483 | 58.57772 | 87.09257 | 155.4886 | 90.69387 | 291.5445 | 145.77225 | 418.0692 | 0.9871249 | 277.5305 | 121885.8 | 93570.44 | 0.9885498 | 1.811377 | 1404.318 | [5 empty] | 0.01075809 | 0.5939104
2937 | 01:31:33.000000000000150 | 5493 | 2921 | 988 | 909.7127 | 1182.7127 | 85.7 | 0.6939645 | 58.39697 | 87.27213 | 155.1373 | 90.66976 | 292.5167 | 146.25835 | 418.1099 | 0.987221 | 277.0282 | 122304.1 | 93491.32 | 0.9877139 | 1.809846 | 1381.458 | [5 empty] | 0.01074445 | 0.5933948
2938 | 01:31:34.0000000000007025 | 5494 | 2922 | 988 | 909.8558 | 1182.8558 | 85.7 | 0.6872243 | 59.55366 | 87.02531 | 156.7265 | 90.77225 | 291.9983 | 145.99915 | 416.7089 | 0.983913 | 274.9266 | 121678.3 | 93127.08 | 0.9838658 | 1.802794 | 1388.014 | [5 empty] | 0.01068172 | 0.591007
2939 | 01:31:35.00000000000006025 | 5495 | 2923 | 988 | 910 | 1183 | 85.7 | 0.6999837 | 62.74366 | 86.79513 | 152.2354 | 90.28758 | 283.0381 | 141.51905 | 415.9951 | 0.9822276 | 272.7209 | 117742.5 | 92985.05 | 0.9823653 | 1.800045 | 1364.686 | [5 empty] | 0.0106573 | 0.5900696
2940 | 01:31:36.00000000000061950 | 5496 | 2924 | 988 | 910.142 | 1183.142 | 85.7 | 0.684537 | 61.12847 | 87.23945 | 152.2341 | 91.0603 | 288.7064 | 144.3532 | 416.4078 | 0.9832021 | 273.424 | 120219.6 | 93023.97 | 0.9827765 | 1.800798 | 1390.263 | [5 empty] | 0.01066399 | 0.5903268
2941 | 01:31:36.99999999999997725 | 5497 | 2925 | 988 | 910.2842 | 1183.2842 | 85.7 | 0.6931477 | 63.11824 | 88.08591 | 154.0211 | 89.52953 | 287.938 | 143.969 | 417.0224 | 0.9846532 | 272.4226 | 120076.6 | 93159.62 | 0.9842096 | 1.803424 | 1376.191 | [5 empty] | 0.01068732 | 0.5912213
2942 | 01:31:38.00000000000052975 | 5498 | 2926 | 988 | 910.4301 | 1183.4301 | 85.7 | 0.7027125 | 62.60274 | 86.76311 | 155.0723 | 90.53043 | 288.7823 | 144.39115 | 416.7606 | 0.9840351 | 273.3227 | 120353.1 | 93148.22 | 0.9840891 | 1.803204 | 1362.001 | [5 empty] | 0.01068536 | 0.5911462
2943 | 01:31:38.9999999999998875 | 5499 | 2927 | 988 | 910.5718 | 1183.5718 | 85.7 | 0.7095144 | 64.21208 | 86.41225 | 152.8837 | 89.45882 | 283.2231 | 141.61155 | 413.8493 | 0.9771611 | 269.5147 | 117211.7 | 92324.16 | 0.9753831 | 1.787251 | 1342.976 | [5 empty] | 0.01054388 | 0.5856601
2944 | 01:31:39.99999999999924525 | 5500 | 2928 | 989 | 910.714 | 1183.714 | 85.7 | 0.6950824 | 65.18976 | 86.55346 | 151.5488 | 89.2998 | 282.1845 | 141.09225 | 413.8715 | 0.9772135 | 268.3166 | 116788.1 | 92284.8 | 0.9749673 | 1.786489 | 1363.833 | [5 empty] | 0.01053714 | 0.585395
2945 | 01:31:40.99999999999979775 | 5501 | 2929 | 989 | 910.8566 | 1183.8566 | 85.7 | 0.6971313 | 64.0032 | 86.4341 | 154.4304 | 90.98138 | 282.6678 | 141.3339 | 414.0669 | 0.9776748 | 269.9155 | 117043.4 | 92411.32 | 0.976304 | 1.788938 | 1362.96 | [5 empty] | 0.01055881 | 0.5862461
2946 | 01:31:42.00000000000035700 | 5502 | 2930 | 989 | 911 | 1184 | 85.7 | 0.694069 | 58.74707 | 86.8545 | 154.9211 | 90.881 | 291.7089 | 145.85445 | 416.2463 | 0.9828207 | 275.2226 | 121422.7 | 93010.8 | 0.9826373 | 1.800543 | 1376.645 | [5 empty] | 0.01066172 | 0.5902398
2947 | 01:31:42.99999999999971475 | 5503 | 2931 | 989 | 911.1661 | 1184.1661 | 85.7 | 0.688197 | 58.13291 | 87.03368 | 155.5051 | 91.77796 | 290.7099 | 145.35495 | 417.1844 | 0.9850357 | 276.8265 | 121279.7 | 93289.52 | 0.9855819 | 1.805939 | 1389.31 | [5 empty] | 0.01070968 | 0.5920748
2948 | 01:31:44.00000000000026725 | 5504 | 2932 | 989 | 911.3326 | 1184.3326 | 85.7 | 0.6887137 | 59.13216 | 87.06575 | 154.9256 | 91.42256 | 291.2518 | 145.6259 | 417.0491 | 0.9847163 | 275.825 | 121466.3 | 93202.37 | 0.9846612 | 1.804252 | 1386.954 | [5 empty] | 0.01069468 | 0.5915025
2949 | 01:31:45.00000000000082650 | 5505 | 2933 | 990 | 911.4992 | 1184.4992 | 85.7 | 0.6950451 | 82.02154 | 92.79956 | 154.4077 | 90.80222 | 284.89 | 142.445 | 416.4105 | 0.9832084 | 269.321 | 118631.2 | 92966.1 | 0.9821651 | 1.799678 | 1368.932 | [5 empty] | 0.01065404 | 0.5899442
2950 | 01:31:48.00000000000009450 | 5508 | 2936 | 990 | 912 | 1185 | 85.7 | 0.6990604 | 63.26635 | 86.98149 | 152.1029 | 89.6325 | 282.973 | 141.4865 | 415.6492 | 0.9814109 | 271.7226 | 117617.5 | 92849.64 | 0.9809347 | 1.797424 | 1364.333 | [5 empty] | 0.01063403 | 0.5891725
2951 | 01:31:48.99999999999945225 | 5509 | 2937 | 990 | 912.2518 | 1185.2518 | 85.7 | 0.698063 | 61.79802 | 87.08389 | 156.3746 | 89.91026 | 288.403 | 144.2015 | 416.9956 | 0.9845899 | 274.0253 | 120262.8 | 93234.2 | 0.9849975 | 1.804868 | 1370.46 | [5 empty] | 0.01070016 | 0.5917117
2952 | 01:31:50.00000000000001150 | 5510 | 2938 | 990 | 912.5015 | 1185.5015 | 85.7 | 0.7034206 | 63.54821 | 80.06173 | 152.4897 | 90.37732 | 275.8464 | 137.9232 | 410.6207 | 0.9695378 | 271.4167 | 113268.2 | 91407.66 | 0.9657005 | 1.769509 | 1348.79 | [5 empty] | 0.01038727 | 0.5794129
2953 | 01:31:50.9999999999993625 | 5511 | 2939 | 991 | 912.7549 | 1185.7549 | 85.7 | 0.6914071 | 65.59279 | 86.07811 | 155.0042 | 90.71246 | 282.7183 | 141.35915 | 414.7745 | 0.9793456 | 269.0161 | 117264.4 | 92427.19 | 0.9764716 | 1.789246 | 1371.205 | [5 empty] | 0.01056153 | 0.5863527
2954 | 01:31:51.99999999999992175 | 5512 | 2940 | 991 | 913 | 1186 | 85.7 | 0.6893685 | 61.90703 | 87.37482 | 156.4972 | 90.62978 | 287.7938 | 143.8969 | 417.0616 | 0.9847458 | 273.7247 | 120027.7 | 93187.48 | 0.9845039 | 1.803964 | 1383.71 | [5 empty] | 0.01069212 | 0.5914046
2955 | 01:31:55.00000000000039125 | 5515 | 2943 | 991 | 913.4997 | 1186.4997 | 85.7 | 0.6890478 | 60.92048 | 87.26727 | 154.2591 | 90.92847 | 290.6305 | 145.31525 | 416.7097 | 0.9839149 | 274.0268 | 121108.5 | 93105.91 | 0.9836422 | 1.802385 | 1384.043 | [5 empty] | 0.01067808 | 0.5908675
2956 | 01:31:56.00000000000094375 | 5516 | 2944 | 991 | 913.6657 | 1186.6657 | 85.7 | 0.7021503 | 65.66719 | 87.33871 | 154.0881 | 89.2015 | 284.5326 | 142.2663 | 416.7048 | 0.9839033 | 270.3213 | 118566.1 | 93066.8 | 0.983229 | 1.801628 | 1359.395 | [5 empty] | 0.01067135 | 0.5906096
2957 | 01:31:57.00000000000030150 | 5517 | 2945 | 992 | 913.8319 | 1186.8319 | 85.7 | 0.6988719 | 56.37162 | 85.39127 | 151.8607 | 90.67758 | 275.3946 | 137.6973 | 411.0153 | 0.9704695 | 270.5093 | 113191.4 | 91447.18 | 0.9661181 | 1.770274 | 1355.129 | [5 empty] | 0.010394 | 0.5796855
2958 | 01:31:57.99999999999965925 | 5518 | 2946 | 992 | 914 | 1187 | 85.7 | 0.6879926 | 61.53694 | 87.36652 | 155.6177 | 90.15741 | 288.1774 | 144.0887 | 416.2959 | 0.9829378 | 273.8234 | 119967.1 | 93105.22 | 0.9836349 | 1.802371 | 1385.538 | [5 empty] | 0.01067796 | 0.590863
2959 | 01:31:59.99999999999957625 | 5520 | 2948 | 992 | 914.2849 | 1187.2849 | 85.7 | 0.7014484 | 58.63907 | 87.70627 | 153.6252 | 90.57263 | 287.8905 | 143.94525 | 416.3072 | 0.9829645 | 275.0236 | 119850.9 | 92916.61 | 0.9816422 | 1.79872 | 1364.307 | [5 empty] | 0.01064553 | 0.5896166
2960 | 01:32:01.00000000000012875 | 5521 | 2949 | 992 | 914.4305 | 1187.4305 | 85.7 | 0.6986513 | 62.30793 | 87.47694 | 155.1151 | 91.17949 | 283.2487 | 141.62435 | 415.2282 | 0.9804168 | 271.0209 | 117612.8 | 92615.11 | 0.978457 | 1.792884 | 1362.889 | [5 empty] | 0.01059376 | 0.587611
2961 | 01:32:01.99999999999948650 | 5522 | 2950 | 992 | 914.5719 | 1187.5719 | 85.7 | 0.6937904 | 58.41891 | 87.53634 | 156.198 | 89.19743 | 289.3602 | 144.6801 | 418.3856 | 0.9878719 | 276.5316 | 121064.1 | 93389.62 | 0.9866395 | 1.807877 | 1380.638 | [5 empty] | 0.01072693 | 0.5927305
2962 | 01:32:03.00000000000004575 | 5523 | 2951 | 993 | 914.7131 | 1187.7131 | 85.7 | 0.7031945 | 24.85173 | 85.70519 | 153.524 | 91.16203 | 276.9306 | 138.4653 | 414.8919 | 0.9796228 | 281.1199 | 114896.3 | 92481.97 | 0.9770504 | 1.790306 | 1365.154 | [5 empty] | 0.01057092 | 0.5867201
2963 | 01:32:04.99999999999995600 | 5525 | 2953 | 993 | 915 | 1188 | 85.7 | 0.6989924 | 61.09135 | 87.08338 | 155.541 | 91.03535 | 289.0507 | 144.52535 | 415.7065 | 0.9815462 | 273.1221 | 120160.2 | 92761.57 | 0.9800043 | 1.795719 | 1365.321 | [5 empty] | 0.0106189 | 0.5885873
2964 | 01:32:06.00000000000050850 | 5526 | 2954 | 993 | 915.1989 | 1188.1989 | 85.7 | 0.694587 | 62.13479 | 87.11303 | 153.5441 | 90.53262 | 288.442 | 144.221 | 416.6681 | 0.9838167 | 272.8235 | 120184.6 | 92998.45 | 0.9825069 | 1.800304 | 1373.352 | [5 empty] | 0.0106596 | 0.5901582
2965 | 01:32:06.99999999999986625 | 5527 | 2955 | 993 | 915.4002 | 1188.4002 | 85.7 | 0.6929541 | 59.63933 | 86.76023 | 155.8187 | 91.12836 | 290.9875 | 145.49375 | 416.9134 | 0.9843959 | 275.6255 | 121316.6 | 93084.3 | 0.9834138 | 1.801966 | 1379.256 | [5 empty] | 0.01067436 | 0.590725
2966 | 01:32:08.00000000000042550 | 5528 | 2956 | 993 | 915.5989 | 1188.5989 | 85.7 | 0.6869364 | 62.08886 | 87.55101 | 155.1876 | 91.02811 | 287.8882 | 143.9441 | 415.8173 | 0.9818078 | 272.5222 | 119708.9 | 92860.99 | 0.9810546 | 1.797643 | 1384.485 | [5 empty] | 0.01063598 | 0.5892478
2967 | 01:32:09.99999999999914100 | 5530 | 2958 | 994 | 916 | 1189 | 85.7 | 0.6903881 | 65.32628 | 86.31058 | 153.0368 | 91.22854 | 282.6846 | 141.3423 | 415.386 | 0.9807894 | 270.1183 | 117423.2 | 92605.39 | 0.9783543 | 1.792695 | 1374.997 | [5 empty] | 0.01059209 | 0.5875461
2968 | 01:32:10.99999999999969350 | 5531 | 2959 | 994 | 916.1422 | 1189.1422 | 85.7 | 0.7004884 | 93.598 | 91.51006 | 154.0282 | 91.73959 | 286.4719 | 143.23595 | 418.5638 | 0.9882927 | 269.8293 | 119906.7 | 93575.91 | 0.9886076 | 1.811483 | 1364.469 | [5 empty] | 0.01075904 | 0.593946
2969 | 01:32:12.00000000000025275 | 5532 | 2960 | 994 | 916.2865 | 1189.2865 | 85.7 | 0.6993338 | 58.34775 | 87.33538 | 153.6281 | 90.42287 | 288.8239 | 144.41195 | 416.3647 | 0.9831003 | 275.7246 | 120256.1 | 93053.5 | 0.9830885 | 1.80137 | 1369.106 | [5 empty] | 0.01066907 | 0.5905218
2970 | 01:32:12.99999999999961050 | 5533 | 2961 | 994 | 916.4309 | 1189.4309 | 85.7 | 0.68358 | 78.39584 | 93.63857 | 150.8222 | 89.79388 | 283.9287 | 141.96435 | 415.8708 | 0.9819341 | 268.8213 | 118077.7 | 92796.34 | 0.9803716 | 1.796392 | 1385.854 | [5 empty] | 0.01062487 | 0.5888185
2971 | 01:32:14.00000000000016300 | 5534 | 2962 | 994 | 916.5709 | 1189.5709 | 85.7 | 0.6828 | 62.66974 | 86.63011 | 151.9501 | 89.48753 | 285.3776 | 142.6888 | 415.6775 | 0.9814777 | 272.3215 | 118625 | 92756.38 | 0.9799494 | 1.795618 | 1390.39 | [5 empty] | 0.01061801 | 0.5885528
2972 | 01:32:16.99999999999943100 | 5537 | 2965 | 995 | 917 | 1190 | 85.7 | 0.7038679 | 59.9064 | 87.14626 | 154.6333 | 91.09093 | 287.8236 | 143.9118 | 415.4776 | 0.9810057 | 273.6204 | 119584.3 | 92816.45 | 0.9805841 | 1.796781 | 1358.574 | [5 empty] | 0.01062832 | 0.5889521
2973 | 01:32:17.99999999999999025 | 5538 | 2966 | 995 | 917.2061 | 1190.2061 | 85.7 | 0.6910452 | 61.32058 | 87.00706 | 153.3108 | 90.87436 | 288.9793 | 144.48965 | 415.9562 | 0.9821358 | 273.4216 | 120202.7 | 92814.16 | 0.9805599 | 1.796737 | 1378.494 | [5 empty] | 0.01062793 | 0.5889369
2974 | 01:32:19.99999999999990050 | 5540 | 2968 | 996 | 917.5988 | 1190.5988 | 85.7 | 0.7008268 | 56.97539 | 86.69528 | 154.4148 | 90.39912 | 289.9368 | 144.9684 | 415.7187 | 0.981575 | 276.7242 | 120532.2 | 92819.59 | 0.9806172 | 1.796842 | 1366.404 | [5 empty] | 0.01062886 | 0.588973
2975 | 01:32:21.9999999999998175 | 5542 | 2970 | 996 | 918 | 1191 | 85.7 | 0.6994829 | 64.59709 | 87.7575 | 153.8857 | 93.22801 | 284.9545 | 142.47725 | 415.4791 | 0.9810093 | 269.9206 | 118392.6 | 92646.39 | 0.9787874 | 1.793489 | 1360.675 | [5 empty] | 0.01059913 | 0.5878198
2976 | 01:32:23.0000000000003700 | 5543 | 2971 | 996 | 918.1994 | 1191.1994 | 85.7 | 0.7011505 | 64.49658 | 85.57108 | 150.9757 | 91.21771 | 283.7417 | 141.87085 | 412.4779 | 0.973923 | 268.8147 | 117037.2 | 91813.06 | 0.9699835 | 1.777357 | 1352.07 | [5 empty] | 0.01045644 | 0.5821955
2977 | 01:32:23.99999999999972775 | 5544 | 2972 | 996 | 918.4009 | 1191.4009 | 85.7 | 0.7011298 | 61.5491 | 86.92808 | 150.9962 | 91.23656 | 287.0439 | 143.52195 | 415.5127 | 0.9810886 | 272.7245 | 119270.4 | 92707.91 | 0.9794374 | 1.79468 | 1361.278 | [5 empty] | 0.01060969 | 0.58823
2978 | 01:32:25.99999999999963800 | 5546 | 2974 | 996 | 918.8009 | 1191.8009 | 85.7 | 0.6874025 | 61.26936 | 88.67229 | 155.1552 | 91.74394 | 286.7532 | 143.3766 | 417.398 | 0.9855401 | 274.2288 | 119690.2 | 93271.51 | 0.9853917 | 1.80559 | 1387.891 | [5 empty] | 0.01070658 | 0.5919566
2979 | 01:32:27.00000000000019725 | 5547 | 2975 | 997 | 919 | 1192 | 85.7 | 0.6980363 | 60.38391 | 86.30664 | 154.1646 | 90.17078 | 289.6137 | 144.80685 | 415.3262 | 0.9806482 | 273.7237 | 120284.1 | 92766.37 | 0.980055 | 1.795812 | 1367.446 | [5 empty] | 0.01061972 | 0.5886192
2980 | 01:32:27.9999999999995550 | 5548 | 2976 | 997 | 919.1692 | 1192.1692 | 85.7 | 0.6924308 | 60.95713 | 87.13595 | 152.8668 | 89.37277 | 282.9459 | 141.47295 | 415.3799 | 0.980775 | 273.1234 | 117530 | 92577.99 | 0.9780648 | 1.792165 | 1374.58 | [5 empty] | 0.01058739 | 0.5873629
2981 | 01:32:29.0000000000001075 | 5549 | 2977 | 997 | 919.3323 | 1192.3323 | 85.7 | 0.7027523 | 56.76514 | 85.71133 | 153.6673 | 90.05027 | 275.2576 | 137.6288 | 410.7962 | 0.9699522 | 270.6133 | 113074.8 | 91579.98 | 0.9675211 | 1.772845 | 1350.027 | [5 empty] | 0.01041665 | 0.5805994
2982 | 01:32:31.99999999999938225 | 5552 | 2980 | 997 | 919.8295 | 1192.8295 | 85.7 | 0.6881211 | 59.02349 | 86.51392 | 155.0811 | 89.54099 | 283.6305 | 141.81525 | 415.8128 | 0.9817972 | 275.1251 | 117937.2 | 92696.27 | 0.9793144 | 1.794455 | 1384.188 | [5 empty] | 0.01060769 | 0.5881525
2983 | 01:32:32.99999999999993475 | 5553 | 2981 | 998 | 920 | 1193 | 85.7 | 0.6969089 | 59.02901 | 87.43507 | 155.0486 | 90.18667 | 289.0731 | 144.53655 | 416.9933 | 0.9845845 | 276.0264 | 120541.6 | 93017.94 | 0.9827128 | 1.800682 | 1373.003 | [5 empty] | 0.01066295 | 0.590287
2984 | 01:32:34.00000000000049400 | 5554 | 2982 | 998 | 920.1643 | 1193.1643 | 85.7 | 0.6982001 | 61.18699 | 86.79631 | 154.5941 | 90.80352 | 287.5899 | 143.79495 | 415.9222 | 0.9820555 | 273.2238 | 119615 | 92639.56 | 0.9787153 | 1.793357 | 1365.942 | [5 empty] | 0.01059795 | 0.5877742
2985 | 01:32:36.00000000000040425 | 5556 | 2984 | 998 | 920.4974 | 1193.4974 | 85.7 | 0.6952305 | 57.1337 | 86.85886 | 154.7863 | 91.26598 | 291.5011 | 145.75055 | 416.8456 | 0.9842358 | 278.0297 | 121510.9 | 93029.49 | 0.9828348 | 1.800905 | 1377.723 | [5 empty] | 0.01066494 | 0.5903633
2986 | 01:32:37.00000000000096350 | 5557 | 2985 | 998 | 920.6655 | 1193.6655 | 85.7 | 0.6961597 | 63.45045 | 86.55817 | 153.7983 | 90.4556 | 282.6693 | 141.33465 | 415.7094 | 0.981553 | 272.1226 | 117508.3 | 92693.63 | 0.9792865 | 1.794404 | 1368.363 | [5 empty] | 0.01060723 | 0.5881349
2987 | 01:32:38.99999999999967225 | 5559 | 2987 | 999 | 921 | 1194 | 85.7 | 0.6926109 | 58.17587 | 87.09393 | 155.6394 | 91.03808 | 288.9174 | 144.4587 | 417.1081 | 0.9848556 | 278.2314 | 120509.8 | 93182.66 | 0.984453 | 1.80387 | 1382.992 | [5 empty] | 0.01069129 | 0.5913729
2988 | 01:32:40.99999999999958925 | 5561 | 2989 | 999 | 921.2525 | 1194.2525 | 85.7 | 0.7003381 | 59.21091 | 87.51121 | 154.6278 | 90.20474 | 287.5677 | 143.78385 | 415.659 | 0.981434 | 274.5226 | 119530.1 | 92674.13 | 0.9790805 | 1.794026 | 1364.108 | [5 empty] | 0.01060389 | 0.5880049
2989 | 01:32:42.00000000000014175 | 5562 | 2990 | 999 | 921.3754 | 1194.3754 | 85.7 | 0.6960372 | 59.31761 | 87.20378 | 151.9683 | 90.09247 | 289.0004 | 144.5002 | 416.8581 | 0.9842653 | 276.5309 | 120472.1 | 93100.66 | 0.9835867 | 1.802283 | 1375.369 | [5 empty] | 0.01067718 | 0.5908329
2990 | 01:32:44.00000000000005875 | 5564 | 2992 | 999 | 921.6255 | 1194.6255 | 85.7 | 0.6987066 | 61.57394 | 87.04039 | 155.3689 | 90.57828 | 288.8537 | 144.42685 | 415.2756 | 0.9805288 | 272.4232 | 119953.9 | 92517.47 | 0.9774254 | 1.790993 | 1363.63 | [5 empty] | 0.01057701 | 0.586958
2991 | 01:32:45.00000000000061125 | 5565 | 2993 | 1000 | 921.7507 | 1194.7507 | 85.7 | 0.6849132 | 57.4853 | 86.9472 | 154.7469 | 91.09058 | 290.3008 | 145.1504 | 415.8969 | 0.9819957 | 276.8279 | 120735.2 | 92883.48 | 0.9812922 | 1.798079 | 1392.21 | [5 empty] | 0.01063984 | 0.589397
2992 | 01:32:45.99999999999996900 | 5566 | 2994 | 1000 | 921.8769 | 1194.8769 | 85.7 | 0.6990657 | 61.94284 | 86.99926 | 154.045 | 91.37704 | 287.6906 | 143.8453 | 415.4068 | 0.9808385 | 273.1248 | 119508.6 | 92639.54 | 0.9787151 | 1.793356 | 1364.49 | [5 empty] | 0.01059795 | 0.5877741
2993 | 01:32:46.99999999999932675 | 5567 | 2995 | 1000 | 922 | 1195 | 85.7 | 0.6910934 | 60.42869 | 86.94777 | 153.6685 | 89.89165 | 289.8831 | 144.94155 | 415.5948 | 0.9812824 | 273.9234 | 120473.9 | 92593.63 | 0.97823 | 1.792468 | 1377.605 | [5 empty] | 0.01059007 | 0.5874675
2994 | 01:32:49.99999999999979625 | 5570 | 2998 | 1001 | 922.5997 | 1195.5997 | 85.7 | 0.6898939 | 58.56286 | 87.47884 | 153.6587 | 90.27619 | 289.4408 | 144.7204 | 416.5256 | 0.9834802 | 276.5313 | 120559.5 | 92953.36 | 0.9820305 | 1.799432 | 1384.277 | [5 empty] | 0.01065185 | 0.5898599
2995 | 01:32:51.99999999999970650 | 5572 | 3000 | 1001 | 923 | 1196 | 85.7 | 0.6882907 | 92.31635 | 91.6 | 156.3446 | 91.23338 | 291.3148 | 145.6574 | 418.0749 | 0.9871383 | 274.3324 | 121791.4 | 93295.41 | 0.9856442 | 1.806053 | 1386.7 | [5 empty] | 0.0107107 | 0.5921134
2996 | 01:32:53.00000000000026575 | 5573 | 3001 | 1001 | 923.1407 | 1196.1407 | 85.7 | 0.700104 | 52.43679 | 85.91355 | 154.8283 | 90.76467 | 282.4337 | 141.21685 | 412.4007 | 0.9737407 | 271.8172 | 116475.8 | 91652.59 | 0.9682882 | 1.774251 | 1355.743 | [5 empty] | 0.01042904 | 0.5810977
2997 | 01:32:53.99999999999962350 | 5574 | 3002 | 1001 | 923.2826 | 1196.2826 | 85.7 | 0.6926033 | 63.497 | 85.93046 | 153.457 | 90.81001 | 281.6287 | 140.81435 | 413.7977 | 0.9770392 | 270.6206 | 116537.3 | 92066.46 | 0.9726606 | 1.782263 | 1368.756 | [5 empty] | 0.01049976 | 0.5839192
2998 | 01:32:55.00000000000017600 | 5575 | 3003 | 1001 | 923.4252 | 1196.4252 | 85.7 | 0.7022797 | 55.50164 | 86.8644 | 152.7223 | 91.17087 | 288.9143 | 144.45715 | 415.7846 | 0.9817306 | 278.3273 | 120126.1 | 92710.73 | 0.9794672 | 1.794735 | 1365.115 | [5 empty] | 0.01061017 | 0.5882488
2999 | 01:32:57.00000000000009300 | 5577 | 3005 | 1002 | 923.5696 | 1196.5696 | 85.7 | 0.7014456 | 61.88553 | 86.44973 | 154.9523 | 90.69696 | 287.2662 | 143.6331 | 416.1451 | 0.9825818 | 274.2269 | 119544.4 | 92784.33 | 0.9802447 | 1.796159 | 1362.739 | [5 empty] | 0.01062281 | 0.5887387
3000 | 01:32:58.00000000000064550 | 5578 | 3006 | 1002 | 923.7114 | 1196.7114 | 85.7 | 0.6932532 | 59.83837 | 86.86916 | 154.9748 | 90.34937 | 289.4431 | 144.72155 | 415.6083 | 0.9813143 | 274.8265 | 120295 | 92697.49 | 0.9793273 | 1.794478 | 1375.686 | [5 empty] | 0.0106079 | 0.5881606
3001 | 01:33:00.0000000000005625 | 5580 | 3008 | 1002 | 924 | 1197 | 85.7 | 0.7033377 | 61.25129 | 87.02997 | 154.2198 | 90.39823 | 288.6888 | 144.3444 | 413.9199 | 0.9773277 | 272.6233 | 119494.1 | 92264.3 | 0.9747507 | 1.786092 | 1355.161 | [5 empty] | 0.01053363 | 0.5852568
3002 | 01:33:00.99999999999991350 | 5581 | 3009 | 1002 | 924.1983 | 1197.1983 | 85.7 | 0.7022356 | 86.05048 | 92.19785 | 154.3662 | 90.59876 | 283.2346 | 141.6173 | 414.3897 | 0.978437 | 265.817 | 117369.5 | 92200.88 | 0.9740807 | 1.784865 | 1349.68 | [5 empty] | 0.01052277 | 0.5848288
3003 | 01:33:01.99999999999927125 | 5582 | 3010 | 1002 | 924.3964 | 1197.3964 | 85.7 | 0.6995431 | 79.30358 | 93.34393 | 155.3006 | 89.96734 | 282.9679 | 141.48395 | 414.274 | 0.9781638 | 267.318 | 117226.3 | 92254.48 | 0.974647 | 1.785902 | 1355.67 | [5 empty] | 0.01053194 | 0.5851905
3004 | 01:33:02.99999999999983050 | 5583 | 3011 | 1002 | 924.5996 | 1197.5996 | 85.7 | 0.6911719 | 80.89398 | 93.04776 | 155.9711 | 90.18723 | 285.083 | 142.5415 | 418.0574 | 0.987097 | 269.1314 | 119181 | 93183.24 | 0.9844591 | 1.803882 | 1376.196 | [5 empty] | 0.01069139 | 0.5913767
3005 | 01:33:04.00000000000038300 | 5584 | 3012 | 1003 | 924.8028 | 1197.8028 | 85.7 | 0.6927052 | 58.11683 | 87.0197 | 152.0582 | 91.10447 | 287.4343 | 143.71715 | 415.9944 | 0.982226 | 276.2285 | 119571 | 92671.14 | 0.9790489 | 1.793968 | 1377.803 | [5 empty] | 0.01060337 | 0.5879849
3006 | 01:33:04.99999999999974075 | 5585 | 3013 | 1003 | 925 | 1198 | 85.7 | 0.6987388 | 60.05141 | 87.37271 | 153.1778 | 90.32233 | 288.2282 | 144.1141 | 413.8372 | 0.9771325 | 272.5227 | 119279.6 | 92144.45 | 0.9734846 | 1.783772 | 1361.477 | [5 empty] | 0.01051311 | 0.5844473
3007 | 01:33:06.000000000000300 | 5586 | 3014 | 1003 | 925.1426 | 1198.1426 | 85.7 | 0.7003074 | 63.05371 | 85.34573 | 154.5513 | 90.3682 | 282.5487 | 141.27435 | 413.6621 | 0.976719 | 271.2188 | 116879.7 | 91992.02 | 0.9718742 | 1.780821 | 1356.835 | [5 empty] | 0.01048703 | 0.5834141
3008 | 01:33:07.0000000000008525 | 5587 | 3015 | 1003 | 925.2852 | 1198.2852 | 85.7 | 0.7034163 | 61.72361 | 86.94492 | 153.644 | 90.69898 | 283.0307 | 141.51535 | 413.8971 | 0.9772739 | 271.7206 | 117145.6 | 92085.45 | 0.9728612 | 1.78263 | 1353.087 | [5 empty] | 0.01050301 | 0.5840479
3009 | 01:33:08.00000000000021025 | 5588 | 3016 | 1003 | 925.4299 | 1198.4299 | 85.7 | 0.7010827 | 63.09107 | 86.93995 | 152.3537 | 91.77897 | 287.5376 | 143.7688 | 415.2904 | 0.9805637 | 272.5255 | 119411.6 | 92553.93 | 0.9778106 | 1.791699 | 1360.248 | [5 empty] | 0.01058326 | 0.587202
3010 | 01:33:08.99999999999956800 | 5589 | 3017 | 1004 | 925.5709 | 1198.5709 | 85.7 | 0.705611 | 62.68389 | 85.90768 | 152.2171 | 90.81999 | 282.9236 | 141.4618 | 411.565 | 0.9717675 | 270.2151 | 116441.5 | 91697.16 | 0.968759 | 1.775113 | 1345.943 | [5 empty] | 0.01043665 | 0.5814031
3011 | 01:33:09.99999999999892575 | 5590 | 3018 | 1004 | 925.7151 | 1198.7151 | 85.7 | 0.7062618 | 60.88786 | 86.53123 | 153.3394 | 91.96719 | 288.5099 | 144.25495 | 414.3295 | 0.9782949 | 273.7239 | 119538.2 | 92392.84 | 0.9761087 | 1.788581 | 1352.53 | [5 empty] | 0.01055565 | 0.586122
3012 | 01:33:12.0000000000000375 | 5592 | 3020 | 1004 | 926 | 1199 | 85.7 | 0.689987 | 57.68648 | 87.28699 | 155.0154 | 90.55904 | 288.1527 | 144.07635 | 416.4945 | 0.9834068 | 276.7294 | 120014 | 92831.71 | 0.9807453 | 1.797077 | 1383.601 | [5 empty] | 0.01063094 | 0.5890535
3013 | 01:33:13.99999999999994775 | 5594 | 3022 | 1004 | 926.6658 | 1199.6658 | 85.7 | 0.6907746 | 64.36454 | 86.14561 | 154.4864 | 89.79114 | 282.3157 | 141.15785 | 413.5009 | 0.9763384 | 270.5175 | 116737.8 | 92060.76 | 0.9726004 | 1.782152 | 1371.526 | [5 empty] | 0.01049879 | 0.5838806
3014 | 01:33:15.00000000000050700 | 5595 | 3023 | 1004 | 927 | 1200 | 85.7 | 0.6953516 | 59.73429 | 86.61845 | 155.4433 | 90.9138 | 287.5672 | 143.7836 | 414.8174 | 0.9794469 | 273.4206 | 119287.9 | 92302.91 | 0.9751586 | 1.78684 | 1368.62 | [5 empty] | 0.01054024 | 0.585517
3015 | 01:33:15.99999999999986475 | 5596 | 3024 | 1005 | 927.1268 | 1200.1268 | 85.7 | 0.6947566 | 58.71449 | 87.24256 | 155.3836 | 91.09128 | 289.0904 | 144.5452 | 415.5736 | 0.9812324 | 275.7308 | 120138.4 | 92619.27 | 0.9785009 | 1.792964 | 1373.745 | [5 empty] | 0.01059447 | 0.5876388
3016 | 01:33:17.00000000000041725 | 5597 | 3025 | 1005 | 927.2498 | 1200.2498 | 85.7 | 0.6962351 | 64.14754 | 86.29309 | 152.7785 | 90.36441 | 285.7551 | 142.87755 | 414.0889 | 0.9777268 | 270.9206 | 118328 | 92168.49 | 0.9737385 | 1.784238 | 1363.933 | [5 empty] | 0.01051722 | 0.5846099
3017 | 01:33:17.999999999999775 | 5598 | 3026 | 1005 | 927.3757 | 1200.3757 | 85.7 | 0.6993226 | 56.76506 | 87.11858 | 152.4426 | 90.40044 | 290.8105 | 145.40525 | 415.2386 | 0.9804414 | 276.7283 | 120755.7 | 92562.57 | 0.9779019 | 1.791866 | 1367.24 | [5 empty] | 0.01058475 | 0.5872598
3018 | 01:33:21.00000000000024450 | 5601 | 3029 | 1005 | 927.7598 | 1200.7598 | 85.7 | 0.700825 | 66.46681 | 85.71959 | 153.6813 | 91.12035 | 281.8558 | 140.9279 | 412.9321 | 0.9749954 | 268.021 | 116387.3 | 91735.27 | 0.9691617 | 1.775851 | 1351.32 | [5 empty] | 0.01044316 | 0.5816639
3019 | 01:33:23.00000000000015475 | 5603 | 3031 | 1006 | 928 | 1201 | 85.7 | 0.6903221 | 125.1191 | 90.95918 | 153.4113 | 90.89316 | 284.235 | 142.1175 | 414.6921 | 0.979151 | 263.5212 | 117870 | 92136.72 | 0.9734029 | 1.783623 | 1365.706 | [5 empty] | 0.01051178 | 0.584395
3020 | 01:33:23.9999999999995125 | 5604 | 3032 | 1006 | 928.1718 | 1201.1718 | 85.7 | 0.7039167 | 62.8428 | 85.97921 | 154.5815 | 90.92105 | 282.6822 | 141.3411 | 412.0418 | 0.9728933 | 270.1149 | 116476.9 | 91604.27 | 0.9677777 | 1.773315 | 1347.886 | [5 empty] | 0.0104208 | 0.5807662
3021 | 01:33:26.00000000000062425 | 5606 | 3034 | 1006 | 928.5084 | 1201.5084 | 85.7 | 0.7069126 | 63.59124 | 86.19223 | 153.7897 | 90.43025 | 282.2939 | 141.14695 | 413.3953 | 0.9760891 | 270.6191 | 116698.9 | 91904.25 | 0.9709469 | 1.779122 | 1345.578 | [5 empty] | 0.01047203 | 0.5828171
3022 | 01:33:26.99999999999998200 | 5607 | 3035 | 1007 | 928.6656 | 1201.6656 | 85.7 | 0.6939378 | 52.05285 | 85.91264 | 154.4122 | 89.77975 | 281.9726 | 140.9863 | 410.4094 | 0.9690389 | 271.2138 | 115724.2 | 91099.09 | 0.9624406 | 1.763536 | 1361.465 | [5 empty] | 0.01033471 | 0.5772742
3023 | 01:33:28.99999999999989900 | 5609 | 3037 | 1007 | 929 | 1202 | 85.7 | 0.6888961 | 60.79855 | 86.76991 | 152.676 | 90.53116 | 287.5911 | 143.79555 | 413.8191 | 0.9770897 | 272.7207 | 119010.7 | 92130.86 | 0.973341 | 1.783509 | 1377.152 | [5 empty] | 0.01051078 | 0.5843554
3024 | 01:33:30.99999999999980925 | 5611 | 3039 | 1007 | 929.4001 | 1202.4001 | 85.7 | 0.696575 | 65.20829 | 85.78336 | 152.7781 | 90.03 | 282.035 | 141.0175 | 411.9101 | 0.9725823 | 268.4174 | 116173.1 | 91566.22 | 0.9673757 | 1.772579 | 1357.322 | [5 empty] | 0.0104143 | 0.5805049
3025 | 01:33:31.99999999999916700 | 5612 | 3040 | 1007 | 929.5997 | 1202.5997 | 85.7 | 0.7011088 | 60.48711 | 87.65198 | 153.9536 | 89.82982 | 286.0844 | 143.0422 | 414.8542 | 0.9795338 | 273.2273 | 118683.3 | 92315.52 | 0.9752919 | 1.787084 | 1359.508 | [5 empty] | 0.0105424 | 0.5856019
3026 | 01:33:34.00000000000027875 | 5614 | 3042 | 1008 | 930 | 1203 | 85.7 | 0.6980847 | 64.2769 | 86.72441 | 153.8263 | 91.15172 | 286.1852 | 143.0926 | 414.6859 | 0.9791364 | 271.0229 | 118677 | 92170.7 | 0.9737619 | 1.78428 | 1361.153 | [5 empty] | 0.0105176 | 0.5846248
3027 | 01:33:34.99999999999963650 | 5615 | 3043 | 1008 | 930.1429 | 1203.1429 | 85.7 | 0.7029223 | 62.66742 | 86.73285 | 152.2293 | 90.74371 | 282.7071 | 141.35355 | 413.7498 | 0.9769261 | 271.5209 | 116970 | 91983.64 | 0.9717856 | 1.780659 | 1353.049 | [5 empty] | 0.0104856 | 0.5833571
3028 | 01:33:36.00000000000018900 | 5616 | 3044 | 1008 | 930.285 | 1203.285 | 85.7 | 0.6729397 | 102.6593 | 91.09229 | 153.4294 | 89.92475 | 287.0324 | 143.5162 | 417.986 | 0.9869284 | 269.2339 | 119975.5 | 93108.82 | 0.9836729 | 1.802441 | 1405.838 | [5 empty] | 0.01067858 | 0.5908867
3029 | 01:33:38.99999999999946375 | 5619 | 3047 | 1008 | 930.713 | 1203.713 | 85.7 | 0.6917273 | 59.8862 | 87.47775 | 151.1741 | 91.61838 | 289.6438 | 144.8219 | 413.7675 | 0.9769679 | 273.1227 | 119845.2 | 91988.91 | 0.9718413 | 1.780761 | 1372.186 | [5 empty] | 0.0104865 | 0.5833929
3030 | 01:33:40.99999999999937400 | 5621 | 3049 | 1009 | 931 | 1204 | 85.7 | 0.6971527 | 61.77442 | 86.6517 | 153.6648 | 91.28106 | 286.9829 | 143.49145 | 413.2791 | 0.9758147 | 271.7188 | 118604.1 | 91860.57 | 0.9704854 | 1.778277 | 1361.468 | [5 empty] | 0.01046456 | 0.5825195
3031 | 01:33:43.99999999999984350 | 5624 | 3052 | 1009 | 931.6004 | 1204.6004 | 85.7 | 0.6973886 | 98.27366 | 91.39642 | 153.1312 | 91.3279 | 285.2359 | 142.61795 | 414.4747 | 0.9786377 | 265.7226 | 118223.1 | 92036.17 | 0.9723406 | 1.781676 | 1356.144 | [5 empty] | 0.01049458 | 0.5837138
3032 | 01:33:45.00000000000040275 | 5625 | 3053 | 1009 | 931.8 | 1204.8 | 85.7 | 0.694846 | 61.14332 | 86.77694 | 154.0103 | 90.74332 | 287.0728 | 143.5364 | 414.2734 | 0.9781624 | 272.023 | 118926.6 | 91990.79 | 0.9718612 | 1.780798 | 1366.165 | [5 empty] | 0.01048682 | 0.5834057
3033 | 01:33:45.99999999999975375 | 5626 | 3054 | 1010 | 932 | 1205 | 85.7 | 0.6765461 | 80.12563 | 93.13047 | 155.1889 | 90.481 | 284.9684 | 142.4842 | 413.5952 | 0.9765611 | 267.6208 | 117861.6 | 91901.92 | 0.9709223 | 1.779077 | 1390.815 | [5 empty] | 0.01047163 | 0.5828013
3034 | 01:33:47.00000000000031300 | 5627 | 3055 | 1010 | 932.1668 | 1205.1668 | 85.7 | 0.69826 | 59.47208 | 87.814 | 152.9769 | 90.4117 | 285.4467 | 142.72335 | 415.6133 | 0.9813261 | 274.6299 | 118635.4 | 92479.02 | 0.9770192 | 1.790249 | 1366.307 | [5 empty] | 0.01057042 | 0.5867004
3035 | 01:33:49.00000000000022325 | 5629 | 3057 | 1010 | 932.4995 | 1205.4995 | 85.7 | 0.698686 | 63.19674 | 84.8555 | 153.2417 | 90.86729 | 282.705 | 141.3525 | 411.3218 | 0.9711932 | 269.7166 | 116282.7 | 91319.03 | 0.9647642 | 1.767793 | 1353.865 | [5 empty] | 0.01037216 | 0.5788004
3036 | 01:33:49.99999999999958100 | 5630 | 3058 | 1010 | 932.6673 | 1205.6673 | 85.7 | 0.6956986 | 60.47363 | 87.21914 | 152.1161 | 91.07195 | 285.2906 | 142.6453 | 413.8962 | 0.9772718 | 273.0241 | 118080.7 | 91977.16 | 0.9717172 | 1.780534 | 1365.744 | [5 empty] | 0.01048449 | 0.5833131
3037 | 01:33:51.00000000000014025 | 5631 | 3059 | 1010 | 932.8331 | 1205.8331 | 85.7 | 0.6838089 | 55.89361 | 87.27419 | 157.0471 | 92.5969 | 290.3026 | 145.1513 | 415.2485 | 0.9804648 | 277.4289 | 120547.7 | 92428.69 | 0.9764875 | 1.789275 | 1391.874 | [5 empty] | 0.01056179 | 0.5863627
3038 | 01:33:51.99999999999949800 | 5632 | 3060 | 1011 | 933 | 1206 | 85.7 | 0.680725 | 58.69555 | 86.05006 | 154.3042 | 90.74606 | 289.5208 | 144.7604 | 414.2013 | 0.9779922 | 274.5253 | 119919.9 | 92065.31 | 0.9726485 | 1.78224 | 1391.816 | [5 empty] | 0.01049957 | 0.5839114
3039 | 01:33:56.0000000000005200 | 5636 | 3064 | 1011 | 933.801 | 1206.801 | 85.7 | 0.6950967 | 56.9473 | 86.29716 | 154.9423 | 89.78242 | 285.8546 | 142.9273 | 413.2756 | 0.9758065 | 276.427 | 118136.8 | 92118.03 | 0.9732054 | 1.783261 | 1370.93 | [5 empty] | 0.01050859 | 0.5842685
3040 | 01:33:56.99999999999987775 | 5637 | 3065 | 1012 | 934 | 1207 | 85.7 | 0.7010414 | 63.98239 | 86.20836 | 152.3667 | 91.42558 | 282.1648 | 141.0824 | 411.7129 | 0.9721167 | 269.1181 | 116170.9 | 91301.07 | 0.9645744 | 1.767446 | 1349.517 | [5 empty] | 0.0103691 | 0.5786761
3041 | 01:33:58.00000000000043025 | 5638 | 3066 | 1012 | 934.1242 | 1207.1242 | 85.7 | 0.7001948 | 62.64811 | 86.97042 | 155.2741 | 91.91882 | 286.8405 | 143.42025 | 413.1413 | 0.9754894 | 271.3222 | 118505.6 | 91791.89 | 0.9697598 | 1.776947 | 1355.931 | [5 empty] | 0.01045283 | 0.5820509
3042 | 01:34:01.99999999999906275 | 5642 | 3070 | 1012 | 934.6256 | 1207.6256 | 85.7 | 0.702064 | 60.13913 | 87.71716 | 156.275 | 90.83085 | 287.9648 | 143.9824 | 414.3877 | 0.9784323 | 273.7268 | 119329.1 | 92108.33 | 0.973103 | 1.783073 | 1357.311 | [5 empty] | 0.01050693 | 0.5842029
3043 | 01:34:02.99999999999961525 | 5643 | 3071 | 1013 | 934.75 | 1207.75 | 85.7 | 0.6961373 | 69.51064 | 86.50101 | 155.6253 | 90.3106 | 280.8611 | 140.43055 | 412.9984 | 0.9751519 | 266.2215 | 115995.2 | 91580.05 | 0.9675218 | 1.772846 | 1355.893 | [5 empty] | 0.01041666 | 0.5805999
3044 | 01:34:04.99999999999953225 | 5645 | 3073 | 1013 | 935 | 1208 | 85.7 | 0.7015979 | 63.74353 | 86.57236 | 152.7388 | 90.89725 | 286.1933 | 143.09665 | 412.5869 | 0.9741803 | 270.7215 | 118079.6 | 91762.91 | 0.9694537 | 1.776386 | 1352.991 | [5 empty] | 0.01044788 | 0.5818529
3045 | 01:34:06.00000000000008475 | 5646 | 3074 | 1013 | 935.1995 | 1208.1995 | 85.7 | 0.6984776 | 62.58334 | 86.82818 | 154.1185 | 89.98889 | 282.9254 | 141.4627 | 412.6619 | 0.9743574 | 270.8234 | 116752.5 | 91588.25 | 0.9676084 | 1.773005 | 1356.892 | [5 empty] | 0.01041806 | 0.5806562
3046 | 01:34:07.00000000000064400 | 5647 | 3075 | 1013 | 935.4004 | 1208.4004 | 85.7 | 0.6945106 | 57.24704 | 86.8148 | 154.6211 | 90.13428 | 288.3247 | 144.16235 | 414.3627 | 0.9783733 | 276.3279 | 119471 | 92127.6 | 0.9733065 | 1.783446 | 1371.812 | [5 empty] | 0.01051022 | 0.5843333
3047 | 01:34:07.9999999999999950 | 5648 | 3076 | 1013 | 935.5999 | 1208.5999 | 85.7 | 0.7047933 | 66.04952 | 86.7007 | 152.3738 | 91.34851 | 281.8502 | 140.9251 | 411.6585 | 0.9719882 | 267.3181 | 116026 | 91287.39 | 0.9644299 | 1.767181 | 1341.885 | [5 empty] | 0.01036677 | 0.5785814
3048 | 01:34:09.99999999999991200 | 5650 | 3078 | 1014 | 936 | 1209 | 85.7 | 0.6881772 | 91.75967 | 91.67921 | 154.6788 | 91.79858 | 283.7535 | 141.87675 | 414.312 | 0.9782536 | 266.2248 | 117562.5 | 92068.76 | 0.9726849 | 1.782307 | 1371.437 | [5 empty] | 0.01050016 | 0.5839348
3049 | 01:34:12.9999999999991800 | 5653 | 3081 | 1014 | 936.4984 | 1209.4984 | 85.7 | 0.7016912 | 58.14467 | 86.29718 | 152.541 | 89.61794 | 288.1748 | 144.0874 | 413.3167 | 0.9759035 | 275.1251 | 119107.5 | 91766.39 | 0.9694904 | 1.776454 | 1357.271 | [5 empty] | 0.01044847 | 0.5818767
3050 | 01:34:15.00000000000029175 | 5655 | 3083 | 1015 | 936.8309 | 1209.8309 | 85.7 | 0.6845843 | 89.98625 | 91.82189 | 152.9932 | 90.84634 | 286.3932 | 143.1966 | 415.5459 | 0.981167 | 269.7318 | 119009.5 | 92311.08 | 0.975245 | 1.786998 | 1382.206 | [5 empty] | 0.01054164 | 0.585572
3051 | 01:34:15.99999999999964950 | 5656 | 3084 | 1015 | 937 | 1210 | 85.7 | 0.7008024 | 61.0005 | 86.85626 | 157.1589 | 90.43764 | 286.4885 | 143.24425 | 412.0788 | 0.9729806 | 272.325 | 118055.8 | 91657.19 | 0.9683368 | 1.77434 | 1355.198 | [5 empty] | 0.01042983 | 0.5811292
3052 | 01:34:17.00000000000020875 | 5657 | 3085 | 1015 | 937.1965 | 1210.1965 | 85.7 | 0.7005488 | 38.65992 | 86.04332 | 152.4825 | 90.80531 | 282.1333 | 141.06665 | 409.9396 | 0.9679297 | 274.1194 | 115657.6 | 90818.59 | 0.9594771 | 1.758106 | 1352.417 | [5 empty] | 0.01028702 | 0.5753142
3053 | 01:34:18.00000000000076125 | 5658 | 3086 | 1015 | 937.3984 | 1210.3984 | 85.7 | 0.6894817 | 104.0018 | 91.04314 | 153.9724 | 90.47675 | 285.8282 | 142.9141 | 414.8493 | 0.9795222 | 267.7273 | 118575.6 | 92095.16 | 0.9729638 | 1.782818 | 1371.007 | [5 empty] | 0.01050467 | 0.5841137
3054 | 01:34:19.00000000000011900 | 5659 | 3087 | 1015 | 937.6011 | 1210.6011 | 85.7 | 0.7032422 | 61.49517 | 86.32897 | 153.3535 | 90.90102 | 282.9641 | 141.48205 | 412.8297 | 0.9747536 | 272.1216 | 116816 | 91496.38 | 0.9666378 | 1.771227 | 1350.291 | [5 empty] | 0.01040239 | 0.5800245
3055 | 01:34:21.00000000000002925 | 5661 | 3089 | 1015 | 938 | 1211 | 85.7 | 0.6975259 | 62.71077 | 85.79709 | 153.6214 | 89.22724 | 282.3698 | 141.1849 | 412.3108 | 0.9735284 | 271.3223 | 116424.1 | 91431.77 | 0.9659553 | 1.769976 | 1357.943 | [5 empty] | 0.01039138 | 0.5795792
3056 | 01:34:22.00000000000058850 | 5662 | 3090 | 1016 | 938.1624 | 1211.1624 | 85.7 | 0.7000933 | 62.62611 | 87.02119 | 151.7429 | 90.79063 | 284.4571 | 142.22855 | 412.1536 | 0.9731572 | 270.3222 | 117240 | 91491.48 | 0.9665861 | 1.771132 | 1353.312 | [5 empty] | 0.01040156 | 0.5799907
3057 | 01:34:22.99999999999994625 | 5663 | 3091 | 1016 | 938.3307 | 1211.3307 | 85.7 | 0.6967123 | 62.55314 | 86.51328 | 154.6457 | 89.87572 | 286.7509 | 143.37545 | 413.1531 | 0.9755172 | 272.123 | 118472 | 91666.38 | 0.9684339 | 1.774518 | 1361.408 | [5 empty] | 0.0104314 | 0.5811922
3058 | 01:34:23.99999999999930400 | 5664 | 3092 | 1016 | 938.4906 | 1211.4906 | 85.7 | 0.6874084 | 58.46225 | 86.56177 | 152.236 | 90.964 | 288.4448 | 144.2224 | 412.4721 | 0.9739093 | 274.1233 | 118975.5 | 91517.76 | 0.9668637 | 1.771641 | 1377.256 | [5 empty] | 0.01040604 | 0.5801716
3059 | 01:34:24.99999999999985650 | 5665 | 3093 | 1016 | 938.6533 | 1211.6533 | 85.7 | 0.6963149 | 61.59346 | 86.27591 | 154.1896 | 90.18212 | 287.6153 | 143.80765 | 413.0924 | 0.9753739 | 272.3255 | 118811.7 | 91683.48 | 0.9686145 | 1.774849 | 1362.334 | [5 empty] | 0.01043432 | 0.5813094
3060 | 01:34:26.99999999999977350 | 5667 | 3095 | 1017 | 939 | 1212 | 85.7 | 0.6858491 | 64.18468 | 86.97028 | 151.6774 | 90.45708 | 281.6443 | 140.82215 | 409.826 | 0.9676614 | 267.3159 | 115425.2 | 90811.45 | 0.9594017 | 1.757967 | 1368.682 | [5 empty] | 0.0102858 | 0.5752641
3061 | 01:34:28.00000000000032600 | 5668 | 3096 | 1017 | 939.1484 | 1212.1484 | 85.7 | 0.7012497 | 63.59081 | 86.69893 | 154.7652 | 89.63504 | 284.5171 | 142.25855 | 411.5018 | 0.9716182 | 270.0228 | 117079.3 | 91321.59 | 0.9647912 | 1.767843 | 1350.222 | [5 empty] | 0.0103726 | 0.5788181
3062 | 01:34:29.00000000000088525 | 5669 | 3097 | 1017 | 939.3201 | 1212.3201 | 85.7 | 0.6957463 | 58.68889 | 86.90276 | 152.9988 | 91.20882 | 288.2135 | 144.10675 | 413.9117 | 0.9773084 | 275.3281 | 119295 | 91825.83 | 0.9701184 | 1.777604 | 1367.074 | [5 empty] | 0.01045863 | 0.5822826
3063 | 01:34:30.99999999999959400 | 5671 | 3099 | 1017 | 939.66 | 1212.66 | 85.7 | 0.6948094 | 63.79827 | 85.66192 | 154.0486 | 90.50925 | 285.3216 | 142.6608 | 411.7875 | 0.9722928 | 270.2215 | 117491.9 | 91371.8 | 0.9653217 | 1.768815 | 1360.733 | [5 empty] | 0.01038115 | 0.5791653
3064 | 01:34:31.99999999999895175 | 5672 | 3100 | 1017 | 939.8309 | 1212.8309 | 85.7 | 0.6917462 | 58.38775 | 86.35274 | 152.4804 | 90.17392 | 288.5713 | 144.28565 | 412.685 | 0.974412 | 275.0275 | 119089.1 | 91595.04 | 0.9676802 | 1.773137 | 1371.706 | [5 empty] | 0.01041922 | 0.5807028
3065 | 01:34:32.99999999999951100 | 5673 | 3101 | 1017 | 940 | 1213 | 85.7 | 0.6876392 | 54.28362 | 86.3052 | 155.6169 | 90.43633 | 290.8437 | 145.42185 | 413.5643 | 0.9764881 | 277.9306 | 120282.6 | 91780.22 | 0.9696365 | 1.776721 | 1382.273 | [5 empty] | 0.01045083 | 0.5819712
3066 | 01:34:34.00000000000006350 | 5674 | 3102 | 1018 | 940.2081 | 1213.2081 | 85.7 | 0.6906118 | 80.15787 | 93.18388 | 153.3672 | 89.69184 | 284.3048 | 142.1524 | 413.6209 | 0.9766218 | 269.2245 | 117594.4 | 91636.24 | 0.9681154 | 1.773934 | 1367.951 | [5 empty] | 0.01042625 | 0.5809856
3067 | 01:34:34.99999999999942125 | 5675 | 3103 | 1018 | 940.3996 | 1213.3996 | 85.7 | 0.6966365 | 59.57342 | 86.77038 | 153.6971 | 90.97509 | 286.6773 | 143.33865 | 412.3348 | 0.9735851 | 272.3262 | 118207 | 91482.2 | 0.966488 | 1.770952 | 1360.635 | [5 empty] | 0.01039997 | 0.5799268
3068 | 01:34:35.99999999999998050 | 5676 | 3104 | 1018 | 940.5983 | 1213.5983 | 85.7 | 0.6862536 | 74.80222 | 94.63864 | 156.3399 | 91.33549 | 287.5166 | 143.7583 | 414.469 | 0.9786243 | 272.2308 | 119166.7 | 91927.29 | 0.9711903 | 1.779568 | 1379.689 | [5 empty] | 0.01047596 | 0.582974
3069 | 01:34:37.00000000000053300 | 5677 | 3105 | 1018 | 940.798 | 1213.798 | 85.7 | 0.696857 | 62.41566 | 86.95155 | 156.1274 | 93.11992 | 285.8124 | 142.9062 | 412.2913 | 0.9734824 | 271.3242 | 117838 | 91479.59 | 0.9664605 | 1.770902 | 1359.273 | [5 empty] | 0.01039953 | 0.5799088
3070 | 01:34:37.99999999999989075 | 5678 | 3106 | 1018 | 941 | 1214 | 85.7 | 0.6890095 | 91.29268 | 91.71949 | 157.3154 | 90.9953 | 282.9323 | 141.46615 | 413.2528 | 0.9757526 | 265.9221 | 116922.6 | 91569.62 | 0.9674116 | 1.772644 | 1366.803 | [5 empty] | 0.01041488 | 0.5805282
3071 | 01:34:39.99999999999980775 | 5680 | 3108 | 1019 | 941.3325 | 1214.3325 | 85.7 | 0.7033674 | 66.98329 | 87.11749 | 153.1058 | 90.45768 | 281.5264 | 140.7632 | 411.7122 | 0.972115 | 266.721 | 115907.9 | 91135.16 | 0.9628216 | 1.764234 | 1342.568 | [5 empty] | 0.01034085 | 0.5775251
3072 | 01:34:41.00000000000036025 | 5681 | 3109 | 1019 | 941.4988 | 1214.4988 | 85.7 | 0.6819387 | 57.32598 | 86.68104 | 153.5534 | 92.41457 | 289.4994 | 144.7497 | 413.0899 | 0.975368 | 275.5294 | 119589.3 | 91514.8 | 0.9668324 | 1.771583 | 1387.492 | [5 empty] | 0.01040553 | 0.5801513
3073 | 01:34:41.99999999999971800 | 5682 | 3110 | 1019 | 941.6655 | 1214.6655 | 85.7 | 0.6959753 | 87.16499 | 92.09844 | 155.097 | 90.8976 | 282.8414 | 141.4207 | 413.2628 | 0.9757762 | 266.924 | 116887.8 | 91533.87 | 0.9670339 | 1.771952 | 1356.574 | [5 empty] | 0.01040879 | 0.5802825
3074 | 01:34:43.00000000000027050 | 5683 | 3111 | 1019 | 941.8381 | 1214.8381 | 85.7 | 0.7004427 | 55.82353 | 86.66042 | 154.9551 | 90.728 | 286.2147 | 143.10735 | 413.5256 | 0.9763967 | 276.7289 | 118357.1 | 91666.36 | 0.9684336 | 1.774517 | 1360.213 | [5 empty] | 0.01043139 | 0.5811921
3075 | 01:34:43.99999999999962825 | 5684 | 3112 | 1019 | 942 | 1215 | 85.7 | 0.6963431 | 130.1899 | 90.92287 | 154.8252 | 90.83514 | 282.5351 | 141.26755 | 411.6119 | 0.9718782 | 262.3192 | 116294.8 | 91218.65 | 0.9637037 | 1.76585 | 1349.517 | [5 empty] | 0.01035506 | 0.578105
3076 | 01:34:45.0000000000001875 | 5685 | 3113 | 1019 | 942.1446 | 1215.1446 | 85.7 | 0.705327 | 63.37015 | 86.21737 | 154.2498 | 91.34826 | 281.1372 | 140.5686 | 410.3396 | 0.9688741 | 268.7166 | 115361.7 | 90766.84 | 0.9589304 | 1.757104 | 1339.405 | [5 empty] | 0.01027823 | 0.574951
3077 | 01:34:48.00000000000065700 | 5688 | 3116 | 1020 | 942.5721 | 1215.5721 | 85.7 | 0.6853236 | 79.14185 | 93.39174 | 153.7064 | 90.78941 | 284.7135 | 142.35675 | 414.05 | 0.9776349 | 269.9305 | 117885.6 | 91756.43 | 0.9693852 | 1.776261 | 1377.861 | [5 empty] | 0.01044677 | 0.5818086
3078 | 01:34:49.00000000000001475 | 5689 | 3117 | 1020 | 942.7151 | 1215.7151 | 85.7 | 0.7011784 | 67.1347 | 87.27241 | 155.5765 | 90.10184 | 281.8872 | 140.9436 | 412.3437 | 0.9736061 | 267.7214 | 116234.4 | 91300.53 | 0.9645687 | 1.767435 | 1347.906 | [5 empty] | 0.01036901 | 0.5786724
3079 | 01:34:50.00000000000056725 | 5690 | 3118 | 1021 | 942.8596 | 1215.8596 | 85.7 | 0.7000962 | 59.81953 | 86.56446 | 154.811 | 90.27402 | 284.84 | 142.42 | 411.3841 | 0.9713403 | 271.4219 | 117178.6 | 91039.43 | 0.9618103 | 1.762381 | 1351.728 | [5 empty] | 0.01032456 | 0.5768586
3080 | 01:34:50.999999999999925 | 5691 | 3119 | 1021 | 943 | 1216 | 85.7 | 0.7053965 | 60.34818 | 86.66056 | 155.0555 | 91.35072 | 282.2144 | 141.1072 | 412.3839 | 0.973701 | 272.4255 | 116380.7 | 91298.51 | 0.9645474 | 1.767396 | 1346.139 | [5 empty] | 0.01036867 | 0.5786584
3081 | 01:34:52.99999999999983525 | 5693 | 3121 | 1021 | 943.3323 | 1216.3323 | 85.7 | 0.6965264 | 56.85219 | 86.38203 | 153.1192 | 92.03957 | 286.2393 | 143.11965 | 412.854 | 0.974811 | 276.0305 | 118175.1 | 91467.31 | 0.9663307 | 1.770664 | 1364.422 | [5 empty] | 0.01039743 | 0.5798242
3082 | 01:34:53.99999999999919300 | 5694 | 3122 | 1021 | 943.5031 | 1216.5031 | 85.7 | 0.6883483 | 58.24615 | 87.08049 | 154.5967 | 92.26083 | 287.541 | 143.7705 | 415.0748 | 0.9800546 | 277.0376 | 119351 | 92048.93 | 0.9724754 | 1.781923 | 1381.856 | [5 empty] | 0.01049676 | 0.5838003
3083 | 01:34:54.99999999999975225 | 5695 | 3123 | 1021 | 943.6646 | 1216.6646 | 85.7 | 0.6879086 | 78.3764 | 93.57587 | 154.8835 | 91.29022 | 286.9109 | 143.45545 | 413.6149 | 0.9766076 | 269.6292 | 118670.6 | 91647.27 | 0.968232 | 1.774148 | 1372.739 | [5 empty] | 0.01042813 | 0.5810612
3084 | 01:34:56.9999999999996625 | 5697 | 3125 | 1021 | 944 | 1217 | 85.7 | 0.6881784 | 60.51326 | 86.38031 | 154.704 | 90.82525 | 286.7155 | 143.35775 | 411.4554 | 0.9715087 | 271.9225 | 117970.6 | 91042.13 | 0.9618388 | 1.762433 | 1370.954 | [5 empty] | 0.01032502 | 0.5768774
3085 | 01:34:58.00000000000022175 | 5698 | 3126 | 1022 | 944.1237 | 1217.1237 | 85.7 | 0.7049464 | 63.5131 | 85.4917 | 154.5525 | 91.01612 | 275.5166 | 137.7583 | 410.3154 | 0.968817 | 268.9195 | 113048.7 | 90756.3 | 0.9588191 | 1.7569 | 1340.124 | [5 empty] | 0.01027644 | 0.5748769
3086 | 01:35:00.00000000000013200 | 5700 | 3128 | 1022 | 944.374 | 1217.374 | 85.7 | 0.6908249 | 78.12951 | 93.74065 | 152.7118 | 91.05286 | 282.3926 | 141.1963 | 412.8644 | 0.9748356 | 267.9279 | 116589.9 | 91363.13 | 0.9652301 | 1.768647 | 1364.677 | [5 empty] | 0.01037968 | 0.5791054
3087 | 01:35:00.99999999999948975 | 5701 | 3129 | 1022 | 944.4991 | 1217.4991 | 85.7 | 0.6977252 | 64.10313 | 85.9391 | 152.7951 | 91.21081 | 281.1714 | 140.5857 | 410.5276 | 0.969318 | 268.421 | 115428.6 | 90707.04 | 0.9582987 | 1.755946 | 1350.418 | [5 empty] | 0.01026807 | 0.5745306
3088 | 01:35:02.00000000000004900 | 5702 | 3130 | 1022 | 944.6242 | 1217.6242 | 85.7 | 0.7017924 | 58.85271 | 86.45264 | 154.5241 | 91.18571 | 288.4056 | 144.2028 | 412.6454 | 0.9743185 | 274.927 | 119009.2 | 91390.58 | 0.9655201 | 1.769179 | 1354.699 | [5 empty] | 0.01038435 | 0.579295
3089 | 01:35:02.999999999999400 | 5703 | 3131 | 1022 | 944.7507 | 1217.7507 | 85.7 | 0.6817605 | 89.88654 | 91.84247 | 153.5803 | 91.7467 | 285.6733 | 142.83665 | 413.013 | 0.9751864 | 268.528 | 117986.8 | 91548.17 | 0.967185 | 1.772229 | 1380.984 | [5 empty] | 0.01041123 | 0.5803808
3090 | 01:35:04.99999999999931700 | 5705 | 3133 | 1023 | 945 | 1218 | 85.7 | 0.700614 | 58.1493 | 87.02695 | 155.6919 | 91.42885 | 285.5336 | 142.7668 | 412.5461 | 0.974084 | 274.1278 | 117795.8 | 91236.27 | 0.9638898 | 1.766191 | 1354.802 | [5 empty] | 0.01035806 | 0.5782272
3091 | 01:35:07.00000000000042875 | 5707 | 3135 | 1023 | 945.6658 | 1218.6658 | 85.7 | 0.698596 | 60.3665 | 85.97806 | 153.6815 | 89.72163 | 286.0867 | 143.04335 | 410.7145 | 0.9697593 | 272.4242 | 117499.9 | 90893.59 | 0.9602695 | 1.759558 | 1354.183 | [5 empty] | 0.01029976 | 0.5758398
3092 | 01:35:07.99999999999978650 | 5708 | 3136 | 1023 | 946 | 1219 | 85.7 | 0.6939142 | 60.19809 | 87.93721 | 155.4294 | 90.51051 | 282.9112 | 141.4556 | 413.1577 | 0.9755281 | 273.43 | 116886.9 | 91507.78 | 0.9667583 | 1.771447 | 1366.161 | [5 empty] | 0.01040434 | 0.580103
3093 | 01:35:09.00000000000033900 | 5709 | 3137 | 1024 | 946.1418 | 1219.1418 | 85.7 | 0.6925179 | 57.48373 | 86.64043 | 151.612 | 90.33788 | 289.2075 | 144.60375 | 413.0496 | 0.9752728 | 276.0347 | 119457.1 | 91572 | 0.9674368 | 1.772691 | 1371.353 | [5 empty] | 0.01041529 | 0.5805446
3094 | 01:35:11.00000000000025600 | 5711 | 3139 | 1024 | 946.4277 | 1219.4277 | 85.7 | 0.6996768 | 59.39458 | 86.34121 | 156.2929 | 90.17361 | 285.6072 | 142.8036 | 410.7802 | 0.9699144 | 272.8231 | 117321.8 | 90928.6 | 0.9606394 | 1.760235 | 1353.119 | [5 empty] | 0.01030571 | 0.5760847
3095 | 01:35:11.99999999999961375 | 5712 | 3140 | 1024 | 946.5695 | 1219.5695 | 85.7 | 0.70415 | 64.64767 | 85.62677 | 154.0694 | 91.21995 | 281.2766 | 140.6383 | 408.5348 | 0.9646127 | 267.2179 | 114911.3 | 90196.27 | 0.9529025 | 1.746059 | 1336.32 | [5 empty] | 0.01018146 | 0.5709114
3096 | 01:35:13.00000000000016625 | 5713 | 3141 | 1024 | 946.7155 | 1219.7155 | 85.7 | 0.6998517 | 62.08779 | 90.33466 | 153.4445 | 91.14265 | 282.1375 | 141.06875 | 409.9751 | 0.9680135 | 267.5232 | 115669.4 | 90584.93 | 0.9570086 | 1.753582 | 1345.506 | [5 empty] | 0.01024734 | 0.57367
3097 | 01:35:13.99999999999952400 | 5714 | 3142 | 1024 | 946.8565 | 1219.8565 | 85.7 | 0.7115974 | 67.2943 | 86.3965 | 153.5388 | 90.88857 | 274.4525 | 137.22625 | 409.0767 | 0.9658922 | 265.5174 | 112272.1 | 90364.86 | 0.9546836 | 1.749322 | 1324.418 | [5 empty] | 0.01021002 | 0.5721116
3098 | 01:35:15.00000000000008325 | 5715 | 3143 | 1025 | 947 | 1220 | 85.7 | 0.6922273 | 60.36361 | 86.48427 | 154.7539 | 90.19843 | 286.2527 | 143.12635 | 411.2993 | 0.9711401 | 272.5259 | 117735.5 | 90997.43 | 0.9613666 | 1.761568 | 1364.861 | [5 empty] | 0.01031742 | 0.5765656
3099 | 01:35:15.99999999999943425 | 5716 | 3144 | 1025 | 947.2017 | 1220.2017 | 85.7 | 0.6996353 | 58.87077 | 86.29858 | 155.292 | 90.10372 | 287.2386 | 143.6193 | 411.7794 | 0.9722737 | 274.0279 | 118278.9 | 91120.54 | 0.9626672 | 1.763951 | 1355.528 | [5 empty] | 0.01033836 | 0.5774234
3100 | 01:35:18.00000000000054600 | 5718 | 3146 | 1025 | 947.6004 | 1220.6004 | 85.7 | 0.6961219 | 59.20403 | 86.54327 | 152.1958 | 91.69279 | 286.7227 | 143.36135 | 411.8124 | 0.9723516 | 273.6289 | 118075.9 | 91104.02 | 0.9624927 | 1.763631 | 1360.489 | [5 empty] | 0.01033555 | 0.5773085
3101 | 01:35:18.99999999999990375 | 5719 | 3147 | 1025 | 947.8005 | 1220.8005 | 85.7 | 0.6991137 | 56.94373 | 86.79015 | 155.2541 | 89.8555 | 286.8059 | 143.40295 | 412.274 | 0.9734415 | 276.1318 | 118242.6 | 91298.79 | 0.9645504 | 1.767402 | 1359.496 | [5 empty] | 0.01036871 | 0.5786604
3102 | 01:35:20.00000000000046300 | 5720 | 3148 | 1025 | 948 | 1221 | 85.7 | 0.6862863 | 91.81382 | 91.67128 | 156.8126 | 90.7442 | 286.9031 | 143.45155 | 414.1452 | 0.9778597 | 269.136 | 118819.5 | 91614.87 | 0.9678897 | 1.77352 | 1374.659 | [5 empty] | 0.01042261 | 0.580839
3103 | 01:35:22.00000000000037325 | 5722 | 3150 | 1026 | 948.3326 | 1221.3326 | 85.7 | 0.6996726 | 60.95086 | 86.46339 | 154.3718 | 90.68604 | 283.4269 | 141.71345 | 411.2161 | 0.9709437 | 271.8255 | 116549.7 | 90801.61 | 0.9592978 | 1.757777 | 1351.373 | [5 empty] | 0.01028413 | 0.5751951
3104 | 01:35:22.99999999999973100 | 5723 | 3151 | 1026 | 948.4993 | 1221.4993 | 85.7 | 0.6933996 | 59.43754 | 86.84652 | 154.351 | 91.87751 | 287.2102 | 143.6051 | 412.199 | 0.9732644 | 274.1303 | 118387.8 | 91156.02 | 0.963042 | 1.764638 | 1365.568 | [5 empty] | 0.0103444 | 0.5776701
3105 | 01:35:23.99999999999908875 | 5724 | 3152 | 1026 | 948.6665 | 1221.6665 | 85.7 | 0.696246 | 60.90897 | 86.77296 | 153.7077 | 90.50827 | 286.7812 | 143.3906 | 409.682 | 0.9673214 | 270.4218 | 117489.1 | 90496.69 | 0.9560764 | 1.751874 | 1353.459 | [5 empty] | 0.01023237 | 0.5730463
3106 | 01:35:24.99999999999964800 | 5725 | 3153 | 1026 | 948.8388 | 1221.8388 | 85.7 | 0.6955028 | 56.77231 | 86.21902 | 153.7522 | 91.2383 | 286.8951 | 143.44755 | 412.1555 | 0.9731617 | 276.6327 | 118245.4 | 91247.91 | 0.9640128 | 1.766417 | 1365.318 | [5 empty] | 0.01036005 | 0.5783079
3107 | 01:35:26.00000000000020050 | 5726 | 3154 | 1026 | 949 | 1222 | 85.7 | 0.6908972 | 120.3289 | 90.80021 | 153.0597 | 90.80339 | 283.3661 | 141.68305 | 410.8241 | 0.9700181 | 264.723 | 116413.6 | 90856.11 | 0.9598735 | 1.758832 | 1358.311 | [5 empty] | 0.01029339 | 0.5755773
3108 | 01:35:28.00000000000011075 | 5728 | 3156 | 1027 | 949.3351 | 1222.3351 | 85.7 | 0.6929274 | 55.80322 | 86.58067 | 153.7862 | 91.4285 | 287.3176 | 143.6588 | 412.5164 | 0.9740139 | 276.5299 | 118523.2 | 91209.52 | 0.9636072 | 1.765674 | 1369.032 | [5 empty] | 0.01035351 | 0.5780416
3109 | 01:35:30.99999999999938550 | 5731 | 3159 | 1027 | 949.8342 | 1222.8342 | 85.7 | 0.6980919 | 60.93761 | 86.98617 | 155.1838 | 92.67114 | 285.5149 | 142.75745 | 409.5976 | 0.9671221 | 270.724 | 116946.2 | 90602.45 | 0.9571937 | 1.753922 | 1351.529 | [5 empty] | 0.01025032 | 0.5737936
3110 | 01:35:31.99999999999993800 | 5732 | 3160 | 1027 | 950 | 1223 | 85.7 | 0.7061192 | 65.21162 | 86.11226 | 155.3246 | 91.23833 | 281.1539 | 140.57695 | 408.4793 | 0.9644817 | 267.019 | 114845.6 | 90137.05 | 0.9522768 | 1.744912 | 1332.789 | [5 empty] | 0.01017144 | 0.5704885
3111 | 01:35:32.99999999999929575 | 5733 | 3161 | 1028 | 950.1659 | 1223.1659 | 85.7 | 0.7026311 | 61.68777 | 86.73558 | 154.9826 | 88.98965 | 285.5888 | 142.7944 | 410.6549 | 0.9696186 | 271.527 | 117278.5 | 90809.12 | 0.9593771 | 1.757922 | 1346.574 | [5 empty] | 0.01028541 | 0.5752478
3112 | 01:35:33.9999999999998550 | 5734 | 3162 | 1028 | 950.3312 | 1223.3312 | 85.7 | 0.7003751 | 130.146 | 90.72839 | 154.8493 | 91.05195 | 282.9154 | 141.4577 | 410.1458 | 0.9684165 | 263.6216 | 116036.6 | 90524.61 | 0.9563713 | 1.752415 | 1340.44 | [5 empty] | 0.01023711 | 0.5732438
3113 | 01:35:34.99999999999921275 | 5735 | 3163 | 1028 | 950.4987 | 1223.4987 | 85.7 | 0.691054 | 62.31144 | 86.07531 | 155.4787 | 90.31428 | 284.7497 | 142.37485 | 410.8677 | 0.970121 | 271.326 | 116994.4 | 90781.31 | 0.9590833 | 1.757384 | 1364.215 | [5 empty] | 0.01028068 | 0.5750526
3114 | 01:35:35.99999999999976525 | 5736 | 3164 | 1028 | 950.6663 | 1223.6663 | 85.7 | 0.7021754 | 67.45431 | 84.77084 | 153.3802 | 90.39957 | 278.935 | 139.4675 | 406.6148 | 0.9600793 | 264.3144 | 113419.1 | 89579.95 | 0.9463912 | 1.734128 | 1332.753 | [5 empty] | 0.01007729 | 0.5664755
3115 | 01:35:37.00000000000032450 | 5737 | 3165 | 1028 | 950.8337 | 1223.8337 | 85.7 | 0.6950927 | 59.7862 | 86.21753 | 152.4045 | 89.56895 | 285.6511 | 142.82555 | 411.0573 | 0.9705687 | 273.1244 | 117419 | 90779.01 | 0.959059 | 1.75734 | 1359.65 | [5 empty] | 0.01028029 | 0.5750364
3116 | 01:35:37.99999999999967550 | 5738 | 3166 | 1028 | 951 | 1224 | 85.7 | 0.7041279 | 64.91655 | 86.52043 | 154.1594 | 90.7531 | 281.8902 | 140.9451 | 409.6418 | 0.9672265 | 268.222 | 115474 | 90312.53 | 0.9541307 | 1.748309 | 1338.046 | [5 empty] | 0.01020116 | 0.5717397
3117 | 01:35:39.00000000000023475 | 5739 | 3167 | 1029 | 951.2505 | 1224.2505 | 85.7 | 0.6868705 | 84.90195 | 92.42163 | 155.089 | 92.26117 | 282.3457 | 141.17285 | 411.5179 | 0.9716563 | 267.2269 | 116190.3 | 90839.05 | 0.9596933 | 1.758502 | 1367.122 | [5 empty] | 0.01029049 | 0.5754577
3118 | 01:35:40.00000000000078725 | 5740 | 3168 | 1029 | 951.4996 | 1224.4996 | 85.7 | 0.7036435 | 60.24422 | 77.17429 | 151.8087 | 89.39706 | 273.6902 | 136.8451 | 407.4458 | 0.9620414 | 274.1236 | 111513.9 | 89666.14 | 0.9473018 | 1.735796 | 1340.846 | [5 empty] | 0.01009183 | 0.5671004
3119 | 01:35:41.0000000000001450 | 5741 | 3169 | 1029 | 951.7501 | 1224.7501 | 85.7 | 0.6944484 | 64.59119 | 86.31493 | 155.3586 | 91.29225 | 282.2903 | 141.14515 | 410.9819 | 0.9703907 | 269.2253 | 116016.2 | 90580.7 | 0.9569639 | 1.753501 | 1355.57 | [5 empty] | 0.01024663 | 0.5736401
3120 | 01:35:42.00000000000070425 | 5742 | 3170 | 1029 | 952 | 1225 | 85.7 | 0.7026998 | 60.34413 | 86.70644 | 155.0318 | 91.45154 | 285.235 | 142.6175 | 411.3292 | 0.9712107 | 272.4298 | 117325.5 | 90743.09 | 0.9586795 | 1.756644 | 1346.98 | [5 empty] | 0.01027419 | 0.5747841
3121 | 01:35:44.00000000000061450 | 5744 | 3172 | 1029 | 951 | 1224 | 85.7 | 0.6829717 | 58.30862 | 86.29993 | 155.0703 | 90.16451 | 286.7842 | 143.3921 | 410.6638 | 0.9696396 | 274.3293 | 117771.9 | 90725.52 | 0.9584939 | 1.756304 | 1379.812 | [5 empty] | 0.01027121 | 0.5746606
3122 | 01:35:44.99999999999997225 | 5745 | 3173 | 1030 | 952 | 1225 | 85.7 | 0.6948054 | 58.38295 | 86.07793 | 152.6271 | 90.48792 | 287.6479 | 143.82395 | 410.5015 | 0.9692564 | 273.0262 | 118079.9 | 90476.48 | 0.9558628 | 1.751483 | 1358.188 | [5 empty] | 0.01022895 | 0.5729032
3123 | 01:35:45.9999999999993300 | 5746 | 3174 | 1030 | 952.2017 | 1225.2017 | 85.7 | 0.7009192 | 60.56962 | 87.09308 | 154.194 | 91.33415 | 282.7578 | 141.3789 | 411.4944 | 0.9716008 | 271.7278 | 116353.2 | 90747.05 | 0.9587213 | 1.756721 | 1349.032 | [5 empty] | 0.01027486 | 0.5748119
3124 | 01:35:46.99999999999988925 | 5747 | 3175 | 1030 | 952.4072 | 1225.4072 | 85.7 | 0.7073928 | 62.67163 | 88.53444 | 159.7637 | 89.00578 | 281.1333 | 140.56665 | 407.85 | 0.9629958 | 266.9179 | 114660.2 | 89988.66 | 0.9507091 | 1.74204 | 1329.893 | [5 empty] | 0.01014633 | 0.5694256
3125 | 01:35:48.00000000000044175 | 5748 | 3176 | 1030 | 952.605 | 1225.605 | 85.7 | 0.6827821 | 90.0702 | 91.85086 | 152.7338 | 90.8137 | 284.2163 | 142.10815 | 410.0593 | 0.9682123 | 267.125 | 116545.5 | 90502.52 | 0.9561379 | 1.751987 | 1371.555 | [5 empty] | 0.01023336 | 0.5730875
3126 | 01:35:48.99999999999979950 | 5749 | 3177 | 1030 | 952.803 | 1225.803 | 85.7 | 0.7000961 | 64.32025 | 85.96268 | 154.6009 | 91.07787 | 282.5388 | 141.2694 | 410.1127 | 0.9683384 | 269.2253 | 115872.7 | 90426.72 | 0.9553371 | 1.75052 | 1345.891 | [5 empty] | 0.01022051 | 0.5725506
3127 | 01:35:50.00000000000035200 | 5750 | 3178 | 1030 | 953 | 1226 | 85.7 | 0.6907331 | 57.87118 | 86.6521 | 153.6762 | 91.33939 | 288.219 | 144.1095 | 411.4388 | 0.9714695 | 274.9301 | 118584.5 | 90778.98 | 0.9590587 | 1.757339 | 1368.313 | [5 empty] | 0.01028029 | 0.5750362
3128 | 01:35:51.00000000000091125 | 5751 | 3179 | 1031 | 953.1246 | 1226.1246 | 85.7 | 0.6978891 | 54.45971 | 86.3621 | 155.1111 | 88.72124 | 287.3439 | 143.67195 | 411.1878 | 0.9708768 | 277.4363 | 118152.3 | 90795.56 | 0.9592338 | 1.75766 | 1359.707 | [5 empty] | 0.0102831 | 0.5751526
3129 | 01:35:52.00000000000026900 | 5752 | 3180 | 1031 | 953.2485 | 1226.2485 | 85.7 | 0.6860896 | 63.3078 | 86.49515 | 153.9315 | 89.11588 | 279.3413 | 139.67065 | 407.3018 | 0.9617014 | 266.8212 | 113776.2 | 89654.64 | 0.9471803 | 1.735573 | 1360.766 | [5 empty] | 0.01008989 | 0.5670172
3130 | 01:35:52.99999999999962675 | 5753 | 3181 | 1031 | 953.3724 | 1226.3724 | 85.7 | 0.7021232 | 59.27225 | 79.21623 | 152.2293 | 90.55755 | 273.4463 | 136.72315 | 405.0566 | 0.9564002 | 272.1174 | 110761.2 | 89045.88 | 0.9407489 | 1.723789 | 1337.446 | [5 empty] | 0.0099873 | 0.5625695
3131 | 01:35:58.00000000000000650 | 5758 | 3186 | 1032 | 954 | 1227 | 85.7 | 0.6882999 | 87.56087 | 92.04406 | 155.8658 | 91.00723 | 284.3686 | 142.1843 | 414.1971 | 0.9779823 | 270.1396 | 117784.6 | 91471.77 | 0.9663778 | 1.77075 | 1371.567 | [5 empty] | 0.0103982 | 0.579855
3132 | 01:35:59.99999999999991675 | 5760 | 3188 | 1032 | 954.4932 | 1227.4932 | 85.7 | 0.6840504 | 63.00123 | 88.62211 | 154.5096 | 90.97313 | 281.817 | 140.9085 | 407.305 | 0.961709 | 266.115 | 114785.5 | 89700.31 | 0.9476628 | 1.736458 | 1363.601 | [5 empty] | 0.0100976 | 0.5673478
3133 | 01:36:01.99999999999983375 | 5762 | 3190 | 1032 | 955 | 1228 | 85.7 | 0.6964191 | 57.30758 | 86.45591 | 156.1149 | 91.68559 | 285.6184 | 142.8092 | 409.2519 | 0.9663059 | 272.8306 | 116889.9 | 90221.97 | 0.953174 | 1.746556 | 1353.954 | [5 empty] | 0.01018582 | 0.5710947
3134 | 01:36:03.00000000000038625 | 5763 | 3191 | 1033 | 955.1656 | 1228.1656 | 85.7 | 0.6845575 | 84.51308 | 92.43485 | 154.1511 | 90.72943 | 283.1192 | 141.5596 | 414.0759 | 0.9776961 | 269.1417 | 117232.9 | 91437.12 | 0.9660118 | 1.770079 | 1376.38 | [5 empty] | 0.01039229 | 0.5796161
3135 | 01:36:05.00000000000030325 | 5765 | 3193 | 1033 | 955.4977 | 1228.4977 | 85.7 | 0.6995789 | 58.76546 | 87.32104 | 152.0767 | 91.19862 | 281.5814 | 140.7907 | 410.8145 | 0.9699954 | 273.4319 | 115677.7 | 90516.19 | 0.9562824 | 1.752252 | 1351.426 | [5 empty] | 0.01023568 | 0.5731842
3136 | 01:36:05.99999999999966100 | 5766 | 3194 | 1033 | 955.6671 | 1228.6671 | 85.7 | 0.7001968 | 57.40491 | 86.65363 | 155.189 | 90.57458 | 285.7054 | 142.8527 | 409.9914 | 0.968052 | 274.029 | 117136.7 | 90320.08 | 0.9542105 | 1.748455 | 1349.904 | [5 empty] | 0.01020243 | 0.5717934
3137 | 01:36:07.00000000000021350 | 5767 | 3195 | 1033 | 955.834 | 1228.834 | 85.7 | 0.7021011 | 58.11277 | 87.15714 | 155.0469 | 90.21227 | 282.5804 | 141.2902 | 410.5214 | 0.9693034 | 273.6348 | 116005.3 | 90542.77 | 0.9565632 | 1.752766 | 1347.914 | [5 empty] | 0.01024019 | 0.5733722
3138 | 01:36:07.99999999999957125 | 5768 | 3196 | 1033 | 956 | 1229 | 85.7 | 0.7059523 | 67.22482 | 86.04067 | 153.8211 | 91.04314 | 280.7414 | 140.3707 | 408.4066 | 0.96431 | 265.8251 | 114656.6 | 89829.42 | 0.9490268 | 1.738957 | 1330.027 | [5 empty] | 0.01011941 | 0.5682802
3139 | 01:36:09.00000000000013050 | 5769 | 3197 | 1033 | 956.1659 | 1229.1659 | 85.7 | 0.6819777 | 75.58694 | 94.38743 | 155.614 | 89.91808 | 284.4833 | 142.24165 | 409.899 | 0.9678338 | 268.8268 | 116609.4 | 90238.2 | 0.9533455 | 1.74687 | 1372.943 | [5 empty] | 0.01018856 | 0.5712104
3140 | 01:36:10.00000000000068300 | 5770 | 3198 | 1034 | 956.3342 | 1229.3342 | 85.7 | 0.6889708 | 83.59071 | 92.61724 | 154.8687 | 90.15527 | 282.2113 | 141.10565 | 409.4561 | 0.966788 | 265.6273 | 115553.1 | 90117.69 | 0.9520723 | 1.744537 | 1357.807 | [5 empty] | 0.01016816 | 0.57035
3141 | 01:36:11.00000000000004075 | 5771 | 3199 | 1034 | 956.5016 | 1229.5016 | 85.7 | 0.6853222 | 92.01839 | 91.71741 | 153.158 | 89.55551 | 281.3472 | 140.6736 | 408.4883 | 0.9645029 | 265.2261 | 114927 | 90020.66 | 0.9510472 | 1.742659 | 1362.629 | [5 empty] | 0.01015174 | 0.5696552
3142 | 01:36:12.000000000000600 | 5772 | 3200 | 1034 | 956.6682 | 1229.6682 | 85.7 | 0.6909508 | 83.90646 | 92.54652 | 153.5379 | 91.36355 | 282.5691 | 141.28455 | 410.6614 | 0.9696339 | 267.4293 | 116040.2 | 90377.61 | 0.9548183 | 1.749569 | 1358.049 | [5 empty] | 0.01021218 | 0.5722022
3143 | 01:36:12.99999999999995100 | 5773 | 3201 | 1034 | 956.8326 | 1229.8326 | 85.7 | 0.6924981 | 108.1891 | 90.93362 | 155.4189 | 90.71341 | 282.8214 | 141.4107 | 409.603 | 0.9671349 | 266.3258 | 115844.5 | 90199.95 | 0.9529414 | 1.74613 | 1353.438 | [5 empty] | 0.01018209 | 0.5709377
3144 | 01:36:14.00000000000051025 | 5774 | 3202 | 1035 | 957 | 1230 | 85.7 | 0.6855971 | 71.71496 | 96.24001 | 153.3241 | 89.38383 | 281.9128 | 140.9564 | 409.0167 | 0.9657505 | 267.027 | 115307.1 | 90169.52 | 0.9526199 | 1.745541 | 1364.897 | [5 empty] | 0.01017693 | 0.5707204
3145 | 01:36:15.99999999999922575 | 5776 | 3204 | 1035 | 957.3976 | 1230.3976 | 85.7 | 0.7066191 | 86.41714 | 92.26846 | 153.848 | 90.93179 | 281.8613 | 140.93065 | 408.8171 | 0.9652793 | 266.9271 | 115229.7 | 89871.22 | 0.9494684 | 1.739766 | 1330.372 | [5 empty] | 0.01012648 | 0.5685814
3146 | 01:36:16.99999999999977825 | 5777 | 3205 | 1035 | 957.5964 | 1230.5964 | 85.7 | 0.7023499 | 58.67513 | 86.96064 | 153.6987 | 90.6079 | 283.8489 | 141.92445 | 408.5031 | 0.9645379 | 271.528 | 115953.1 | 89898.39 | 0.9497555 | 1.740292 | 1341.599 | [5 empty] | 0.01013107 | 0.5687769
3147 | 01:36:18.0000000000003375 | 5778 | 3206 | 1035 | 957.8011 | 1230.8011 | 85.7 | 0.6857806 | 57.42191 | 86.43282 | 154.604 | 90.54717 | 287.0061 | 143.50305 | 408.6394 | 0.9648597 | 272.1277 | 117282 | 89869.84 | 0.9494538 | 1.739739 | 1367.878 | [5 empty] | 0.01012624 | 0.5685714
3148 | 01:36:18.99999999999969525 | 5779 | 3207 | 1035 | 958 | 1231 | 85.7 | 0.6972342 | 53.74834 | 86.58439 | 153.3617 | 90.90012 | 284.2652 | 142.1326 | 410.919 | 0.9702422 | 278.0372 | 116810 | 90495.65 | 0.9560654 | 1.751854 | 1359.534 | [5 empty] | 0.0102322 | 0.5730389
3149 | 01:36:21.00000000000080700 | 5781 | 3209 | 1036 | 958.3335 | 1231.3335 | 85.7 | 0.687331 | 82.64069 | 92.77604 | 153.778 | 89.51362 | 282.9918 | 141.4959 | 409.7201 | 0.9674114 | 268.4306 | 115947.4 | 90379.26 | 0.9548357 | 1.749601 | 1364.804 | [5 empty] | 0.01021246 | 0.5722139
3150 | 01:36:22.00000000000016475 | 5782 | 3210 | 1036 | 958.5009 | 1231.5009 | 85.7 | 0.6857715 | 78.99807 | 93.50882 | 153.3798 | 90.10067 | 280.7301 | 140.36505 | 408.2729 | 0.9639943 | 264.9224 | 114614.5 | 89688.59 | 0.947539 | 1.736231 | 1359.582 | [5 empty] | 0.01009562 | 0.567263
3151 | 01:36:22.99999999999951575 | 5783 | 3211 | 1036 | 958.6671 | 1231.6671 | 85.7 | 0.7082728 | 38.8423 | 85.60854 | 151.2685 | 89.71867 | 273.5771 | 136.78855 | 404.3944 | 0.9548366 | 272.117 | 110633.1 | 88705.55 | 0.9371534 | 1.717201 | 1326.176 | [5 empty] | 0.009930098 | 0.5600497
3152 | 01:36:24.000000000000075 | 5784 | 3212 | 1036 | 958.8334 | 1231.8334 | 85.7 | 0.7013596 | 57.42172 | 86.69446 | 153.1182 | 90.14004 | 285.0941 | 142.54705 | 408.7595 | 0.9651433 | 272.7272 | 116534.9 | 89813.91 | 0.9488629 | 1.738657 | 1343.805 | [5 empty] | 0.01011679 | 0.5681684
3153 | 01:36:24.99999999999943275 | 5785 | 3213 | 1036 | 959 | 1232 | 85.7 | 0.6969424 | 89.85046 | 91.86762 | 153.1725 | 89.82867 | 279.5979 | 139.79895 | 408.599 | 0.9647643 | 262.424 | 114243.4 | 89772.33 | 0.9484237 | 1.737852 | 1340.041 | [5 empty] | 0.01010977 | 0.5678683
3154 | 01:36:25.99999999999998525 | 5786 | 3214 | 1036 | 959.1425 | 1232.1425 | 85.7 | 0.7001925 | 17.18628 | 86.41352 | 152.435 | 90.74573 | 280.2731 | 140.13655 | 405.2914 | 0.9569545 | 275.7238 | 113592.3 | 88936.22 | 0.9395904 | 1.721666 | 1343.332 | [5 empty] | 0.009968857 | 0.5617602
3155 | 01:36:27.99999999999990225 | 5788 | 3216 | 1037 | 959.4286 | 1232.4286 | 85.7 | 0.6980658 | 10.69557 | 86.36158 | 153.5024 | 90.17409 | 279.9922 | 139.9961 | 406.1514 | 0.9589851 | 277.5253 | 113719.2 | 89098.65 | 0.9413064 | 1.72481 | 1349.363 | [5 empty] | 0.009996179 | 0.562958
3156 | 01:36:29.00000000000045475 | 5789 | 3217 | 1037 | 959.5729 | 1232.5729 | 85.7 | 0.6934152 | 60.74231 | 86.26268 | 153.8712 | 90.50919 | 282.8221 | 141.41105 | 407.7136 | 0.9626737 | 269.9243 | 115310.4 | 89559.95 | 0.9461799 | 1.73374 | 1351.74 | [5 empty] | 0.01007391 | 0.5663303
3157 | 01:36:31.99999999999972950 | 5792 | 3220 | 1037 | 960 | 1233 | 85.7 | 0.6897551 | 82.96102 | 92.70683 | 152.5917 | 90.61674 | 280.1537 | 140.07685 | 407.8359 | 0.9629625 | 264.4212 | 114256.7 | 89544.84 | 0.9460203 | 1.733448 | 1351.886 | [5 empty] | 0.01007136 | 0.5662205
3158 | 01:36:33.99999999999963975 | 5794 | 3222 | 1038 | 960.2849 | 1233.2849 | 85.7 | 0.6710748 | 69.42824 | 97.45619 | 155.5148 | 90.09595 | 286.1336 | 143.0668 | 409.7231 | 0.9674185 | 268.6347 | 117235.6 | 90100.46 | 0.9518903 | 1.744204 | 1389.833 | [5 empty] | 0.01016525 | 0.5702268
3159 | 01:36:35.00000000000019225 | 5795 | 3223 | 1038 | 960.4276 | 1233.4276 | 85.7 | 0.6940764 | 59.04082 | 86.30079 | 154.3698 | 91.3758 | 283.5427 | 141.77135 | 407.1971 | 0.9614542 | 270.4245 | 115457.8 | 89442.61 | 0.9449402 | 1.731469 | 1350.502 | [5 empty] | 0.01005412 | 0.5654766
3160 | 01:36:35.999999999999550 | 5796 | 3224 | 1038 | 960.5724 | 1233.5724 | 85.7 | 0.7012692 | 67.07069 | 85.26859 | 155.4557 | 89.14387 | 279.6766 | 139.8383 | 406.0025 | 0.9586336 | 265.0227 | 113549.4 | 89056.29 | 0.9408589 | 1.72399 | 1331.711 | [5 empty] | 0.009989051 | 0.5626462
3161 | 01:36:37.00000000000010925 | 5797 | 3225 | 1038 | 960.7142 | 1233.7142 | 85.7 | 0.6914087 | 70.30263 | 85.41471 | 152.6148 | 91.24095 | 278.3475 | 139.17375 | 405.2466 | 0.9568488 | 262.1183 | 112799.4 | 88831.86 | 0.9384878 | 1.719646 | 1342.655 | [5 empty] | 0.009951315 | 0.5609877
3162 | 01:36:39.00000000000001950 | 5799 | 3227 | 1039 | 961 | 1234 | 85.7 | 0.6863102 | 59.95472 | 85.84106 | 155.4818 | 89.39671 | 283.9132 | 141.9566 | 406.5489 | 0.9599237 | 269.4249 | 115424.6 | 89213.28 | 0.9425174 | 1.727029 | 1360.323 | [5 empty] | 0.01001548 | 0.5638001
3163 | 01:36:40.00000000000057875 | 5800 | 3228 | 1039 | 961.2025 | 1234.2025 | 85.7 | 0.6767045 | 70.30432 | 96.87728 | 153.3117 | 91.1834 | 283.8744 | 141.9372 | 409.7615 | 0.9675091 | 269.2356 | 116320.8 | 90039.07 | 0.9512417 | 1.743015 | 1380.728 | [5 empty] | 0.01015486 | 0.5697872
3164 | 01:36:42.00000000000048900 | 5802 | 3230 | 1039 | 961.6041 | 1234.6041 | 85.7 | 0.6905879 | 58.27496 | 86.74513 | 154.0905 | 90.89535 | 285.662 | 142.831 | 408.0044 | 0.9633604 | 272.6314 | 116551.4 | 89675.03 | 0.9473957 | 1.735968 | 1359.574 | [5 empty] | 0.01009333 | 0.5671648
3165 | 01:36:43.00000000000104825 | 5803 | 3231 | 1039 | 961.7994 | 1234.7994 | 85.7 | 0.7088485 | 63.23317 | 80.63299 | 153.9094 | 89.38093 | 269.139 | 134.5695 | 401.2758 | 0.9474731 | 267.0158 | 107999 | 87655.78 | 0.9260628 | 1.696879 | 1313.968 | [5 empty] | 0.009754347 | 0.5521227
3166 | 01:36:44.00000000000040600 | 5804 | 3232 | 1039 | 962 | 1235 | 85.7 | 0.6943586 | 86.92846 | 92.15841 | 153.088 | 91.3059 | 281.6745 | 140.83725 | 408.3943 | 0.964281 | 266.8293 | 115034.2 | 89664.44 | 0.9472838 | 1.735763 | 1347.806 | [5 empty] | 0.01009155 | 0.5670881
3167 | 01:36:44.99999999999975700 | 5805 | 3233 | 1040 | 962.247 | 1235.247 | 85.7 | 0.6723611 | 94.21648 | 91.47968 | 153.1962 | 90.19421 | 285.8094 | 142.9047 | 411.4534 | 0.971504 | 268.2393 | 117597.2 | 90445.96 | 0.9555404 | 1.750892 | 1389.436 | [5 empty] | 0.01022377 | 0.572687
3168 | 01:36:46.99999999999967400 | 5807 | 3235 | 1040 | 962.7491 | 1235.7491 | 85.7 | 0.6998128 | 81.1452 | 93.03193 | 155.9819 | 90.35073 | 280.869 | 140.4345 | 406.9873 | 0.9609588 | 266.2238 | 114310.1 | 89202.76 | 0.9424063 | 1.726826 | 1336.01 | [5 empty] | 0.0100137 | 0.5637229
3169 | 01:36:48.00000000000022650 | 5808 | 3236 | 1040 | 963 | 1236 | 85.7 | 0.6815234 | 72.34529 | 96.03857 | 154.1873 | 90.40907 | 283.7496 | 141.8748 | 411.9769 | 0.97274 | 271.4438 | 116898.3 | 90611.08 | 0.9572849 | 1.754089 | 1378.577 | [5 empty] | 0.01025178 | 0.5738545
3170 | 01:36:48.99999999999958425 | 5809 | 3237 | 1040 | 963.1398 | 1236.1398 | 85.7 | 0.6968251 | 56.31971 | 86.89228 | 153.6396 | 92.24569 | 284.2302 | 142.1151 | 406.9698 | 0.9609175 | 274.3332 | 115673.1 | 89676.17 | 0.9474077 | 1.73599 | 1351.554 | [5 empty] | 0.01009353 | 0.5671731
3171 | 01:36:51.00000000000069600 | 5811 | 3239 | 1040 | 963.4213 | 1236.4213 | 85.7 | 0.6964014 | 59.48373 | 87.20955 | 154.6074 | 90.45046 | 282.225 | 141.1125 | 409.3842 | 0.9666183 | 273.0396 | 115538.4 | 90020.2 | 0.9510423 | 1.74265 | 1352.981 | [5 empty] | 0.01015167 | 0.5696519
3172 | 01:36:52.00000000000005375 | 5812 | 3240 | 1041 | 963.5615 | 1236.5615 | 85.7 | 0.6756558 | 70.64914 | 97.01056 | 155.5697 | 90.69258 | 284.7663 | 142.38315 | 409.8844 | 0.9677993 | 268.4406 | 116721.3 | 89972.48 | 0.9505382 | 1.741726 | 1381.246 | [5 empty] | 0.01014359 | 0.5693095
3173 | 01:36:52.99999999999941150 | 5813 | 3241 | 1041 | 963.7017 | 1236.7017 | 85.7 | 0.6869819 | 70.79812 | 96.6011 | 154.342 | 91.60596 | 285.4096 | 142.7048 | 408.398 | 0.9642897 | 268.7296 | 116560.7 | 89514.27 | 0.9456973 | 1.732856 | 1360.398 | [5 empty] | 0.0100662 | 0.5659983
3174 | 01:36:54.99999999999932175 | 5815 | 3243 | 1041 | 963.8447 | 1236.8447 | 85.7 | 0.6801975 | 87.31528 | 92.12939 | 156.4692 | 90.65376 | 283.8547 | 141.92735 | 407.7784 | 0.9628267 | 266.625 | 115749.8 | 89340.7 | 0.9438636 | 1.729496 | 1368.112 | [5 empty] | 0.01003694 | 0.5647329
3175 | 01:36:55.99999999999988100 | 5816 | 3244 | 1041 | 964 | 1237 | 85.7 | 0.6788506 | 86.56137 | 92.25043 | 155.9952 | 90.85434 | 285.0306 | 142.5153 | 409.2325 | 0.9662601 | 268.7347 | 116643.8 | 89820.3 | 0.9489304 | 1.73878 | 1375.366 | [5 empty] | 0.01011787 | 0.5682145
3176 | 01:36:59.00000000000035050 | 5819 | 3247 | 1042 | 964.4888 | 1237.4888 | 85.7 | 0.6930035 | 66.41879 | 84.8386 | 156.3087 | 90.14409 | 279.4545 | 139.72725 | 405.5667 | 0.9576046 | 265.3226 | 113337.4 | 88700.82 | 0.9371034 | 1.717109 | 1342.577 | [5 empty] | 0.009929304 | 0.5600145
3177 | 01:36:59.99999999999970825 | 5820 | 3248 | 1042 | 964.6594 | 1237.6594 | 85.7 | 0.6830605 | 68.25306 | 98.63111 | 156.2663 | 90.71124 | 280.5663 | 140.28315 | 407.4995 | 0.9621682 | 266.4319 | 114330.6 | 89360.88 | 0.9440768 | 1.729887 | 1363.427 | [5 empty] | 0.01004034 | 0.5648804
3178 | 01:37:01.00000000000026075 | 5821 | 3249 | 1042 | 964.8292 | 1237.8292 | 85.7 | 0.6928653 | 58.4198 | 85.91999 | 153.8551 | 90.19363 | 282.7249 | 141.36245 | 406.7862 | 0.960484 | 271.6284 | 115008.6 | 89089.45 | 0.9412092 | 1.724632 | 1351.456 | [5 empty] | 0.009994631 | 0.5628903
3179 | 01:37:02.0000000000008200 | 5822 | 3250 | 1042 | 965 | 1238 | 85.7 | 0.6745788 | 74.88224 | 94.99792 | 154.4531 | 91.69277 | 283.0813 | 141.54065 | 408.452 | 0.9644172 | 268.1331 | 115625.1 | 89578.88 | 0.9463799 | 1.734107 | 1380.275 | [5 empty] | 0.01007711 | 0.5664678
3180 | 01:37:03.00000000000017775 | 5823 | 3251 | 1043 | 965.1106 | 1238.1106 | 85.7 | 0.6947169 | 57.44071 | 86.09631 | 154.8642 | 89.83224 | 284.0394 | 142.0197 | 406.3697 | 0.9595006 | 271.7293 | 115425 | 89028.4 | 0.9405642 | 1.72345 | 1348.309 | [5 empty] | 0.009984359 | 0.5624406
3181 | 01:37:04.00000000000073025 | 5824 | 3252 | 1043 | 965.2224 | 1238.2224 | 85.7 | 0.6834901 | 76.18774 | 94.34895 | 153.5795 | 90.50165 | 281.3307 | 140.66535 | 407.7645 | 0.9627939 | 267.13 | 114716.7 | 89242.45 | 0.9428256 | 1.727594 | 1362.708 | [5 empty] | 0.01002039 | 0.5640139
3182 | 01:37:05.00000000000008800 | 5825 | 3253 | 1043 | 965.3346 | 1238.3346 | 85.7 | 0.6759237 | 77.38245 | 94.05857 | 154.4587 | 90.13615 | 284.9851 | 142.49255 | 409.5446 | 0.966997 | 268.1369 | 116714.1 | 89749.95 | 0.9481872 | 1.737419 | 1379.125 | [5 empty] | 0.01010599 | 0.5677067
3183 | 01:37:07.0000000000000050 | 5827 | 3255 | 1043 | 965.5607 | 1238.5607 | 85.7 | 0.6895148 | 83.61852 | 92.58691 | 151.2293 | 90.24403 | 278.5815 | 139.29075 | 406.9153 | 0.9607888 | 262.2253 | 113359.1 | 89029.02 | 0.9405708 | 1.723462 | 1346.932 | [5 empty] | 0.009984464 | 0.5624452
3184 | 01:37:07.99999999999935600 | 5828 | 3256 | 1043 | 965.6662 | 1238.6662 | 85.7 | 0.6977498 | 66.61932 | 87.83475 | 152.4048 | 91.01894 | 279.6612 | 139.8306 | 404.587 | 0.9552914 | 262.72 | 113147.3 | 88441.2 | 0.9343606 | 1.712083 | 1331.08 | [5 empty] | 0.009885742 | 0.5580757
3185 | 01:37:10.99999999999982550 | 5831 | 3259 | 1044 | 966 | 1239 | 85.7 | 0.6937054 | 55.84084 | 86.64079 | 152.3452 | 90.9642 | 282.5307 | 141.26535 | 406.7166 | 0.9603197 | 272.8316 | 114909.9 | 88982.04 | 0.9400744 | 1.722553 | 1350.701 | [5 empty] | 0.009976561 | 0.5620986
3186 | 01:37:12.00000000000038475 | 5832 | 3260 | 1044 | 966.3323 | 1239.3323 | 85.7 | 0.6816321 | 105.6776 | 91.00219 | 153.1549 | 91.00877 | 283.4208 | 141.7104 | 408.3494 | 0.964175 | 265.2325 | 115734.7 | 89383.36 | 0.9443143 | 1.730322 | 1364.664 | [5 empty] | 0.01004413 | 0.5650445
3187 | 01:37:13.00000000000093725 | 5833 | 3261 | 1044 | 966.6674 | 1239.6674 | 85.7 | 0.701579 | 59.71115 | 85.658 | 153.395 | 89.91328 | 283.8784 | 141.9392 | 406.9413 | 0.9608502 | 271.4315 | 115521.9 | 89079.55 | 0.9411046 | 1.724441 | 1337.788 | [5 empty] | 0.009992965 | 0.5628174
3188 | 01:37:14.0000000000002950 | 5834 | 3262 | 1044 | 967 | 1240 | 85.7 | 0.7018664 | 62.56874 | 90.64866 | 154.3283 | 91.12083 | 278.668 | 139.334 | 405.1319 | 0.9565779 | 264.5213 | 112897.3 | 88588.57 | 0.9359175 | 1.714936 | 1327.499 | [5 empty] | 0.009910462 | 0.5591779
3189 | 01:37:14.99999999999965275 | 5835 | 3263 | 1044 | 967.1665 | 1240.1665 | 85.7 | 0.6829422 | 69.02824 | 98.09818 | 154.3386 | 90.90289 | 280.7917 | 140.39585 | 407.6524 | 0.9625292 | 266.7321 | 114465.4 | 89177.44 | 0.9421388 | 1.726336 | 1362.79 | [5 empty] | 0.01000944 | 0.5635371
3190 | 01:37:15.99999999999901050 | 5836 | 3264 | 1044 | 967.3317 | 1240.3317 | 85.7 | 0.6844477 | 57.45968 | 86.19923 | 154.1248 | 90.43522 | 279.6926 | 139.8463 | 408.7054 | 0.9650155 | 273.7389 | 114311.9 | 89410.23 | 0.9445982 | 1.730842 | 1368.812 | [5 empty] | 0.01004866 | 0.5652406
3191 | 01:37:16.99999999999956975 | 5837 | 3265 | 1045 | 967.4988 | 1240.4988 | 85.7 | 0.6862538 | 82.78767 | 92.81821 | 153.2894 | 91.78655 | 281.1013 | 140.55065 | 407.5753 | 0.9623472 | 266.7337 | 114570 | 89105.49 | 0.9413786 | 1.724943 | 1357.062 | [5 empty] | 0.00999733 | 0.5630083
3192 | 01:37:18.00000000000012225 | 5838 | 3266 | 1045 | 967.6653 | 1240.6653 | 85.7 | 0.6971444 | 94.80372 | 91.60211 | 153.5476 | 90.90226 | 276.9503 | 138.47515 | 405.4551 | 0.9573411 | 259.8215 | 112290.9 | 88415.88 | 0.9340931 | 1.711593 | 1328.956 | [5 empty] | 0.009881497 | 0.5578858
3193 | 01:37:20.0000000000000325 | 5840 | 3268 | 1046 | 968 | 1241 | 85.7 | 0.697357 | 65.62547 | 87.69326 | 153.3256 | 90.26731 | 279.3613 | 139.68065 | 405.5672 | 0.9576058 | 264.7262 | 113299.8 | 88743.57 | 0.937555 | 1.717937 | 1335.514 | [5 empty] | 0.009936483 | 0.5603324
3194 | 01:37:21.00000000000059175 | 5841 | 3269 | 1045 | 968.2006 | 1241.2006 | 85.7 | 0.688116 | 80.17567 | 93.26912 | 153.922 | 91.12482 | 279.2612 | 139.6306 | 406.4018 | 0.9595764 | 263.5282 | 113492.2 | 88701.09 | 0.9371063 | 1.717114 | 1348.436 | [5 empty] | 0.009929349 | 0.5600165
3195 | 01:37:21.99999999999994950 | 5842 | 3270 | 1046 | 968.4012 | 1241.4012 | 85.7 | 0.6948005 | 58.63785 | 85.93546 | 155.6447 | 90.63015 | 284.7653 | 142.38265 | 407.4176 | 0.9619748 | 273.0346 | 116018.4 | 89115.35 | 0.9414828 | 1.725134 | 1350.011 | [5 empty] | 0.00999899 | 0.5630809
3196 | 01:37:23.00000000000050200 | 5843 | 3271 | 1046 | 968.6014 | 1241.6014 | 85.7 | 0.6895059 | 56.6889 | 85.96213 | 157.4381 | 89.38054 | 283.9088 | 141.9544 | 408.5319 | 0.9646059 | 276.1418 | 115985.8 | 89415.36 | 0.9446524 | 1.730941 | 1363.213 | [5 empty] | 0.01004953 | 0.565278
3197 | 01:37:23.99999999999985975 | 5844 | 3272 | 1046 | 968.8 | 1241.8 | 85.7 | 0.6977524 | 82.29331 | 92.89833 | 155.5889 | 92.31584 | 280.2944 | 140.1472 | 407.3022 | 0.9617024 | 265.6344 | 114164.5 | 89029.3 | 0.9405737 | 1.723468 | 1337.536 | [5 empty] | 0.009984511 | 0.5624473
3198 | 01:37:25.00000000000041900 | 5845 | 3273 | 1046 | 969 | 1242 | 85.7 | 0.6880332 | 73.32868 | 95.49261 | 153.8885 | 90.64841 | 280.9784 | 140.4892 | 407.6989 | 0.962639 | 267.4352 | 114554.6 | 89138.91 | 0.9417317 | 1.72559 | 1355.148 | [5 empty] | 0.01000296 | 0.5632541
3199 | 01:37:25.99999999999977675 | 5846 | 3274 | 1046 | 969.1644 | 1242.1644 | 85.7 | 0.7031271 | 97.47481 | 91.4184 | 153.5149 | 90.6348 | 279.3233 | 139.66165 | 404.6432 | 0.955424 | 262.0228 | 113026.3 | 88454.57 | 0.9345018 | 1.712342 | 1322.292 | [5 empty] | 0.009887984 | 0.5581759
3200 | 01:37:27.00000000000032925 | 5847 | 3275 | 1046 | 969.3301 | 1242.3301 | 85.7 | 0.6941138 | 55.20665 | 86.19927 | 156.2826 | 90.79105 | 284.4198 | 142.2099 | 406.1971 | 0.959093 | 274.3342 | 115530.5 | 88889.54 | 0.9390972 | 1.720762 | 1351.009 | [5 empty] | 0.009961009 | 0.5614149
3201 | 01:37:27.99999999999968700 | 5848 | 3276 | 1047 | 969.4975 | 1242.4975 | 85.7 | 0.6810671 | 74.30497 | 95.04279 | 154.4855 | 90.21209 | 280.1025 | 140.05125 | 406.6774 | 0.9602271 | 267.3346 | 113911.4 | 88889.77 | 0.9390996 | 1.720767 | 1364.636 | [5 empty] | 0.009961048 | 0.5614166
3202 | 01:37:29.00000000000024625 | 5849 | 3277 | 1047 | 969.6652 | 1242.6652 | 85.7 | 0.6972837 | 62.86798 | 85.4418 | 154.4286 | 91.2168 | 271.7435 | 135.87175 | 403.8192 | 0.9534785 | 266.2244 | 109735.3 | 88164.24 | 0.9314346 | 1.706722 | 1333.623 | [5 empty] | 0.009839342 | 0.5559916
3203 | 01:37:29.99999999999959725 | 5850 | 3278 | 1047 | 969.8312 | 1242.8312 | 85.7 | 0.7075435 | 69.50259 | 85.59716 | 152.8759 | 90.38255 | 270.6567 | 135.32835 | 402.1763 | 0.9495993 | 260.6207 | 108851.7 | 87605.59 | 0.9255326 | 1.695907 | 1309.203 | [5 empty] | 0.00974597 | 0.5517378
3204 | 01:37:31.00000000000015650 | 5851 | 3279 | 1047 | 970 | 1243 | 85.7 | 0.6819043 | 83.70915 | 92.64143 | 154.554 | 90.73888 | 283.4609 | 141.73045 | 406.8405 | 0.9606122 | 267.0332 | 115323.4 | 88753.61 | 0.9376611 | 1.718131 | 1362.148 | [5 empty] | 0.009938169 | 0.560407
3205 | 01:37:32.00000000000070900 | 5852 | 3280 | 1047 | 970.1421 | 1243.1421 | 85.7 | 0.6902723 | 61.48656 | 85.63981 | 151.594 | 90.22274 | 280.0101 | 140.00505 | 403.9253 | 0.953729 | 267.326 | 113103.2 | 88041.16 | 0.9301343 | 1.704339 | 1344.814 | [5 empty] | 0.009818745 | 0.5550602
3206 | 01:37:33.00000000000006675 | 5853 | 3281 | 1047 | 970.2847 | 1243.2847 | 85.7 | 0.6862954 | 76.71434 | 94.2278 | 155.6321 | 90.95892 | 281.6462 | 140.8231 | 406.9364 | 0.9608386 | 267.9332 | 114612.1 | 88891.88 | 0.9391219 | 1.720808 | 1356.888 | [5 empty] | 0.009961402 | 0.5614322
3207 | 01:37:34.00000000000062600 | 5854 | 3282 | 1048 | 970.4288 | 1243.4288 | 85.7 | 0.6859806 | 77.80678 | 93.85116 | 154.048 | 90.99162 | 282.4358 | 141.2179 | 406.7361 | 0.9603657 | 267.634 | 114876.8 | 88937.68 | 0.9396058 | 1.721694 | 1357.369 | [5 empty] | 0.009969102 | 0.561771
3208 | 01:37:34.99999999999998375 | 5855 | 3283 | 1048 | 970.5725 | 1243.5725 | 85.7 | 0.6780204 | 70.28529 | 96.66333 | 151.9983 | 91.68454 | 282.6208 | 141.3104 | 406.6506 | 0.9601638 | 268.3368 | 114927.9 | 88793.3 | 0.9380804 | 1.718899 | 1369.97 | [5 empty] | 0.009944836 | 0.5607017
3209 | 01:37:36.99999999999989400 | 5857 | 3285 | 1048 | 970.8569 | 1243.8569 | 85.7 | 0.6926456 | 96.22553 | 91.48577 | 152.6137 | 91.32545 | 278.3624 | 139.1812 | 405.8286 | 0.958223 | 261.3279 | 112967.4 | 88534.5 | 0.9353463 | 1.713889 | 1338.128 | [5 empty] | 0.00990139 | 0.5587741
3210 | 01:37:37.99999999999925175 | 5858 | 3286 | 1048 | 971 | 1244 | 85.7 | 0.6890864 | 76.96299 | 94.03928 | 154.1894 | 90.10566 | 280.6509 | 140.32545 | 406.0682 | 0.9587887 | 266.6326 | 113963.4 | 88559.85 | 0.9356141 | 1.71438 | 1349.149 | [5 empty] | 0.009905643 | 0.5589635
3211 | 01:37:40.00000000000036350 | 5860 | 3288 | 1049 | 971.5039 | 1244.5039 | 85.7 | 0.6818703 | 68.37225 | 99.2873 | 155.6613 | 91.06732 | 279.6323 | 139.81615 | 406.8659 | 0.9606722 | 264.4334 | 113772.9 | 88730.48 | 0.9374168 | 1.717683 | 1359.46 | [5 empty] | 0.009934284 | 0.5602351
3212 | 01:37:40.99999999999972125 | 5861 | 3289 | 1049 | 971.7543 | 1244.7543 | 85.7 | 0.6773221 | 75.5601 | 94.64456 | 154.1639 | 91.90266 | 282.4347 | 141.21735 | 406.7371 | 0.9603681 | 269.2342 | 114876.7 | 88750.21 | 0.9376252 | 1.718065 | 1371.736 | [5 empty] | 0.009937598 | 0.5603817
3213 | 01:37:42.00000000000027375 | 5862 | 3290 | 1049 | 972 | 1245 | 85.7 | 0.6803558 | 74.11816 | 95.28107 | 154.2112 | 90.44043 | 284.2719 | 142.13595 | 409.8668 | 0.9677578 | 269.3431 | 116513.6 | 89536.03 | 0.9459272 | 1.733277 | 1371.778 | [5 empty] | 0.01006988 | 0.5661565
3214 | 01:37:43.00000000000083300 | 5863 | 3291 | 1049 | 972.1399 | 1245.1399 | 85.7 | 0.6892677 | 71.74253 | 96.35606 | 155.6228 | 90.64185 | 278.6299 | 139.31495 | 405.5005 | 0.9574483 | 265.4328 | 112984.6 | 88409.74 | 0.9340282 | 1.711474 | 1346.747 | [5 empty] | 0.009880468 | 0.5578398
3215 | 01:37:44.00000000000019075 | 5864 | 3292 | 1049 | 972.2642 | 1245.2642 | 85.7 | 0.6898125 | 82.90812 | 92.80835 | 155.8506 | 90.22511 | 280.1132 | 140.0566 | 405.4178 | 0.957253 | 265.7325 | 113562.9 | 88441.95 | 0.9343685 | 1.712098 | 1346.39 | [5 empty] | 0.009885868 | 0.5580813
3216 | 01:37:46.00000000000010100 | 5866 | 3294 | 1050 | 972.4998 | 1245.4998 | 85.7 | 0.6909773 | 60.50761 | 86.34212 | 153.578 | 90.40298 | 281.516 | 140.758 | 403.2453 | 0.9521234 | 267.226 | 113520 | 87887.75 | 0.9285135 | 1.701369 | 1342.676 | [5 empty] | 0.009793093 | 0.5538948
3217 | 01:37:48.00000000000001800 | 5868 | 3296 | 1050 | 972.7486 | 1245.7486 | 85.7 | 0.7099141 | 63.43888 | 85.93044 | 153.9408 | 91.10571 | 270.8408 | 135.4204 | 401.5738 | 0.9481767 | 265.7228 | 108762.6 | 87782.95 | 0.9274063 | 1.69934 | 1311.861 | [5 empty] | 0.009775582 | 0.5530956
3218 | 01:37:48.99999999999937575 | 5869 | 3297 | 1050 | 972.8728 | 1245.8728 | 85.7 | 0.6834284 | 80.23681 | 93.27901 | 157.7901 | 91.2212 | 279.1922 | 139.5961 | 404.4777 | 0.9550333 | 263.6276 | 112927 | 88036.41 | 0.9300841 | 1.704247 | 1351.876 | [5 empty] | 0.00981795 | 0.5550242
3219 | 01:37:49.99999999999992825 | 5870 | 3298 | 1050 | 973 | 1246 | 85.7 | 0.6824518 | 76.04702 | 94.3887 | 154.293 | 91.06235 | 281.0432 | 140.5216 | 409.037 | 0.9657985 | 268.3442 | 114957.1 | 89298.69 | 0.9434198 | 1.728683 | 1365.935 | [5 empty] | 0.01002986 | 0.5644257
3220 | 01:37:51.0000000000004875 | 5871 | 3299 | 1050 | 973.2484 | 1246.2484 | 85.7 | 0.6945997 | 88.31289 | 92.0668 | 156.4843 | 90.69241 | 281.0882 | 140.5441 | 404.6285 | 0.9553893 | 265.6301 | 113736.3 | 88179.23 | 0.9315929 | 1.707012 | 1337.244 | [5 empty] | 0.009841851 | 0.5561049
3221 | 01:37:53.00000000000039775 | 5873 | 3301 | 1051 | 973.7495 | 1246.7495 | 85.7 | 0.693742 | 60.52666 | 85.99643 | 152.1116 | 92.81773 | 279.1869 | 139.59345 | 403.3344 | 0.9523338 | 267.5277 | 112605.7 | 87730.89 | 0.9268563 | 1.698333 | 1337.736 | [5 empty] | 0.009766887 | 0.5526978
3222 | 01:37:53.99999999999975550 | 5874 | 3302 | 1051 | 974 | 1247 | 85.7 | 0.702463 | 67.5183 | 84.81364 | 152.4952 | 91.69227 | 277.31 | 138.655 | 400.9482 | 0.9466996 | 261.819 | 111187 | 87210.22 | 0.9213556 | 1.688253 | 1315.599 | [5 empty] | 0.009680068 | 0.548686
3223 | 01:37:57.000000000000225 | 5877 | 3305 | 1051 | 974.4313 | 1247.4313 | 85.7 | 0.7052128 | 64.15796 | 86.64123 | 154.9271 | 91.87766 | 277.4849 | 138.74245 | 401.4625 | 0.9479139 | 263.8241 | 111399.8 | 87371.58 | 0.9230603 | 1.691377 | 1314.466 | [5 empty] | 0.009706946 | 0.5499357
3224 | 01:37:57.99999999999958275 | 5878 | 3306 | 1052 | 974.573 | 1247.573 | 85.7 | 0.6869197 | 70.73322 | 96.80093 | 155.0444 | 90.34934 | 280.1739 | 140.08695 | 404.4579 | 0.9549865 | 266.2302 | 113318.6 | 88091.95 | 0.9306708 | 1.705322 | 1349.289 | [5 empty] | 0.009827243 | 0.555445
3225 | 01:37:59.00000000000013525 | 5879 | 3307 | 1052 | 974.7164 | 1247.7164 | 85.7 | 0.6887263 | 81.65405 | 93.04554 | 154.4516 | 89.67498 | 283.8831 | 141.94155 | 406.6617 | 0.96019 | 269.2411 | 115444.4 | 88675.77 | 0.9368388 | 1.716624 | 1353.033 | [5 empty] | 0.009925098 | 0.559828
3226 | 01:37:59.99999999999949300 | 5880 | 3308 | 1052 | 974.8565 | 1247.8565 | 85.7 | 0.6874505 | 72.76832 | 95.68497 | 153.3892 | 90.44159 | 281.6104 | 140.8052 | 404.1034 | 0.9541495 | 266.7304 | 113799.7 | 87948.98 | 0.9291604 | 1.702555 | 1348.074 | [5 empty] | 0.009803328 | 0.5543605
3227 | 01:38:01.00000000000005225 | 5881 | 3309 | 1052 | 975 | 1248 | 85.7 | 0.6866423 | 75.44495 | 94.60249 | 152.218 | 91.02187 | 279.7089 | 139.85445 | 404.3089 | 0.9546347 | 265.6308 | 113088.8 | 87961.46 | 0.9292922 | 1.702796 | 1348.324 | [5 empty] | 0.009805415 | 0.5544554
3228 | 01:38:02.00000000000060475 | 5882 | 3310 | 1052 | 975.1999 | 1248.1999 | 85.7 | 0.6889287 | 54.47881 | 86.36353 | 154.6752 | 91.0053 | 281.8164 | 140.9082 | 405.4366 | 0.9572974 | 274.6397 | 114258.7 | 88320.83 | 0.9330889 | 1.709753 | 1355.942 | [5 empty] | 0.009865567 | 0.5571719
3229 | 01:38:02.9999999999999625 | 5883 | 3311 | 1053 | 975.4013 | 1248.4013 | 85.7 | 0.7093909 | 69.52631 | 85.04509 | 151.5771 | 90.4557 | 270.1929 | 135.09645 | 400.4167 | 0.9454446 | 259.6193 | 108189.8 | 86782.25 | 0.9168342 | 1.679968 | 1300.545 | [5 empty] | 0.009608901 | 0.5453434
3230 | 01:38:04.00000000000052175 | 5884 | 3312 | 1053 | 975.6033 | 1248.6033 | 85.7 | 0.6942074 | 66.42376 | 86.36791 | 153.693 | 91.35551 | 277.307 | 138.6535 | 403.2614 | 0.9521614 | 263.2256 | 111827.2 | 87508.14 | 0.924503 | 1.694021 | 1331.358 | [5 empty] | 0.009729713 | 0.5509888
3231 | 01:38:05.00000000000107425 | 5885 | 3313 | 1053 | 975.8 | 1248.8 | 85.7 | 0.6995516 | 54.90945 | 86.53452 | 152.9306 | 90.36595 | 282.9137 | 141.45685 | 405.2636 | 0.9568889 | 273.8381 | 114654.6 | 88213.45 | 0.9319545 | 1.707674 | 1338.073 | [5 empty] | 0.009847581 | 0.5563631
3232 | 01:38:06.00000000000043200 | 5886 | 3314 | 1053 | 976 | 1249 | 85.7 | 0.7128927 | 69.57689 | 80.35835 | 154.1354 | 92.09505 | 264.831 | 132.4155 | 395.136 | 0.9329761 | 261.1176 | 104644.3 | 85334.02 | 0.901534 | 1.651933 | 1288.251 | [5 empty] | 0.009369376 | 0.5337203
3233 | 01:38:06.99999999999978975 | 5887 | 3315 | 1053 | 976.1421 | 1249.1421 | 85.7 | 0.7111198 | 55.23184 | 80.91158 | 153.104 | 90.35975 | 270.9573 | 135.47865 | 396.2608 | 0.9356319 | 268.4183 | 107369.8 | 85883.5 | 0.9073391 | 1.66257 | 1301.422 | [5 empty] | 0.009460018 | 0.538188
3234 | 01:38:07.9999999999991475 | 5888 | 3316 | 1053 | 976.2849 | 1249.2849 | 85.7 | 0.7084395 | 68.96924 | 85.82803 | 154.2126 | 90.28633 | 275.2339 | 137.61695 | 400.8333 | 0.9464283 | 260.1225 | 110322.9 | 86903.95 | 0.9181199 | 1.682324 | 1303.177 | [5 empty] | 0.00962912 | 0.5462981
3235 | 01:38:10.00000000000025925 | 5890 | 3318 | 1054 | 976.5708 | 1249.5708 | 85.7 | 0.688346 | 80.55427 | 93.14466 | 156.3259 | 93.29881 | 278.5762 | 139.2881 | 403.3744 | 0.9524282 | 263.5305 | 112370.5 | 87642.23 | 0.9259196 | 1.696616 | 1341.583 | [5 empty] | 0.009752085 | 0.5520189
3236 | 01:38:10.99999999999961700 | 5891 | 3319 | 1054 | 976.7134 | 1249.7134 | 85.7 | 0.6845714 | 73.07059 | 95.49392 | 154.2771 | 91.52811 | 280.1208 | 140.0604 | 404.4109 | 0.9548756 | 266.7324 | 113283.9 | 87922.78 | 0.9288836 | 1.702047 | 1352.462 | [5 empty] | 0.009798948 | 0.5541613
3237 | 01:38:12.00000000000016950 | 5892 | 3320 | 1054 | 976.8576 | 1249.8576 | 85.7 | 0.6838 | 74.92205 | 95.11776 | 155.9946 | 91.21455 | 279.1414 | 139.5707 | 404.487 | 0.9550552 | 263.6327 | 112909 | 87895.09 | 0.9285911 | 1.701511 | 1350.416 | [5 empty] | 0.00979432 | 0.5539506
3238 | 01:38:13.00000000000072875 | 5893 | 3321 | 1054 | 977 | 1250 | 85.7 | 0.6894324 | 80.11738 | 93.39582 | 155.1169 | 91.46904 | 279.6939 | 139.84695 | 408.468 | 0.964455 | 267.0475 | 114246 | 88967.91 | 0.9399251 | 1.722279 | 1351.511 | [5 empty] | 0.009974185 | 0.5619943
3239 | 01:38:14.00000000000008650 | 5894 | 3322 | 1054 | 977.1693 | 1250.1693 | 85.7 | 0.6858545 | 75.8351 | 94.62266 | 153.4037 | 91.09695 | 278.5905 | 139.29525 | 403.6392 | 0.9530535 | 263.428 | 112450 | 87651.68 | 0.9260195 | 1.696799 | 1345.455 | [5 empty] | 0.009753662 | 0.5520913
3240 | 01:38:14.9999999999994375 | 5895 | 3323 | 1055 | 977.335 | 1250.335 | 85.7 | 0.6877495 | 73.93874 | 95.37811 | 155.3684 | 90.19913 | 280.4786 | 140.2393 | 405.6832 | 0.9578796 | 266.5393 | 113785.5 | 88191.77 | 0.9317254 | 1.707255 | 1348.904 | [5 empty] | 0.009843951 | 0.5561995
3241 | 01:38:15.99999999999999675 | 5896 | 3324 | 1055 | 977.5051 | 1250.5051 | 85.7 | 0.6896254 | 92.59155 | 91.65443 | 154.8634 | 89.46551 | 282.1612 | 141.0806 | 405.2211 | 0.9567886 | 265.937 | 114337.7 | 88023.29 | 0.9299455 | 1.703993 | 1344.326 | [5 empty] | 0.009815756 | 0.5549247
3242 | 01:38:16.99999999999935450 | 5897 | 3325 | 1055 | 977.6682 | 1250.6682 | 85.7 | 0.672694 | 72.50378 | 95.66033 | 153.7993 | 89.62848 | 281.8658 | 140.9329 | 405.0393 | 0.9563593 | 267.6389 | 114166.8 | 88057.85 | 0.9303106 | 1.704662 | 1373.388 | [5 empty] | 0.009821537 | 0.5551867
3243 | 01:38:17.99999999999990700 | 5898 | 3326 | 1055 | 977.8352 | 1250.8352 | 85.7 | 0.6858377 | 75.30183 | 94.5867 | 152.8531 | 89.95363 | 281.9912 | 140.9956 | 403.8481 | 0.9535467 | 266.9342 | 113881.6 | 87680.9 | 0.9263282 | 1.697365 | 1349.168 | [5 empty] | 0.00975854 | 0.5523152
3244 | 01:38:18.99999999999926475 | 5899 | 3327 | 1055 | 978 | 1251 | 85.7 | 0.6987825 | 87.31698 | 92.14921 | 155.2861 | 90.38806 | 277.618 | 138.809 | 402.172 | 0.9495892 | 260.4233 | 111650.2 | 87169.66 | 0.9209271 | 1.687468 | 1319.508 | [5 empty] | 0.009673316 | 0.548371
3245 | 01:38:19.99999999999982400 | 5900 | 3328 | 1055 | 978.2512 | 1251.2512 | 85.7 | 0.7044904 | 87.21642 | 92.20504 | 152.8744 | 91.64496 | 277.1179 | 138.55895 | 402.5359 | 0.9504484 | 262.0283 | 111549.9 | 87340.41 | 0.922731 | 1.690774 | 1313.56 | [5 empty] | 0.009701752 | 0.5496948
3246 | 01:38:21.00000000000037650 | 5901 | 3329 | 1056 | 978.5187 | 1251.5187 | 85.7 | 0.6971223 | 65.32967 | 85.88599 | 154.7642 | 89.69246 | 278.6269 | 139.31345 | 400.2171 | 0.9449734 | 262.9225 | 111511.2 | 86854.53 | 0.9175978 | 1.681368 | 1322.609 | [5 empty] | 0.009620908 | 0.5459108
3247 | 01:38:21.99999999999973425 | 5902 | 3330 | 1056 | 978.7419 | 1251.7419 | 85.7 | 0.692534 | 57.13294 | 86.70689 | 154.9945 | 91.25848 | 281.2261 | 140.61305 | 404.6706 | 0.9554887 | 273.1414 | 113803.9 | 88063.7 | 0.9303724 | 1.704775 | 1347.248 | [5 empty] | 0.009822516 | 0.5552311
3248 | 01:38:23.00000000000029350 | 5903 | 3331 | 1056 | 979 | 1252 | 85.7 | 0.7021194 | 76.25541 | 94.41704 | 154.9355 | 90.28271 | 279.2298 | 139.6149 | 402.5636 | 0.9505138 | 264.8293 | 112407.8 | 87256.81 | 0.9218478 | 1.689155 | 1319.407 | [5 empty] | 0.009687826 | 0.5490474
3249 | 01:38:24.00000000000084600 | 5904 | 3332 | 1056 | 979.1409 | 1252.1409 | 85.7 | 0.6923715 | 59.97445 | 86.54372 | 154.9178 | 90.97674 | 280.7116 | 140.3558 | 402.1025 | 0.9494251 | 267.7306 | 112874.9 | 87253.89 | 0.9218169 | 1.689099 | 1337.138 | [5 empty] | 0.00968734 | 0.5490248
3250 | 01:38:25.00000000000020375 | 5905 | 3333 | 1056 | 979.2807 | 1252.2807 | 85.7 | 0.6831542 | 75.33006 | 94.56705 | 153.3209 | 89.03471 | 281.1717 | 140.58585 | 403.9436 | 0.9537722 | 266.837 | 113577.5 | 87617.87 | 0.9256623 | 1.696145 | 1352.931 | [5 empty] | 0.009748019 | 0.551832
3251 | 01:38:25.99999999999956150 | 5906 | 3334 | 1056 | 979.4233 | 1252.4233 | 85.7 | 0.6831166 | 73.45795 | 95.34163 | 154.8359 | 90.54397 | 279.7837 | 139.89185 | 403.4432 | 0.9525907 | 265.7352 | 112876.8 | 87471.58 | 0.9241168 | 1.693313 | 1350.982 | [5 empty] | 0.009723616 | 0.5507073
3252 | 01:38:27.00000000000011400 | 5907 | 3335 | 1056 | 979.5693 | 1252.5693 | 85.7 | 0.6887282 | 76.98545 | 94.05827 | 153.0574 | 89.92509 | 281.441 | 140.7205 | 403.6714 | 0.9531295 | 266.9348 | 113609.7 | 87491.91 | 0.9243316 | 1.693706 | 1343.464 | [5 empty] | 0.009727006 | 0.5508639
3253 | 01:38:28.00000000000067325 | 5908 | 3336 | 1057 | 979.7126 | 1252.7126 | 85.7 | 0.7062219 | 67.82671 | 85.60368 | 153.8407 | 90.45327 | 276.1385 | 138.06925 | 400.4822 | 0.9455993 | 261.0227 | 110588.6 | 86615.82 | 0.9150759 | 1.676747 | 1305.616 | [5 empty] | 0.009581272 | 0.5440324
3254 | 01:38:29.00000000000003100 | 5909 | 3337 | 1057 | 979.8531 | 1252.8531 | 85.7 | 0.697931 | 79.57958 | 93.45578 | 154.1196 | 90.49261 | 278.7252 | 139.3626 | 402.8249 | 0.9511308 | 264.133 | 112277.4 | 87330.3 | 0.9226242 | 1.690578 | 1325.486 | [5 empty] | 0.009700068 | 0.5496166
3255 | 01:38:29.99999999999938875 | 5910 | 3338 | 1057 | 980 | 1253 | 85.7 | 0.7066456 | 105.995 | 91.25238 | 154.9305 | 88.34454 | 272.9932 | 136.4966 | 401.493 | 0.9479859 | 257.0248 | 109604.9 | 86899.2 | 0.9180697 | 1.682232 | 1302.698 | [5 empty] | 0.009628331 | 0.5462609
3256 | 01:38:32.00000000000050050 | 5912 | 3340 | 1057 | 980.2838 | 1253.2838 | 85.7 | 0.6976411 | 62.41313 | 86.50854 | 152.7754 | 90.33008 | 279.4686 | 139.7343 | 401.3216 | 0.9475812 | 265.0267 | 112156.8 | 86824.9 | 0.9172847 | 1.680794 | 1323.744 | [5 empty] | 0.009615985 | 0.5456784
3257 | 01:38:32.99999999999985825 | 5913 | 3341 | 1058 | 980.427 | 1253.427 | 85.7 | 0.7006021 | 80.71036 | 93.15434 | 156.7047 | 90.79961 | 278.0655 | 139.03275 | 402.0787 | 0.9493689 | 263.7281 | 111804.2 | 87149.63 | 0.9207154 | 1.68708 | 1319.941 | [5 empty] | 0.009669982 | 0.5482153
3258 | 01:38:34.00000000000041075 | 5914 | 3342 | 1058 | 980.5702 | 1253.5702 | 85.7 | 0.7014968 | 76.16795 | 94.38704 | 156.845 | 91.14838 | 279.0224 | 139.5112 | 402.0109 | 0.9492088 | 263.7279 | 112170 | 86979.36 | 0.9189166 | 1.683784 | 1317.562 | [5 empty] | 0.009641657 | 0.546888
3259 | 01:38:35.0000000000009700 | 5915 | 3343 | 1058 | 980.7183 | 1253.7183 | 85.7 | 0.7023913 | 63.01586 | 87.75549 | 152.9155 | 91.00567 | 276.5226 | 138.2613 | 400.8825 | 0.9465445 | 262.826 | 110853.1 | 86694.91 | 0.9159114 | 1.678278 | 1313.596 | [5 empty] | 0.009594398 | 0.5446562
3260 | 01:38:36.00000000000032775 | 5916 | 3344 | 1058 | 980.8565 | 1253.8565 | 85.7 | 0.697677 | 91.31754 | 91.83796 | 152.1711 | 91.94025 | 277.8727 | 138.93635 | 400.8517 | 0.9464717 | 261.3269 | 111385.8 | 86721.14 | 0.9161885 | 1.678785 | 1319.357 | [5 empty] | 0.009598753 | 0.5448628
3261 | 01:38:36.99999999999967875 | 5917 | 3345 | 1058 | 981 | 1254 | 85.7 | 0.6984864 | 76.9432 | 94.19547 | 156.5707 | 91.01128 | 278.7993 | 139.39965 | 402.5853 | 0.950565 | 265.7372 | 112240.5 | 87265.74 | 0.9219421 | 1.689328 | 1325.854 | [5 empty] | 0.009689314 | 0.5491167
3262 | 01:38:37.99999999999903650 | 5918 | 3346 | 1058 | 981.1691 | 1254.1691 | 85.7 | 0.6956759 | 75.75123 | 94.55785 | 153.0693 | 92.11373 | 281.6421 | 140.82105 | 402.8271 | 0.951136 | 267.2389 | 113453.1 | 87242.23 | 0.9216937 | 1.688873 | 1331.495 | [5 empty] | 0.009685398 | 0.5489344
3263 | 01:38:38.99999999999959575 | 5919 | 3347 | 1058 | 981.3378 | 1254.3378 | 85.7 | 0.6798473 | 75.70431 | 94.55112 | 153.6867 | 89.55413 | 279.4886 | 139.7443 | 403.0955 | 0.9517697 | 265.4368 | 112660.6 | 87352.64 | 0.9228602 | 1.69101 | 1355.161 | [5 empty] | 0.00970379 | 0.5497893
3264 | 01:38:40.00000000000014825 | 5920 | 3348 | 1059 | 981.5029 | 1254.5029 | 85.7 | 0.686802 | 70.84514 | 97.40473 | 155.759 | 89.85777 | 277.0219 | 138.51095 | 403.2943 | 0.9522391 | 263.8352 | 111721.4 | 87288.45 | 0.922182 | 1.689768 | 1342.128 | [5 empty] | 0.009693096 | 0.5492926
3265 | 01:38:42.00000000000006525 | 5922 | 3350 | 1059 | 981.8344 | 1254.8344 | 85.7 | 0.6990442 | 60.3055 | 85.45741 | 153.0209 | 92.56116 | 279.1811 | 139.59055 | 400.432 | 0.9454808 | 267.3315 | 111793.1 | 86720.91 | 0.9161861 | 1.678781 | 1323.291 | [5 empty] | 0.009598715 | 0.5448609
3266 | 01:38:43.00000000000061775 | 5923 | 3351 | 1059 | 982 | 1255 | 85.7 | 0.6822193 | 93.70691 | 91.63352 | 154.7276 | 89.95804 | 279.1809 | 139.59045 | 402.4215 | 0.9501783 | 261.4343 | 112348.4 | 87068.75 | 0.919861 | 1.685515 | 1345.604 | [5 empty] | 0.009656524 | 0.5475856
3267 | 01:38:45.9999999999998925 | 5926 | 3354 | 1060 | 982.5992 | 1255.5992 | 85.7 | 0.6711583 | 75.2451 | 94.68867 | 153.3212 | 86.0299 | 280.1355 | 140.06775 | 402.0158 | 0.9492204 | 264.2337 | 112618.9 | 86914.13 | 0.9182274 | 1.682521 | 1365.292 | [5 empty] | 0.009630812 | 0.5463778
3268 | 01:38:47.0000000000004450 | 5927 | 3355 | 1060 | 982.7993 | 1255.7993 | 85.7 | 0.698682 | 71.89751 | 95.97368 | 155.159 | 89.94827 | 280.136 | 140.068 | 402.7003 | 0.9508366 | 266.9373 | 112810.8 | 87187.75 | 0.9211182 | 1.687818 | 1326.284 | [5 empty] | 0.009676327 | 0.5485116
3269 | 01:38:47.99999999999980275 | 5928 | 3356 | 1060 | 983 | 1256 | 85.7 | 0.6838369 | 76.8265 | 94.27557 | 155.0783 | 91.0019 | 281.2247 | 140.61235 | 405.417 | 0.9572511 | 269.047 | 114013.3 | 87792.03 | 0.9275023 | 1.699516 | 1355.135 | [5 empty] | 0.009777098 | 0.553165
3270 | 01:38:49.00000000000036200 | 5929 | 3357 | 1060 | 983.1667 | 1256.1667 | 85.7 | 0.6861613 | 70.52332 | 97.89271 | 156.058 | 90.6619 | 277.9557 | 138.97785 | 404.3145 | 0.9546479 | 263.2384 | 112381.5 | 87486.38 | 0.9242731 | 1.693599 | 1343.761 | [5 empty] | 0.009726084 | 0.5508213
3271 | 01:38:49.99999999999971300 | 5930 | 3358 | 1060 | 983.3359 | 1256.3359 | 85.7 | 0.6759134 | 72.94198 | 95.90623 | 154.9557 | 90.85327 | 277.82 | 138.91 | 402.7787 | 0.9510217 | 263.238 | 111900 | 87059.69 | 0.9197653 | 1.685339 | 1357.465 | [5 empty] | 0.009655016 | 0.547515
3272 | 01:38:51.00000000000027225 | 5931 | 3359 | 1061 | 983.5004 | 1256.5004 | 85.7 | 0.6761114 | 72.6349 | 95.95597 | 153.4248 | 91.52464 | 277.456 | 138.728 | 402.2472 | 0.9497667 | 264.0354 | 111605.9 | 86979.02 | 0.918913 | 1.683778 | 1357.435 | [5 empty] | 0.0096416 | 0.5468854
3273 | 01:38:51.9999999999996300 | 5932 | 3360 | 1061 | 983.6663 | 1256.6663 | 85.7 | 0.6869441 | 75.73765 | 94.48198 | 152.8869 | 90.02753 | 278.6606 | 139.3303 | 401.6834 | 0.9484355 | 264.6356 | 111933.4 | 86774.28 | 0.91675 | 1.679814 | 1339.526 | [5 empty] | 0.009607577 | 0.5452808
3274 | 01:38:53.0000000000001825 | 5933 | 3361 | 1061 | 983.835 | 1256.835 | 85.7 | 0.6881284 | 87.28308 | 92.2087 | 153.7107 | 90.84422 | 278.8175 | 139.40875 | 401.1754 | 0.947236 | 263.5331 | 111854.7 | 86591.98 | 0.914824 | 1.676285 | 1335.445 | [5 empty] | 0.009577317 | 0.5438441
3275 | 01:38:54.00000000000074175 | 5934 | 3362 | 1061 | 984 | 1257 | 85.7 | 0.6832888 | 76.86542 | 94.09946 | 154.3875 | 90.76166 | 277.631 | 138.8155 | 401.9223 | 0.9489996 | 264.9346 | 111586.1 | 86731.55 | 0.9162985 | 1.678987 | 1345.309 | [5 empty] | 0.009600481 | 0.5449447
3276 | 01:38:55.00000000000009950 | 5935 | 3363 | 1061 | 984.1688 | 1257.1688 | 85.7 | 0.7046221 | 63.37707 | 85.26617 | 154.0767 | 90.78835 | 278.0186 | 139.0093 | 399.5994 | 0.9435149 | 264.0274 | 111096.1 | 86226.34 | 0.9109611 | 1.669207 | 1308.636 | [5 empty] | 0.00951672 | 0.5409395
3277 | 01:38:55.99999999999945725 | 5936 | 3364 | 1061 | 984.3325 | 1257.3325 | 85.7 | 0.7027563 | 92.45532 | 91.72168 | 153.218 | 90.87183 | 277.6281 | 138.81405 | 400.5502 | 0.9457599 | 261.5306 | 111204 | 86494.44 | 0.9137935 | 1.674397 | 1310.54 | [5 empty] | 0.009561139 | 0.5430722
3278 | 01:38:57.00000000000000975 | 5937 | 3365 | 1062 | 984.4995 | 1257.4995 | 85.7 | 0.7032784 | 68.96842 | 86.47986 | 151.0484 | 91.07944 | 274.1948 | 137.0974 | 398.4629 | 0.9408314 | 258.5224 | 109256.5 | 85819.72 | 0.9066653 | 1.661335 | 1302.656 | [5 empty] | 0.009449482 | 0.5376731
3279 | 01:38:59.99999999999927775 | 5940 | 3368 | 1062 | 985 | 1258 | 85.7 | 0.6833773 | 75.88448 | 94.50852 | 156.334 | 90.68417 | 278.1053 | 139.05265 | 401.2315 | 0.9473685 | 264.5363 | 111584.6 | 86735.02 | 0.9163352 | 1.679054 | 1344.792 | [5 empty] | 0.009601057 | 0.544972
3280 | 01:39:00.99999999999983700 | 5941 | 3369 | 1062 | 985.1765 | 1258.1765 | 85.7 | 0.6722322 | 76.36011 | 94.28192 | 156.3316 | 91.34368 | 281.3776 | 140.6888 | 405.1053 | 0.9565151 | 268.7447 | 113987.6 | 87640.2 | 0.9258982 | 1.696577 | 1372.626 | [5 empty] | 0.009751746 | 0.5520033
3281 | 01:39:02.00000000000038950 | 5942 | 3370 | 1062 | 985.3341 | 1258.3341 | 85.7 | 0.6880691 | 60.7436 | 85.91898 | 153.274 | 91.65655 | 276.6546 | 138.3273 | 398.1828 | 0.9401701 | 264.126 | 110159.1 | 85823.91 | 0.9067095 | 1.661417 | 1331.366 | [5 empty] | 0.009450174 | 0.5377069
3282 | 01:39:02.99999999999974725 | 5943 | 3371 | 1062 | 985.5023 | 1258.5023 | 85.7 | 0.7002172 | 66.81028 | 86.42198 | 153.2747 | 90.7887 | 274.267 | 137.1335 | 399.4754 | 0.9432221 | 261.0258 | 109562.9 | 86048.48 | 0.9090821 | 1.665764 | 1311.121 | [5 empty] | 0.009487289 | 0.5395155
3283 | 01:39:04.00000000000030650 | 5944 | 3372 | 1063 | 985.6668 | 1258.6668 | 85.7 | 0.696427 | 63.03387 | 86.21553 | 152.7148 | 93.29539 | 275.3274 | 137.6637 | 398.5248 | 0.9409776 | 263.0258 | 109724.8 | 85840.58 | 0.9068856 | 1.661739 | 1317.56 | [5 empty] | 0.009452927 | 0.5378416
3284 | 01:39:05.00000000000085900 | 5945 | 3373 | 1063 | 985.8326 | 1258.8326 | 85.7 | 0.6743896 | 76.68976 | 94.46333 | 153.0139 | 89.87697 | 282.5544 | 141.2772 | 404.3671 | 0.9547721 | 269.35 | 114255.7 | 87447.94 | 0.923867 | 1.692855 | 1368.492 | [5 empty] | 0.009719674 | 0.5505251
3285 | 01:39:06.00000000000021675 | 5946 | 3374 | 1063 | 986 | 1259 | 85.7 | 0.7084348 | 58.08038 | 86.07186 | 154.7669 | 90.81197 | 278.8548 | 139.4274 | 399.8675 | 0.9441479 | 267.7333 | 111505 | 86135.47 | 0.9100011 | 1.667448 | 1306.172 | [5 empty] | 0.00950168 | 0.5402129
3286 | 01:39:06.99999999999957450 | 5947 | 3375 | 1063 | 986.1676 | 1259.1676 | 85.7 | 0.6827102 | 75.76122 | 94.73769 | 154.9134 | 90.65582 | 279.828 | 139.914 | 404.6709 | 0.9554895 | 268.2468 | 113238.3 | 87510 | 0.9245227 | 1.694057 | 1354.378 | [5 empty] | 0.009730023 | 0.5510031
3287 | 01:39:08.99999999999949150 | 5949 | 3377 | 1063 | 986.5017 | 1259.5017 | 85.7 | 0.7035408 | 83.16442 | 92.78079 | 154.3195 | 90.71706 | 278.0797 | 139.03985 | 400.0136 | 0.9444929 | 263.8316 | 111235.6 | 86217.16 | 0.9108641 | 1.669029 | 1309.99 | [5 empty] | 0.0095152 | 0.5408662
3288 | 01:39:10.00000000000004400 | 5950 | 3378 | 1064 | 986.6655 | 1259.6655 | 85.7 | 0.6806201 | 69.98028 | 97.15317 | 153.3286 | 91.12822 | 278.5768 | 139.2884 | 402.3906 | 0.9501053 | 266.1404 | 112096.7 | 86818.95 | 0.9172219 | 1.680679 | 1351.297 | [5 empty] | 0.009614997 | 0.5456317
3289 | 01:39:10.99999999999940175 | 5951 | 3379 | 1064 | 986.8411 | 1259.8411 | 85.7 | 0.6812478 | 73.53915 | 95.29247 | 152.183 | 90.86871 | 281.6328 | 140.8164 | 400.6209 | 0.9459268 | 266.2353 | 112828 | 86446.48 | 0.9132868 | 1.673469 | 1348.064 | [5 empty] | 0.009553188 | 0.5426919
3290 | 01:39:11.99999999999995425 | 5952 | 3380 | 1064 | 987 | 1260 | 85.7 | 0.6914652 | 79.18134 | 93.71196 | 152.7726 | 90.16977 | 279.4067 | 139.70335 | 402.07 | 0.9493483 | 266.8419 | 112341.1 | 86735.41 | 0.9163393 | 1.679062 | 1334.465 | [5 empty] | 0.009601122 | 0.5449751
3291 | 01:39:13.00000000000051350 | 5953 | 3381 | 1064 | 987.1656 | 1260.1656 | 85.7 | 0.6704311 | 70.10915 | 96.90244 | 155.1371 | 89.77409 | 279.7638 | 139.8819 | 402.419 | 0.9501724 | 265.8411 | 112582.3 | 86722.24 | 0.9162002 | 1.678807 | 1366.876 | [5 empty] | 0.009598936 | 0.5448714
3292 | 01:39:13.99999999999987125 | 5954 | 3382 | 1064 | 987.3324 | 1260.3324 | 85.7 | 0.6940553 | 70.54881 | 96.68423 | 154.5977 | 89.67683 | 277.7436 | 138.8718 | 400.0941 | 0.9446829 | 265.0345 | 111123.6 | 86215.37 | 0.9108452 | 1.668995 | 1325.48 | [5 empty] | 0.009514904 | 0.5408519
3293 | 01:39:15.00000000000042375 | 5955 | 3383 | 1065 | 987.5028 | 1260.5028 | 85.7 | 0.7029337 | 79.04707 | 93.46252 | 153.7143 | 91.14876 | 277.0697 | 138.53485 | 399.9885 | 0.9444336 | 262.6332 | 110824.7 | 86117.45 | 0.9098107 | 1.667099 | 1309.09 | [5 empty] | 0.009498698 | 0.5400686
3294 | 01:39:15.99999999999978150 | 5956 | 3384 | 1065 | 987.6694 | 1260.6694 | 85.7 | 0.7097452 | 65.60175 | 80.77968 | 152.9654 | 91.74544 | 263.1027 | 131.55135 | 391.9885 | 0.9255444 | 259.8169 | 103133.2 | 83850.2 | 0.8858577 | 1.623209 | 1282.496 | [5 empty] | 0.009126064 | 0.5212887
3295 | 01:39:17.99999999999969850 | 5958 | 3386 | 1065 | 988 | 1261 | 85.7 | 0.69175 | 80.95831 | 93.25159 | 155.1393 | 90.99231 | 279.639 | 139.8195 | 400.617 | 0.9459176 | 265.1398 | 112028.2 | 86265.72 | 0.9113771 | 1.669969 | 1329.43 | [5 empty] | 0.00952324 | 0.5412538
3296 | 01:39:19.00000000000025100 | 5959 | 3387 | 1065 | 988.1465 | 1261.1465 | 85.7 | 0.7040521 | 84.12174 | 92.66086 | 153.7712 | 90.66837 | 278.2314 | 139.1157 | 400.1134 | 0.9447285 | 264.9326 | 111324.1 | 86044.11 | 0.9090359 | 1.665679 | 1309.282 | [5 empty] | 0.009486567 | 0.5394804
3297 | 01:39:19.99999999999960875 | 5960 | 3388 | 1066 | 988.2899 | 1261.2899 | 85.7 | 0.69946 | 75.17074 | 94.90193 | 153.7406 | 92.95322 | 277.5907 | 138.79535 | 399.0516 | 0.9422214 | 261.9295 | 110773 | 85831.13 | 0.9067858 | 1.661556 | 1311.833 | [5 empty] | 0.009451366 | 0.5377652
3298 | 01:39:21.00000000000016800 | 5961 | 3389 | 1066 | 988.4288 | 1261.4288 | 85.7 | 0.6959847 | 78.34839 | 93.6786 | 154.7672 | 91.13932 | 276.3403 | 138.17015 | 397.3655 | 0.9382403 | 261.4287 | 109808.1 | 85570.41 | 0.9040314 | 1.656509 | 1314.971 | [5 empty] | 0.009408335 | 0.5356511
3299 | 01:39:21.99999999999951900 | 5962 | 3390 | 1066 | 988.5728 | 1261.5728 | 85.7 | 0.6783897 | 73.38644 | 95.56159 | 154.4066 | 90.36408 | 277.0854 | 138.5427 | 401.028 | 0.946888 | 263.5394 | 111119 | 86347.73 | 0.9122436 | 1.671557 | 1349.305 | [5 empty] | 0.009536823 | 0.5419072
3300 | 01:39:23.00000000000007825 | 5963 | 3391 | 1066 | 988.715 | 1261.715 | 85.7 | 0.6861186 | 74.42425 | 95.08279 | 155.3593 | 89.74863 | 279.3129 | 139.65645 | 400.2148 | 0.9449679 | 265.2377 | 111785.1 | 86135.59 | 0.9100024 | 1.66745 | 1337.453 | [5 empty] | 0.0095017 | 0.5402138
3301 | 01:39:24.0000000000006375 | 5964 | 3392 | 1066 | 988.8572 | 1261.8572 | 85.7 | 0.6978269 | 73.16497 | 95.49376 | 154.2702 | 91.79999 | 278.0686 | 139.0343 | 399.0668 | 0.9422573 | 263.8341 | 110967.9 | 85770.65 | 0.9061468 | 1.660385 | 1315.824 | [5 empty] | 0.009441378 | 0.5372762
3302 | 01:39:24.99999999999998850 | 5965 | 3393 | 1066 | 989 | 1262 | 85.7 | 0.6876008 | 81.46416 | 93.08802 | 152.1629 | 90.52091 | 277.2023 | 138.60115 | 400.0869 | 0.9446659 | 262.8357 | 110905 | 85953 | 0.9080733 | 1.663916 | 1331.605 | [5 empty] | 0.009471503 | 0.538748
3303 | 01:39:27.00000000000110025 | 5967 | 3395 | 1067 | 989.4012 | 1262.4012 | 85.7 | 0.6814566 | 71.76465 | 96.2655 | 155.8041 | 91.30862 | 280.5857 | 140.29285 | 402.024 | 0.9492397 | 268.8471 | 112802.2 | 86682.86 | 0.9157841 | 1.678044 | 1351.822 | [5 empty] | 0.009592398 | 0.5445612
3304 | 01:39:28.00000000000045800 | 5968 | 3396 | 1067 | 989.601 | 1262.601 | 85.7 | 0.6999179 | 72.06493 | 96.00005 | 153.2908 | 90.20264 | 277.8838 | 138.9419 | 398.8588 | 0.9417662 | 263.736 | 110836.4 | 85807.32 | 0.9065343 | 1.661095 | 1312.807 | [5 empty] | 0.009447434 | 0.5375728
3305 | 01:39:29.99999999999917350 | 5970 | 3398 | 1067 | 990 | 1263 | 85.7 | 0.6973054 | 77.28194 | 94.06361 | 155.3869 | 90.45554 | 276.9666 | 138.4833 | 399.1672 | 0.9424944 | 262.733 | 110556 | 85716.39 | 0.9055736 | 1.659335 | 1315.177 | [5 empty] | 0.00943242 | 0.5368368
3306 | 01:39:30.99999999999973275 | 5971 | 3399 | 1067 | 990.166 | 1263.166 | 85.7 | 0.7017854 | 63.36345 | 87.67536 | 155.2714 | 91.3202 | 273.6485 | 136.82425 | 396.9305 | 0.9372132 | 261.029 | 108619.4 | 85188.07 | 0.899992 | 1.649108 | 1303.526 | [5 empty] | 0.009345349 | 0.5325215
3307 | 01:39:32.99999999999964300 | 5973 | 3401 | 1068 | 990.4979 | 1263.4979 | 85.7 | 0.6993558 | 70.32643 | 96.54699 | 155.689 | 90.93519 | 281.2291 | 140.61455 | 399.035 | 0.9421822 | 265.9375 | 112220.2 | 85767.09 | 0.9061092 | 1.660317 | 1315.606 | [5 empty] | 0.00944079 | 0.5372474
3308 | 01:39:34.00000000000020225 | 5974 | 3402 | 1068 | 990.6672 | 1263.6672 | 85.7 | 0.6826645 | 80.37671 | 93.27855 | 152.5375 | 89.5984 | 274.7473 | 137.37365 | 399.2785 | 0.9427572 | 260.4338 | 109700.7 | 85794.22 | 0.9063959 | 1.660842 | 1335.937 | [5 empty] | 0.00944527 | 0.5374669
3309 | 01:39:35.00000000000075475 | 5975 | 3403 | 1068 | 990.8301 | 1263.8301 | 85.7 | 0.6848658 | 71.43491 | 96.68561 | 156.0527 | 90.0618 | 278.1985 | 139.09925 | 401.4815 | 0.9479588 | 266.0453 | 111691.6 | 86324.57 | 0.9119989 | 1.671109 | 1341.4 | [5 empty] | 0.009532987 | 0.5417228
3310 | 01:39:36.0000000000001125 | 5976 | 3404 | 1068 | 991 | 1264 | 85.7 | 0.680473 | 72.76424 | 96.00163 | 153.4185 | 90.44954 | 276.9191 | 138.45955 | 399.7869 | 0.9439576 | 262.0367 | 110708.6 | 85762.78 | 0.9060637 | 1.660233 | 1340.806 | [5 empty] | 0.009440079 | 0.5372125
3311 | 01:39:36.99999999999947025 | 5977 | 3405 | 1068 | 991.1237 | 1264.1237 | 85.7 | 0.6807354 | 70.94185 | 96.88941 | 153.7581 | 89.37501 | 276.7979 | 138.39895 | 400.1306 | 0.9447691 | 263.4408 | 110755.3 | 85971.37 | 0.9082674 | 1.664271 | 1343.104 | [5 empty] | 0.00947454 | 0.5388958
3312 | 01:39:38.00000000000002275 | 5978 | 3406 | 1068 | 991.2482 | 1264.2482 | 85.7 | 0.7001798 | 70.53316 | 96.45487 | 153.1577 | 90.64919 | 276.8789 | 138.43945 | 397.7108 | 0.9390556 | 263.4319 | 110117.7 | 85355.05 | 0.9017561 | 1.65234 | 1309.344 | [5 empty] | 0.009372839 | 0.5338926
3313 | 01:39:38.99999999999938050 | 5979 | 3407 | 1069 | 991.3787 | 1264.3787 | 85.7 | 0.6934377 | 72.93245 | 95.51563 | 152.9718 | 90.77551 | 277.2556 | 138.6278 | 398.5753 | 0.9410968 | 264.2385 | 110507.3 | 85565.07 | 0.9039749 | 1.656406 | 1321.618 | [5 empty] | 0.009407454 | 0.5356076
3314 | 01:39:39.99999999999993975 | 5980 | 3408 | 1069 | 991.5012 | 1264.5012 | 85.7 | 0.6878586 | 78.69798 | 93.68959 | 154.4903 | 90.52944 | 275.1334 | 137.5667 | 397.211 | 0.9378755 | 260.8297 | 109286 | 85097.22 | 0.8990322 | 1.647349 | 1323.867 | [5 empty] | 0.009330403 | 0.5317726
3315 | 01:39:40.9999999999992975 | 5981 | 3409 | 1069 | 991.6231 | 1264.6231 | 85.7 | 0.6705042 | 69.71765 | 97.29314 | 155.7034 | 91.3054 | 280.3707 | 140.18535 | 401.4078 | 0.9477848 | 268.0475 | 112543 | 86358.33 | 0.9123555 | 1.671762 | 1366.65 | [5 empty] | 0.009538579 | 0.5419915
3316 | 01:39:41.999999999999850 | 5982 | 3410 | 1069 | 991.748 | 1264.748 | 85.7 | 0.6815734 | 76.60645 | 94.54544 | 155.5361 | 90.47865 | 280.9517 | 140.47585 | 403.4409 | 0.9525852 | 268.4539 | 113347.4 | 86873.05 | 0.9177934 | 1.681726 | 1352.43 | [5 empty] | 0.009623985 | 0.546056
3317 | 01:39:43.99999999999976700 | 5984 | 3412 | 1070 | 992 | 1265 | 85.7 | 0.6847929 | 70.80289 | 96.41634 | 152.1514 | 89.87574 | 277.9367 | 138.96835 | 398.7766 | 0.9415721 | 264.7372 | 110834.7 | 85553.79 | 0.9038558 | 1.656187 | 1335.394 | [5 empty] | 0.009405594 | 0.5355158
3318 | 01:39:45.00000000000031950 | 5985 | 3413 | 1070 | 992.3272 | 1265.3272 | 85.7 | 0.7072173 | 67.0615 | 85.51402 | 153.6016 | 89.90619 | 273.2255 | 136.61275 | 394.956 | 0.9325511 | 258.5265 | 107912.1 | 84549.8 | 0.8932489 | 1.636752 | 1289.134 | [5 empty] | 0.009240516 | 0.527218
3319 | 01:39:47.00000000000022975 | 5987 | 3415 | 1070 | 993 | 1266 | 85.7 | 0.6753747 | 71.65881 | 96.55547 | 156.1705 | 91.65163 | 281.4928 | 140.7464 | 400.7291 | 0.9461823 | 268.147 | 112802.4 | 86075.78 | 0.9093705 | 1.666292 | 1357.041 | [5 empty] | 0.009491805 | 0.5397345
3320 | 01:39:47.9999999999995875 | 5988 | 3416 | 1070 | 993.1259 | 1266.1259 | 85.7 | 0.6913651 | 72.06245 | 96.42229 | 154.4915 | 91.0485 | 276.6228 | 138.3114 | 398.6496 | 0.9412723 | 262.5381 | 110275.6 | 85395.2 | 0.9021803 | 1.653117 | 1322.034 | [5 empty] | 0.009379453 | 0.5342213
3321 | 01:39:50.00000000000069925 | 5990 | 3418 | 1070 | 993.3743 | 1266.3743 | 85.7 | 0.6864046 | 76.05723 | 94.64796 | 156.1294 | 91.28033 | 280.3901 | 140.19505 | 402.0215 | 0.9492338 | 266.8496 | 112722.9 | 86236.82 | 0.9110718 | 1.66941 | 1339.248 | [5 empty] | 0.009518455 | 0.5410232
3322 | 01:39:51.00000000000005700 | 5991 | 3419 | 1071 | 993.4999 | 1266.4999 | 85.7 | 0.6797644 | 72.70818 | 95.80357 | 156.8302 | 90.87243 | 279.4888 | 139.7444 | 399.7454 | 0.9438596 | 265.7452 | 111724.3 | 85674.13 | 0.9051271 | 1.658517 | 1345.081 | [5 empty] | 0.009425446 | 0.5364941
3323 | 01:39:51.99999999999941475 | 5992 | 3420 | 1071 | 993.6263 | 1266.6263 | 85.7 | 0.678719 | 70.39637 | 96.80717 | 153.4089 | 91.89956 | 278.113 | 139.0565 | 399.0934 | 0.9423201 | 266.0417 | 110993.1 | 85532.52 | 0.9036311 | 1.655776 | 1346.146 | [5 empty] | 0.009402087 | 0.5353425
3324 | 01:39:52.99999999999997400 | 5993 | 3421 | 1071 | 993.7495 | 1266.7495 | 85.7 | 0.6847792 | 71.31575 | 96.43691 | 153.74 | 91.05605 | 277.7371 | 138.86855 | 398.313 | 0.9404775 | 264.4378 | 110626.3 | 85322.05 | 0.9014075 | 1.651701 | 1333.665 | [5 empty] | 0.009367404 | 0.5336221
3325 | 01:39:54.99999999999988425 | 5995 | 3423 | 1071 | 994 | 1267 | 85.7 | 0.6811953 | 71.79736 | 96.07906 | 154.4657 | 91.43573 | 278.2142 | 139.1071 | 398.1622 | 0.9401214 | 265.5421 | 110774.4 | 85242.03 | 0.9005621 | 1.650152 | 1339.891 | [5 empty] | 0.009354229 | 0.5329653
3326 | 01:39:55.99999999999924200 | 5996 | 3424 | 1071 | 994.1988 | 1267.1988 | 85.7 | 0.7039455 | 78.75925 | 93.73582 | 155.2171 | 90.386 | 276.9248 | 138.4624 | 396.6705 | 0.9365993 | 263.237 | 109847.9 | 84899.96 | 0.8969482 | 1.64353 | 1300.776 | [5 empty] | 0.009297979 | 0.5301398
3327 | 01:39:58.00000000000035375 | 5998 | 3426 | 1072 | 994.5982 | 1267.5982 | 85.7 | 0.6742304 | 71.44896 | 96.31428 | 154.7539 | 90.27856 | 279.9008 | 139.9504 | 399.1614 | 0.9424807 | 267.5456 | 111725.6 | 85463.3 | 0.9028998 | 1.654436 | 1354.4 | [5 empty] | 0.009390675 | 0.5347779
3328 | 01:39:58.99999999999971150 | 5999 | 3427 | 1072 | 994.8027 | 1267.8027 | 85.7 | 0.7064111 | 75.66872 | 94.76013 | 155.2598 | 90.38991 | 269.097 | 134.5485 | 396.6321 | 0.9365086 | 258.43 | 106732.5 | 84707.47 | 0.8949146 | 1.639804 | 1291.176 | [5 empty] | 0.009266376 | 0.5285374
3329 | 01:39:59.99999999999906925 | 6000 | 3428 | 1072 | 995 | 1268 | 85.7 | 0.6995271 | 94.20678 | 91.66706 | 154.393 | 90.91168 | 270.6267 | 135.31335 | 395.7824 | 0.9345024 | 256.6303 | 107109.3 | 84511.38 | 0.892843 | 1.636008 | 1298.331 | [5 empty] | 0.009234218 | 0.5268955
3330 | 01:40:00.99999999999962175 | 6001 | 3429 | 1072 | 995.1681 | 1268.1681 | 85.7 | 0.7010962 | 71.59307 | 96.85954 | 154.2922 | 89.86708 | 275.1211 | 137.56055 | 397.3384 | 0.9381763 | 260.3366 | 109316.2 | 84958.77 | 0.8975695 | 1.644669 | 1302.453 | [5 empty] | 0.009307642 | 0.5306276
3331 | 01:40:02.00000000000018100 | 6002 | 3430 | 1073 | 995.3339 | 1268.3339 | 85.7 | 0.7042447 | 71.50999 | 96.41965 | 152.3835 | 90.36501 | 275.7167 | 137.85835 | 397.9801 | 0.9396915 | 262.6377 | 109729.8 | 84985.58 | 0.8978528 | 1.645188 | 1300.259 | [5 empty] | 0.009312048 | 0.5308497
3332 | 01:40:02.99999999999953875 | 6003 | 3431 | 1073 | 995.5007 | 1268.5007 | 85.7 | 0.6870351 | 67.49602 | 98.57718 | 152.4937 | 90.94189 | 277.4254 | 138.7127 | 398.7315 | 0.9414656 | 265.7429 | 110618.3 | 85276.64 | 0.9009277 | 1.650822 | 1331.176 | [5 empty] | 0.009359927 | 0.5332496
3333 | 01:40:04.00000000000009125 | 6004 | 3432 | 1073 | 995.6667 | 1268.6667 | 85.7 | 0.6825707 | 68.18666 | 97.84312 | 155.3649 | 90.59605 | 276.5851 | 138.29255 | 397.5975 | 0.9387881 | 263.2368 | 109969.5 | 84924.42 | 0.8972066 | 1.644004 | 1333.421 | [5 empty] | 0.009301998 | 0.5303428
3334 | 01:40:05.00000000000065050 | 6005 | 3433 | 1073 | 995.8331 | 1268.8331 | 85.7 | 0.7018154 | 78.33411 | 93.89935 | 154.1813 | 90.80339 | 275.7279 | 137.86395 | 396.3118 | 0.9357523 | 259.8329 | 109274.2 | 84454.66 | 0.8922437 | 1.63491 | 1297.789 | [5 empty] | 0.009224923 | 0.5264188
3335 | 01:40:06.00000000000000825 | 6006 | 3434 | 1073 | 996 | 1269 | 85.7 | 0.6991991 | 90.61539 | 91.90392 | 154.7093 | 89.77434 | 275.5455 | 137.77275 | 395.4947 | 0.9338231 | 259.7302 | 108976.8 | 84323.04 | 0.8908532 | 1.632362 | 1300.758 | [5 empty] | 0.009203367 | 0.5253096
3336 | 01:40:07.00000000000056075 | 6007 | 3435 | 1073 | 996.1434 | 1269.1434 | 85.7 | 0.6937553 | 65.85094 | 85.91616 | 153.812 | 92.16129 | 273.0564 | 136.5282 | 394.8672 | 0.9323414 | 259.0269 | 107821 | 84161.15 | 0.8891429 | 1.629228 | 1307.215 | [5 empty] | 0.009176875 | 0.5239393
3337 | 01:40:07.99999999999991850 | 6008 | 3436 | 1073 | 996.2859 | 1269.2859 | 85.7 | 0.6982827 | 73.80473 | 95.61548 | 153.4138 | 90.4185 | 275.2394 | 137.6197 | 396.5571 | 0.9363315 | 261.5361 | 109148.2 | 84623.6 | 0.8940285 | 1.63818 | 1305.786 | [5 empty] | 0.009252617 | 0.5278363
3338 | 01:40:09.99999999999982875 | 6010 | 3438 | 1074 | 996.5715 | 1269.5715 | 85.7 | 0.693695 | 73.15926 | 95.47605 | 154.7478 | 90.87965 | 276.0745 | 138.03725 | 395.3979 | 0.9335945 | 261.7347 | 109159.3 | 84463.03 | 0.8923321 | 1.635072 | 1311.893 | [5 empty] | 0.009226295 | 0.5264892
3339 | 01:40:10.99999999999918650 | 6011 | 3439 | 1074 | 996.7133 | 1269.7133 | 85.7 | 0.7032183 | 52.71786 | 80.68964 | 150.6698 | 91.09317 | 263.6537 | 131.82685 | 389.5871 | 0.9198743 | 265.1239 | 102716.1 | 82706.29 | 0.8737726 | 1.601064 | 1290.23 | [5 empty] | 0.008939951 | 0.5113228
3340 | 01:40:11.99999999999974575 | 6012 | 3440 | 1074 | 996.8562 | 1269.8562 | 85.7 | 0.6970309 | 91.50674 | 91.8118 | 152.1177 | 92.6283 | 270.474 | 135.237 | 395.2596 | 0.9332679 | 256.6273 | 106907.5 | 84180.55 | 0.8893478 | 1.629604 | 1300.01 | [5 empty] | 0.009180049 | 0.5241038
3341 | 01:40:13.00000000000029825 | 6013 | 3441 | 1074 | 997 | 1270 | 85.7 | 0.6769236 | 69.87475 | 96.99049 | 154.6624 | 91.07655 | 278.1768 | 139.0884 | 397.0911 | 0.9375924 | 265.0392 | 110461.5 | 84775.72 | 0.8956356 | 1.641125 | 1343.206 | [5 empty] | 0.009277577 | 0.5291066
3342 | 01:40:15.00000000000021525 | 6015 | 3443 | 1075 | 997.3992 | 1270.3992 | 85.7 | 0.7032129 | 76.15189 | 94.54652 | 155.9084 | 90.71011 | 270.0848 | 135.0424 | 395.5125 | 0.9338651 | 258.835 | 106821.9 | 84245.15 | 0.8900303 | 1.630854 | 1293.443 | [5 empty] | 0.009190618 | 0.5246511
3343 | 01:40:16.00000000000076775 | 6016 | 3444 | 1075 | 997.5989 | 1270.5989 | 85.7 | 0.7001608 | 82.6573 | 92.8994 | 154.2697 | 90.83458 | 275.2621 | 137.63105 | 394.6055 | 0.9317235 | 259.9325 | 108619.9 | 84001.49 | 0.8874561 | 1.626137 | 1297.546 | [5 empty] | 0.009150774 | 0.5225814
3344 | 01:40:17.00000000000012550 | 6017 | 3445 | 1075 | 997.824 | 1270.824 | 85.7 | 0.7013382 | 65.67748 | 85.74144 | 154.6998 | 89.56732 | 272.4631 | 136.23155 | 393.2676 | 0.9285645 | 258.1244 | 107150.9 | 83633.06 | 0.8835637 | 1.619005 | 1291.722 | [5 empty] | 0.009090637 | 0.5194231
3345 | 01:40:17.99999999999948325 | 6018 | 3446 | 1075 | 998 | 1271 | 85.7 | 0.7019128 | 84.39339 | 92.61086 | 151.7747 | 90.12009 | 270.6849 | 135.34245 | 394.0909 | 0.9305085 | 257.4294 | 106674.5 | 83837.12 | 0.8857196 | 1.622955 | 1291.44 | [5 empty] | 0.009123928 | 0.5211766
3346 | 01:40:19.00000000000003575 | 6019 | 3447 | 1075 | 998.1414 | 1271.1414 | 85.7 | 0.7060882 | 74.63 | 95.13049 | 154.5378 | 90.88321 | 273.6758 | 136.8379 | 394.9343 | 0.9324999 | 258.6316 | 108084 | 84125.47 | 0.8887659 | 1.628537 | 1288.294 | [5 empty] | 0.00917104 | 0.5236364
3347 | 01:40:20.0000000000005950 | 6020 | 3448 | 1075 | 998.2842 | 1271.2842 | 85.7 | 0.7015551 | 60.53775 | 85.2702 | 151.9346 | 90.64783 | 273.7011 | 136.85055 | 393.3808 | 0.9288318 | 262.1299 | 107668.8 | 83702.92 | 0.8843018 | 1.620357 | 1295.839 | [5 empty] | 0.00910203 | 0.5200246
3348 | 01:40:20.99999999999995275 | 6021 | 3449 | 1076 | 998.4269 | 1271.4269 | 85.7 | 0.6985077 | 86.2169 | 92.36358 | 154.1929 | 90.88561 | 271.3727 | 135.68635 | 394.3119 | 0.9310303 | 257.8295 | 107005.5 | 83845.16 | 0.8858045 | 1.623111 | 1296.93 | [5 empty] | 0.009125241 | 0.5212455
3349 | 01:40:21.99999999999931050 | 6022 | 3450 | 1076 | 998.5708 | 1271.5708 | 85.7 | 0.6795246 | 71.89097 | 96.52751 | 152.5625 | 90.82072 | 277.0071 | 138.50355 | 398.985 | 0.9420642 | 265.3468 | 110521.7 | 85134.16 | 0.8994225 | 1.648064 | 1341.655 | [5 empty] | 0.009336479 | 0.5320774
3350 | 01:40:24.9999999999997800 | 6025 | 3453 | 1076 | 999 | 1272 | 85.7 | 0.6857401 | 73.10701 | 96.0631 | 157.3218 | 90.87019 | 274.7447 | 137.37235 | 396.7836 | 0.9368663 | 260.5429 | 109014.2 | 84546.27 | 0.8932116 | 1.636683 | 1323.407 | [5 empty] | 0.009239937 | 0.5271883
3351 | 01:40:26.0000000000003325 | 6026 | 3454 | 1076 | 999.1997 | 1272.1997 | 85.7 | 0.6951307 | 84.18279 | 92.65301 | 156.986 | 89.46351 | 273.8995 | 136.94975 | 394.2016 | 0.9307698 | 258.532 | 107971.6 | 83840.28 | 0.8857529 | 1.623017 | 1302.651 | [5 empty] | 0.009124444 | 0.5212037
3352 | 01:40:27.00000000000089175 | 6027 | 3455 | 1076 | 999.4011 | 1272.4011 | 85.7 | 0.6990427 | 66.5878 | 86.79852 | 151.1105 | 89.89807 | 271.7032 | 135.8516 | 393.7804 | 0.9297753 | 257.1279 | 106991.4 | 83610.57 | 0.8833261 | 1.61857 | 1293.98 | [5 empty] | 0.009086971 | 0.5192292
3353 | 01:40:28.00000000000024950 | 6028 | 3456 | 1077 | 999.601 | 1272.601 | 85.7 | 0.6966007 | 79.41871 | 93.50051 | 155.0158 | 90.95422 | 274.5558 | 137.2779 | 393.8593 | 0.9299616 | 258.3321 | 108136.3 | 83704 | 0.8843132 | 1.620378 | 1299.4 | [5 empty] | 0.009102206 | 0.5200339
3354 | 01:40:30.00000000000015975 | 6030 | 3458 | 1077 | 1000 | 1273 | 85.7 | 0.706781 | 60.88541 | 85.85134 | 154.0485 | 90.22789 | 273.5773 | 136.78865 | 393.5269 | 0.9291768 | 261.9312 | 107660 | 83587.16 | 0.8830788 | 1.618117 | 1287.288 | [5 empty] | 0.009083154 | 0.5190272
3355 | 01:40:32.99999999999942775 | 6033 | 3461 | 1078 | 1000.602 | 1273.602 | 85.7 | 0.6958275 | 82.35211 | 93.01305 | 153.3286 | 91.85113 | 272.2875 | 136.14375 | 394.7005 | 0.9319478 | 258.4339 | 107472 | 83712.95 | 0.8844077 | 1.620552 | 1300.715 | [5 empty] | 0.009103666 | 0.5201109
3356 | 01:40:33.99999999999998700 | 6034 | 3462 | 1078 | 1000.799 | 1273.799 | 85.7 | 0.6941265 | 45.36766 | 99.10728 | 156.5311 | 89.90976 | 278.7426 | 139.3713 | 399.5617 | 0.9434259 | 271.4589 | 111374.9 | 85122.24 | 0.8992965 | 1.647833 | 1325.052 | [5 empty] | 0.009334518 | 0.5319791
3357 | 01:40:35.00000000000053950 | 6035 | 3463 | 1078 | 1001 | 1274 | 85.7 | 0.7000791 | 79.62961 | 93.56268 | 155.3415 | 92.37878 | 274.7591 | 137.37955 | 393.6638 | 0.9295 | 259.6333 | 108162.7 | 83561.27 | 0.8828053 | 1.617615 | 1294.645 | [5 empty] | 0.009078935 | 0.5188037
3358 | 01:40:35.99999999999989725 | 6036 | 3464 | 1078 | 1001.142 | 1274.142 | 85.7 | 0.6986197 | 75.67488 | 94.86896 | 153.448 | 90.3645 | 270.5811 | 135.29055 | 395.1348 | 0.9329733 | 259.5389 | 106916 | 83903.75 | 0.8864235 | 1.624245 | 1298.836 | [5 empty] | 0.009134808 | 0.5217469
3359 | 01:40:37.00000000000045650 | 6037 | 3465 | 1078 | 1001.283 | 1274.283 | 85.7 | 0.6733292 | 73.83853 | 95.28384 | 154.1112 | 90.83329 | 279.4073 | 139.70365 | 397.246 | 0.9379581 | 264.7492 | 110993.4 | 84461.35 | 0.8923144 | 1.63504 | 1346.66 | [5 empty] | 0.00922602 | 0.5264751
3360 | 01:40:37.99999999999981425 | 6038 | 3466 | 1078 | 1001.429 | 1274.429 | 85.7 | 0.692516 | 86.20894 | 92.36139 | 153.7749 | 88.03792 | 268.1559 | 134.07795 | 393.2283 | 0.9284717 | 253.8279 | 105446.5 | 83293.97 | 0.8799813 | 1.612441 | 1298.469 | [5 empty] | 0.009035406 | 0.5164855
3361 | 01:40:39.00000000000036675 | 6039 | 3467 | 1079 | 1001.569 | 1274.569 | 85.7 | 0.7004421 | 69.04289 | 98.22974 | 155.0685 | 90.42188 | 275.4957 | 137.74785 | 395.6857 | 0.934274 | 260.4425 | 109009.7 | 83945.55 | 0.8868651 | 1.625054 | 1297.294 | [5 empty] | 0.009141635 | 0.5221041
3362 | 01:40:39.99999999999972450 | 6040 | 3468 | 1079 | 1001.711 | 1274.711 | 85.7 | 0.7066609 | 72.06777 | 95.8688 | 155.1233 | 90.40364 | 275.5579 | 137.77895 | 393.3786 | 0.9288266 | 261.6373 | 108398.6 | 83552.67 | 0.8827144 | 1.617449 | 1286.956 | [5 empty] | 0.009077533 | 0.5187294
3363 | 01:40:41.99999999999963475 | 6042 | 3470 | 1079 | 1002 | 1275 | 85.7 | 0.6853247 | 74.1204 | 95.34461 | 156.2055 | 89.3862 | 275.2654 | 137.6327 | 396.9498 | 0.9372588 | 263.4449 | 109266.5 | 84321.27 | 0.8908345 | 1.632328 | 1325.537 | [5 empty] | 0.009203077 | 0.5252946
3364 | 01:40:43.00000000000019400 | 6043 | 3471 | 1079 | 1002.162 | 1275.162 | 85.7 | 0.6737677 | 72.04153 | 95.88696 | 153.4756 | 90.81931 | 277.9154 | 138.9577 | 395.5374 | 0.9339239 | 264.7449 | 109926 | 84026.82 | 0.8877237 | 1.626628 | 1343.167 | [5 empty] | 0.009154913 | 0.5227972
3365 | 01:40:43.99999999999955175 | 6044 | 3472 | 1080 | 1002.33 | 1275.33 | 85.7 | 0.6711665 | 72.12567 | 96.07887 | 154.4718 | 90.87967 | 276.1451 | 138.07255 | 395.3839 | 0.9335614 | 264.1447 | 109183.3 | 83833.8 | 0.8856845 | 1.622891 | 1345.502 | [5 empty] | 0.009123386 | 0.5211482
3366 | 01:40:45.00000000000010425 | 6045 | 3473 | 1080 | 1002.501 | 1275.501 | 85.7 | 0.700711 | 67.28981 | 99.20325 | 155.6334 | 90.37219 | 275.5721 | 137.78605 | 394.5449 | 0.9315804 | 261.543 | 108725.6 | 83763.06 | 0.8849371 | 1.621522 | 1296.869 | [5 empty] | 0.009111841 | 0.5205415
3367 | 01:40:46.00000000000066350 | 6046 | 3474 | 1080 | 1002.665 | 1275.665 | 85.7 | 0.697915 | 73.98692 | 95.15696 | 155.3409 | 91.94258 | 275.1646 | 137.5823 | 394.0654 | 0.9304483 | 262.0356 | 108432.8 | 83538.6 | 0.8825658 | 1.617177 | 1300.116 | [5 empty] | 0.00907524 | 0.5186078
3368 | 01:40:47.00000000000002125 | 6047 | 3475 | 1080 | 1002.831 | 1275.831 | 85.7 | 0.6986542 | 71.14151 | 96.45775 | 155.1934 | 89.99793 | 277.2841 | 138.64205 | 393.8488 | 0.9299368 | 262.5361 | 109208 | 83463.67 | 0.8817741 | 1.615726 | 1299.053 | [5 empty] | 0.009063033 | 0.5179594
3369 | 01:40:47.99999999999937900 | 6048 | 3476 | 1080 | 1003 | 1276 | 85.7 | 0.6979011 | 67.6591 | 98.63818 | 153.4188 | 89.99837 | 275.785 | 137.8925 | 395.4521 | 0.9337225 | 264.146 | 109059.7 | 83872.18 | 0.88609 | 1.623634 | 1304.318 | [5 empty] | 0.009129652 | 0.5214769
3370 | 01:40:49.00000000000113300 | 6049 | 3477 | 1080 | 1003.199 | 1276.199 | 85.7 | 0.6827666 | 73.43752 | 95.95103 | 156.1946 | 90.34612 | 275.1228 | 137.5614 | 397.9272 | 0.9395666 | 263.6527 | 109478.8 | 84504.7 | 0.8927724 | 1.635879 | 1330.883 | [5 empty] | 0.009233123 | 0.5268394
3371 | 01:40:50.00000000000049075 | 6050 | 3478 | 1080 | 1003.398 | 1276.398 | 85.7 | 0.6963217 | 76.04677 | 94.49226 | 155.0389 | 90.1998 | 274.9756 | 137.4878 | 393.7179 | 0.9296278 | 261.0384 | 108262.8 | 83290.28 | 0.8799423 | 1.612369 | 1299.947 | [5 empty] | 0.009034806 | 0.5164534
3372 | 01:40:50.99999999999984850 | 6051 | 3479 | 1081 | 1003.601 | 1276.601 | 85.7 | 0.7076605 | 93.4218 | 91.70093 | 152.8651 | 89.53909 | 268.0792 | 134.0396 | 391.3479 | 0.9240318 | 253.8269 | 104912.2 | 82793.81 | 0.8746972 | 1.602759 | 1273.037 | [5 empty] | 0.008954146 | 0.5120975
3373 | 01:40:51.99999999999919950 | 6052 | 3480 | 1081 | 1003.798 | 1276.798 | 85.7 | 0.6679149 | 72.20403 | 96.0855 | 154.8866 | 90.77523 | 277.6871 | 138.84355 | 395.9211 | 0.9348298 | 264.047 | 109942.2 | 83916.79 | 0.8865612 | 1.624498 | 1351.206 | [5 empty] | 0.009136937 | 0.5218584
3374 | 01:40:52.99999999999975875 | 6053 | 3481 | 1081 | 1004 | 1277 | 85.7 | 0.6997215 | 87.75974 | 92.23856 | 152.2056 | 91.00977 | 274.4363 | 137.21815 | 391.4895 | 0.9243662 | 258.7317 | 107438.9 | 82824.8 | 0.8750246 | 1.603358 | 1289.699 | [5 empty] | 0.008959173 | 0.5123713
3375 | 01:40:54.00000000000031125 | 6054 | 3482 | 1081 | 1004.142 | 1277.142 | 85.7 | 0.6969019 | 74.29107 | 95.25268 | 154.7495 | 90.32024 | 273.2921 | 136.64605 | 392.9785 | 0.9278819 | 260.9388 | 107397.9 | 83127.12 | 0.8782186 | 1.609211 | 1297.965 | [5 empty] | 0.009008271 | 0.515029
3376 | 01:40:54.99999999999966900 | 6055 | 3483 | 1081 | 1004.286 | 1277.286 | 85.7 | 0.7008717 | 80.75396 | 93.31385 | 153.2444 | 90.12475 | 267.6232 | 133.8116 | 391.422 | 0.9242068 | 255.9294 | 104753.6 | 82703.77 | 0.873746 | 1.601016 | 1284.453 | [5 empty] | 0.008939543 | 0.5113005
3377 | 01:40:56.00000000000022825 | 6056 | 3484 | 1081 | 1004.429 | 1277.429 | 85.7 | 0.6993068 | 73.27221 | 95.47572 | 156.6463 | 90.22926 | 276.4601 | 138.23005 | 393.3234 | 0.9286963 | 263.2397 | 108738.2 | 83241.41 | 0.879426 | 1.611423 | 1297.41 | [5 empty] | 0.009026855 | 0.5160275
3378 | 01:40:57.00000000000078075 | 6057 | 3485 | 1082 | 1004.571 | 1277.571 | 85.7 | 0.681089 | 71.29724 | 96.36151 | 155.8166 | 90.10532 | 275.7386 | 137.8693 | 394.3615 | 0.9311474 | 263.2431 | 108740.7 | 83456.58 | 0.8816992 | 1.615589 | 1326.446 | [5 empty] | 0.009061878 | 0.517898
3379 | 01:40:58.00000000000013850 | 6058 | 3486 | 1082 | 1004.714 | 1277.714 | 85.7 | 0.6786274 | 50.21881 | 98.85552 | 155.8023 | 89.68514 | 283.0987 | 141.54935 | 397.2421 | 0.9379489 | 266.1583 | 112458.7 | 84229.53 | 0.8898653 | 1.630552 | 1338.148 | [5 empty] | 0.009188062 | 0.5245189
3380 | 01:40:58.99999999999949625 | 6059 | 3487 | 1082 | 1004.856 | 1277.856 | 85.7 | 0.6828975 | 74.4828 | 95.23434 | 152.8817 | 89.10014 | 273.2708 | 136.6354 | 392.3751 | 0.9264572 | 257.9344 | 107224.7 | 82904.27 | 0.8758642 | 1.604897 | 1314.808 | [5 empty] | 0.008972071 | 0.5130723
3381 | 01:41:00.00000000000005550 | 6060 | 3488 | 1082 | 1005 | 1278 | 85.7 | 0.6676211 | 64.27893 | 99.2731 | 154.3991 | 91.65115 | 276.6376 | 138.3188 | 396.4688 | 0.9361231 | 265.652 | 109678.2 | 83923.98 | 0.8866372 | 1.624637 | 1353.336 | [5 empty] | 0.009138111 | 0.5219198
3382 | 01:41:00.99999999999941325 | 6061 | 3489 | 1082 | 1005.163 | 1278.163 | 85.7 | 0.7025269 | 65.04372 | 86.09553 | 153.0499 | 89.42651 | 270.3789 | 135.18945 | 390.2252 | 0.921381 | 256.6312 | 105508.7 | 82296.88 | 0.8694473 | 1.593139 | 1280.204 | [5 empty] | 0.008873652 | 0.5076717
3383 | 01:41:01.99999999999996575 | 6062 | 3490 | 1083 | 1005.329 | 1278.329 | 85.7 | 0.7041758 | 75.51575 | 94.81522 | 152.7937 | 90.75229 | 273.2569 | 136.62845 | 391.7934 | 0.9250837 | 258.5358 | 107060.3 | 82762.7 | 0.8743686 | 1.602156 | 1282.598 | [5 empty] | 0.008949099 | 0.5118224
3384 | 01:41:05.00000000000043525 | 6065 | 3493 | 1083 | 1005.662 | 1278.662 | 85.7 | 0.706791 | 106.2897 | 93.68801 | 152.4475 | 89.98153 | 252.7937 | 126.39685 | 391.7805 | 0.9250533 | 216.1115 | 99039.66 | 82153.41 | 0.8679316 | 1.590361 | 1232.622 | [5 empty] | 0.008850458 | 0.5063815
3385 | 01:41:05.99999999999979300 | 6066 | 3494 | 1083 | 1005.825 | 1278.825 | 85.7 | 0.677505 | 70.12935 | 97.19643 | 156.4911 | 90.9775 | 276.93 | 138.465 | 395.4879 | 0.933807 | 265.2533 | 109522.5 | 83612.52 | 0.8833467 | 1.618607 | 1335.079 | [5 empty] | 0.009087288 | 0.519246
3386 | 01:41:07.00000000000034550 | 6067 | 3495 | 1083 | 1006 | 1279 | 85.7 | 0.6480102 | 65.67354 | 98.04541 | 155.8004 | 90.79276 | 276.6163 | 138.30815 | 394.1966 | 0.930758 | 263.6494 | 109041.2 | 83264.6 | 0.879671 | 1.611872 | 1379.84 | [5 empty] | 0.009030628 | 0.5162296
3387 | 01:41:08.00000000000090475 | 6068 | 3496 | 1083 | 1006.16 | 1279.16 | 85.7 | 0.658186 | 66.49104 | 97.75294 | 154.5771 | 89.2476 | 274.9046 | 137.4523 | 394.0618 | 0.9304398 | 263.8477 | 108329.4 | 83230.38 | 0.8793095 | 1.61121 | 1362.556 | [5 empty] | 0.009025061 | 0.5159313
3388 | 01:41:09.0000000000002625 | 6069 | 3497 | 1083 | 1006.331 | 1279.331 | 85.7 | 0.7154501 | 87.60191 | 79.37477 | 154.9607 | 91.5679 | 252.9119 | 126.45595 | 386.2617 | 0.9120225 | 242.6164 | 97690.17 | 80872.58 | 0.8543999 | 1.565567 | 1238.965 | [5 empty] | 0.008644289 | 0.4946085
3389 | 01:41:09.99999999999962025 | 6070 | 3498 | 1084 | 1006.499 | 1279.499 | 85.7 | 0.6452415 | 71.98279 | 96.14888 | 151.181 | 89.82226 | 266.5131 | 133.25655 | 393.9131 | 0.9300887 | 258.1416 | 104983 | 83095.37 | 0.8778831 | 1.608596 | 1377.982 | [5 empty] | 0.009003111 | 0.514751
3390 | 01:41:10.99999999999897800 | 6071 | 3499 | 1084 | 1006.675 | 1279.675 | 85.7 | 0.7103364 | 98.67188 | 85.29247 | 151.1481 | 91.69521 | 252.3162 | 126.1581 | 389.3691 | 0.9193596 | 233.1154 | 98244.15 | 81570.46 | 0.8617728 | 1.579076 | 1240.957 | [5 empty] | 0.008756423 | 0.5010805
3391 | 01:41:12.00000000000073200 | 6072 | 3500 | 1084 | 1006.832 | 1279.832 | 85.7 | 0.6661092 | 72.68164 | 95.35754 | 152.789 | 90.42195 | 274.246 | 137.123 | 391.7849 | 0.9250637 | 260.1342 | 107445.4 | 82539.55 | 0.872011 | 1.597836 | 1341.258 | [5 empty] | 0.00891293 | 0.5098413
3392 | 01:41:13.00000000000008975 | 6073 | 3501 | 1084 | 1007 | 1280 | 85.7 | 0.7019114 | 105.9551 | 93.64684 | 151.7102 | 90.71011 | 251.8315 | 125.91575 | 390.756 | 0.9226343 | 215.8093 | 98404.65 | 81782.79 | 0.864016 | 1.583187 | 1237.075 | [5 empty] | 0.008790635 | 0.5030222
3393 | 01:41:13.99999999999944075 | 6074 | 3502 | 1084 | 1007.168 | 1280.168 | 85.7 | 0.6918471 | 73.25584 | 95.94127 | 152.4519 | 89.31513 | 266.9846 | 133.4923 | 391.6855 | 0.924829 | 257.3395 | 104574 | 82655.19 | 0.8732327 | 1.600075 | 1298.973 | [5 empty] | 0.008931667 | 0.5108696
3394 | 01:41:16.0000000000005560100 | 6076 | 3504 | 1085 | 1007.502 | 1280.502 | 85.7 | 0.6580815 | 73.64833 | 95.55619 | 154.9814 | 89.75948 | 275.7005 | 137.85025 | 395.769 | 0.9344707 | 265.1547 | 109113.7 | 83579.63 | 0.8829992 | 1.617971 | 1366.34 | [5 empty] | 0.009081927 | 0.5189622
3395 | 01:41:16.999999999999912950 | 6077 | 3505 | 1085 | 1007.668 | 1280.668 | 85.7 | 0.6720575 | 76.6078 | 94.53355 | 152.7791 | 90.11916 | 273.1089 | 136.55445 | 391.726 | 0.9249246 | 257.9381 | 106983.9 | 82452.42 | 0.8710905 | 1.59615 | 1328.928 | [5 empty] | 0.008898821 | 0.5090642
3396 | 01:41:17.9999999999992698900 | 6078 | 3506 | 1085 | 1007.833 | 1280.833 | 85.7 | 0.6527359 | 37.38145 | 144.4558 | 155.1671 | 89.07541 | 272.9096 | 136.4548 | 394.8824 | 0.9323773 | 264.7611 | 107767.2 | 83413.88 | 0.8812481 | 1.614762 | 1373.863 | [5 empty] | 0.009054924 | 0.5175277
3397 | 01:41:19.0000000000010249700 | 6079 | 3507 | 1085 | 1008 | 1281 | 85.7 | 0.7058725 | 100.084 | 84.8147 | 152.6937 | 89.7917 | 251.5226 | 125.7613 | 388.7144 | 0.9178137 | 231.3181 | 97770.45 | 81194.07 | 0.8577963 | 1.57179 | 1243.191 | [5 empty] | 0.008695885 | 0.4976072
3398 | 01:41:20.0000000000003819100 | 6080 | 3508 | 1085 | 1008.169 | 1281.169 | 85.7 | 0.6686397 | 68.24555 | 97.76883 | 152.954 | 90.29366 | 274.1696 | 137.0848 | 393.0721 | 0.9281029 | 260.5399 | 107768.4 | 82795.18 | 0.8747117 | 1.602785 | 1339.239 | [5 empty] | 0.008954368 | 0.5121096
3399 | 01:41:21.999999999999095925 | 6082 | 3510 | 1086 | 1008.499 | 1281.499 | 85.7 | 0.6961604 | 106.4274 | 93.77448 | 150.6564 | 89.83906 | 251.8453 | 125.92265 | 389.5068 | 0.9196847 | 215.2093 | 98095.44 | 81444.97 | 0.860447 | 1.576647 | 1242.782 | [5 empty] | 0.008736224 | 0.499927
3400 | 01:41:22.999999999999651800 | 6083 | 3511 | 1086 | 1008.667 | 1281.667 | 85.7 | 0.67392 | 73.85954 | 95.34547 | 153.2134 | 89.01469 | 273.2972 | 136.6486 | 390.9253 | 0.923034 | 257.9357 | 106838.8 | 82210.35 | 0.8685331 | 1.591464 | 1324.396 | [5 empty] | 0.008859661 | 0.5068942
3401 | 01:41:24.000000000000207675 | 6084 | 3512 | 1086 | 1008.833 | 1281.833 | 85.7 | 0.6701301 | 74.08031 | 95.03944 | 153.9412 | 89.84208 | 273.8188 | 136.9094 | 391.5059 | 0.9244049 | 261.7414 | 107201.7 | 82439.58 | 0.8709549 | 1.595901 | 1335.728 | [5 empty] | 0.008896742 | 0.5089495
3402 | 01:41:24.99999999999956475 | 6085 | 3513 | 1086 | 1009 | 1282 | 85.7 | 0.7045245 | 75.24754 | 95.31728 | 153.6098 | 90.26771 | 253.1991 | 126.59955 | 389.9362 | 0.9206986 | 254.8325 | 98731.47 | 82040.21 | 0.8667356 | 1.58817 | 1273.91 | [5 empty] | 0.008832171 | 0.5053595
3403 | 01:41:26.000000000000120625 | 6086 | 3514 | 1086 | 1009.199 | 1282.199 | 85.7 | 0.6663308 | 69.73702 | 96.81866 | 154.4613 | 91.048 | 272.5772 | 136.2886 | 390.9537 | 0.9231011 | 258.8396 | 106565.1 | 82198.31 | 0.8684059 | 1.591231 | 1337.368 | [5 empty] | 0.008857714 | 0.5067859
3404 | 01:41:28.000000000000033575 | 6088 | 3516 | 1087 | 1009.602 | 1282.602 | 85.7 | 0.6923701 | 105.7744 | 93.61907 | 153.2363 | 90.27021 | 252.1582 | 126.0791 | 389.4227 | 0.9194861 | 215.8119 | 98196.15 | 81256.84 | 0.8584595 | 1.573005 | 1247.817 | [5 empty] | 0.008705971 | 0.4981893
3405 | 01:41:29.000000000000589450 | 6089 | 3517 | 1087 | 1009.795 | 1282.795 | 85.7 | 0.6693766 | 75.11412 | 94.6596 | 153.5431 | 89.3548 | 273.3948 | 136.6974 | 389.8539 | 0.9205043 | 260.5374 | 106584 | 82023.73 | 0.8665615 | 1.587851 | 1333.017 | [5 empty] | 0.00882951 | 0.5052104
3406 | 01:41:29.999999999999946525 | 6090 | 3518 | 1087 | 1010 | 1283 | 85.7 | 0.6596295 | 44.10941 | 140.12 | 153.3714 | 89.59864 | 271.2828 | 135.6414 | 394.333 | 0.9310801 | 260.5608 | 106975.8 | 83069.16 | 0.8776062 | 1.608089 | 1355.802 | [5 empty] | 0.008998851 | 0.5145214
3407 | 01:41:31.999999999999859475 | 6092 | 3520 | 1087 | 1010.33 | 1283.33 | 85.7 | 0.6650259 | 71.97105 | 95.73297 | 153.9832 | 89.84174 | 272.5004 | 136.2502 | 391.6829 | 0.9248228 | 259.9445 | 106733.8 | 82264.9 | 0.8691094 | 1.59252 | 1341.026 | [5 empty] | 0.00886848 | 0.5073846
3408 | 01:41:32.999999999999216550 | 6093 | 3521 | 1087 | 1010.499 | 1283.499 | 85.7 | 0.7074172 | 104.7869 | 93.34464 | 153.9678 | 90.11412 | 251.326 | 125.663 | 389.7301 | 0.920212 | 215.5104 | 97949.32 | 81208.18 | 0.8579454 | 1.572063 | 1225.261 | [5 empty] | 0.008698152 | 0.4977382
3409 | 01:41:33.999999999999772425 | 6094 | 3522 | 1088 | 1010.668 | 1283.668 | 85.7 | 0.7180594 | 99.0855 | 86.11142 | 151.9342 | 88.31677 | 250.4169 | 125.20845 | 386.3185 | 0.9121567 | 230.1152 | 96740.67 | 80595.08 | 0.8514682 | 1.560195 | 1221.138 | [5 empty] | 0.008599835 | 0.4919961
3410 | 01:41:35.000000000000328300 | 6095 | 3523 | 1088 | 1010.833 | 1283.833 | 85.7 | 0.7117673 | 99.4549 | 86.29905 | 149.8246 | 89.74468 | 250.6909 | 125.34545 | 387.2381 | 0.914328 | 229.8176 | 97077.07 | 80594.32 | 0.8514601 | 1.56018 | 1229.597 | [5 empty] | 0.008599714 | 0.4919889
3411 | 01:41:35.999999999999685375 | 6096 | 3524 | 1088 | 1011 | 1284 | 85.7 | 0.6294166 | 74.04691 | 95.22668 | 155.6444 | 89.23228 | 275.514 | 137.757 | 394.6977 | 0.9319412 | 265.1566 | 108744.7 | 83160.57 | 0.878572 | 1.609858 | 1413.602 | [5 empty] | 0.009013709 | 0.5153216
3412 | 01:41:37.00000000000024125 | 6097 | 3525 | 1088 | 1011.101 | 1284.101 | 85.7 | 0.6937901 | 113.3128 | 96.14081 | 153.8845 | 89.30215 | 250.4999 | 125.24995 | 389.5171 | 0.919709 | 209.4112 | 97573.99 | 80989.82 | 0.8556385 | 1.567836 | 1237.61 | [5 empty] | 0.008663093 | 0.4957055
3413 | 01:41:38.000000000000797800 | 6098 | 3526 | 1088 | 1011.2 | 1284.2 | 85.7 | 0.6492746 | 76.49065 | 94.61305 | 152.0527 | 88.58647 | 273.4697 | 136.73485 | 393.9174 | 0.9300988 | 260.8509 | 107724.5 | 82747.16 | 0.8742044 | 1.601855 | 1371.401 | [5 empty] | 0.008946579 | 0.5116848
3414 | 01:41:39.000000000000154875 | 6099 | 3527 | 1089 | 1011.301 | 1284.301 | 85.7 | 0.6512361 | 71.50903 | 96.04198 | 154.2288 | 89.94165 | 272.7914 | 136.3957 | 390.7999 | 0.9227379 | 258.7434 | 106606.8 | 81876.2 | 0.8650029 | 1.584995 | 1360.106 | [5 empty] | 0.0088057 | 0.5038725
3415 | 01:41:39.999999999999511275 | 6100 | 3528 | 1089 | 1011.402 | 1284.402 | 85.7 | 0.6627075 | 68.21702 | 96.83775 | 153.3888 | 90.31001 | 273.5744 | 136.7872 | 390.6556 | 0.9223972 | 261.745 | 106873.4 | 81945.39 | 0.8657339 | 1.586334 | 1344.5 | [5 empty] | 0.008816864 | 0.5045007
3416 | 01:41:40.999999999998868350 | 6101 | 3529 | 1089 | 1011.502 | 1284.502 | 85.7 | 0.6312432 | 39.03011 | 141.2526 | 153.6004 | 88.78186 | 281.1101 | 140.55505 | 392.9024 | 0.9277022 | 259.5593 | 110448.8 | 82477.6 | 0.8713565 | 1.596637 | 1399.97 | [5 empty] | 0.008902897 | 0.509289
3417 | 01:41:42.000000000000623700 | 6102 | 3530 | 1089 | 1011.601 | 1284.601 | 85.7 | 0.7027308 | 103.2359 | 93.09908 | 153.9713 | 90.78865 | 249.947 | 124.9735 | 388.9077 | 0.9182701 | 216.2144 | 97206.32 | 80808.23 | 0.85372 | 1.564321 | 1230.193 | [5 empty] | 0.008633974 | 0.4940047
3418 | 01:41:42.999999999999980775 | 6103 | 3531 | 1089 | 1011.702 | 1284.702 | 85.7 | 0.7203225 | 89.52202 | 77.01067 | 151.6651 | 89.84859 | 250.1234 | 125.0617 | 383.8848 | 0.9064103 | 239.817 | 96018.59 | 79791.35 | 0.8429769 | 1.544636 | 1222.788 | [5 empty] | 0.008471515 | 0.4843012
3419 | 01:41:46.000000000000449600 | 6106 | 3534 | 1090 | 1012 | 1285 | 85.7 | 0.6585454 | 67.77937 | 97.2618 | 153.0915 | 89.5368 | 273.6134 | 136.8067 | 391.0963 | 0.9234378 | 262.6499 | 107009.2 | 81894.96 | 0.8652011 | 1.585358 | 1351.913 | [5 empty] | 0.008808726 | 0.5040429
3420 | 01:41:48.000000000000362550 | 6108 | 3536 | 1090 | 1012.665 | 1285.665 | 85.7 | 0.6553333 | 69.00231 | 96.51891 | 151.9548 | 89.6574 | 272.9456 | 136.4728 | 389.4859 | 0.9196354 | 261.3417 | 106308.5 | 81492.03 | 0.8609442 | 1.577558 | 1353.248 | [5 empty] | 0.008743797 | 0.5003601
3421 | 01:41:49.000000000000918425 | 6109 | 3537 | 1090 | 1013 | 1286 | 85.7 | 0.6455208 | 69.78555 | 96.3614 | 153.408 | 89.02953 | 273.2964 | 136.6482 | 390.7651 | 0.9226557 | 261.6478 | 106794.7 | 81785.84 | 0.8640483 | 1.583246 | 1372.148 | [5 empty] | 0.008791126 | 0.50305
3422 | 01:41:50.00000000000027550 | 6110 | 3538 | 1090 | 1013.142 | 1286.142 | 85.7 | 0.7059461 | 106.7821 | 93.88795 | 153.6092 | 90.30983 | 250.5885 | 125.29425 | 387.8642 | 0.9158063 | 210.4077 | 97194.32 | 80433.37 | 0.8497597 | 1.557064 | 1217.424 | [5 empty] | 0.008573966 | 0.4904633
3423 | 01:41:50.999999999999632575 | 6111 | 3539 | 1090 | 1013.284 | 1286.284 | 85.7 | 0.7041968 | 104.5907 | 93.39189 | 153.5254 | 90.70722 | 249.813 | 124.9065 | 386.947 | 0.9136406 | 215.2142 | 96664.38 | 80295.31 | 0.8483012 | 1.554391 | 1223.865 | [5 empty] | 0.0085519 | 0.4891486
3424 | 01:41:52.999999999999545525 | 6113 | 3541 | 1091 | 1013.57 | 1286.57 | 85.7 | 0.7173176 | 99.18106 | 89.47105 | 149.604 | 91.22978 | 248.1918 | 124.0959 | 386.3588 | 0.9122518 | 226.117 | 95891.09 | 80018.3 | 0.8453746 | 1.549029 | 1214.609 | [5 empty] | 0.008507684 | 0.4864936
3425 | 01:41:54.000000000000101400 | 6114 | 3542 | 1091 | 1013.712 | 1286.712 | 85.7 | 0.7137256 | 93.71269 | 82.26408 | 152.2462 | 90.31358 | 250.3455 | 125.17275 | 385.1875 | 0.9094862 | 236.1181 | 96429.95 | 79953.74 | 0.8446926 | 1.547779 | 1229.184 | [5 empty] | 0.008497389 | 0.4858715
3426 | 01:41:56.000000000000014350 | 6116 | 3544 | 1091 | 1014 | 1287 | 85.7 | 0.7030515 | 106.2254 | 93.76333 | 150.8997 | 89.85504 | 249.3319 | 124.66595 | 387.5554 | 0.9150772 | 212.512 | 96629.93 | 80264.22 | 0.8479727 | 1.55379 | 1222.611 | [5 empty] | 0.008546934 | 0.4888518
3427 | 01:41:57.000000000000570225 | 6117 | 3545 | 1091 | 1014.165 | 1287.165 | 85.7 | 0.6558889 | 64.25333 | 98.20756 | 152.9566 | 90.13861 | 272.9069 | 136.45345 | 388.6678 | 0.9177037 | 260.8368 | 106070.1 | 81071.7 | 0.8565035 | 1.569421 | 1349.001 | [5 empty] | 0.008676234 | 0.4964693
3428 | 01:41:57.999999999999927300 | 6118 | 3546 | 1092 | 1014.328 | 1287.328 | 85.7 | 0.6495239 | 38.32836 | 144.4549 | 154.015 | 88.97179 | 272.0753 | 136.03765 | 392.3678 | 0.92644 | 261.6636 | 106753.6 | 82115.71 | 0.8675333 | 1.589632 | 1367.543 | [5 empty] | 0.008844366 | 0.5060415
3429 | 01:41:59.000000000000483175 | 6119 | 3547 | 1092 | 1014.493 | 1287.493 | 85.7 | 0.6374543 | 34.05447 | 149.1732 | 152.9769 | 92.07706 | 271.5912 | 135.7956 | 389.3546 | 0.9193253 | 265.7582 | 105745.3 | 81656.48 | 0.8626816 | 1.580742 | 1389.422 | [5 empty] | 0.008770277 | 0.5018687
3430 | 01:41:59.99999999999984025 | 6120 | 3548 | 1092 | 1014.659 | 1287.659 | 85.7 | 0.7073985 | 94.06197 | 92.00732 | 151.3928 | 89.4962 | 249.5521 | 124.77605 | 386.433 | 0.912427 | 215.1121 | 96435.16 | 80029.99 | 0.8454981 | 1.549255 | 1217.538 | [5 empty] | 0.008509548 | 0.4866061
3431 | 01:42:01.000000000000396125 | 6121 | 3549 | 1092 | 1014.823 | 1287.823 | 85.7 | 0.6380093 | 36.84643 | 145.6814 | 153.4011 | 90.2185 | 272.5721 | 136.28605 | 391.8055 | 0.9251123 | 263.9597 | 106795.2 | 81915.66 | 0.8654198 | 1.585759 | 1388.426 | [5 empty] | 0.008812066 | 0.5042309
3432 | 01:42:01.999999999999753200 | 6122 | 3550 | 1092 | 1015 | 1288 | 85.7 | 0.6970429 | 99.48344 | 92.59663 | 152.646 | 91.11543 | 248.2653 | 124.13265 | 387.6912 | 0.9153978 | 212.7151 | 96250.26 | 80073.59 | 0.8459587 | 1.550099 | 1230.31 | [5 empty] | 0.008516503 | 0.4870254
3433 | 01:42:05.000000000000222025 | 6125 | 3553 | 1093 | 1015.745 | 1288.745 | 85.7 | 0.6387995 | 37.39731 | 147.0516 | 153.028 | 88.50258 | 271.9418 | 135.9709 | 391.7927 | 0.9250821 | 262.4661 | 106544.8 | 81948.8 | 0.8657699 | 1.5864 | 1385.768 | [5 empty] | 0.008817414 | 0.5045316
3434 | 01:42:05.999999999999579100 | 6126 | 3554 | 1093 | 1016 | 1289 | 85.7 | 0.6590318 | 66.61613 | 97.74543 | 153.0515 | 89.80046 | 273.1268 | 136.5634 | 390.2243 | 0.9213788 | 263.0502 | 106580.7 | 81457.81 | 0.8605827 | 1.576896 | 1348.6 | [5 empty] | 0.00873829 | 0.5000452
3435 | 01:42:07.000000000000134975 | 6127 | 3555 | 1093 | 1016.133 | 1289.133 | 85.7 | 0.7005642 | 105.9086 | 93.74009 | 153.3263 | 89.24228 | 248.4305 | 124.21525 | 387.9288 | 0.9159588 | 208.1089 | 96373.36 | 80060.01 | 0.8458153 | 1.549836 | 1220.503 | [5 empty] | 0.008514336 | 0.4868948
3436 | 01:42:08.000000000000690850 | 6128 | 3556 | 1093 | 1016.251 | 1289.251 | 85.7 | 0.6991925 | 106.4306 | 93.83939 | 151.4545 | 89.64542 | 248.4616 | 124.2308 | 387.6755 | 0.9153607 | 209.3111 | 96322.48 | 80070.59 | 0.845927 | 1.550041 | 1223.759 | [5 empty] | 0.008516024 | 0.4869965
3437 | 01:42:09.9999999999994050 | 6130 | 3558 | 1094 | 1016.5 | 1289.5 | 85.7 | 0.6386962 | 39.19763 | 140.4641 | 154.5706 | 89.86115 | 272.4073 | 136.20365 | 391.6537 | 0.9247539 | 261.2655 | 106689.3 | 81678.34 | 0.8629125 | 1.581165 | 1382.894 | [5 empty] | 0.008773799 | 0.5020686
3438 | 01:42:10.999999999999960875 | 6131 | 3559 | 1094 | 1016.625 | 1289.625 | 85.7 | 0.6347453 | 37.65505 | 148.0776 | 155.729 | 91.1814 | 274.4507 | 137.22535 | 391.6156 | 0.9246639 | 257.0711 | 107479.2 | 81666.79 | 0.8627905 | 1.580941 | 1385.601 | [5 empty] | 0.008771938 | 0.501963
3439 | 01:42:12.00000000000051675 | 6132 | 3560 | 1094 | 1016.752 | 1289.752 | 85.7 | 0.7213227 | 96.26977 | 81.40395 | 152.4559 | 88.71346 | 249.0913 | 124.54565 | 382.3353 | 0.9027517 | 233.9174 | 95236.39 | 79078.61 | 0.835447 | 1.530838 | 1211.132 | [5 empty] | 0.00835826 | 0.4773135
3440 | 01:42:12.999999999999873825 | 6133 | 3561 | 1094 | 1016.875 | 1289.875 | 85.7 | 0.6516911 | 66.93664 | 97.85542 | 155.0051 | 91.38514 | 272.2058 | 136.1029 | 388.5345 | 0.917389 | 260.7486 | 105761.4 | 81046.36 | 0.8562358 | 1.568931 | 1355.751 | [5 empty] | 0.008672167 | 0.4962332
3441 | 01:42:13.999999999999230900 | 6134 | 3562 | 1094 | 1017 | 1290 | 85.7 | 0.7082204 | 104.3658 | 93.32577 | 153.3282 | 89.36775 | 248.6299 | 124.31495 | 385.6549 | 0.9105898 | 212.9115 | 95885.34 | 79571.22 | 0.8406513 | 1.540374 | 1211.3 | [5 empty] | 0.008436482 | 0.4821597
3442 | 01:42:14.999999999999786775 | 6135 | 3563 | 1095 | 1017.167 | 1290.167 | 85.7 | 0.6470108 | 72.07484 | 95.70598 | 155.3744 | 90.48691 | 268.5643 | 134.28215 | 387.6116 | 0.9152099 | 256.2405 | 104098.6 | 80506.09 | 0.850528 | 1.558472 | 1355.481 | [5 empty] | 0.008585596 | 0.4911536
3443 | 01:42:16.999999999999699725 | 6137 | 3565 | 1095 | 1017.502 | 1290.502 | 85.7 | 0.6436138 | 63.50523 | 99.42219 | 154.9203 | 89.49647 | 273.0558 | 136.5279 | 389.5861 | 0.919872 | 263.1479 | 106378.7 | 81123.03 | 0.8570458 | 1.570415 | 1372.416 | [5 empty] | 0.008684475 | 0.4969472
3444 | 01:42:18.000000000000255600 | 6138 | 3566 | 1095 | 1017.668 | 1290.668 | 85.7 | 0.6534177 | 66.64291 | 97.74053 | 153.5996 | 91.3065 | 273.6953 | 136.84765 | 388.54 | 0.9174019 | 261.2488 | 106341.5 | 80806.78 | 0.8537047 | 1.564293 | 1351.742 | [5 empty] | 0.008633742 | 0.4939911
3445 | 01:42:19.000000000000811475 | 6139 | 3567 | 1095 | 1017.83 | 1290.83 | 85.7 | 0.7088977 | 106.5931 | 93.89182 | 151.4881 | 90.10767 | 248.32 | 124.16 | 386.0855 | 0.9116065 | 208.911 | 95872.73 | 79530.59 | 0.8402221 | 1.539588 | 1206.091 | [5 empty] | 0.008430021 | 0.4817629
3446 | 01:42:20.000000000000168550 | 6140 | 3568 | 1095 | 1018 | 1291 | 85.7 | 0.6518126 | 66.61494 | 97.87408 | 153.6021 | 90.56017 | 271.7744 | 135.8872 | 388.1321 | 0.9164388 | 259.1449 | 105484.4 | 80641.46 | 0.8519582 | 1.561092 | 1351.205 | [5 empty] | 0.00860726 | 0.4924343
3447 | 01:42:20.999999999999525625 | 6141 | 3569 | 1095 | 1018.143 | 1291.143 | 85.7 | 0.7079926 | 100.8133 | 92.7876 | 150.6518 | 89.38222 | 246.9855 | 123.49275 | 385.6458 | 0.9105683 | 210.1098 | 95248.93 | 79411.77 | 0.8389668 | 1.537288 | 1207.818 | [5 empty] | 0.008411136 | 0.4805993
3448 | 01:42:22.00000000000008150 | 6142 | 3570 | 1096 | 1018.284 | 1291.284 | 85.7 | 0.6348429 | 39.3974 | 146.2578 | 154.7838 | 89.71566 | 285.6732 | 142.8366 | 390.524 | 0.9220865 | 257.8664 | 111562.3 | 81210.27 | 0.8579675 | 1.572104 | 1383.065 | [5 empty] | 0.008698488 | 0.4977576
3449 | 01:42:22.99999999999943925 | 6143 | 3571 | 1096 | 1018.428 | 1291.428 | 85.7 | 0.6915603 | 112.4314 | 95.63271 | 151.6879 | 88.8514 | 247.748 | 123.874 | 386.6389 | 0.9129132 | 205.4074 | 95789.02 | 79527.69 | 0.8401914 | 1.539532 | 1227.568 | [5 empty] | 0.00842956 | 0.4817345
3450 | 01:42:23.99999999999999175 | 6144 | 3572 | 1096 | 1018.571 | 1291.571 | 85.7 | 0.6386763 | 37.30363 | 144.9221 | 154.1033 | 91.24226 | 271.0317 | 135.51585 | 390.1726 | 0.9212568 | 262.4664 | 105749.1 | 81141.27 | 0.8572385 | 1.570768 | 1380.436 | [5 empty] | 0.008687405 | 0.4971168
3451 | 01:42:24.99999999999934950 | 6145 | 3573 | 1096 | 1018.713 | 1291.713 | 85.7 | 0.6397918 | 64.59771 | 98.81451 | 154.6299 | 88.91312 | 270.5956 | 135.2978 | 389.8705 | 0.9205435 | 261.4558 | 105497.3 | 80962.91 | 0.8553542 | 1.567315 | 1376.249 | [5 empty] | 0.008658776 | 0.4954541
3452 | 01:42:27.00000000000046125 | 6147 | 3575 | 1097 | 1019 | 1292 | 85.7 | 0.65513 | 73.75665 | 95.25378 | 152.0738 | 88.85866 | 270.9959 | 135.49795 | 387.1499 | 0.9141197 | 258.2433 | 104916 | 80194.47 | 0.8472358 | 1.552439 | 1341.758 | [5 empty] | 0.008535795 | 0.4881848
3453 | 01:42:27.99999999999981900 | 6148 | 3576 | 1097 | 1019.249 | 1292.249 | 85.7 | 0.7072741 | 97.79939 | 92.31882 | 152.8773 | 89.57192 | 247.2363 | 123.61815 | 383.9704 | 0.9066124 | 215.0104 | 94931.42 | 78990.7 | 0.8345183 | 1.529136 | 1211.081 | [5 empty] | 0.008344326 | 0.4764407
3454 | 01:42:29.00000000000037825 | 6149 | 3577 | 1097 | 1019.5 | 1292.5 | 85.7 | 0.6486241 | 64.85291 | 98.8677 | 154.8125 | 89.41285 | 271.5241 | 135.76205 | 389.1266 | 0.918787 | 261.4511 | 105657.3 | 80755.65 | 0.8531645 | 1.563303 | 1359.656 | [5 empty] | 0.008625548 | 0.4935105
3455 | 01:42:30.00000000000093075 | 6150 | 3578 | 1097 | 1019.75 | 1292.75 | 85.7 | 0.7039167 | 106.6238 | 93.85721 | 152.0092 | 89.07655 | 247.0262 | 123.5131 | 384.6632 | 0.9082482 | 210.3102 | 95021.88 | 79014.47 | 0.8347694 | 1.529596 | 1211.282 | [5 empty] | 0.008348093 | 0.4766769
3456 | 01:42:31.00000000000028850 | 6151 | 3579 | 1097 | 1020 | 1293 | 85.7 | 0.7021402 | 106.7728 | 93.87362 | 152.9617 | 90.2722 | 247.7188 | 123.8594 | 385.1623 | 0.9094267 | 207.9077 | 95411.95 | 79058.23 | 0.8352317 | 1.530444 | 1211.69 | [5 empty] | 0.008355029 | 0.4771113
3457 | 01:42:31.99999999999964625 | 6152 | 3580 | 1097 | 1020.143 | 1293.143 | 85.7 | 0.642104 | 35.99812 | 148.577 | 154.2649 | 89.96246 | 271.1318 | 135.5659 | 389.5323 | 0.9197449 | 262.5672 | 105614.6 | 80849.16 | 0.8541525 | 1.565113 | 1372.566 | [5 empty] | 0.008640535 | 0.4943889
3458 | 01:42:32.99999999999900400 | 6153 | 3581 | 1098 | 1020.285 | 1293.285 | 85.7 | 0.6598566 | 71.81184 | 95.66249 | 155.167 | 89.75365 | 271.2957 | 135.64785 | 386.1513 | 0.9117619 | 258.7447 | 104761.2 | 79886.95 | 0.8439869 | 1.546486 | 1332.433 | [5 empty] | 0.008486744 | 0.4852266
3459 | 01:42:34.00000000000075800 | 6154 | 3582 | 1098 | 1020.428 | 1293.428 | 85.7 | 0.661721 | 77.39175 | 94.28266 | 154.0294 | 89.47645 | 265.9386 | 132.9693 | 385.5051 | 0.9102361 | 255.7396 | 102520.7 | 79719.36 | 0.8422164 | 1.543242 | 1325.279 | [5 empty] | 0.008460052 | 0.4836025
3460 | 01:42:35.00000000000011575 | 6155 | 3583 | 1098 | 1020.572 | 1293.572 | 85.7 | 0.6981466 | 108.3952 | 94.38119 | 151.5784 | 91.02368 | 247.7072 | 123.8536 | 384.549 | 0.9079786 | 207.2099 | 95255.56 | 78918.48 | 0.8337553 | 1.527738 | 1215.842 | [5 empty] | 0.008332885 | 0.4757218
3461 | 01:42:35.99999999999947350 | 6156 | 3584 | 1098 | 1020.715 | 1293.715 | 85.7 | 0.7080666 | 102.7969 | 93.11882 | 150.8957 | 88.83097 | 247.0691 | 123.53455 | 384.2705 | 0.907321 | 209.3123 | 94941.38 | 78817.75 | 0.8326911 | 1.525788 | 1203.178 | [5 empty] | 0.008316937 | 0.4747165
3462 | 01:42:37.00000000000002600 | 6157 | 3585 | 1098 | 1020.857 | 1293.857 | 85.7 | 0.7083029 | 105.3435 | 93.62749 | 153.4555 | 88.82207 | 245.9851 | 122.99255 | 385.162 | 0.909426 | 207.913 | 94744.12 | 78923.63 | 0.8338097 | 1.527838 | 1202.115 | [5 empty] | 0.008333701 | 0.4757731
3463 | 01:42:38.00000000000058525 | 6158 | 3586 | 1098 | 1021 | 1294 | 85.7 | 0.6658787 | 75.56449 | 94.68165 | 153.6065 | 88.68334 | 268.1736 | 134.0868 | 385.5868 | 0.910429 | 256.4398 | 103404.2 | 79662.69 | 0.8416177 | 1.542145 | 1318.923 | [5 empty] | 0.008451033 | 0.4830514
3464 | 01:42:38.99999999999994300 | 6159 | 3587 | 1098 | 1021.167 | 1294.167 | 85.7 | 0.7106938 | 96.22391 | 92.20084 | 151.6707 | 88.8444 | 247.2259 | 123.61295 | 383.2237 | 0.9048494 | 214.9133 | 94742.8 | 78512.09 | 0.8294619 | 1.519871 | 1203.183 | [5 empty] | 0.008268603 | 0.471646
3465 | 01:42:39.99999999999930075 | 6160 | 3588 | 1099 | 1021.332 | 1294.332 | 85.7 | 0.6291443 | 34.00027 | 149.2952 | 154.1633 | 91.05059 | 269.1572 | 134.5786 | 387.3973 | 0.9147039 | 265.9631 | 104270.8 | 80228.51 | 0.8475954 | 1.553098 | 1394.469 | [5 empty] | 0.00854123 | 0.4885105
3466 | 01:42:40.99999999999985325 | 6161 | 3589 | 1099 | 1021.5 | 1294.5 | 85.7 | 0.6528687 | 65.26755 | 98.79009 | 154.558 | 92.29553 | 270.0505 | 135.02525 | 388.4107 | 0.9170967 | 260.8503 | 104890.5 | 80394.71 | 0.8493513 | 1.556316 | 1349.474 | [5 empty] | 0.008567785 | 0.4900957
3467 | 01:42:42.0000000000004125 | 6162 | 3590 | 1099 | 1021.668 | 1294.668 | 85.7 | 0.7041132 | 106.1073 | 93.73874 | 152.6404 | 88.31889 | 246.636 | 123.318 | 383.325 | 0.9050885 | 207.8083 | 94541.73 | 78553.48 | 0.8298991 | 1.520672 | 1205.578 | [5 empty] | 0.008275143 | 0.4720635
3468 | 01:42:42.99999999999977025 | 6163 | 3591 | 1099 | 1021.835 | 1294.835 | 85.7 | 0.6417049 | 38.3415 | 149.901 | 153.8558 | 87.94547 | 270.4289 | 135.21445 | 388.6113 | 0.9175703 | 256.3641 | 105091.7 | 80519.67 | 0.8506715 | 1.558735 | 1364.787 | [5 empty] | 0.008587768 | 0.4912823
3469 | 01:42:43.99999999999912125 | 6164 | 3592 | 1099 | 1022 | 1295 | 85.7 | 0.6332538 | 34.00452 | 150.1329 | 152.7246 | 89.65749 | 268.281 | 134.1405 | 388.1857 | 0.9165654 | 264.3643 | 104142.8 | 80359.26 | 0.8489768 | 1.555629 | 1386.461 | [5 empty] | 0.008562119 | 0.4897583
3470 | 01:42:46.99999999999959075 | 6167 | 3595 | 1100 | 1022.502 | 1295.502 | 85.7 | 0.6590047 | 72.33896 | 95.64946 | 154.0627 | 89.80149 | 269.0519 | 134.52595 | 384.833 | 0.9086492 | 256.3389 | 103540.1 | 79309.2 | 0.8378831 | 1.535302 | 1327.521 | [5 empty] | 0.008394845 | 0.4795914
3471 | 01:42:48.000000000000150 | 6168 | 3596 | 1100 | 1022.669 | 1295.669 | 85.7 | 0.6437055 | 36.94482 | 143.6582 | 151.1324 | 88.66187 | 269.7824 | 134.8912 | 388.0732 | 0.9162998 | 265.672 | 104695.3 | 80315.64 | 0.8485159 | 1.554785 | 1369.249 | [5 empty] | 0.008555148 | 0.4893426
3472 | 01:42:50.00000000000006025 | 6170 | 3598 | 1100 | 1023 | 1296 | 85.7 | 0.7071939 | 100.7447 | 92.78389 | 149.8141 | 89.87022 | 246.3349 | 123.16745 | 383.6913 | 0.9059534 | 208.9094 | 94516.56 | 78382.67 | 0.8280946 | 1.517366 | 1201.252 | [5 empty] | 0.008248167 | 0.4703368
3473 | 01:42:51.00000000000061950 | 6171 | 3599 | 1101 | 1023.167 | 1296.167 | 85.7 | 0.706711 | 105.9465 | 93.7393 | 151.7543 | 89.92346 | 245.9932 | 122.9966 | 384.2819 | 0.9073479 | 206.2111 | 94530.73 | 78418.73 | 0.8284755 | 1.518064 | 1199.46 | [5 empty] | 0.008253859 | 0.4707021
3474 | 01:42:51.99999999999997725 | 6172 | 3600 | 1101 | 1023.339 | 1296.339 | 85.7 | 0.6506964 | 69.51863 | 96.32658 | 153.1082 | 90.10455 | 271.8019 | 135.90095 | 384.4074 | 0.9076443 | 260.8441 | 104482.7 | 79322.06 | 0.838019 | 1.535551 | 1345.791 | [5 empty] | 0.008396887 | 0.4797179
3475 | 01:42:53.00000000000052975 | 6173 | 3601 | 1101 | 1023.502 | 1296.502 | 85.7 | 0.6329982 | 37.06324 | 136.4682 | 150.3767 | 89.87621 | 269.0235 | 134.51175 | 386.772 | 0.9132274 | 267.7643 | 104050.8 | 79862.25 | 0.843726 | 1.546008 | 1386.837 | [5 empty] | 0.008482808 | 0.4849878
3476 | 01:42:53.9999999999998875 | 6174 | 3602 | 1101 | 1023.667 | 1296.667 | 85.7 | 0.6439177 | 37.37228 | 146.2532 | 152.3421 | 88.96416 | 270.8603 | 135.43015 | 388.2516 | 0.916721 | 262.2688 | 105161.9 | 80189.39 | 0.8471821 | 1.552341 | 1364.615 | [5 empty] | 0.008534984 | 0.4881361
3477 | 01:42:55.99999999999979775 | 6176 | 3604 | 1101 | 1024 | 1297 | 85.7 | 0.7014511 | 107.0994 | 94.06225 | 151.0966 | 88.91481 | 246.2579 | 123.12895 | 383.2658 | 0.9049488 | 205.3102 | 94382.25 | 78195.85 | 0.8261209 | 1.513749 | 1204.584 | [5 empty] | 0.008218696 | 0.4684376
3478 | 01:42:57.00000000000035700 | 6177 | 3605 | 1102 | 1024.124 | 1297.124 | 85.7 | 0.6459494 | 37.9114 | 144.5236 | 152.868 | 88.48212 | 269.4375 | 134.71875 | 387.7087 | 0.9154391 | 260.6676 | 104463.3 | 79992.99 | 0.8451072 | 1.548539 | 1358.2 | [5 empty] | 0.008503647 | 0.4862499
3479 | 01:42:57.99999999999971475 | 6178 | 3606 | 1102 | 1024.249 | 1297.249 | 85.7 | 0.7010115 | 98.91129 | 92.53134 | 152.1996 | 88.86546 | 245.429 | 122.7145 | 382.4459 | 0.9030129 | 209.1096 | 93863.3 | 77985.75 | 0.8239012 | 1.509682 | 1207.666 | [5 empty] | 0.008185594 | 0.466288
3480 | 01:43:01.00000000000018425 | 6181 | 3609 | 1102 | 1024.623 | 1297.623 | 85.7 | 0.7046132 | 106.7288 | 93.96753 | 153.3041 | 89.53809 | 245.1968 | 122.5984 | 383.7079 | 0.9059926 | 205.0114 | 94083.96 | 78177.63 | 0.8259284 | 1.513397 | 1199.684 | [5 empty] | 0.008215823 | 0.4682517
3481 | 01:43:01.99999999999954200 | 6182 | 3610 | 1102 | 1024.748 | 1297.748 | 85.7 | 0.7018693 | 104.7556 | 93.51535 | 153.243 | 89.48267 | 245.6184 | 122.8092 | 382.2047 | 0.9024433 | 206.4072 | 93876.49 | 77903.6 | 0.8230333 | 1.508092 | 1203.217 | [5 empty] | 0.008172664 | 0.4654436
3482 | 01:43:04.00000000000065375 | 6184 | 3612 | 1103 | 1025 | 1298 | 85.7 | 0.656984 | 65.59666 | 97.93266 | 151.2466 | 90.61473 | 268.041 | 134.0205 | 384.1572 | 0.9070535 | 256.445 | 102969.9 | 78889.27 | 0.8334467 | 1.527173 | 1328.073 | [5 empty] | 0.00832826 | 0.4754306
3483 | 01:43:05.9999999999993625 | 6186 | 3614 | 1103 | 1025.667 | 1298.667 | 85.7 | 0.6674401 | 72.07419 | 95.69755 | 153.6804 | 90.82183 | 269.1116 | 134.5558 | 383.8019 | 0.9062146 | 256.7421 | 103285.5 | 78852.73 | 0.8330606 | 1.526465 | 1311.338 | [5 empty] | 0.008322474 | 0.4750659
3484 | 01:43:06.99999999999992175 | 6187 | 3615 | 1103 | 1026 | 1299 | 85.7 | 0.6264389 | 34.14371 | 152.2138 | 155.2455 | 89.8932 | 269.4032 | 134.7016 | 385.1869 | 0.9094848 | 259.3604 | 103770.6 | 79336.66 | 0.8381732 | 1.535834 | 1386.423 | [5 empty] | 0.008399206 | 0.4798615
3485 | 01:43:08.00000000000048100 | 6188 | 3616 | 1103 | 1026.124 | 1299.124 | 85.7 | 0.65804 | 67.25455 | 97.29652 | 154.6163 | 89.90541 | 269.9362 | 134.9681 | 384.1332 | 0.9069968 | 259.1458 | 103691.5 | 78903.23 | 0.8335942 | 1.527443 | 1329.149 | [5 empty] | 0.00833047 | 0.4755698
3486 | 01:43:08.99999999999983200 | 6189 | 3617 | 1104 | 1026.249 | 1299.249 | 85.7 | 0.6978064 | 109.8015 | 94.76015 | 152.701 | 87.91042 | 244.6293 | 122.31465 | 382.9107 | 0.9041103 | 203.908 | 93671.18 | 77860.69 | 0.82258 | 1.507261 | 1206.246 | [5 empty] | 0.008165912 | 0.4650016
3487 | 01:43:12.00000000000030150 | 6192 | 3620 | 1104 | 1026.623 | 1299.623 | 85.7 | 0.7008529 | 110.6596 | 95.07132 | 149.6638 | 89.51263 | 244.4249 | 122.21245 | 381.927 | 0.9017877 | 203.1065 | 93352.46 | 77621.94 | 0.8200576 | 1.502639 | 1199.556 | [5 empty] | 0.008128382 | 0.4625314
3488 | 01:43:12.99999999999965925 | 6193 | 3621 | 1104 | 1026.753 | 1299.753 | 85.7 | 0.6441187 | 75.30619 | 94.69261 | 155.1973 | 91.71748 | 268.9448 | 134.4724 | 382.5707 | 0.9033075 | 256.1449 | 102890.4 | 78282.72 | 0.8270386 | 1.515431 | 1344.967 | [5 empty] | 0.008232395 | 0.4693221
3489 | 01:43:14.00000000000021850 | 6194 | 3622 | 1104 | 1026.874 | 1299.874 | 85.7 | 0.6585626 | 69.45132 | 96.63649 | 150.6024 | 90.00658 | 262.6014 | 131.3007 | 383.4437 | 0.9053688 | 256.5459 | 100692.9 | 78486.41 | 0.8291906 | 1.519374 | 1322.872 | [5 empty] | 0.008264547 | 0.4713866
3490 | 01:43:14.99999999999957625 | 6195 | 3623 | 1104 | 1027 | 1300 | 85.7 | 0.6616087 | 79.67026 | 93.8027 | 151.8392 | 88.48257 | 264.8372 | 132.4186 | 382.3525 | 0.9027923 | 253.8424 | 101261.1 | 78248.42 | 0.8266762 | 1.514767 | 1313.649 | [5 empty] | 0.008226985 | 0.4689731
3491 | 01:43:18.00000000000004575 | 6198 | 3626 | 1105 | 1027.5 | 1300.5 | 85.7 | 0.6432663 | 37.49544 | 146.3222 | 154.1208 | 91.74744 | 267.5667 | 133.78335 | 385.7368 | 0.9107832 | 258.1669 | 103210.3 | 79093.51 | 0.8356044 | 1.531127 | 1354.063 | [5 empty] | 0.008360623 | 0.4774612
3492 | 01:43:19.00000000000059825 | 6199 | 3627 | 1105 | 1027.67 | 1300.67 | 85.7 | 0.708527 | 106.4921 | 93.91465 | 151.9271 | 88.08644 | 243.9844 | 121.9922 | 381.3771 | 0.9004893 | 204.3109 | 93050.05 | 77392.86 | 0.8176375 | 1.498205 | 1188.512 | [5 empty] | 0.008092425 | 0.4601433
3493 | 01:43:19.99999999999995600 | 6200 | 3628 | 1105 | 1027.834 | 1300.834 | 85.7 | 0.7115831 | 98.16652 | 92.47182 | 153.1594 | 88.22511 | 243.2021 | 121.60105 | 379.2742 | 0.895524 | 208.0098 | 92240.26 | 77024.98 | 0.8137509 | 1.491083 | 1185.652 | [5 empty] | 0.008034794 | 0.456271
3494 | 01:43:21.00000000000050850 | 6201 | 3629 | 1106 | 1028 | 1301 | 85.7 | 0.710428 | 101.5848 | 92.94339 | 150.222 | 87.99579 | 244.0571 | 122.02855 | 381.2166 | 0.9001103 | 206.6122 | 93038.63 | 77297.32 | 0.8166281 | 1.496355 | 1187.574 | [5 empty] | 0.008077445 | 0.4591421
3495 | 01:43:21.99999999999986625 | 6202 | 3630 | 1106 | 1028.199 | 1301.199 | 85.7 | 0.6580753 | 66.39117 | 97.80738 | 154.1288 | 89.33141 | 264.8547 | 132.42735 | 382.7198 | 0.9036596 | 256.2449 | 101365.2 | 78326.22 | 0.8274982 | 1.516273 | 1322.271 | [5 empty] | 0.008239258 | 0.4697641
3496 | 01:43:23.00000000000042550 | 6203 | 3631 | 1106 | 1028.401 | 1301.401 | 85.7 | 0.6626789 | 63.78813 | 99.53667 | 154.3594 | 89.28354 | 269.2502 | 134.6251 | 384.4325 | 0.9077035 | 255.7472 | 103508.5 | 78684.34 | 0.8312816 | 1.523206 | 1316.785 | [5 empty] | 0.008295829 | 0.47338
3497 | 01:43:23.99999999999978325 | 6204 | 3632 | 1106 | 1028.604 | 1301.604 | 85.7 | 0.7092944 | 111.826 | 95.502 | 154.3123 | 88.42667 | 243.706 | 121.853 | 381.2364 | 0.900157 | 201.7083 | 92909.59 | 77174.21 | 0.8153275 | 1.493972 | 1183.455 | [5 empty] | 0.008058155 | 0.4578474
3498 | 01:43:24.99999999999914100 | 6205 | 3633 | 1106 | 1028.801 | 1301.801 | 85.7 | 0.6560878 | 65.70487 | 97.94492 | 152.5765 | 88.93982 | 269.464 | 134.732 | 382.5703 | 0.9033066 | 259.3466 | 103088.9 | 78111.06 | 0.8252251 | 1.512108 | 1327.133 | [5 empty] | 0.008205332 | 0.4675718
3499 | 01:43:25.99999999999969350 | 6206 | 3634 | 1106 | 1029 | 1302 | 85.7 | 0.682641 | 102.4133 | 93.06956 | 151.3419 | 88.93143 | 243.2873 | 121.64365 | 380.1373 | 0.8975619 | 205.4076 | 92482.57 | 76975.2 | 0.813225 | 1.490119 | 1224.17 | [5 empty] | 0.008027006 | 0.4557435
3500 | 01:43:27.99999999999961050 | 6208 | 3636 | 1107 | 1029.284 | 1302.284 | 85.7 | 0.6594037 | 74.91387 | 94.85287 | 151.4819 | 89.65462 | 262.1732 | 131.0866 | 381.4387 | 0.9006347 | 253.7392 | 100003 | 77773.38 | 0.8216576 | 1.505571 | 1313.857 | [5 empty] | 0.008152181 | 0.4641005
3501 | 01:43:29.00000000000016300 | 6209 | 3637 | 1107 | 1029.426 | 1302.426 | 85.7 | 0.702641 | 114.7309 | 96.82658 | 153.3093 | 88.05457 | 243.1449 | 121.57245 | 379.9329 | 0.8970793 | 200.0053 | 92378.73 | 76860.55 | 0.8120137 | 1.4879 | 1189.032 | [5 empty] | 0.008009079 | 0.4545253
3502 | 01:43:30.00000000000072225 | 6210 | 3638 | 1107 | 1029.57 | 1302.57 | 85.7 | 0.7091418 | 109.6406 | 94.83848 | 151.2002 | 88.38015 | 242.6105 | 121.30525 | 381.2097 | 0.900094 | 202.0121 | 92485.48 | 77060.98 | 0.8141312 | 1.49178 | 1183.25 | [5 empty] | 0.008040427 | 0.456652
3503 | 01:43:31.00000000000007325 | 6211 | 3639 | 1107 | 1029.714 | 1302.714 | 85.7 | 0.6949825 | 133.644 | 138.6877 | 154.385 | 89.63371 | 242.4792 | 121.2396 | 385.3637 | 0.9099022 | 170.6014 | 93442.7 | 77615.17 | 0.8199861 | 1.502508 | 1175.424 | [5 empty] | 0.008127318 | 0.4624611
3504 | 01:43:32.99999999999999025 | 6213 | 3641 | 1107 | 1030 | 1303 | 85.7 | 0.6908429 | 109.3166 | 94.77477 | 150.692 | 88.75727 | 242.1731 | 121.08655 | 380.657 | 0.898789 | 202.1111 | 92184.9 | 76854.05 | 0.8119451 | 1.487774 | 1207.986 | [5 empty] | 0.008008063 | 0.4544561
3505 | 01:43:35.99999999999925825 | 6216 | 3644 | 1108 | 1030.434 | 1303.434 | 85.7 | 0.639264 | 32.91802 | 153.2207 | 153.2998 | 89.05457 | 268.0525 | 134.02625 | 382.1916 | 0.9024124 | 254.8565 | 102447.4 | 77905.65 | 0.823055 | 1.508131 | 1349.302 | [5 empty] | 0.008172986 | 0.4654647
3506 | 01:43:36.9999999999998175 | 6217 | 3645 | 1108 | 1030.573 | 1303.573 | 85.7 | 0.7109004 | 95.72353 | 92.185 | 153.337 | 87.612 | 242.616 | 121.308 | 378.3764 | 0.8934041 | 207.9112 | 91800.2 | 76500.37 | 0.8082085 | 1.480927 | 1183.154 | [5 empty] | 0.007952847 | 0.4506684
3507 | 01:43:40.00000000000028700 | 6220 | 3648 | 1109 | 1031 | 1304 | 85.7 | 0.7010497 | 114.1189 | 96.66589 | 150.9922 | 87.85249 | 241.9686 | 120.9843 | 381.2207 | 0.90012 | 200.1097 | 92243.45 | 76889.61 | 0.8123207 | 1.488462 | 1191.569 | [5 empty] | 0.008013622 | 0.4548345
3508 | 01:43:40.99999999999963800 | 6221 | 3649 | 1109 | 1031.249 | 1304.249 | 85.7 | 0.7089921 | 85.10772 | 91.52733 | 151.819 | 88.87006 | 242.2466 | 121.1233 | 378.2341 | 0.8930682 | 210.4153 | 91625.95 | 76265.4 | 0.8057261 | 1.476379 | 1186.781 | [5 empty] | 0.007916235 | 0.4481278
3509 | 01:43:44.0000000000001075 | 6224 | 3652 | 1110 | 1032 | 1305 | 85.7 | 0.6979124 | 114.7058 | 96.79003 | 151.5912 | 88.75043 | 242.1321 | 121.06605 | 380.8513 | 0.8992478 | 198.4081 | 92216.33 | 76762.38 | 0.8109766 | 1.485999 | 1193.5 | [5 empty] | 0.00799374 | 0.4534786
3510 | 01:43:46.00000000000002450 | 6226 | 3654 | 1110 | 1032.336 | 1305.336 | 85.7 | 0.6388996 | 36.28357 | 144.5969 | 151.3159 | 89.06717 | 267.7998 | 133.8999 | 383.4499 | 0.9053834 | 263.3731 | 102687.8 | 78125.91 | 0.825382 | 1.512395 | 1359.99 | [5 empty] | 0.008207672 | 0.4677236
3511 | 01:43:47.99999999999993475 | 6228 | 3656 | 1110 | 1032.667 | 1305.667 | 85.7 | 0.7138525 | 107.544 | 90.22745 | 153.0492 | 88.21101 | 241.8454 | 120.9227 | 376.3059 | 0.8885154 | 213.7103 | 91007.84 | 75836.36 | 0.8011934 | 1.468073 | 1180.696 | [5 empty] | 0.007849528 | 0.4434379
3512 | 01:43:49.00000000000049400 | 6229 | 3657 | 1110 | 1032.834 | 1305.834 | 85.7 | 0.692872 | 133.3203 | 137.0968 | 151.7064 | 87.00492 | 241.8822 | 120.9411 | 382.7276 | 0.903678 | 172.0004 | 92575 | 76779.73 | 0.8111599 | 1.486335 | 1174.445 | [5 empty] | 0.00799645 | 0.4536638
3513 | 01:43:49.99999999999985175 | 6230 | 3658 | 1110 | 1033 | 1306 | 85.7 | 0.7061563 | 107.4743 | 94.19762 | 151.0754 | 85.75885 | 241.354 | 120.677 | 379.1242 | 0.8951698 | 202.2097 | 91503.13 | 76262.37 | 0.8056941 | 1.47632 | 1182.476 | [5 empty] | 0.007915763 | 0.4480949
3514 | 01:43:51.00000000000040425 | 6231 | 3659 | 1110 | 1033.168 | 1306.168 | 85.7 | 0.7008232 | 112.0265 | 95.6645 | 153.5163 | 88.04185 | 241.7547 | 120.87735 | 378.2626 | 0.8931354 | 200.6084 | 91446.77 | 76116.98 | 0.8041581 | 1.473506 | 1187.393 | [5 empty] | 0.007893137 | 0.4465129
3515 | 01:43:52.00000000000096350 | 6232 | 3660 | 1111 | 1033.334 | 1306.334 | 85.7 | 0.7081934 | 92.0071 | 91.82998 | 150.5458 | 89.34071 | 241.6113 | 120.80565 | 377.7584 | 0.891945 | 208.3072 | 91270.7 | 75928.19 | 0.8021636 | 1.469851 | 1183.61 | [5 empty] | 0.00786379 | 0.4444473
3516 | 01:43:53.00000000000032125 | 6233 | 3661 | 1111 | 1033.502 | 1306.502 | 85.7 | 0.7024325 | 111.6752 | 95.53014 | 150.3849 | 89.00982 | 241.5614 | 120.7807 | 380.0043 | 0.8972479 | 199.8107 | 91794.38 | 76373.35 | 0.8068666 | 1.478468 | 1185.991 | [5 empty] | 0.007933048 | 0.4492974
3517 | 01:43:53.99999999999967225 | 6234 | 3662 | 1111 | 1033.668 | 1306.668 | 85.7 | 0.6423036 | 35.75278 | 147.5035 | 152.9225 | 88.75644 | 267.7748 | 133.8874 | 382.803 | 0.903856 | 263.2748 | 102505 | 77918.45 | 0.8231902 | 1.508379 | 1352.63 | [5 empty] | 0.008175001 | 0.4655964
3518 | 01:43:55.99999999999958925 | 6236 | 3664 | 1111 | 1034 | 1307 | 85.7 | 0.7048534 | 112.2829 | 95.87594 | 151.7115 | 88.98138 | 241.5238 | 120.7619 | 379.4846 | 0.8960208 | 198.106 | 91654.55 | 76163.63 | 0.8046509 | 1.474409 | 1179.549 | [5 empty] | 0.007900395 | 0.4470213
3519 | 01:43:57.99999999999949950 | 6238 | 3666 | 1112 | 1034.333 | 1307.333 | 85.7 | 0.6393993 | 37.31863 | 143.6442 | 152.7058 | 89.22705 | 266.9302 | 133.4651 | 381.5437 | 0.9008826 | 257.8695 | 101845.5 | 77636.5 | 0.8202115 | 1.502921 | 1350.192 | [5 empty] | 0.008130669 | 0.4626826
3520 | 01:43:59.00000000000005875 | 6239 | 3667 | 1112 | 1034.501 | 1307.501 | 85.7 | 0.707211 | 107.3836 | 90.48208 | 151.5206 | 88.39095 | 240.9861 | 120.49305 | 375.8915 | 0.8875369 | 213.0136 | 90584.63 | 75448.26 | 0.7970932 | 1.46056 | 1186.58 | [5 empty] | 0.007789349 | 0.439138
3521 | 01:44:00.00000000000061125 | 6240 | 3668 | 1112 | 1034.667 | 1307.667 | 85.7 | 0.6474655 | 38.56347 | 138.4751 | 155.4534 | 87.37494 | 267.4561 | 133.72805 | 381.4928 | 0.9007624 | 261.8699 | 102032.6 | 77569.2 | 0.8195004 | 1.501618 | 1340.116 | [5 empty] | 0.008120099 | 0.4619831
3522 | 01:44:00.99999999999996900 | 6241 | 3669 | 1112 | 1034.835 | 1307.835 | 85.7 | 0.6473634 | 66.99886 | 97.32589 | 153.254 | 91.55092 | 267.7246 | 133.8623 | 379.2179 | 0.8953911 | 256.0429 | 101526 | 76761.63 | 0.8109687 | 1.485985 | 1328.831 | [5 empty] | 0.007993622 | 0.4534706
3523 | 01:44:01.99999999999932675 | 6242 | 3670 | 1112 | 1035 | 1308 | 85.7 | 0.7094024 | 111.5234 | 95.49153 | 151.9394 | 89.15661 | 239.5907 | 119.79535 | 377.3983 | 0.8910947 | 199.6067 | 90421.13 | 75650.52 | 0.79923 | 1.464476 | 1171.466 | [5 empty] | 0.007820693 | 0.4413858
3524 | 01:44:02.99999999999988600 | 6243 | 3671 | 1113 | 1035.111 | 1308.111 | 85.7 | 0.6994764 | 106.5495 | 93.96898 | 151.723 | 89.37782 | 239.7216 | 119.8608 | 377.7572 | 0.8919421 | 201.8107 | 90556.58 | 75793.01 | 0.8007354 | 1.467234 | 1188.389 | [5 empty] | 0.007842799 | 0.4429603
3525 | 01:44:04.00000000000043850 | 6244 | 3672 | 1113 | 1035.231 | 1308.231 | 85.7 | 0.6400751 | 35.20627 | 143.0945 | 151.6095 | 88.47421 | 267.046 | 133.523 | 381.0461 | 0.8997077 | 264.0671 | 101756.8 | 77260.53 | 0.8162394 | 1.495643 | 1352.591 | [5 empty] | 0.008071679 | 0.4587557
3526 | 01:44:04.99999999999979625 | 6245 | 3673 | 1113 | 1035.333 | 1308.333 | 85.7 | 0.6996564 | 102.1679 | 93.03524 | 151.775 | 87.65944 | 239.2941 | 119.64705 | 377.1948 | 0.8906142 | 203.8102 | 90260.47 | 75522.04 | 0.7978727 | 1.461988 | 1188.37 | [5 empty] | 0.007800778 | 0.4399597
3527 | 01:44:05.99999999999915400 | 6246 | 3674 | 1113 | 1035.444 | 1308.444 | 85.7 | 0.7070416 | 105.0114 | 89.39993 | 151.6442 | 88.16854 | 238.3558 | 119.1779 | 374.8861 | 0.885163 | 214.3121 | 89356.29 | 75012.08 | 0.7924851 | 1.452116 | 1185.293 | [5 empty] | 0.0077219 | 0.434239
3528 | 01:44:06.99999999999970650 | 6247 | 3675 | 1113 | 1035.557 | 1308.557 | 85.7 | 0.6996865 | 107.4043 | 94.21153 | 150.1796 | 89.94673 | 240.0183 | 120.00915 | 378.314 | 0.8932568 | 200.7115 | 90802.3 | 75755.09 | 0.8003348 | 1.4665 | 1186.747 | [5 empty] | 0.007836914 | 0.442542
3529 | 01:44:08.00000000000026575 | 6248 | 3676 | 1113 | 1035.667 | 1308.667 | 85.7 | 0.612736 | 34.73114 | 150.9676 | 149.6521 | 89.20251 | 267.0986 | 133.5493 | 380.1671 | 0.8976323 | 252.7561 | 101542.1 | 76829.5 | 0.8116857 | 1.487299 | 1386.671 | [5 empty] | 0.008004226 | 0.4541946
3530 | 01:44:11.00000000000073525 | 6251 | 3679 | 1114 | 1036 | 1309 | 85.7 | 0.655664 | 66.17336 | 97.6543 | 150.7008 | 88.34632 | 266.9674 | 133.4837 | 379.0196 | 0.8949228 | 256.1508 | 101185.9 | 76549.3 | 0.8087254 | 1.481875 | 1313.891 | [5 empty] | 0.007960479 | 0.4511951
3531 | 01:44:12.00000000000009300 | 6252 | 3680 | 1114 | 1036.254 | 1309.254 | 85.7 | 0.7037178 | 116.389 | 98.15561 | 151.5425 | 87.99198 | 240.2167 | 120.10835 | 379.2234 | 0.895404 | 196.6102 | 91095.78 | 75918.59 | 0.8020621 | 1.469665 | 1178.054 | [5 empty] | 0.007862299 | 0.4443419
3532 | 01:44:14.00000000000000325 | 6254 | 3682 | 1114 | 1036.751 | 1309.751 | 85.7 | 0.7137287 | 103.5614 | 89.32808 | 150.3933 | 90.93548 | 237.9117 | 118.95585 | 372.5816 | 0.8797217 | 215.0102 | 88641.52 | 74427.71 | 0.7863113 | 1.440804 | 1173.139 | [5 empty] | 0.007631841 | 0.4275628
3533 | 01:44:15.0000000000005625 | 6255 | 3683 | 1115 | 1037 | 1310 | 85.7 | 0.7068267 | 113.6266 | 96.59566 | 151.0404 | 89.33881 | 239.608 | 119.804 | 378.0887 | 0.8927248 | 196.8065 | 90593.09 | 75496.01 | 0.7975977 | 1.461485 | 1171.21 | [5 empty] | 0.007796745 | 0.43967
3534 | 01:44:15.99999999999991350 | 6256 | 3684 | 1115 | 1037.166 | 1310.166 | 85.7 | 0.6962605 | 109.9062 | 95.04394 | 152.728 | 89.14949 | 239.9631 | 119.98155 | 378.6515 | 0.8940537 | 199.0111 | 90862.41 | 75521.54 | 0.7978674 | 1.461979 | 1188.369 | [5 empty] | 0.0078007 | 0.4399541
3535 | 01:44:16.99999999999927125 | 6257 | 3685 | 1115 | 1037.352 | 1310.352 | 85.7 | 0.7117026 | 101.2032 | 84.90565 | 149.9508 | 89.47063 | 238.8972 | 119.4486 | 371.9925 | 0.8783308 | 219.3131 | 88867.94 | 74259.47 | 0.7845339 | 1.437547 | 1179.083 | [5 empty] | 0.007605979 | 0.4256163
3536 | 01:44:17.99999999999983050 | 6258 | 3686 | 1115 | 1037.502 | 1310.502 | 85.7 | 0.7007899 | 112.4065 | 95.92146 | 150.6435 | 87.6478 | 239.8206 | 119.9103 | 377.743 | 0.8919086 | 197.5136 | 90590.58 | 75369.25 | 0.7962585 | 1.459031 | 1179.486 | [5 empty] | 0.007777117 | 0.4382559
3537 | 01:44:19.99999999999974075 | 6260 | 3688 | 1115 | 1037.832 | 1310.832 | 85.7 | 0.6946118 | 84.75474 | 91.53676 | 150.1738 | 89.04138 | 239.1636 | 119.5818 | 374.0236 | 0.8831265 | 208.9097 | 89452.82 | 74643.18 | 0.7885877 | 1.444975 | 1194.832 | [5 empty] | 0.007665007 | 0.4300396
3538 | 01:44:21.000000000000300 | 6261 | 3689 | 1116 | 1038 | 1311 | 85.7 | 0.6970966 | 114.5248 | 96.88913 | 150.1695 | 87.94623 | 238.4395 | 119.21975 | 377.851 | 0.8921636 | 195.3096 | 90094.59 | 75305.45 | 0.7955845 | 1.457796 | 1182.067 | [5 empty] | 0.007767244 | 0.4375418
3539 | 01:44:22.0000000000008525 | 6262 | 3690 | 1116 | 1038.164 | 1311.164 | 85.7 | 0.7048396 | 115.389 | 97.31013 | 150.2868 | 88.65363 | 237.3997 | 118.69985 | 376.5692 | 0.8891371 | 195.506 | 89397.4 | 75025.61 | 0.792628 | 1.452378 | 1169.608 | [5 empty] | 0.007723989 | 0.434392
3540 | 01:44:23.00000000000021025 | 6263 | 3691 | 1116 | 1038.331 | 1311.331 | 85.7 | 0.6426454 | 37.10543 | 145.0742 | 152.2824 | 88.69196 | 266.5949 | 133.29745 | 380.325 | 0.8980051 | 259.6706 | 101392.7 | 76732.1 | 0.8106567 | 1.485413 | 1340.126 | [5 empty] | 0.00798901 | 0.453155
3541 | 01:44:23.99999999999956800 | 6264 | 3692 | 1116 | 1038.498 | 1311.498 | 85.7 | 0.7011393 | 101.7355 | 92.98463 | 149.7507 | 88.60432 | 239.0327 | 119.51635 | 375.8813 | 0.8875128 | 202.31 | 89847.93 | 74880.69 | 0.791097 | 1.449573 | 1180.607 | [5 empty] | 0.00770162 | 0.4327492
3542 | 01:44:24.99999999999892575 | 6265 | 3693 | 1116 | 1038.667 | 1311.667 | 85.7 | 0.7126511 | 105.5017 | 89.02477 | 149.7033 | 87.16499 | 236.9833 | 118.49165 | 372.8592 | 0.8803772 | 213.3102 | 88361.4 | 74138.04 | 0.783251 | 1.435196 | 1171.019 | [5 empty] | 0.00758733 | 0.4242046
3543 | 01:44:25.99999999999947825 | 6266 | 3694 | 1117 | 1038.835 | 1311.835 | 85.7 | 0.6943284 | 97.04467 | 92.30594 | 149.6747 | 87.35659 | 238.8572 | 119.4286 | 375.8321 | 0.8873967 | 203.8115 | 89770.19 | 74876.99 | 0.7910579 | 1.449501 | 1191.68 | [5 empty] | 0.007701049 | 0.4327072
3544 | 01:44:27.0000000000000375 | 6267 | 3695 | 1116 | 1039 | 1312 | 85.7 | 0.6984272 | 113.496 | 96.59287 | 151.6618 | 88.32642 | 237.7156 | 118.8578 | 378.0268 | 0.8925787 | 197.3106 | 89862.84 | 75244.56 | 0.7949412 | 1.456617 | 1181.789 | [5 empty] | 0.007757825 | 0.4368589
3545 | 01:44:28.99999999999994775 | 6269 | 3697 | 1117 | 1039.289 | 1312.289 | 85.7 | 0.7153478 | 96.04259 | 92.22545 | 151.5352 | 87.11477 | 238.593 | 119.2965 | 374.3424 | 0.8838793 | 204.107 | 89315.45 | 74407.45 | 0.7860973 | 1.440412 | 1159.938 | [5 empty] | 0.007628725 | 0.427329
3546 | 01:44:30.00000000000050700 | 6270 | 3698 | 1117 | 1039.43 | 1312.43 | 85.7 | 0.7066355 | 99.90855 | 92.70686 | 151.2437 | 86.96101 | 238.4718 | 119.2359 | 374.2665 | 0.8837 | 203.3101 | 89252.01 | 74408.44 | 0.7861078 | 1.440431 | 1170.932 | [5 empty] | 0.007628878 | 0.4273404
3547 | 01:44:30.99999999999986475 | 6271 | 3699 | 1117 | 1039.572 | 1312.572 | 85.7 | 0.6305794 | 33.12928 | 149.663 | 149.4332 | 87.97926 | 264.6566 | 132.3283 | 378.2472 | 0.8930991 | 260.9698 | 100105.6 | 76007.41 | 0.8030005 | 1.471384 | 1356.888 | [5 empty] | 0.0078761 | 0.4453156
3548 | 01:44:32.00000000000041725 | 6272 | 3700 | 1117 | 1039.715 | 1312.715 | 85.7 | 0.697209 | 108.9729 | 94.6985 | 151.0035 | 87.76929 | 237.1086 | 118.5543 | 375.4077 | 0.8863946 | 199.0103 | 89012.41 | 74618.38 | 0.7883257 | 1.444495 | 1181.097 | [5 empty] | 0.007661187 | 0.4297555
3549 | 01:44:32.999999999999775 | 6273 | 3701 | 1118 | 1039.857 | 1312.857 | 85.7 | 0.7040522 | 111.5917 | 95.58545 | 151.3273 | 89.81719 | 238.7396 | 119.3698 | 375.789 | 0.8872949 | 196.6098 | 89715.73 | 74676.44 | 0.7889391 | 1.445619 | 1169.529 | [5 empty] | 0.007670131 | 0.4304204
3550 | 01:44:34.00000000000033425 | 6274 | 3702 | 1118 | 1040 | 1313 | 85.7 | 0.6984388 | 116.4074 | 98.14622 | 150.5399 | 87.20969 | 238.1205 | 119.06025 | 377.2776 | 0.8908097 | 193.6103 | 89837.52 | 74942.59 | 0.7917509 | 1.450771 | 1176.095 | [5 empty] | 0.007711172 | 0.4334519
3551 | 01:44:34.99999999999969200 | 6275 | 3703 | 1118 | 1040.167 | 1313.167 | 85.7 | 0.6936052 | 135.4482 | 138.0393 | 150.9959 | 88.12833 | 238.1482 | 119.0741 | 378.8337 | 0.8944839 | 164.9953 | 90218.56 | 74936.34 | 0.7916849 | 1.45065 | 1154.286 | [5 empty] | 0.007710207 | 0.433381
3552 | 01:44:38.00000000000015475 | 6278 | 3706 | 1118 | 1040.666 | 1313.666 | 85.7 | 0.6970947 | 135.0011 | 139.7922 | 151.2126 | 89.62373 | 237.7328 | 118.8664 | 378.2012 | 0.8929905 | 164.8948 | 89910.84 | 74743.99 | 0.7896528 | 1.446927 | 1147.969 | [5 empty] | 0.00768054 | 0.4311923
3553 | 01:44:38.9999999999995125 | 6279 | 3707 | 1119 | 1040.832 | 1313.832 | 85.7 | 0.7078726 | 110.8632 | 95.30589 | 150.6494 | 87.96894 | 237.1921 | 118.59605 | 375.3376 | 0.8862291 | 196.5108 | 89027.09 | 74390.05 | 0.7859135 | 1.440075 | 1162.322 | [5 empty] | 0.00762605 | 0.427128
3554 | 01:44:40.00000000000007175 | 6280 | 3708 | 1119 | 1041 | 1314 | 85.7 | 0.6983542 | 112.4317 | 95.93026 | 150.9946 | 86.82041 | 237.2665 | 118.63325 | 375.227 | 0.8859679 | 195.0088 | 89028.8 | 74451.4 | 0.7865616 | 1.441263 | 1174.387 | [5 empty] | 0.007635485 | 0.427836
3555 | 01:44:41.00000000000062425 | 6281 | 3709 | 1119 | 1041.166 | 1314.166 | 85.7 | 0.6913662 | 137.3071 | 142.5264 | 151.51 | 88.44786 | 237.7308 | 118.8654 | 378.9526 | 0.8947646 | 158.7927 | 90088.69 | 74797.23 | 0.7902152 | 1.447957 | 1150.365 | [5 empty] | 0.007688748 | 0.4317995
3556 | 01:44:41.99999999999998200 | 6282 | 3710 | 1119 | 1041.332 | 1314.332 | 85.7 | 0.7077938 | 109.244 | 94.81016 | 150.935 | 88.44501 | 237.5781 | 118.78905 | 375.2347 | 0.8859861 | 197.9115 | 89147.54 | 74386.96 | 0.7858808 | 1.440015 | 1163.81 | [5 empty] | 0.007625574 | 0.4270923
3557 | 01:44:43.00000000000054125 | 6283 | 3711 | 1119 | 1041.499 | 1314.499 | 85.7 | 0.7104934 | 94.90797 | 92.12251 | 152.447 | 89.18803 | 237.4288 | 118.7144 | 373.0314 | 0.8807838 | 204.3116 | 88568.41 | 73946.75 | 0.7812301 | 1.431493 | 1163.689 | [5 empty] | 0.007557984 | 0.4219689
3558 | 01:44:43.99999999999989900 | 6284 | 3712 | 1119 | 1041.668 | 1314.668 | 85.7 | 0.6031457 | 64.92911 | 98.19987 | 152.72 | 91.42686 | 265.9532 | 132.9766 | 375.6996 | 0.8870838 | 256.2468 | 99918.52 | 75177.02 | 0.7942276 | 1.455309 | 1395.736 | [5 empty] | 0.007747383 | 0.4360999
3559 | 01:44:45.99999999999980925 | 6286 | 3714 | 1120 | 1042 | 1315 | 85.7 | 0.6949455 | 132.1266 | 139.0717 | 150.9762 | 89.03136 | 237.3789 | 118.68945 | 378.9261 | 0.8947021 | 164.899 | 89949.06 | 74647.07 | 0.7886288 | 1.44505 | 1150.374 | [5 empty] | 0.007665606 | 0.4300842
3560 | 01:44:46.99999999999916700 | 6287 | 3715 | 1120 | 1042.198 | 1315.198 | 85.7 | 0.6981667 | 131.2157 | 133.6527 | 150.8531 | 89.67228 | 236.7561 | 118.37805 | 377.8062 | 0.8920578 | 170.2996 | 89447.91 | 74485.17 | 0.7869184 | 1.441916 | 1150.163 | [5 empty] | 0.007640681 | 0.428225
3561 | 01:44:47.99999999999972625 | 6288 | 3716 | 1120 | 1042.398 | 1315.398 | 85.7 | 0.6326651 | 34.31338 | 146.7555 | 151.1059 | 87.87373 | 264.7029 | 132.35145 | 376.859 | 0.8898213 | 259.2667 | 99755.7 | 75362.17 | 0.7961837 | 1.458894 | 1346.926 | [5 empty] | 0.007776021 | 0.4381767
3562 | 01:44:49.99999999999963650 | 6290 | 3718 | 1120 | 1042.798 | 1315.798 | 85.7 | 0.7047201 | 112.7359 | 96.05767 | 149.6588 | 88.29857 | 235.6935 | 117.84675 | 374.4452 | 0.884122 | 195.8072 | 88254.3 | 73962.23 | 0.7813937 | 1.431793 | 1163.145 | [5 empty] | 0.007560358 | 0.4221504
3563 | 01:44:51.00000000000018900 | 6291 | 3719 | 1121 | 1043 | 1316 | 85.7 | 0.7044614 | 109.8026 | 94.98418 | 150.4643 | 88.48145 | 236.9848 | 118.4924 | 373.1738 | 0.88112 | 196.8052 | 88436.53 | 73740.38 | 0.7790499 | 1.427498 | 1163.046 | [5 empty] | 0.007526367 | 0.4195407
3564 | 01:44:52.00000000000074825 | 6292 | 3720 | 1121 | 1043.144 | 1316.144 | 85.7 | 0.7110022 | 111.274 | 95.46506 | 151.7812 | 88.23113 | 235.4999 | 117.74995 | 373.5761 | 0.8820699 | 196.6077 | 87977.15 | 73797.48 | 0.7796531 | 1.428604 | 1154.33 | [5 empty] | 0.007535111 | 0.4202142
3565 | 01:44:53.00000000000010600 | 6293 | 3721 | 1121 | 1043.285 | 1316.285 | 85.7 | 0.6989043 | 117.7218 | 98.85758 | 151.3169 | 88.67788 | 236.7979 | 118.39895 | 375.1154 | 0.8857044 | 191.6079 | 88826.55 | 74069.87 | 0.7825308 | 1.433877 | 1167.705 | [5 empty] | 0.007576868 | 0.4234095
3566 | 01:44:53.99999999999946375 | 6294 | 3722 | 1121 | 1043.427 | 1316.427 | 85.7 | 0.6925691 | 136.5687 | 144.2105 | 151.8483 | 87.861 | 236.4906 | 118.2453 | 375.2739 | 0.8860787 | 160.0918 | 88748.76 | 73767.41 | 0.7793354 | 1.428022 | 1143.104 | [5 empty] | 0.007530506 | 0.4198597
3567 | 01:44:55.00000000000001625 | 6295 | 3723 | 1121 | 1043.571 | 1316.571 | 85.7 | 0.6994818 | 115.5348 | 97.75276 | 149.4946 | 87.70602 | 236.3359 | 118.16795 | 375.4435 | 0.8864791 | 194.4095 | 88730.79 | 74063.02 | 0.7824585 | 1.433744 | 1169.656 | [5 empty] | 0.007575817 | 0.4233295
3568 | 01:44:57.99999999999929100 | 6298 | 3726 | 1122 | 1044 | 1317 | 85.7 | 0.6895825 | 134.7449 | 140.0599 | 149.6406 | 87.97668 | 235.983 | 117.9915 | 376.6276 | 0.889275 | 160.095 | 88877.73 | 73905.01 | 0.7807891 | 1.430685 | 1148.285 | [5 empty] | 0.007551586 | 0.4214791
3569 | 01:44:58.99999999999984350 | 6299 | 3727 | 1122 | 1044.199 | 1317.199 | 85.7 | 0.6985199 | 114.8178 | 97.05978 | 150.8598 | 90.4357 | 235.2005 | 117.60025 | 374.3843 | 0.8839782 | 193.4109 | 88055.4 | 73718.55 | 0.7788192 | 1.427076 | 1167.726 | [5 empty] | 0.007523025 | 0.4192828
3570 | 01:45:00.00000000000040275 | 6300 | 3728 | 1122 | 1044.4 | 1317.4 | 85.7 | 0.6916019 | 134.5458 | 137.1071 | 151.6967 | 87.22253 | 235.4481 | 117.72405 | 375.5053 | 0.886625 | 165.796 | 88412.02 | 73762.95 | 0.7792883 | 1.427935 | 1150.154 | [5 empty] | 0.007529823 | 0.4198071
3571 | 01:45:02.99999999999967075 | 6303 | 3731 | 1123 | 1044.804 | 1317.804 | 85.7 | 0.6883714 | 132.4093 | 141.4075 | 148.192 | 87.94013 | 235.3456 | 117.6728 | 376.2817 | 0.8884582 | 161.8946 | 88556.24 | 73797.83 | 0.7796568 | 1.42861 | 1151.106 | [5 empty] | 0.007535164 | 0.4202184
3572 | 01:45:02.99999999999967075 | 6303 | 3731 | 1123 | 1045 | 1318 | 85.7 | 0.6997252 | 101.4339 | 92.92747 | 150.4541 | 88.80907 | 235.734 | 117.867 | 371.6323 | 0.8774803 | 200.9083 | 87606.38 | 73208.16 | 0.7734271 | 1.417195 | 1170.173 | [5 empty] | 0.007445032 | 0.4131993
3573 | 01:45:04.00000000000022325 | 6304 | 3732 | 1123 | 1045.163 | 1318.163 | 85.7 | 0.680953 | 135.4203 | 140.4165 | 151.288 | 88.2358 | 236.0212 | 118.0106 | 378.0945 | 0.8927385 | 158.9958 | 89238.32 | 73972.14 | 0.7814983 | 1.431985 | 1160.164 | [5 empty] | 0.007561877 | 0.4222665
3574 | 01:45:06.00000000000014025 | 6306 | 3734 | 1123 | 1045.497 | 1318.497 | 85.7 | 0.7027254 | 116.4221 | 98.08873 | 151.1814 | 87.67026 | 235.6558 | 117.8279 | 373.2667 | 0.8813394 | 191.7067 | 87962.45 | 73469.7 | 0.7761902 | 1.422258 | 1158.555 | [5 empty] | 0.007484964 | 0.4163299
3575 | 01:45:08.00000000000005050 | 6308 | 3736 | 1123 | 1045.672 | 1318.672 | 85.7 | 0.7087702 | 93.55696 | 91.99496 | 150.0355 | 89.30065 | 235.8029 | 117.90145 | 371.0709 | 0.8761548 | 203.2091 | 87499.58 | 72952.98 | 0.7707312 | 1.412255 | 1158.435 | [5 empty] | 0.00740614 | 0.4101178
3576 | 01:45:08.99999999999940825 | 6309 | 3737 | 1123 | 1045.834 | 1318.834 | 85.7 | 0.7068963 | 110.0718 | 95.10109 | 152.3762 | 87.36761 | 235.8003 | 117.90015 | 373.0479 | 0.8808227 | 195.309 | 87964.8 | 73316.23 | 0.7745688 | 1.419287 | 1155.448 | [5 empty] | 0.007461524 | 0.4144963
3577 | 01:45:09.9999999999999675 | 6310 | 3738 | 1124 | 1046 | 1319 | 85.7 | 0.687504 | 134.202 | 136.7968 | 150.9894 | 87.70717 | 234.9878 | 117.4939 | 375.6301 | 0.8869197 | 164.2976 | 88268.51 | 73541.32 | 0.7769468 | 1.423645 | 1153.034 | [5 empty] | 0.007495912 | 0.4171823
3578 | 01:45:11.0000000000005200 | 6311 | 3739 | 1124 | 1046.131 | 1319.131 | 85.7 | 0.6938028 | 105.9568 | 93.91788 | 151.8127 | 90.93507 | 235.2668 | 117.6334 | 370.8054 | 0.8755279 | 197.9087 | 87238.19 | 72833.83 | 0.7694724 | 1.409949 | 1172.944 | [5 empty] | 0.007388003 | 0.4086697
3579 | 01:45:11.99999999999987775 | 6312 | 3740 | 1124 | 1046.247 | 1319.247 | 85.7 | 0.70022 | 114.9627 | 97.33033 | 150.3569 | 88.05002 | 234.1084 | 117.0542 | 373.6675 | 0.8822857 | 192.6088 | 87478.69 | 73338.4 | 0.774803 | 1.419717 | 1162.049 | [5 empty] | 0.007464909 | 0.4147618
3580 | 01:45:13.00000000000043025 | 6313 | 3741 | 1124 | 1046.367 | 1319.367 | 85.7 | 0.6958358 | 134.5106 | 136.3276 | 150.7606 | 87.47741 | 235.4453 | 117.72265 | 375.362 | 0.8862867 | 164.4964 | 88377.23 | 73433.81 | 0.775811 | 1.421564 | 1140.679 | [5 empty] | 0.007479481 | 0.415902
3581 | 01:45:14.00000000000098950 | 6314 | 3742 | 1124 | 1046.49 | 1319.49 | 85.7 | 0.6996188 | 116.0539 | 98.00707 | 151.4655 | 87.78827 | 234.989 | 117.4945 | 372.7706 | 0.880168 | 191.1113 | 87597 | 73226.96 | 0.7736257 | 1.417559 | 1160.647 | [5 empty] | 0.0074479 | 0.4134253
3582 | 01:45:15.00000000000034725 | 6315 | 3743 | 1125 | 1046.625 | 1319.625 | 85.7 | 0.7103989 | 89.02633 | 91.77406 | 152.853 | 88.18433 | 234.1081 | 117.05405 | 369.288 | 0.8719451 | 204.5135 | 86453.33 | 72484.13 | 0.7657779 | 1.403179 | 1154.482 | [5 empty] | 0.007334859 | 0.4043852
3583 | 01:45:17.99999999999961525 | 6318 | 3746 | 1125 | 1047 | 1320 | 85.7 | 0.6903502 | 131.0658 | 134.516 | 150.2886 | 88.31438 | 233.95 | 116.975 | 375.9102 | 0.8875811 | 167.4005 | 87944.2 | 73343.08 | 0.7748525 | 1.419807 | 1150.732 | [5 empty] | 0.007465623 | 0.4148178
3584 | 01:45:19.00000000000017450 | 6319 | 3747 | 1125 | 1047.176 | 1320.176 | 85.7 | 0.7010954 | 114.3039 | 96.79647 | 150.5082 | 87.08322 | 234.4699 | 117.23495 | 371.4356 | 0.8770159 | 192.8074 | 87090.47 | 72806.13 | 0.7691797 | 1.409413 | 1157.517 | [5 empty] | 0.007383789 | 0.4083322
3585 | 01:45:19.99999999999953225 | 6320 | 3748 | 1125 | 1047.383 | 1320.383 | 85.7 | 0.6992171 | 110.7544 | 95.40672 | 148.6319 | 86.5984 | 233.7502 | 116.8751 | 372.0213 | 0.8783988 | 194.1078 | 86960.04 | 72847.68 | 0.7696187 | 1.410217 | 1161.685 | [5 empty] | 0.007390111 | 0.4088383
3586 | 01:45:21.00000000000008475 | 6321 | 3749 | 1125 | 1047.587 | 1320.587 | 85.7 | 0.6822659 | 135.4518 | 138.0377 | 151.391 | 87.81779 | 233.638 | 116.819 | 375.9277 | 0.8876224 | 159.7968 | 87830.98 | 73249.64 | 0.7738653 | 1.417998 | 1154.146 | [5 empty] | 0.007451361 | 0.4136977
3587 | 01:45:22.00000000000064400 | 6322 | 3750 | 1126 | 1047.796 | 1320.796 | 85.7 | 0.7138472 | 71.32111 | 91.31426 | 150.3454 | 88.34125 | 234.5654 | 117.2827 | 368.197 | 0.869369 | 206.6092 | 86366.27 | 72160.62 | 0.7623601 | 1.396917 | 1149.876 | [5 empty] | 0.007285808 | 0.4003754
3588 | 01:45:22.9999999999999950 | 6323 | 3751 | 1126 | 1048 | 1321 | 85.7 | 0.6765137 | 134.3626 | 136.4031 | 151.0504 | 87.62634 | 232.6053 | 116.30265 | 374.2934 | 0.8837636 | 163.6986 | 87062.63 | 73052.18 | 0.7717792 | 1.414176 | 1165.15 | [5 empty] | 0.007421251 | 0.4113189
3589 | 01:45:23.99999999999935275 | 6324 | 3752 | 1126 | 1048.167 | 1321.167 | 85.7 | 0.7048324 | 112.521 | 96.06496 | 150.4776 | 87.76279 | 234.0852 | 117.0426 | 371.6969 | 0.8776328 | 193.213 | 87008.73 | 72686.16 | 0.7679123 | 1.40709 | 1152.017 | [5 empty] | 0.007365546 | 0.4068668
3590 | 01:45:24.99999999999991200 | 6325 | 3753 | 1126 | 1048.333 | 1321.333 | 85.7 | 0.6912335 | 83.33826 | 91.56294 | 150.7603 | 85.55731 | 233.9474 | 116.9737 | 368.6712 | 0.8704887 | 205.5141 | 86249.67 | 72225.04 | 0.7630406 | 1.398164 | 1180.075 | [5 empty] | 0.007295567 | 0.4011774
3591 | 01:45:27.9999999999991800 | 6328 | 3756 | 1127 | 1048.834 | 1321.834 | 85.7 | 0.6892893 | 135.8491 | 138.9454 | 151.6634 | 89.55031 | 234.0066 | 117.0033 | 374.007 | 0.8830873 | 160.2946 | 87520.09 | 72758.43 | 0.7686758 | 1.408489 | 1141.207 | [5 empty] | 0.007376534 | 0.4077503
3592 | 01:45:28.99999999999973925 | 6329 | 3757 | 1127 | 1049 | 1322 | 85.7 | 0.6863179 | 133.8466 | 137.9722 | 150.2354 | 88.49123 | 233.3521 | 116.67605 | 374.0632 | 0.88322 | 161.7938 | 87288.43 | 72781.71 | 0.7689217 | 1.40894 | 1147.11 | [5 empty] | 0.007380074 | 0.4080344
3593 | 01:45:30.00000000000029175 | 6330 | 3758 | 1127 | 1049.201 | 1322.201 | 85.7 | 0.6969252 | 117.0977 | 98.71645 | 150.17 | 87.73425 | 234.0213 | 117.01065 | 372.3719 | 0.8792266 | 189.5072 | 87142.98 | 72665.7 | 0.7676961 | 1.406694 | 1159.053 | [5 empty] | 0.007362436 | 0.4066162
3594 | 01:45:30.99999999999964950 | 6331 | 3759 | 1127 | 1049.401 | 1322.401 | 85.7 | 0.7023334 | 113.6529 | 96.56608 | 151.3682 | 86.13194 | 234.0592 | 117.0296 | 371.8027 | 0.8778826 | 191.8105 | 87023.85 | 72516.82 | 0.7661232 | 1.403812 | 1152.905 | [5 empty] | 0.007339821 | 0.4047879
3595 | 01:45:32.00000000000020875 | 6332 | 3760 | 1127 | 1049.601 | 1322.601 | 85.7 | 0.7043393 | 111.4789 | 95.73975 | 150.2627 | 89.50101 | 233.5725 | 116.78625 | 371.0761 | 0.876167 | 192.7089 | 86673.16 | 72450.36 | 0.7654211 | 1.402526 | 1150.627 | [5 empty] | 0.007329733 | 0.4039688
3596 | 01:45:33.00000000000076125 | 6333 | 3761 | 1127 | 1049.8 | 1322.8 | 85.7 | 0.6883419 | 136.956 | 142.7031 | 149.9256 | 85.1769 | 233.5851 | 116.79255 | 370.6414 | 0.8751406 | 158.0921 | 86576.3 | 72033.75 | 0.7610197 | 1.394461 | 1135.45 | [5 empty] | 0.007266602 | 0.3987905
3597 | 01:45:34.00000000000011900 | 6334 | 3762 | 1128 | 1050 | 1323 | 85.7 | 0.6942235 | 135.9147 | 142.4894 | 152.7444 | 87.0274 | 233.6875 | 116.84375 | 373.3947 | 0.8816416 | 157.8931 | 87257.7 | 72467.65 | 0.7656038 | 1.40286 | 1129.885 | [5 empty] | 0.007332357 | 0.4041821
3598 | 01:45:35.00000000000067825 | 6335 | 3763 | 1128 | 1050.168 | 1323.168 | 85.7 | 0.7060181 | 108.543 | 94.66227 | 150.8704 | 87.17688 | 233.7392 | 116.8696 | 369.8181 | 0.8731967 | 194.2088 | 86440.98 | 72136.95 | 0.76211 | 1.396458 | 1147.78 | [5 empty] | 0.007282224 | 0.4000802
3599 | 01:45:36.00000000000002925 | 6336 | 3764 | 1128 | 1050.333 | 1323.333 | 85.7 | 0.7062955 | 112.2818 | 95.97199 | 154.0706 | 90.00183 | 233.3508 | 116.6754 | 369.5118 | 0.8724735 | 192.8096 | 86225.89 | 72137.13 | 0.7621119 | 1.396462 | 1146.007 | [5 empty] | 0.007282251 | 0.4000825
3600 | 01:45:37.99999999999994625 | 6338 | 3766 | 1128 | 1050.667 | 1323.667 | 85.7 | 0.7093065 | 102.911 | 93.24402 | 150.5107 | 87.76005 | 232.0042 | 116.0021 | 368.9436 | 0.8711319 | 197.6103 | 85596.47 | 71848.5 | 0.7590626 | 1.390874 | 1144.861 | [5 empty] | 0.007238589 | 0.3964638
3601 | 01:45:39.99999999999985650 | 6340 | 3768 | 1129 | 1051 | 1324 | 85.7 | 0.7108138 | 107.8772 | 94.47241 | 150.1989 | 88.43881 | 232.2356 | 116.1178 | 368.8449 | 0.8708988 | 194.8114 | 85658.94 | 71860.5 | 0.7591894 | 1.391107 | 1140.132 | [5 empty] | 0.007240402 | 0.396615
3602 | 01:45:41.99999999999977350 | 6342 | 3770 | 1129 | 1051.286 | 1324.286 | 85.7 | 0.7140443 | 94.94279 | 92.16997 | 151.4458 | 87.85891 | 232.9226 | 116.4613 | 367.2542 | 0.8671429 | 200.5133 | 85541.8 | 71533.95 | 0.7557394 | 1.384785 | 1139.417 | [5 empty] | 0.007191105 | 0.3924787
3603 | 01:45:43.00000000000032600 | 6343 | 3771 | 1129 | 1051.429 | 1324.429 | 85.7 | 0.7075061 | 112.3493 | 96.05355 | 152.9437 | 86.87598 | 233.1279 | 116.56395 | 370.1936 | 0.8740833 | 191.6094 | 86302.44 | 71964.07 | 0.7602836 | 1.393112 | 1142.034 | [5 empty] | 0.007256061 | 0.3979171
3604 | 01:45:44.00000000000088525 | 6344 | 3772 | 1129 | 1051.569 | 1324.569 | 85.7 | 0.7059572 | 109.2182 | 90.93619 | 149.5128 | 87.57823 | 231.1733 | 115.58665 | 367.0628 | 0.866691 | 203.7119 | 84855.11 | 71439.22 | 0.7547386 | 1.382951 | 1152.742 | [5 empty] | 0.007176826 | 0.3912699
3605 | 01:45:45.00000000000024300 | 6345 | 3773 | 1129 | 1051.713 | 1324.713 | 85.7 | 0.6836502 | 113.8735 | 96.78648 | 150.9627 | 87.90563 | 232.3544 | 116.1772 | 370.3761 | 0.8745142 | 191.1132 | 86058.52 | 71960.24 | 0.7602431 | 1.393038 | 1174.676 | [5 empty] | 0.007255482 | 0.3978691
3606 | 01:45:46.99999999999895175 | 6347 | 3775 | 1130 | 1052 | 1325 | 85.7 | 0.7005129 | 114.5145 | 97.05882 | 148.6548 | 86.87658 | 232.1243 | 116.06215 | 369.2288 | 0.8718053 | 190.7085 | 85706.97 | 71680.39 | 0.7572865 | 1.38762 | 1148.727 | [5 empty] | 0.007213199 | 0.3943394
3607 | 01:45:49.00000000000006350 | 6349 | 3777 | 1130 | 1052.285 | 1325.285 | 85.7 | 0.7085967 | 98.68651 | 92.5463 | 150.8876 | 89.19215 | 230.7086 | 115.3543 | 367.4361 | 0.8675724 | 198.5107 | 84770.66 | 71360.66 | 0.7539087 | 1.381431 | 1143.485 | [5 empty] | 0.007164991 | 0.3902644
3608 | 01:45:50.99999999999998050 | 6351 | 3779 | 1130 | 1052.571 | 1325.571 | 85.7 | 0.705413 | 114.229 | 97.02323 | 151.2441 | 87.12569 | 232.3062 | 116.1531 | 370.1638 | 0.8740129 | 190.0105 | 85991.34 | 71778.98 | 0.7583281 | 1.389529 | 1142.028 | [5 empty] | 0.007228085 | 0.3955868
3609 | 01:45:52.00000000000053300 | 6352 | 3780 | 1131 | 1052.715 | 1325.715 | 85.7 | 0.7039739 | 99.11951 | 92.61862 | 151.5162 | 87.45049 | 231.7457 | 115.87285 | 366.9381 | 0.8663966 | 198.5119 | 85036.34 | 71171.81 | 0.7519135 | 1.377775 | 1148.433 | [5 empty] | 0.007136567 | 0.3878359
3610 | 01:45:54.000000000000450 | 6354 | 3782 | 1131 | 1053 | 1326 | 85.7 | 0.7030103 | 114.1024 | 97.05808 | 150.6258 | 86.98489 | 230.0937 | 115.04685 | 369.7496 | 0.873035 | 189.3099 | 85077.06 | 71598.16 | 0.7564178 | 1.386028 | 1143.378 | [5 empty] | 0.00720079 | 0.3932957
3611 | 01:45:54.99999999999980775 | 6355 | 3783 | 1131 | 1053.168 | 1326.168 | 85.7 | 0.6996959 | 105.7234 | 93.90262 | 151.8654 | 89.7052 | 231.7245 | 115.86225 | 367.6621 | 0.8681061 | 194.5105 | 85196.31 | 71143.77 | 0.7516173 | 1.377232 | 1150.051 | [5 empty] | 0.00713235 | 0.387474
3612 | 01:45:56.00000000000036025 | 6356 | 3784 | 1131 | 1053.334 | 1326.334 | 85.7 | 0.7068846 | 114.4962 | 97.2215 | 150.9491 | 88.94452 | 231.8073 | 115.90365 | 368.8669 | 0.8709508 | 189.3096 | 85506.05 | 71428.33 | 0.7546236 | 1.382741 | 1137.022 | [5 empty] | 0.007175185 | 0.3911307
3613 | 01:45:56.99999999999971800 | 6357 | 3785 | 1131 | 1053.504 | 1326.504 | 85.7 | 0.6901419 | 66.4248 | 91.30239 | 151.7267 | 89.48344 | 230.9343 | 115.46715 | 365.6746 | 0.8634133 | 204.7122 | 84446.8 | 70831.36 | 0.7483167 | 1.371184 | 1171.351 | [5 empty] | 0.007085422 | 0.3834171
3614 | 01:45:58.00000000000027050 | 6358 | 3786 | 1132 | 1053.67 | 1326.67 | 85.7 | 0.6948797 | 114.8293 | 97.34103 | 152.2335 | 88.25089 | 231.6265 | 115.81325 | 368.734 | 0.870637 | 189.0099 | 85408.56 | 71263.62 | 0.7528835 | 1.379552 | 1151.983 | [5 empty] | 0.007150381 | 0.3890185
3615 | 01:46:00.0000000000001875 | 6360 | 3788 | 1132 | 1054 | 1327 | 85.7 | 0.7068402 | 108.6105 | 94.7057 | 150.0118 | 88.82858 | 231.2282 | 115.6141 | 368.4906 | 0.8700623 | 192.4132 | 85205.44 | 71179.02 | 0.7519897 | 1.377914 | 1138.53 | [5 empty] | 0.007137652 | 0.3879289
3616 | 01:46:02.00000000000009775 | 6362 | 3790 | 1132 | 1054.399 | 1327.399 | 85.7 | 0.6892729 | 136.6069 | 142.2645 | 152.0497 | 89.22939 | 230.7783 | 115.38915 | 370.7646 | 0.8754315 | 154.3943 | 85564.43 | 71371.63 | 0.7540246 | 1.381643 | 1125.936 | [5 empty] | 0.007166643 | 0.390405
3617 | 01:46:04.00000000000001475 | 6364 | 3792 | 1133 | 1054.798 | 1327.798 | 85.7 | 0.7058259 | 105.6195 | 93.87541 | 150.6687 | 87.4735 | 230.6843 | 115.34215 | 366.5417 | 0.8654606 | 194.1089 | 84555.41 | 70723.58 | 0.7471781 | 1.369098 | 1138.549 | [5 empty] | 0.007069256 | 0.3820071
3618 | 01:46:05.00000000000056725 | 6365 | 3793 | 1133 | 1055 | 1328 | 85.7 | 0.6997003 | 107.8594 | 94.47604 | 151.7323 | 88.32748 | 230.5639 | 115.28195 | 366.2253 | 0.8647136 | 193.0121 | 84438.33 | 70753.17 | 0.7474907 | 1.369671 | 1145.92 | [5 empty] | 0.007073693 | 0.3823947
3619 | 01:46:05.999999999999925 | 6366 | 3794 | 1133 | 1055.122 | 1328.122 | 85.7 | 0.6957836 | 115.7869 | 97.83856 | 152.4825 | 87.81326 | 230.5215 | 115.26075 | 368.5909 | 0.8702991 | 187.4095 | 84968.13 | 71117.22 | 0.7513368 | 1.376718 | 1148.143 | [5 empty] | 0.007128358 | 0.3871309
3620 | 01:46:07.00000000000048425 | 6367 | 3795 | 1133 | 1055.249 | 1328.249 | 85.7 | 0.7033052 | 113.0129 | 96.416 | 150.5227 | 88.49236 | 230.2518 | 115.1259 | 367.8058 | 0.8684454 | 189.3105 | 84687.97 | 70944.92 | 0.7495165 | 1.373383 | 1138.618 | [5 empty] | 0.007102468 | 0.3848969
3621 | 01:46:07.99999999999983525 | 6368 | 3796 | 1133 | 1055.374 | 1328.374 | 85.7 | 0.6957405 | 131.5419 | 134.9024 | 150.3421 | 86.99075 | 230.5139 | 115.25695 | 369.9964 | 0.8736177 | 162.8997 | 85289.3 | 71176.7 | 0.7519652 | 1.377869 | 1124.095 | [5 empty] | 0.007137303 | 0.387899
3622 | 01:46:08.99999999999919300 | 6369 | 3797 | 1133 | 1055.499 | 1328.499 | 85.7 | 0.713626 | 96.92525 | 92.3462 | 151.2044 | 87.69398 | 230.5143 | 115.25715 | 364.3844 | 0.8603669 | 197.9094 | 83995.81 | 70343.86 | 0.7431664 | 1.361747 | 1129.516 | [5 empty] | 0.007012399 | 0.3769964
3623 | 01:46:09.99999999999975225 | 6370 | 3798 | 1134 | 1055.624 | 1328.624 | 85.7 | 0.692979 | 133.4744 | 135.7146 | 149.5129 | 87.07972 | 230.352 | 115.176 | 370.2177 | 0.8741402 | 160.8975 | 85280.41 | 71045.82 | 0.7505825 | 1.375336 | 1125.035 | [5 empty] | 0.007117626 | 0.3862068
3624 | 01:46:11.00000000000030475 | 6371 | 3799 | 1134 | 1055.749 | 1328.749 | 85.7 | 0.7052655 | 112.6874 | 96.28513 | 150.6576 | 87.41476 | 229.4865 | 114.74325 | 366.9414 | 0.8664044 | 189.7117 | 84208.09 | 70697.77 | 0.7469054 | 1.368598 | 1134.73 | [5 empty] | 0.007065386 | 0.3816686
3625 | 01:46:13.00000000000022175 | 6373 | 3801 | 1134 | 1056 | 1329 | 85.7 | 0.6909445 | 131.5457 | 132.7129 | 150.9281 | 87.57197 | 228.3955 | 114.19775 | 372.1848 | 0.8787848 | 163.7001 | 85005.33 | 71355.23 | 0.7538513 | 1.381326 | 1132.78 | [5 empty] | 0.007164173 | 0.3901948
3626 | 01:46:14.00000000000077425 | 6374 | 3802 | 1134 | 1056.25 | 1329.25 | 85.7 | 0.7047316 | 115.732 | 97.97018 | 152.1248 | 87.54821 | 229.5339 | 114.76695 | 367.6997 | 0.8681948 | 187.3106 | 84399.54 | 70739.52 | 0.7473465 | 1.369406 | 1133.324 | [5 empty] | 0.007071646 | 0.382216
3627 | 01:46:15.00000000000013200 | 6375 | 3803 | 1134 | 1056.498 | 1329.498 | 85.7 | 0.7098796 | 111.3188 | 95.61021 | 152.0585 | 88.2207 | 229.9187 | 114.95935 | 366.8803 | 0.8662601 | 190.4106 | 84352.64 | 70531.18 | 0.7451454 | 1.365373 | 1128.179 | [5 empty] | 0.007040428 | 0.3794767
3628 | 01:46:15.99999999999948975 | 6376 | 3804 | 1134 | 1056.746 | 1329.746 | 85.7 | 0.7053549 | 112.1403 | 96.0881 | 151.6155 | 88.21983 | 229.9788 | 114.9894 | 365.7448 | 0.863579 | 189.8098 | 84113.56 | 70310.73 | 0.7428164 | 1.361106 | 1132.118 | [5 empty] | 0.007007446 | 0.376556
3629 | 01:46:17.00000000000004900 | 6377 | 3805 | 1135 | 1057 | 1330 | 85.7 | 0.6987991 | 113.137 | 96.54861 | 151.0312 | 87.49391 | 229.5316 | 114.7658 | 366.3895 | 0.8651013 | 188.5098 | 84097.95 | 70339.81 | 0.7431236 | 1.361669 | 1139.855 | [5 empty] | 0.007011794 | 0.3769426
3630 | 01:46:17.999999999999400 | 6378 | 3806 | 1135 | 1057.162 | 1330.162 | 85.7 | 0.6854165 | 133.2644 | 134.4281 | 153.8573 | 87.92967 | 230.3634 | 115.1817 | 369.0699 | 0.8714301 | 161.3958 | 85020.18 | 70596.66 | 0.7458372 | 1.366641 | 1133.085 | [5 empty] | 0.007050235 | 0.3803398
3631 | 01:46:20.99999999999986950 | 6381 | 3809 | 1136 | 1057.674 | 1330.674 | 85.7 | 0.7067832 | 107.2542 | 94.29165 | 151.5905 | 90.02026 | 229.2736 | 114.6368 | 363.0907 | 0.8573123 | 192.5076 | 83247.12 | 69765.91 | 0.7370605 | 1.350559 | 1129.261 | [5 empty] | 0.006926156 | 0.3692388
3632 | 01:46:22.00000000000042875 | 6382 | 3810 | 1136 | 1057.831 | 1330.831 | 85.7 | 0.6987316 | 133.6201 | 136.5876 | 150.9198 | 88.15976 | 229.6144 | 114.8072 | 366.685 | 0.865799 | 159.2924 | 84196.14 | 70102.45 | 0.740616 | 1.357074 | 1109.123 | [5 empty] | 0.006976332 | 0.3737755
3633 | 01:46:22.99999999999978650 | 6383 | 3811 | 1136 | 1058 | 1331 | 85.7 | 0.7073172 | 103.6018 | 93.45364 | 152.2456 | 87.10541 | 229.9421 | 114.97105 | 363.4388 | 0.8581342 | 194.1093 | 83569.88 | 69781.45 | 0.7372247 | 1.35086 | 1130.26 | [5 empty] | 0.00692847 | 0.3694495
3634 | 01:46:24.00000000000033900 | 6384 | 3812 | 1136 | 1058.163 | 1331.163 | 85.7 | 0.6948141 | 113.3607 | 96.52357 | 150.9683 | 87.77625 | 229.4608 | 114.7304 | 365.7983 | 0.8637053 | 187.9108 | 83936.35 | 70129.71 | 0.740904 | 1.357601 | 1143.282 | [5 empty] | 0.006980402 | 0.3741406
3635 | 01:46:24.99999999999969675 | 6385 | 3813 | 1136 | 1058.333 | 1331.333 | 85.7 | 0.6899878 | 135.3133 | 135.0951 | 151.4543 | 88.09358 | 228.7444 | 114.3722 | 369.6618 | 0.8728277 | 158.4985 | 84558.05 | 70514.38 | 0.7449679 | 1.365048 | 1123.188 | [5 empty] | 0.007037913 | 0.3792549
3636 | 01:46:26.00000000000025600 | 6386 | 3814 | 1136 | 1058.498 | 1331.498 | 85.7 | 0.706768 | 114.2349 | 97.07509 | 150.5084 | 88.56212 | 229.06 | 114.53 | 365.3685 | 0.8626905 | 187.5093 | 83691.3 | 69936.99 | 0.7388679 | 1.353871 | 1125.431 | [5 empty] | 0.006951648 | 0.3715519
3637 | 01:46:26.99999999999961375 | 6387 | 3815 | 1137 | 1058.665 | 1331.665 | 85.7 | 0.7020643 | 116.4043 | 98.54375 | 151.417 | 87.73969 | 229.1558 | 114.5779 | 365.8918 | 0.8639261 | 185.7122 | 83846.22 | 70005.7 | 0.7395938 | 1.355201 | 1130.381 | [5 empty] | 0.006961895 | 0.3724769
3638 | 01:46:28.99999999999952400 | 6389 | 3817 | 1137 | 1059 | 1332 | 85.7 | 0.6876348 | 135.3236 | 137.6534 | 150.2672 | 91.32614 | 228.2684 | 114.1342 | 367.4147 | 0.8675219 | 157.2949 | 83869.16 | 70038.42 | 0.7399395 | 1.355834 | 1122.013 | [5 empty] | 0.006966776 | 0.3729166
3639 | 01:46:30.00000000000008325 | 6390 | 3818 | 1137 | 1059.167 | 1332.167 | 85.7 | 0.7093171 | 108.6966 | 94.7703 | 150.0232 | 87.72694 | 228.8699 | 114.43495 | 365.3444 | 0.8626336 | 190.6123 | 83616.34 | 69855.58 | 0.7380079 | 1.352295 | 1124.619 | [5 empty] | 0.006939513 | 0.3704529
3640 | 01:46:30.99999999999943425 | 6391 | 3819 | 1137 | 1059.333 | 1332.333 | 85.7 | 0.695866 | 132.448 | 136.4115 | 151.8114 | 87.26967 | 227.0892 | 113.5446 | 368.0211 | 0.8689537 | 159.4999 | 83573.63 | 70143.48 | 0.7410495 | 1.357868 | 1113.521 | [5 empty] | 0.006982458 | 0.3743249
3641 | 01:46:31.99999999999999350 | 6392 | 3820 | 1137 | 1059.498 | 1332.498 | 85.7 | 0.6955262 | 115.9876 | 98.15749 | 151.2275 | 88.64861 | 228.2213 | 114.11065 | 367.0697 | 0.8667073 | 184.3128 | 83773.12 | 70122.88 | 0.7408318 | 1.357469 | 1138.66 | [5 empty] | 0.006979382 | 0.3740492
3642 | 01:46:33.99999999999990375 | 6394 | 3822 | 1138 | 1059.83 | 1332.83 | 85.7 | 0.6956896 | 133.4639 | 132.0428 | 151.2358 | 88.30104 | 226.8256 | 113.4128 | 370.239 | 0.8741905 | 159.7004 | 83979.7 | 70460.13 | 0.7443948 | 1.363998 | 1116.115 | [5 empty] | 0.007029792 | 0.3785378
3643 | 01:46:35.00000000000046300 | 6395 | 3823 | 1138 | 1060 | 1333 | 85.7 | 0.7119529 | 108.8037 | 94.77448 | 151.0161 | 87.70045 | 228.2762 | 114.1381 | 364.2625 | 0.8600791 | 189.9124 | 83152.43 | 69573.4 | 0.7350267 | 1.346832 | 1118.58 | [5 empty] | 0.006897508 | 0.366619
3644 | 01:46:37.00000000000037325 | 6397 | 3825 | 1138 | 1060.251 | 1333.251 | 85.7 | 0.7075233 | 113.6116 | 96.91486 | 150.5119 | 88.20797 | 228.0468 | 114.0234 | 364.0302 | 0.8595306 | 186.4078 | 83015.93 | 69513.03 | 0.7343889 | 1.345663 | 1120.484 | [5 empty] | 0.006888532 | 0.3657937
3645 | 01:46:37.99999999999973100 | 6398 | 3826 | 1138 | 1060.373 | 1333.373 | 85.7 | 0.7038657 | 114.2405 | 97.14771 | 151.2532 | 88.08035 | 227.994 | 113.997 | 365.4304 | 0.8628367 | 186.2113 | 83315.93 | 69715.72 | 0.7365303 | 1.349587 | 1126.509 | [5 empty] | 0.006918683 | 0.3685576
3646 | 01:46:38.99999999999908875 | 6399 | 3827 | 1138 | 1060.498 | 1333.498 | 85.7 | 0.6957412 | 136.2516 | 142.3107 | 148.8074 | 88.44292 | 228.206 | 114.103 | 364.6321 | 0.8609518 | 154.3949 | 83211.26 | 69204.11 | 0.7311252 | 1.339683 | 1102.176 | [5 empty] | 0.006842663 | 0.3615425
3647 | 01:46:41.00000000000020050 | 6401 | 3829 | 1139 | 1060.75 | 1333.75 | 85.7 | 0.709798 | 112.9931 | 96.42076 | 149.6225 | 87.60807 | 227.4082 | 113.7041 | 362.1012 | 0.8549759 | 187.1068 | 82344.77 | 69072.8 | 0.729738 | 1.337141 | 1115.237 | [5 empty] | 0.006823197 | 0.359721
3648 | 01:46:43.00000000000011075 | 6403 | 3831 | 1139 | 1061 | 1334 | 85.7 | 0.6979583 | 114.9759 | 97.66686 | 149.4892 | 88.19342 | 226.1001 | 113.05005 | 364.5891 | 0.8608502 | 185.6125 | 82433.64 | 69417.94 | 0.7333843 | 1.343823 | 1131.842 | [5 empty] | 0.006874402 | 0.3644902
3649 | 01:46:45.99999999999938550 | 6406 | 3834 | 1140 | 1061.499 | 1334.499 | 85.7 | 0.6988824 | 108.4411 | 94.77986 | 151.2232 | 89.04465 | 227.2643 | 113.63215 | 361.7723 | 0.8541993 | 189.0102 | 82217.91 | 68800.02 | 0.7268561 | 1.331861 | 1129.773 | [5 empty] | 0.006782818 | 0.3559093
3650 | 01:46:46.99999999999993800 | 6407 | 3835 | 1140 | 1061.666 | 1334.666 | 85.7 | 0.6985506 | 136.4469 | 143.5164 | 150.9737 | 87.97334 | 227.5633 | 113.78165 | 363.4931 | 0.8582624 | 150.593 | 82717.68 | 68825.52 | 0.7271255 | 1.332354 | 1091.977 | [5 empty] | 0.00678659 | 0.3562673
3651 | 01:46:48.9999999999998550 | 6409 | 3837 | 1140 | 1062 | 1335 | 85.7 | 0.7183013 | 102.7222 | 90.58404 | 151.0297 | 87.36558 | 223.8711 | 111.93555 | 358.093 | 0.845512 | 202.9132 | 80166.66 | 68055.19 | 0.7189872 | 1.317442 | 1113.275 | [5 empty] | 0.006672971 | 0.3453066
3652 | 01:46:49.99999999999921275 | 6410 | 3838 | 1140 | 1062.25 | 1335.25 | 85.7 | 0.7002918 | 114.8162 | 97.45391 | 150.4918 | 87.69781 | 226.8879 | 113.44395 | 362.5914 | 0.8561334 | 185.0089 | 82267.59 | 68769.85 | 0.7265374 | 1.331277 | 1123.672 | [5 empty] | 0.006778357 | 0.3554854
3653 | 01:46:50.99999999999976525 | 6411 | 3839 | 1140 | 1062.499 | 1335.499 | 85.7 | 0.7000796 | 108.9985 | 94.91672 | 150.492 | 90.06157 | 226.681 | 113.3405 | 362.2635 | 0.8553591 | 188.9144 | 82118.28 | 68718.02 | 0.7259898 | 1.330273 | 1127.508 | [5 empty] | 0.006770696 | 0.3547561
3654 | 01:46:52.99999999999967550 | 6413 | 3841 | 1141 | 1063 | 1336 | 85.7 | 0.6911753 | 115.7169 | 98.19186 | 150.8226 | 89.88435 | 225.7047 | 112.85235 | 363.1479 | 0.8574473 | 184.4094 | 81964.19 | 68919.21 | 0.7281153 | 1.334168 | 1136.486 | [5 empty] | 0.006800452 | 0.3575795
3655 | 01:46:54.00000000000023475 | 6414 | 3842 | 1141 | 1063.124 | 1336.124 | 85.7 | 0.7085246 | 111.0805 | 95.6912 | 150.7324 | 90.75002 | 226.6118 | 113.3059 | 361.2908 | 0.8530624 | 187.3087 | 81872.77 | 68523.45 | 0.7239342 | 1.326507 | 1113.402 | [5 empty] | 0.00674196 | 0.352006
3656 | 01:46:55.00000000000078725 | 6415 | 3843 | 1141 | 1063.251 | 1336.251 | 85.7 | 0.6841487 | 131.2849 | 135.0161 | 149.5672 | 87.74272 | 226.7079 | 113.35395 | 365.5939 | 0.8632227 | 158.9999 | 82883.05 | 69036.91 | 0.7293588 | 1.336446 | 1121.676 | [5 empty] | 0.00681788 | 0.3592216
3657 | 01:46:56.0000000000001450 | 6416 | 3844 | 1141 | 1063.375 | 1336.375 | 85.7 | 0.6826505 | 135.3094 | 137.9624 | 152.1321 | 88.14442 | 226.6486 | 113.3243 | 363.2754 | 0.8577484 | 155.9958 | 82335.87 | 68567.25 | 0.7243969 | 1.327355 | 1117.497 | [5 empty] | 0.006748425 | 0.3526267
3658 | 01:46:58.00000000000006200 | 6418 | 3846 | 1142 | 1063.626 | 1336.626 | 85.7 | 0.6993816 | 134.645 | 139.8517 | 152.1035 | 88.00806 | 226.2588 | 113.1294 | 365.1632 | 0.8622058 | 152.4962 | 82621.39 | 68778.91 | 0.7266331 | 1.331452 | 1092.443 | [5 empty] | 0.006779697 | 0.3556128
3659 | 01:47:00.9999999999993300 | 6421 | 3849 | 1142 | 1064 | 1337 | 85.7 | 0.6941686 | 135.368 | 141.6783 | 150.9081 | 87.60203 | 225.8325 | 112.91625 | 364.0282 | 0.8595259 | 150.8923 | 82209.39 | 68481.66 | 0.7234927 | 1.325698 | 1095.849 | [5 empty] | 0.006735793 | 0.3514127
3660 | 01:47:01.99999999999988925 | 6422 | 3850 | 1142 | 1064.166 | 1337.166 | 85.7 | 0.7002108 | 103.3938 | 93.40913 | 151.5729 | 87.22016 | 226.0331 | 113.01655 | 360.0455 | 0.8501221 | 190.6112 | 81382.2 | 68060.71 | 0.7190455 | 1.317549 | 1124.531 | [5 empty] | 0.006673783 | 0.3453862
3661 | 01:47:03.00000000000044175 | 6423 | 3851 | 1143 | 1064.332 | 1337.332 | 85.7 | 0.7009234 | 111.9698 | 95.83215 | 149.936 | 87.40618 | 225.6136 | 112.8068 | 360.8047 | 0.8519147 | 186.1097 | 81402.46 | 68077.09 | 0.7192185 | 1.317866 | 1119.192 | [5 empty] | 0.006676192 | 0.3456225
3662 | 01:47:07.00000000000026900 | 6427 | 3855 | 1143 | 1065 | 1338 | 85.7 | 0.6827081 | 114.7192 | 97.63569 | 149.3292 | 90.21636 | 224.1347 | 112.06735 | 362.135 | 0.8550557 | 183.613 | 81167.01 | 68263.18 | 0.7211845 | 1.321468 | 1142.899 | [5 empty] | 0.006703585 | 0.3482965
3663 | 01:47:07.99999999999962675 | 6428 | 3856 | 1143 | 1065.204 | 1338.204 | 85.7 | 0.6975629 | 115.5995 | 98.26535 | 150.8486 | 89.16111 | 225.2376 | 112.6188 | 360.9442 | 0.8522441 | 183.7112 | 81298.2 | 68108.4 | 0.7195493 | 1.318472 | 1121.504 | [5 empty] | 0.006680798 | 0.3460737
3664 | 01:47:08.99999999999898450 | 6429 | 3857 | 1144 | 1065.4 | 1338.4 | 85.7 | 0.7061994 | 112.4954 | 96.45793 | 150.8219 | 89.13285 | 224.2647 | 112.13235 | 360.9744 | 0.8523154 | 184.5105 | 80953.8 | 67986.09 | 0.7182571 | 1.316104 | 1110.002 | [5 empty] | 0.00666281 | 0.3443082
3665 | 01:47:11.00000000000009625 | 6431 | 3859 | 1144 | 1065.8 | 1338.8 | 85.7 | 0.7059389 | 114.228 | 97.28409 | 149.9244 | 87.79973 | 225.3255 | 112.66275 | 361.0089 | 0.8523968 | 183.4109 | 81344.52 | 67962.18 | 0.7180045 | 1.315641 | 1109.082 | [5 empty] | 0.006659296 | 0.3439621
3666 | 01:47:11.99999999999945400 | 6432 | 3860 | 1144 | 1066 | 1339 | 85.7 | 0.7072696 | 90.35139 | 91.88783 | 150.6775 | 90.00568 | 224.7464 | 112.3732 | 356.2057 | 0.8410558 | 196.3116 | 80055.93 | 67130.09 | 0.7092137 | 1.299533 | 1114.567 | [5 empty] | 0.006537372 | 0.3317269
3667 | 01:47:14.00000000000056575 | 6434 | 3862 | 1144 | 1066.333 | 1339.333 | 85.7 | 0.6890483 | 135.0206 | 139.6327 | 151.6908 | 87.90746 | 224.6965 | 112.34825 | 360.7365 | 0.8517537 | 153.1951 | 81056.21 | 67684.9 | 0.7150751 | 1.310274 | 1099.62 | [5 empty] | 0.006618583 | 0.3399267
3668 | 01:47:14.99999999999991675 | 6435 | 3863 | 1144 | 1066.501 | 1339.501 | 85.7 | 0.6949865 | 132.145 | 136.9659 | 151.0272 | 89.63008 | 224.6273 | 112.31365 | 363.8378 | 0.8590763 | 155.6 | 81727.9 | 68098.04 | 0.7194399 | 1.318271 | 1096.798 | [5 empty] | 0.006679274 | 0.3459244
3669 | 01:47:16.00000000000047600 | 6436 | 3864 | 1145 | 1066.667 | 1339.667 | 85.7 | 0.698588 | 133.7666 | 138.6286 | 151.3516 | 89.43561 | 224.3977 | 112.19885 | 361.3995 | 0.8533191 | 153.7957 | 81097.23 | 67577.13 | 0.7139366 | 1.308187 | 1086.553 | [5 empty] | 0.006602782 | 0.3383471
3670 | 01:47:16.99999999999983375 | 6437 | 3865 | 1145 | 1066.834 | 1339.834 | 85.7 | 0.6964953 | 137.1728 | 145.3374 | 149.9341 | 87.7615 | 224.6028 | 112.3014 | 360.7131 | 0.8516984 | 146.4892 | 81017.19 | 67444.23 | 0.7125325 | 1.305615 | 1081.129 | [5 empty] | 0.006583314 | 0.3363904
3671 | 01:47:18.00000000000038625 | 6438 | 3866 | 1145 | 1067 | 1340 | 85.7 | 0.6965237 | 114.1864 | 97.37907 | 150.2758 | 90.40312 | 224.2387 | 112.11935 | 359.769 | 0.8494692 | 182.9122 | 80674.13 | 67510.77 | 0.7132355 | 1.306903 | 1117.975 | [5 empty] | 0.006593059 | 0.3373713
3672 | 01:47:20.99999999999966100 | 6441 | 3869 | 1146 | 1067.428 | 1340.428 | 85.7 | 0.7131526 | 101.7885 | 90.66175 | 150.5818 | 87.73975 | 221.7334 | 110.8667 | 355.2965 | 0.838909 | 200.4128 | 78781.11 | 66690.47 | 0.7045692 | 1.291023 | 1108.107 | [5 empty] | 0.006473259 | 0.3251082
3673 | 01:47:22.00000000000021350 | 6442 | 3870 | 1146 | 1067.57 | 1340.57 | 85.7 | 0.6970343 | 115.0694 | 97.82417 | 150.521 | 87.85444 | 224.2629 | 112.13145 | 360.1247 | 0.8503091 | 182.4119 | 80762.61 | 67503.46 | 0.7131583 | 1.306761 | 1116.739 | [5 empty] | 0.006591988 | 0.3372636
3674 | 01:47:24.00000000000013050 | 6444 | 3872 | 1146 | 1067.856 | 1340.856 | 85.7 | 0.7049268 | 103.5767 | 93.49914 | 149.8578 | 88.73465 | 222.5021 | 111.25105 | 356.0958 | 0.8407963 | 189.0099 | 79232.04 | 66681.61 | 0.7044756 | 1.290852 | 1107.234 | [5 empty] | 0.006471969 | 0.3249736
3675 | 01:47:25.00000000000068300 | 6445 | 3873 | 1146 | 1068 | 1341 | 85.7 | 0.7103872 | 113.7667 | 97.04132 | 151.5262 | 87.49605 | 222.1466 | 111.0733 | 357.7282 | 0.8446506 | 182.2079 | 79468.09 | 66970.95 | 0.7075324 | 1.296453 | 1095.349 | [5 empty] | 0.006514139 | 0.3293435
3676 | 01:47:26.00000000000004075 | 6446 | 3874 | 1146 | 1068.143 | 1341.143 | 85.7 | 0.6985295 | 133.242 | 138.9393 | 150.4533 | 88.79053 | 222.8974 | 111.4487 | 362.5746 | 0.8560937 | 151.7986 | 80816.95 | 67506.05 | 0.7131856 | 1.306811 | 1084.143 | [5 empty] | 0.006592367 | 0.3373018
3677 | 01:47:27.99999999999995100 | 6448 | 3876 | 1147 | 1068.431 | 1341.431 | 85.7 | 0.6925353 | 131.0231 | 132.673 | 149.8231 | 88.41099 | 223.5319 | 111.76595 | 361.7034 | 0.8540367 | 156.5006 | 80852.25 | 67412.22 | 0.7121943 | 1.304995 | 1096.261 | [5 empty] | 0.006578627 | 0.3359177
3678 | 01:47:29.00000000000051025 | 6449 | 3877 | 1147 | 1068.573 | 1341.573 | 85.7 | 0.6908824 | 132.6051 | 134.8997 | 150.6586 | 87.97914 | 223.6405 | 111.82025 | 360.8151 | 0.8519392 | 154.4982 | 80692.86 | 67242.15 | 0.7103976 | 1.301703 | 1095.318 | [5 empty] | 0.006553748 | 0.3333967
3679 | 01:47:31.99999999999977825 | 6452 | 3880 | 1147 | 1069 | 1342 | 85.7 | 0.6948032 | 116.3963 | 98.7934 | 149.9381 | 90.1602 | 223.3215 | 111.66075 | 358.9408 | 0.8475137 | 180.6064 | 80159.19 | 67018.98 | 0.7080398 | 1.297383 | 1114.564 | [5 empty] | 0.006521148 | 0.3300643
3680 | 01:47:33.99999999999969525 | 6454 | 3882 | 1148 | 1069.332 | 1342.332 | 85.7 | 0.6801541 | 133.7045 | 141.5702 | 149.7 | 91.80772 | 221.3113 | 110.65565 | 359.4984 | 0.8488303 | 149.0951 | 79561.09 | 66724.16 | 0.7049251 | 1.291675 | 1101.067 | [5 empty] | 0.006478165 | 0.3256192
3681 | 01:47:35.00000000000024775 | 6455 | 3883 | 1148 | 1069.498 | 1342.498 | 85.7 | 0.6991182 | 131.7095 | 134.7809 | 153.1238 | 88.45225 | 222.5722 | 111.2861 | 360.7755 | 0.8518457 | 156.1002 | 80298.59 | 66962.95 | 0.7074479 | 1.296298 | 1083.905 | [5 empty] | 0.006512972 | 0.3292233
3682 | 01:47:36.00000000000080700 | 6456 | 3884 | 1148 | 1069.665 | 1342.665 | 85.7 | 0.6952395 | 134.2682 | 138.3187 | 149.2099 | 88.52677 | 223.0731 | 111.53655 | 357.4777 | 0.8440591 | 152.6967 | 79743.66 | 66274.68 | 0.7001765 | 1.282974 | 1080.87 | [5 empty] | 0.006412816 | 0.3187471
3683 | 01:47:37.99999999999951575 | 6458 | 3886 | 1148 | 1070 | 1343 | 85.7 | 0.6837411 | 132.8014 | 135.6045 | 149.4316 | 88.19936 | 221.6531 | 110.82655 | 360.7173 | 0.8517083 | 153.9998 | 79954.11 | 66857.7 | 0.706336 | 1.29426 | 1101.925 | [5 empty] | 0.006497623 | 0.3276387
3684 | 01:47:39.000000000000075 | 6459 | 3887 | 1149 | 1070.141 | 1343.141 | 85.7 | 0.7070186 | 112.7893 | 96.61514 | 150.841 | 88.01486 | 221.8327 | 110.91635 | 357.8921 | 0.8450376 | 182.0133 | 79392.16 | 66563.26 | 0.7032253 | 1.288561 | 1096.708 | [5 empty] | 0.006454747 | 0.3231725
3685 | 01:47:39.99999999999943275 | 6460 | 3888 | 1149 | 1070.284 | 1343.284 | 85.7 | 0.6876139 | 132.5436 | 140.8118 | 149.8478 | 89.86121 | 221.2478 | 110.6239 | 360.1151 | 0.8502864 | 151.0986 | 79674.68 | 66675.82 | 0.7044144 | 1.290739 | 1092.402 | [5 empty] | 0.006471127 | 0.3248857
3686 | 01:47:40.99999999999998525 | 6461 | 3889 | 1149 | 1070.428 | 1343.428 | 85.7 | 0.6917596 | 132.9469 | 137.8936 | 150.1514 | 87.68351 | 222.5274 | 111.2637 | 359.7299 | 0.8493769 | 152.0981 | 80049.75 | 66579.48 | 0.7033966 | 1.288874 | 1087.084 | [5 empty] | 0.006457106 | 0.3234199
3687 | 01:47:44.9999999999998125 | 6465 | 3893 | 1150 | 1071 | 1344 | 85.7 | 0.69787 | 132.8184 | 136.2314 | 149.8746 | 88.89411 | 221.4723 | 110.73615 | 359.2139 | 0.8481586 | 152.7997 | 79555.91 | 66367.45 | 0.7011566 | 1.28477 | 1078.122 | [5 empty] | 0.006426286 | 0.320175
3688 | 01:47:46.00000000000037175 | 6466 | 3894 | 1150 | 1071.334 | 1344.334 | 85.7 | 0.707927 | 114.8733 | 97.70551 | 150.9439 | 88.72388 | 222.1798 | 111.0899 | 357.6833 | 0.8445446 | 179.8149 | 79470.02 | 66384.28 | 0.7013344 | 1.285096 | 1092.107 | [5 empty] | 0.00642873 | 0.3204335
3689 | 01:47:46.99999999999972950 | 6467 | 3895 | 1150 | 1071.67 | 1344.67 | 85.7 | 0.7107772 | 110.312 | 95.41634 | 151.4746 | 88.84278 | 220.6828 | 110.3414 | 354.3275 | 0.836621 | 183.2109 | 78193.96 | 65745.16 | 0.6945822 | 1.272723 | 1087.461 | [5 empty] | 0.006336115 | 0.3105002
3690 | 01:47:48.00000000000028200 | 6468 | 3896 | 1150 | 1072 | 1345 | 85.7 | 0.6971431 | 132.7864 | 135.4324 | 151.1866 | 88.75181 | 221.9755 | 110.98775 | 357.7816 | 0.8447767 | 154.2997 | 79418.76 | 66047.77 | 0.6977792 | 1.278581 | 1078.353 | [5 empty] | 0.00637991 | 0.3152333
3691 | 01:47:48.99999999999963975 | 6469 | 3897 | 1150 | 1072.142 | 1345.142 | 85.7 | 0.6953276 | 132.4624 | 134.5202 | 148.5812 | 88.02051 | 221.1954 | 110.5977 | 358.7054 | 0.8469579 | 153.8014 | 79343.98 | 66167.29 | 0.6990419 | 1.280895 | 1081.105 | [5 empty] | 0.006397236 | 0.3170879
3692 | 01:47:52.00000000000010925 | 6472 | 3900 | 1151 | 1072.572 | 1345.572 | 85.7 | 0.7017478 | 111.9002 | 96.28689 | 150.8004 | 89.5193 | 220.1731 | 110.08655 | 354.8748 | 0.8379133 | 181.2116 | 78133.88 | 65628.95 | 0.6933545 | 1.270474 | 1096.286 | [5 empty] | 0.006319323 | 0.308668
3693 | 01:47:52.99999999999946700 | 6473 | 3901 | 1151 | 1072.714 | 1345.714 | 85.7 | 0.7231092 | 99.51852 | 90.35677 | 150.7431 | 86.84575 | 218.616 | 109.308 | 350.3531 | 0.8272369 | 199.5182 | 76592.79 | 64841.94 | 0.6850399 | 1.255238 | 1082.22 | [5 empty] | 0.006205994 | 0.2960435
3694 | 01:47:55.00000000000057875 | 6475 | 3903 | 1151 | 1073 | 1346 | 85.7 | 0.7139117 | 111.3583 | 95.91391 | 149.8376 | 88.88832 | 220.9478 | 110.4739 | 354.2486 | 0.8364347 | 182.8118 | 78270.43 | 65445.48 | 0.6914162 | 1.266922 | 1081.037 | [5 empty] | 0.006292842 | 0.3057588
3695 | 01:47:57.00000000000048900 | 6477 | 3905 | 1152 | 1073.397 | 1346.397 | 85.7 | 0.6931432 | 105.7834 | 94.06851 | 149.3771 | 89.00976 | 220.8023 | 110.40115 | 353.6634 | 0.835053 | 184.4148 | 78089.69 | 65317.09 | 0.6900598 | 1.264437 | 1108.645 | [5 empty] | 0.006274333 | 0.3037109
3696 | 01:47:58.00000000000104825 | 6478 | 3906 | 1152 | 1073.598 | 1346.598 | 85.7 | 0.6818816 | 136.2531 | 138.9514 | 148.8738 | 89.94301 | 220.2071 | 110.10355 | 354.0562 | 0.8359805 | 149.5944 | 77965.7 | 65079.72 | 0.687552 | 1.259841 | 1087.381 | [5 empty] | 0.006240162 | 0.299898
3697 | 01:47:59.00000000000040600 | 6479 | 3907 | 1152 | 1073.801 | 1346.801 | 85.7 | 0.6901552 | 131.7254 | 138.2765 | 149.501 | 88.15018 | 221.0543 | 110.52715 | 355.7692 | 0.8400251 | 151.5988 | 78644.3 | 65471.13 | 0.6916872 | 1.267419 | 1080.925 | [5 empty] | 0.006296542 | 0.3061668
3698 | 01:47:59.99999999999975700 | 6480 | 3908 | 1152 | 1074 | 1347 | 85.7 | 0.7099668 | 114.9877 | 97.9964 | 151.3432 | 89.48985 | 220.9044 | 110.4522 | 354.7233 | 0.8375556 | 179.0139 | 78359.91 | 65462.8 | 0.6915992 | 1.267257 | 1082.35 | [5 empty] | 0.00629534 | 0.3060343
3699 | 01:48:01.99999999999967400 | 6482 | 3910 | 1152 | 1074.285 | 1347.285 | 85.7 | 0.7066165 | 109.4799 | 95.15646 | 149.3023 | 90.62118 | 219.13 | 109.565 | 352.1648 | 0.8315146 | 183.0107 | 77169.88 | 64860.99 | 0.6852412 | 1.255607 | 1086.448 | [5 empty] | 0.006208729 | 0.2963536
3700 | 01:48:03.00000000000022650 | 6483 | 3911 | 1153 | 1074.428 | 1347.428 | 85.7 | 0.6933405 | 133.1808 | 135.8152 | 148.8709 | 88.49667 | 220.1735 | 110.08675 | 355.6345 | 0.8397071 | 152.5998 | 78301.3 | 65208.22 | 0.6889096 | 1.262329 | 1075.797 | [5 empty] | 0.006258653 | 0.3019664
3701 | 01:48:03.99999999999958425 | 6484 | 3912 | 1153 | 1074.57 | 1347.57 | 85.7 | 0.6990358 | 131.3521 | 135.4282 | 150.191 | 90.97753 | 220.7629 | 110.38145 | 356.8835 | 0.8426561 | 152.7989 | 78786.63 | 65458.23 | 0.6915509 | 1.267169 | 1070.228 | [5 empty] | 0.006294681 | 0.3059617
3702 | 01:48:06.00000000000069600 | 6486 | 3914 | 1153 | 1074.857 | 1347.857 | 85.7 | 0.7114929 | 112.3966 | 96.47701 | 152.5422 | 88.02525 | 218.8336 | 109.4168 | 353.1694 | 0.8338866 | 180.2156 | 77285.31 | 65012.68 | 0.6868437 | 1.258544 | 1078.509 | [5 empty] | 0.006230522 | 0.2988148
3703 | 01:48:07.00000000000005375 | 6487 | 3915 | 1153 | 1075 | 1348 | 85.7 | 0.7072123 | 116.096 | 98.75393 | 150.993 | 88.47678 | 218.8417 | 109.42085 | 354.9859 | 0.8381756 | 177.6144 | 77685.71 | 65205.61 | 0.688882 | 1.262279 | 1082.685 | [5 empty] | 0.006258277 | 0.3019245
3704 | 01:48:09.99999999999932175 | 6490 | 3918 | 1154 | 1075.501 | 1348.501 | 85.7 | 0.717864 | 72.96067 | 91.74953 | 149.0074 | 88.84644 | 219.6683 | 109.83415 | 348.8105 | 0.8235946 | 195.8197 | 76622.61 | 64111.56 | 0.6773236 | 1.241099 | 1079.949 | [5 empty] | 0.006101433 | 0.2839797
3705 | 01:48:11.99999999999923875 | 6492 | 3920 | 1154 | 1075.832 | 1348.832 | 85.7 | 0.6990968 | 133.0849 | 134.2981 | 152.4478 | 89.72498 | 219.5985 | 109.79925 | 354.8065 | 0.837752 | 152.0992 | 77914.98 | 64848.89 | 0.6851133 | 1.255373 | 1065.169 | [5 empty] | 0.006206992 | 0.2961566
3706 | 01:48:12.99999999999979125 | 6493 | 3921 | 1154 | 1076 | 1349 | 85.7 | 0.700942 | 108.9895 | 94.98766 | 148.9172 | 88.74122 | 218.5897 | 109.29485 | 351.4542 | 0.8298367 | 182.215 | 76824.29 | 64458.18 | 0.6809856 | 1.247809 | 1090.133 | [5 empty] | 0.006150981 | 0.2897475
3707 | 01:48:16.00000000000026075 | 6496 | 3924 | 1155 | 1076.5 | 1349.5 | 85.7 | 0.6947683 | 108.5554 | 94.89857 | 151.6834 | 88.83596 | 219.0574 | 109.5287 | 350.2648 | 0.8270284 | 182.3156 | 76728.1 | 64235.14 | 0.6786292 | 1.243492 | 1096.716 | [5 empty] | 0.006119083 | 0.286045
3708 | 01:48:18.00000000000017775 | 6498 | 3926 | 1155 | 1076.835 | 1349.835 | 85.7 | 0.6963251 | 105.3677 | 93.97627 | 151.2279 | 89.04665 | 217.3409 | 108.67045 | 349.4095 | 0.8250089 | 183.6128 | 75940.98 | 63958.14 | 0.6757028 | 1.238129 | 1093.999 | [5 empty] | 0.006079545 | 0.2814018
3709 | 01:48:19.00000000000073025 | 6499 | 3927 | 1155 | 1077 | 1350 | 85.7 | 0.7078122 | 109.7727 | 95.3271 | 150.076 | 90.1969 | 219.0521 | 109.52605 | 350.3727 | 0.8272832 | 180.8129 | 76749.88 | 64033.81 | 0.6765022 | 1.239594 | 1076.954 | [5 empty] | 0.006090337 | 0.2826752
3710 | 01:48:21.00000000000064725 | 6501 | 3929 | 1156 | 1077.288 | 1350.288 | 85.7 | 0.6975819 | 131.4611 | 134.3719 | 151.293 | 89.59161 | 218.8127 | 109.40635 | 355.1523 | 0.8385685 | 151.6032 | 77711.83 | 64677.16 | 0.6832991 | 1.252049 | 1065.443 | [5 empty] | 0.006182352 | 0.2933515
3711 | 01:48:22.99999999999935600 | 6503 | 3931 | 1156 | 1077.57 | 1350.57 | 85.7 | 0.6990255 | 103.9834 | 93.64914 | 149.7806 | 89.88181 | 218.713 | 109.3565 | 350.2034 | 0.8268834 | 183.7157 | 76594.04 | 63911.11 | 0.6752059 | 1.237219 | 1090.252 | [5 empty] | 0.006072841 | 0.2806085
3712 | 01:48:23.99999999999991525 | 6504 | 3932 | 1156 | 1077.715 | 1350.715 | 85.7 | 0.7056777 | 110.6361 | 95.70422 | 152.9008 | 89.37836 | 218.5345 | 109.26725 | 349.574 | 0.8253973 | 180.0099 | 76393.96 | 63870.63 | 0.6747783 | 1.236435 | 1077.716 | [5 empty] | 0.006067072 | 0.2799245
3713 | 01:48:25.99999999999982550 | 6506 | 3934 | 1156 | 1078 | 1351 | 85.7 | 0.7035642 | 115.8939 | 98.75773 | 148.7223 | 90.11918 | 217.7267 | 108.86335 | 352.2262 | 0.8316596 | 176.1133 | 76689.03 | 64199.51 | 0.6782528 | 1.242802 | 1078.831 | [5 empty] | 0.006113993 | 0.2854506
3714 | 01:48:27.00000000000038475 | 6507 | 3935 | 1157 | 1078.166 | 1351.166 | 85.7 | 0.6892695 | 133.1658 | 139.7865 | 150.6101 | 88.08636 | 218.2351 | 109.11755 | 353.1112 | 0.8337492 | 146.2975 | 77061.26 | 64048.15 | 0.6766537 | 1.239872 | 1066.65 | [5 empty] | 0.006092383 | 0.2829161
3715 | 01:48:29.99999999999965275 | 6510 | 3938 | 1157 | 1078.666 | 1351.666 | 85.7 | 0.6986642 | 106.1505 | 94.17553 | 150.8335 | 88.45907 | 217.9043 | 108.95215 | 348.9116 | 0.8238333 | 182.0143 | 76029.33 | 63506.38 | 0.67093 | 1.229384 | 1086.143 | [5 empty] | 0.006015246 | 0.2737205
3716 | 01:48:31.99999999999956975 | 6512 | 3940 | 1157 | 1079 | 1352 | 85.7 | 0.7063146 | 111.3221 | 95.88113 | 150.1985 | 90.11269 | 217.811 | 108.9055 | 349.247 | 0.8246252 | 179.0128 | 76069.84 | 63524.79 | 0.6711245 | 1.22974 | 1073.478 | [5 empty] | 0.006017862 | 0.2740362
3717 | 01:48:33.00000000000012225 | 6513 | 3941 | 1158 | 1079.166 | 1352.166 | 85.7 | 0.7019343 | 115.4874 | 98.60174 | 150.5499 | 88.76424 | 217.6523 | 108.82615 | 351.007 | 0.8287808 | 176.0146 | 76397.48 | 63809.07 | 0.6741279 | 1.235244 | 1078.073 | [5 empty] | 0.006058303 | 0.2788822
3718 | 01:48:33.9999999999994800 | 6514 | 3942 | 1158 | 1079.332 | 1352.332 | 85.7 | 0.7067237 | 115.8438 | 98.79427 | 148.482 | 89.88601 | 217.7894 | 108.8947 | 351.3486 | 0.8295874 | 175.8153 | 76519.99 | 63732.5 | 0.6733189 | 1.233761 | 1071.223 | [5 empty] | 0.006047401 | 0.2775822
3719 | 01:48:36.00000000000059175 | 6516 | 3944 | 1158 | 1079.667 | 1352.667 | 85.7 | 0.7152806 | 114.3915 | 97.4958 | 149.8026 | 88.37615 | 217.547 | 108.7735 | 348.5672 | 0.8230201 | 176.9147 | 75829.75 | 63281.59 | 0.6685552 | 1.225033 | 1058.475 | [5 empty] | 0.005983336 | 0.2698472
3720 | 01:48:36.99999999999994950 | 6517 | 3945 | 1158 | 1079.833 | 1352.833 | 85.7 | 0.6954647 | 106.3164 | 94.22543 | 152.1325 | 88.63375 | 216.2318 | 108.1159 | 347.4934 | 0.8204847 | 182.0153 | 75139.13 | 63115.79 | 0.6668036 | 1.221823 | 1087.506 | [5 empty] | 0.005959837 | 0.2669682
3721 | 01:48:38.00000000000050200 | 6518 | 3946 | 1158 | 1080 | 1353 | 85.7 | 0.6963959 | 132.2662 | 138.1033 | 150.2608 | 88.8026 | 217.1649 | 108.58245 | 350.7524 | 0.8281797 | 147.9986 | 76171.13 | 63354.8 | 0.6693286 | 1.22645 | 1053.989 | [5 empty] | 0.005993722 | 0.2711124
3722 | 01:48:40.00000000000041900 | 6520 | 3948 | 1159 | 1080.399 | 1353.399 | 85.7 | 0.6933423 | 130.8414 | 133.9641 | 151.2233 | 88.91845 | 217.0829 | 108.54145 | 352.1305 | 0.8314336 | 151.002 | 76441.52 | 63572.3 | 0.6716265 | 1.23066 | 1062.543 | [5 empty] | 0.006024614 | 0.2748498
3723 | 01:48:40.99999999999977675 | 6521 | 3949 | 1159 | 1080.601 | 1353.601 | 85.7 | 0.703432 | 111.0438 | 95.97818 | 151.6664 | 88.05927 | 216.0187 | 108.00935 | 348.0501 | 0.8217991 | 178.1106 | 75185.33 | 63014.94 | 0.6657381 | 1.219871 | 1072.63 | [5 empty] | 0.005945558 | 0.2652078
3724 | 01:48:42.99999999999968700 | 6523 | 3951 | 1159 | 1081 | 1354 | 85.7 | 0.7052807 | 93.63989 | 92.17205 | 149.7758 | 88.25777 | 216.7348 | 108.3674 | 344.7613 | 0.8140337895 | 188.5177 | 74721.77 | 62454.09 | 0.6598128 | 1.209013 | 1076.713 | [5 empty] | 0.005866359 | 0.2552877
3725 | 01:48:44.00000000000024625 | 6524 | 3952 | 1159 | 1081.142 | 1354.142 | 85.7 | 0.723088 | 95.65812 | 88.66489 | 150.0242 | 88.8818 | 216.8206 | 108.4103 | 341.9893 | 0.8074887 | 199.0211 | 74150.32 | 62002.4 | 0.6550408 | 1.200269 | 1062.204 | [5 empty] | 0.005802833 | 0.247135
3726 | 01:48:44.99999999999959725 | 6525 | 3953 | 1160 | 1081.288 | 1354.288 | 85.7 | 0.710513 | 115.2676 | 98.49026 | 151.2081 | 88.13641 | 216.8708 | 108.4354 | 348.7971 | 0.8235629 | 175.3149 | 75643.91 | 63106.89 | 0.6667095 | 1.221651 | 1061.565 | [5 empty] | 0.005958576 | 0.2668131
3727 | 01:48:46.00000000000015650 | 6526 | 3954 | 1160 | 1081.429 | 1354.429 | 85.7 | 0.7150172 | 96.80994 | 89.4968 | 151.8419 | 89.51118 | 216.8057 | 108.40285 | 341.5811 | 0.8065249 | 197.7231 | 74056.75 | 61901.78 | 0.6539778 | 1.198322 | 1069.941 | [5 empty] | 0.005788713 | 0.2452986
3728 | 01:48:47.00000000000070900 | 6527 | 3955 | 1160 | 1081.571 | 1354.571 | 85.7 | 0.7103678 | 114.9132 | 97.84768 | 150.4542 | 88.02718 | 216.4843 | 108.24215 | 347.9045 | 0.8214554 | 175.6125 | 75315.84 | 62850.84 | 0.6640044 | 1.216694 | 1060.244 | [5 empty] | 0.005922349 | 0.2623281
3729 | 01:48:48.00000000000006675 | 6528 | 3956 | 1160 | 1081.715 | 1354.715 | 85.7 | 0.6923314 | 116.201 | 98.88966 | 149.7184 | 90.0481 | 216.083 | 108.0415 | 349.5306 | 0.8252948 | 173.7155 | 75527.62 | 63006.64 | 0.6656504 | 1.21971 | 1082.517 | [5 empty] | 0.005944384 | 0.2650626
3730 | 01:48:49.99999999999998375 | 6530 | 3958 | 1161 | 1082 | 1355 | 85.7 | 0.6958472 | 114.4753 | 97.81506 | 151.2427 | 89.27542 | 215.3286 | 107.6643 | 347.6881 | 0.8209444 | 174.6151 | 74867.2 | 62756.81 | 0.663011 | 1.214874 | 1077.03 | [5 empty] | 0.005909063 | 0.2606696
3731 | 01:48:51.00000000000053625 | 6531 | 3959 | 1161 | 1082.199 | 1355.199 | 85.7 | 0.6927359 | 112.4796 | 96.66964 | 151.002 | 89.47388 | 216.2582 | 108.1291 | 347.1044 | 0.8195662 | 176.2122 | 75064.18 | 62680.68 | 0.6622067 | 1.2134 | 1082.131 | [5 empty] | 0.005898314 | 0.2593222
3732 | 01:48:51.99999999999989400 | 6532 | 3960 | 1161 | 1082.401 | 1355.401 | 85.7 | 0.6970865 | 130.4611 | 135.8848 | 152.3858 | 88.80813 | 216.1072 | 108.0536 | 349.9836 | 0.8263644 | 148.1008 | 75633.99 | 62832.51 | 0.6638108 | 1.216339 | 1049.455 | [5 empty] | 0.005919758 | 0.2620053
3733 | 01:48:52.99999999999925175 | 6533 | 3961 | 1161 | 1082.601 | 1355.601 | 85.7 | 0.7105025 | 108.5456 | 94.96809 | 151.2337 | 88.77341 | 216.0708 | 108.0354 | 344.9426 | 0.8144619 | 179.0126 | 74532.02 | 62171.4 | 0.6568263 | 1.203541 | 1058.682 | [5 empty] | 0.005826575 | 0.2502027
3734 | 01:48:53.99999999999981100 | 6534 | 3962 | 1161 | 1082.801 | 1355.801 | 85.7 | 0.7145723 | 116.0214 | 98.90041 | 150.6291 | 89.07014 | 215.9597 | 107.97985 | 347.4678 | 0.8204242 | 173.4134 | 75039.02 | 62553.72 | 0.6608654 | 1.210942 | 1050.758 | [5 empty] | 0.005880403 | 0.2570662
3735 | 01:48:55.00000000000036350 | 6535 | 3963 | 1161 | 1083 | 1356 | 85.7 | 0.7075036 | 107.7576 | 94.7178 | 151.1689 | 89.74179 | 215.7353 | 107.86765 | 345.8986 | 0.8167191 | 179.7162 | 74622.55 | 62240 | 0.657551 | 1.204869 | 1063.602 | [5 empty] | 0.005836221 | 0.251442
3736 | 01:48:55.99999999999972125 | 6536 | 3964 | 1161 | 1083.167 | 1356.167 | 85.7 | 0.7090927 | 107.1849 | 94.52265 | 151.0133 | 88.92664 | 215.857 | 107.9285 | 345.6646 | 0.8161666 | 179.1143 | 74614.14 | 62190.38 | 0.6570268 | 1.203908 | 1060.667 | [5 empty] | 0.005829243 | 0.2505459
3737 | 01:48:58.00000000000083300 | 6538 | 3966 | 1162 | 1083.501 | 1356.501 | 85.7 | 0.6925459 | 128.6643 | 125.8588 | 151.2192 | 94.22829 | 214.0662 | 107.0331 | 350.0527 | 0.8265276 | 154.6077 | 74934.45 | 62677.02 | 0.662168 | 1.213329 | 1060.748 | [5 empty] | 0.005897797 | 0.2592574
3738 | 01:48:59.00000000000019075 | 6539 | 3967 | 1162 | 1083.669 | 1356.669 | 85.7 | 0.6647961 | 130.3633 | 134.0805 | 150.9488 | 89.63799 | 215.1264 | 107.5632 | 349.1473 | 0.8243898 | 149.3996 | 75110.81 | 62474.59 | 0.6600294 | 1.20941 | 1091.839 | [5 empty] | 0.005869248 | 0.2556542
3739 | 01:48:59.99999999999954850 | 6540 | 3968 | 1162 | 1083.834 | 1356.834 | 85.7 | 0.695811 | 128.6598 | 132.0062 | 150.1941 | 88.6692 | 215.2057 | 107.60285 | 349.3928 | 0.8249695 | 150.7001 | 75191.31 | 62466 | 0.6599387 | 1.209244 | 1051.069 | [5 empty] | 0.005868038 | 0.2555007
3740 | 01:49:01.00000000000010100 | 6541 | 3969 | 1162 | 1084 | 1357 | 85.7 | 0.7002959 | 115.5619 | 98.59307 | 150.9723 | 89.72463 | 214.7323 | 107.36615 | 347.2296 | 0.8198618 | 173.7161 | 74561.41 | 62389.46 | 0.65913 | 1.207762 | 1067.771 | [5 empty] | 0.005857256 | 0.2541302
3741 | 01:49:01.99999999999945875 | 6542 | 3970 | 1163 | 1084.143 | 1357.143 | 85.7 | 0.6868296 | 127.1795 | 130.6433 | 151.0418 | 88.37488 | 214.9641 | 107.48205 | 349.2749 | 0.8246911 | 154.3064 | 75081.57 | 62439.23 | 0.6596559 | 1.208726 | 1066.254 | [5 empty] | 0.005864266 | 0.2550218
3742 | 01:49:03.00000000000001800 | 6543 | 3971 | 1163 | 1084.288 | 1357.288 | 85.7 | 0.6969076 | 75.16999 | 91.74021 | 151.6181 | 86.28516 | 215.3268 | 107.6634 | 342.4497 | 0.8085758 | 191.1193 | 73738.6 | 61551.85 | 0.6502809 | 1.191547 | 1083.469 | [5 empty] | 0.005739698 | 0.2388536
3743 | 01:49:04.99999999999992825 | 6545 | 3973 | 1163 | 1084.571 | 1357.571 | 85.7 | 0.7077463 | 114.8516 | 98.50457 | 149.3835 | 89.83428 | 214.8624 | 107.4312 | 348.0643 | 0.8218327 | 173.5157 | 74785.95 | 62376.27 | 0.6589907 | 1.207507 | 1058.065 | [5 empty] | 0.005855398 | 0.2538936
3744 | 01:49:06.0000000000004875 | 6546 | 3974 | 1163 | 1084.715 | 1357.715 | 85.7 | 0.7257034 | 91.02509 | 86.00783 | 151.7397 | 88.25375 | 214.9284 | 107.4642 | 336.9577 | 0.7956083 | 200.3192 | 72421.78 | 60551.93 | 0.639717 | 1.172191 | 1050.272 | [5 empty] | 0.005600404 | 0.2199223
3745 | 01:49:08.00000000000039775 | 6548 | 3976 | 1163 | 1084.859 | 1357.859 | 85.7 | 0.6927575 | 115.5255 | 98.67625 | 150.3101 | 91.13229 | 212.9084 | 106.4542 | 346.1885 | 0.8174036 | 172.6146 | 73706.45 | 61965.11 | 0.6546469 | 1.199548 | 1073.319 | [5 empty] | 0.005797599 | 0.2464553
3746 | 01:49:08.00000000000039775 | 6548 | 3976 | 1163 | 1085 | 1358 | 85.7 | 0.7100701 | 112.7478 | 96.81876 | 153.0414 | 90.06264 | 214.1462 | 107.0731 | 344.9893 | 0.8145721 | 174.8147 | 73878.15 | 61735.2 | 0.6522179 | 1.195097 | 1051.927 | [5 empty] | 0.005765363 | 0.2422419
3747 | 01:49:10.00000000000030800 | 6550 | 3978 | 1164 | 1085.173 | 1358.173 | 85.7 | 0.7054672 | 107.7419 | 94.67222 | 150.484 | 90.07914 | 214.5395 | 107.26975 | 343.5856 | 0.8112578 | 178.2144 | 73712.7 | 61515.05 | 0.6498921 | 1.190835 | 1059.474 | [5 empty] | 0.005734551 | 0.2381705
3748 | 01:49:10.99999999999966575 | 6551 | 3979 | 1164 | 1085.334 | 1358.334 | 85.7 | 0.700694 | 130.9933 | 132.3767 | 150.501 | 89.99709 | 213.6819 | 106.84095 | 347.6809 | 0.8209274 | 149.0004 | 74293.09 | 61870.08 | 0.6536429 | 1.197708 | 1038.82 | [5 empty] | 0.005784267 | 0.2447185
3749 | 01:49:12.000000000000225 | 6552 | 3980 | 1164 | 1085.501 | 1358.501 | 85.7 | 0.7129262 | 106.2207 | 94.185 | 151.3808 | 88.62454 | 214.2522 | 107.1261 | 341.8489 | 0.8071572 | 179.413 | 73241.88 | 61148.82 | 0.646023 | 1.183745 | 1048.853 | [5 empty] | 0.005683416 | 0.2313162
3750 | 01:49:14.99999999999949300 | 6555 | 3983 | 1164 | 1086 | 1359 | 85.7 | 0.7078741 | 102.636 | 91.13876 | 151.375 | 89.52151 | 214.3328 | 107.1664 | 340.3497 | 0.8036173 | 189.5183 | 72948.12 | 60869.82 | 0.6430754 | 1.178344 | 1063.163 | [5 empty] | 0.005644564 | 0.2260252
3751 | 01:49:16.00000000000005225 | 6556 | 3984 | 1165 | 1086.162 | 1359.162 | 85.7 | 0.7110251 | 104.5897 | 93.86465 | 152.0764 | 89.06384 | 213.8334 | 106.9167 | 340.8382 | 0.8047708 | 179.4179 | 72882.59 | 60834.62 | 0.6427035 | 1.177663 | 1048.94 | [5 empty] | 0.005639668 | 0.2253533
3752 | 01:49:17.9999999999999625 | 6558 | 3986 | 1165 | 1086.489 | 1359.489 | 85.7 | 0.7124355 | 96.22006 | 88.89948 | 151.2925 | 91.29713 | 213.7805 | 106.89025 | 337.8021 | 0.7976021 | 195.2224 | 72215.5 | 60350.73 | 0.6375913 | 1.168296 | 1059.564 | [5 empty] | 0.005572514 | 0.2160181
3753 | 01:49:19.00000000000052175 | 6559 | 3987 | 1165 | 1086.666 | 1359.666 | 85.7 | 0.7039266 | 115.2095 | 98.85031 | 151.1019 | 89.25529 | 213.3828 | 106.6914 | 346.1303 | 0.8172662 | 172.8179 | 73858.23 | 61698.02 | 0.6518251 | 1.194377 | 1057.318 | [5 empty] | 0.005760155 | 0.2415569
3754 | 01:49:20.00000000000107425 | 6560 | 3988 | 1165 | 1086.818 | 1359.818 | 85.7 | 0.7089751 | 109.5165 | 95.36329 | 152.1435 | 87.33891 | 212.311 | 106.1555 | 341.7496 | 0.8069227 | 176.4137 | 72557.21 | 60886.07 | 0.6432471 | 1.178659 | 1048.818 | [5 empty] | 0.005646824 | 0.226335
3755 | 01:49:21.00000000000043200 | 6561 | 3989 | 1165 | 1087 | 1360 | 85.7 | 0.7047369 | 109.3345 | 95.31511 | 151.4481 | 91.02773 | 211.8789 | 105.93945 | 342.4632 | 0.8086076 | 176.3118 | 72560.72 | 60958.95 | 0.644017 | 1.18007 | 1054.488 | [5 empty] | 0.005656966 | 0.2277221
3756 | 01:49:21.99999999999978975 | 6562 | 3990 | 1166 | 1087.132 | 1360.132 | 85.7 | 0.6999827 | 104.0998 | 93.72371 | 151.9138 | 90.92353 | 213.6994 | 106.8497 | 340.8667 | 0.804838 | 179.3156 | 72843.02 | 60736.49 | 0.6416668 | 1.175763 | 1061.842 | [5 empty] | 0.005626028 | 0.2234752
3757 | 01:49:22.9999999999991475 | 6563 | 3991 | 1166 | 1087.276 | 1360.276 | 85.7 | 0.7083659 | 113.5651 | 97.26732 | 152.463 | 91.66354 | 212.3369 | 106.16845 | 342.4725 | 0.8086296 | 172.7151 | 72719.56 | 60794.33 | 0.6422779 | 1.176883 | 1045.212 | [5 empty] | 0.005634066 | 0.2245832
3758 | 01:49:23.999999999999700 | 6564 | 3992 | 1166 | 1087.422 | 1360.422 | 85.7 | 0.6915193 | 131.5079 | 136.6474 | 150.9335 | 90.25151 | 213.6037 | 106.80185 | 346.1442 | 0.817299 | 144.799 | 73937.67 | 61193.31 | 0.646493 | 1.184607 | 1041.479 | [5 empty] | 0.00568962 | 0.2321543
3759 | 01:49:25.00000000000025925 | 6565 | 3993 | 1166 | 1087.565 | 1360.565 | 85.7 | 0.7031189 | 107.9323 | 94.78889 | 151.8642 | 90.46954 | 212.58 | 106.29 | 341.306 | 0.8058753 | 176.8168 | 72554.82 | 60655.52 | 0.6408114 | 1.174196 | 1054.821 | [5 empty] | 0.005614781 | 0.2219198
3760 | 01:49:25.99999999999961700 | 6566 | 3994 | 1166 | 1087.71 | 1360.71 | 85.7 | 0.6953573 | 109.2461 | 95.35863 | 151.8466 | 89.79072 | 213.0972 | 106.5486 | 342.5587 | 0.8088331 | 175.1148 | 72998.27 | 60841.68 | 0.6427781 | 1.1778 | 1064.28 | [5 empty] | 0.00564065 | 0.2254882
3761 | 01:49:27.00000000000016950 | 6567 | 3995 | 1166 | 1087.855 | 1360.855 | 85.7 | 0.7001052 | 115.6452 | 99.16361 | 150.8526 | 91.84074 | 213.0833 | 106.54165 | 343.6856 | 0.8114939 | 171.0153 | 73233.69 | 60984.1 | 0.6442827 | 1.180557 | 1055.183 | [5 empty] | 0.005660467 | 0.2281997
3762 | 01:49:28.00000000000072875 | 6568 | 3996 | 1167 | 1088 | 1361 | 85.7 | 0.7039616 | 109.0072 | 95.28218 | 151.0031 | 89.41793 | 213.2116 | 106.6058 | 342.5661 | 0.8088506 | 175.5148 | 73039.07 | 60860.45 | 0.6429764 | 1.178163 | 1053.948 | [5 empty] | 0.00564326 | 0.2258464
3763 | 01:49:29.9999999999994375 | 6570 | 3998 | 1167 | 1088.5 | 1361.5 | 85.7 | 0.6926068 | 128.8138 | 132.3593 | 150.9438 | 90.29124 | 212.6458 | 106.3229 | 345.6038 | 0.8160231 | 148.6029 | 73491.21 | 61035.91 | 0.6448301 | 1.18156 | 1042.723 | [5 empty] | 0.005667682 | 0.2291822
3764 | 01:49:30.99999999999999675 | 6571 | 3999 | 1167 | 1088.749 | 1361.749 | 85.7 | 0.7110304 | 110.4618 | 95.79584 | 150.1111 | 87.93169 | 212.7046 | 106.3523 | 341.1239 | 0.8054453 | 174.8149 | 72558.61 | 60467.04 | 0.6388201 | 1.170547 | 1041.699 | [5 empty] | 0.005588631 | 0.218279
3765 | 01:49:31.99999999999935450 | 6572 | 4000 | 1167 | 1089 | 1362 | 85.7 | 0.6925983 | 115.9841 | 99.28822 | 152.0754 | 87.48531 | 212.5325 | 106.26625 | 344.6355 | 0.8137368 | 170.6156 | 73246.23 | 60979.28 | 0.6442318 | 1.180463 | 1064.332 | [5 empty] | 0.005659796 | 0.2281082
3766 | 01:49:33.99999999999926475 | 6574 | 4002 | 1168 | 1089.223 | 1362.223 | 85.7 | 0.7050467 | 113.9042 | 97.96928 | 150.5767 | 91.58376 | 212.4691 | 106.23455 | 342.9667 | 0.8097965 | 172.0162 | 72869.84 | 60693.35 | 0.641211 | 1.174928 | 1047.892 | [5 empty] | 0.005620035 | 0.2226472
3767 | 01:49:34.99999999999982400 | 6575 | 4003 | 1168 | 1089.334 | 1362.334 | 85.7 | 0.6970922 | 114.5001 | 98.12157 | 150.0878 | 89.79112 | 211.357 | 105.6785 | 343.4268 | 0.8108828 | 171.316 | 72585.66 | 60693.49 | 0.6412125 | 1.174931 | 1057.188 | [5 empty] | 0.005620054 | 0.2226499
3768 | 01:49:36.99999999999973425 | 6577 | 4005 | 1168 | 1089.556 | 1362.556 | 85.7 | 0.6932853 | 128.9498 | 129.4893 | 148.9851 | 89.21069 | 212.5645 | 106.28225 | 343.8512 | 0.8118849 | 150.3035 | 73090.55 | 60572.64 | 0.6399358 | 1.172591 | 1040.152 | [5 empty] | 0.005603277 | 0.2203223
3769 | 01:49:38.00000000000029350 | 6578 | 4006 | 1168 | 1089.667 | 1362.667 | 85.7 | 0.702046 | 127.0566 | 126.886 | 153.3559 | 90.68424 | 212.5742 | 106.2871 | 344.5125 | 0.8134463 | 152.5069 | 73234.47 | 60717.84 | 0.6414698 | 1.175402 | 1032.304 | [5 empty] | 0.005623437 | 0.2231174
3770 | 01:49:39.00000000000084600 | 6579 | 4007 | 1168 | 1089.777 | 1362.777 | 85.7 | 0.7041182 | 130.3275 | 131.9494 | 152.0044 | 90.11167 | 212.0554 | 106.0277 | 342.653 | 0.8090558 | 147.3004 | 72661.41 | 60223.65 | 0.6362488 | 1.165836 | 1020.931 | [5 empty] | 0.005554922 | 0.2135353
3771 | 01:49:40.99999999999956150 | 6581 | 4009 | 1169 | 1090 | 1363 | 85.7 | 0.7237164 | 79.51952 | 94.45839 | 152.4028 | 91.77476 | 212.2561 | 106.12805 | 339.3952 | 0.8013636 | 209.236 | 72038.71 | 60489.15 | 0.6390537 | 1.170975 | 1061.08 | [5 empty] | 0.005591696 | 0.2187076
3772 | 01:49:42.00000000000011400 | 6582 | 4010 | 1169 | 1090.142 | 1363.142 | 85.7 | 0.7073566 | 127.578 | 124.5766 | 152.497 | 89.54514 | 211.852 | 105.926 | 343.2613 | 0.8104921 | 152.8081 | 72720.59 | 60406.5 | 0.6381805 | 1.169375 | 1023.758 | [5 empty] | 0.00558024 | 0.2171035
3773 | 01:49:43.00000000000067325 | 6583 | 4011 | 1169 | 1090.287 | 1363.287 | 85.7 | 0.7087776 | 112.3071 | 96.69878 | 151.34 | 90.24482 | 211.5545 | 105.77725 | 340.418 | 0.8037786 | 171.514 | 72016.95 | 60051.64 | 0.6344315 | 1.162506 | 1038.161 | [5 empty] | 0.00553114 | 0.2101538
3774 | 01:49:44.99999999999938875 | 6585 | 4013 | 1169 | 1090.571 | 1363.571 | 85.7 | 0.6872446 | 113.6338 | 97.70832 | 152.1563 | 90.29576 | 211.2012 | 105.6006 | 341.6435 | 0.8066722 | 172.0169 | 72155.52 | 60202.31 | 0.6360233 | 1.165422 | 1066.939 | [5 empty] | 0.00555197 | 0.2131171
3775 | 01:49:47.99999999999985825 | 6588 | 4016 | 1170 | 1091 | 1364 | 85.7 | 0.6851472 | 113.8333 | 97.76975 | 153.7477 | 89.42619 | 209.9985 | 104.99925 | 341.2036 | 0.8056335 | 170.518 | 71652.22 | 60053.91 | 0.6344555 | 1.16255 | 1067.072 | [5 empty] | 0.005531454 | 0.2101986
3776 | 01:49:49.00000000000041075 | 6589 | 4017 | 1170 | 1091.246 | 1364.246 | 85.7 | 0.6991183 | 88.37801 | 91.95569 | 152.2038 | 90.53695 | 211.3118 | 105.6559 | 335.8538 | 0.7930018 | 184.8204 | 70969.87 | 59209.26 | 0.625532 | 1.146199 | 1057.257 | [5 empty] | 0.005415166 | 0.1932381
3777 | 01:49:50.0000000000009700 | 6590 | 4018 | 1170 | 1091.496 | 1364.496 | 85.7 | 0.7062173 | 114.0103 | 98.31332 | 153.3379 | 90.15827 | 210.8811 | 105.44055 | 343.0204 | 0.8099233 | 170.4185 | 72336.53 | 60296.72 | 0.6370207 | 1.16725 | 1041.981 | [5 empty] | 0.005565035 | 0.2149645
3778 | 01:49:51.00000000000032775 | 6591 | 4019 | 1170 | 1091.75 | 1364.75 | 85.7 | 0.6714205 | 128.0409 | 125.8221 | 151.3803 | 92.19088 | 211.0468 | 105.5234 | 342.3186 | 0.8082662 | 150.5049 | 72245.25 | 59936.77 | 0.6332179 | 1.160282 | 1064.496 | [5 empty] | 0.005515277 | 0.2078821
3779 | 01:49:51.99999999999967875 | 6592 | 4020 | 1171 | 1092 | 1365 | 85.7 | 0.7053406 | 108.8423 | 95.26416 | 153.8707 | 90.26862 | 210.471 | 105.2355 | 339.9225 | 0.8026086 | 174.2191 | 71543.82 | 59725.85 | 0.6309896 | 1.156199 | 1042.724 | [5 empty] | 0.00548619 | 0.2036824
3780 | 01:49:52.99999999999903650 | 6593 | 4021 | 1171 | 1092.166 | 1365.166 | 85.7 | 0.7115088 | 112.3945 | 96.86525 | 151.349 | 89.72547 | 211.204 | 105.602 | 339.9578 | 0.802692 | 170.714 | 71800.45 | 59730.27 | 0.6310363 | 1.156285 | 1031.721 | [5 empty] | 0.005486799 | 0.2037707
3781 | 01:49:53.99999999999959575 | 6594 | 4022 | 1171 | 1092.332 | 1365.332 | 85.7 | 0.7088877 | 102.5721 | 93.36132 | 152.1874 | 90.90855 | 210.6816 | 105.3408 | 337.1643 | 0.7960961 | 177.9175 | 71034.31 | 59279.39 | 0.6262729 | 1.147556 | 1038.841 | [5 empty] | 0.00542479 | 0.1946693
3782 | 01:49:55.00000000000014825 | 6595 | 4023 | 1171 | 1092.5 | 1365.5 | 85.7 | 0.7006779 | 103.7009 | 93.62653 | 153.4279 | 89.81951 | 209.663 | 104.8315 | 336.6543 | 0.7948919 | 176.7163 | 70583.94 | 59081.29 | 0.62418 | 1.143721 | 1046.27 | [5 empty] | 0.00539762 | 0.1906155
3783 | 01:49:57.00000000000006525 | 6597 | 4025 | 1171 | 1092.832 | 1365.832 | 85.7 | 0.7029467 | 105.7726 | 94.16074 | 151.5794 | 89.43003 | 210.3009 | 105.15045 | 336.4475 | 0.7944036 | 174.7135 | 70755.22 | 59065.89 | 0.6240173 | 1.143423 | 1041.348 | [5 empty] | 0.00539551 | 0.1902989
3784 | 01:49:58.00000000000061775 | 6598 | 4026 | 1172 | 1093 | 1366 | 85.7 | 0.7043951 | 111.7578 | 96.67462 | 154.6045 | 89.82811 | 210.2912 | 105.1456 | 339.2213 | 0.800953 | 170.9185 | 71335.27 | 59406.13 | 0.6276119 | 1.15001 | 1038.258 | [5 empty] | 0.005442197 | 0.1972451
3785 | 01:49:58.99999999999997550 | 6599 | 4027 | 1172 | 1093.202 | 1366.202 | 85.7 | 0.7024912 | 109.4488 | 95.45638 | 152.4688 | 88.70484 | 210.8491 | 105.42455 | 338.2254 | 0.7986015 | 172.2169 | 71314.51 | 59220.84 | 0.6256543 | 1.146423 | 1040.55 | [5 empty] | 0.005416755 | 0.1934747
3786 | 01:50:00.9999999999998925 | 6601 | 4029 | 1172 | 1093.601 | 1366.601 | 85.7 | 0.692699 | 125.5878 | 128.5784 | 151.0754 | 89.98882 | 210.2509 | 105.12545 | 341.1781 | 0.8055733 | 151.0077 | 71733 | 59607.25 | 0.6297366 | 1.153903 | 1034.484 | [5 empty] | 0.005469857 | 0.2013045
3787 | 01:50:02.0000000000004450 | 6602 | 4030 | 1172 | 1093.8 | 1366.8 | 85.7 | 0.7063013 | 112.2827 | 96.70564 | 151.7201 | 91.61265 | 208.7811 | 104.39055 | 337.8424 | 0.7976972 | 170.4149 | 70535.12 | 58964.36 | 0.6229447 | 1.141458 | 1032.192 | [5 empty] | 0.005381604 | 0.1882067
3788 | 01:50:02.99999999999980275 | 6603 | 4031 | 1172 | 1094 | 1367 | 85.7 | 0.7005792 | 126.2503 | 126.7767 | 152.6571 | 89.32859 | 209.7831 | 104.89155 | 341.5034 | 0.8063414 | 150.6089 | 71641.63 | 59496.7 | 0.6285687 | 1.151763 | 1023.337 | [5 empty] | 0.005454647 | 0.1990774
3789 | 01:50:04.00000000000036200 | 6604 | 4032 | 1173 | 1094.127 | 1367.127 | 85.7 | 0.7054453 | 114.7335 | 98.6013 | 153.0378 | 90.75059 | 210.0298 | 105.0149 | 339.2179 | 0.800945 | 168.6128 | 71245.86 | 59244.78 | 0.6259072 | 1.146886 | 1033.484 | [5 empty] | 0.00542004 | 0.1939635
3790 | 01:50:04.99999999999971300 | 6605 | 4033 | 1173 | 1094.251 | 1367.251 | 85.7 | 0.6941772 | 109.5018 | 95.5597 | 152.6416 | 91.23106 | 208.9103 | 104.45515 | 338.2867 | 0.7987463 | 172.5167 | 70671.59 | 59137.45 | 0.6247733 | 1.144808 | 1050.631 | [5 empty] | 0.005405318 | 0.1917682
3791 | 01:50:06.00000000000027225 | 6606 | 4034 | 1173 | 1094.38 | 1367.38 | 85.7 | 0.7122586 | 113.3348 | 97.40446 | 152.1569 | 89.97617 | 209.8264 | 104.9132 | 338.5676 | 0.7994095 | 169.3179 | 71040.41 | 59135 | 0.6247474 | 1.144761 | 1025.122 | [5 empty] | 0.005404982 | 0.1917179
3792 | 01:50:06.9999999999996300 | 6607 | 4035 | 1173 | 1094.501 | 1367.501 | 85.7 | 0.7118193 | 98.38623 | 92.69826 | 152.0655 | 91.27273 | 209.2706 | 104.6353 | 334.8589 | 0.7906527 | 177.8193 | 70076.13 | 58522.54 | 0.6182769 | 1.132905 | 1029.706 | [5 empty] | 0.005321231 | 0.1789963
3793 | 01:50:08.0000000000001825 | 6608 | 4036 | 1173 | 1094.629 | 1367.629 | 85.7 | 0.7121556 | 114.8289 | 98.99035 | 154.5905 | 90.07697 | 209.785 | 104.8925 | 340.7154 | 0.8044808 | 168.0154 | 71476.98 | 59405.6 | 0.6276063 | 1.149999 | 1025.9 | [5 empty] | 0.005442124 | 0.1972344
3794 | 01:50:09.00000000000074175 | 6609 | 4037 | 1173 | 1094.749 | 1367.749 | 85.7 | 0.6985012 | 114.6587 | 98.83666 | 152.0965 | 90.46704 | 209.8262 | 104.9131 | 340.2433 | 0.8033661 | 169.3174 | 71391.95 | 59373.47 | 0.6272668 | 1.149377 | 1043.735 | [5 empty] | 0.005437709 | 0.1965827
3795 | 01:50:10.99999999999945725 | 6611 | 4039 | 1174 | 1095 | 1368 | 85.7 | 0.7059478 | 108.8931 | 95.15706 | 151.7393 | 90.15457 | 210.0402 | 105.0201 | 336.2882 | 0.7940275 | 173.0151 | 70634.03 | 58645.43 | 0.6195752 | 1.135284 | 1032.888 | [5 empty] | 0.005338 | 0.1815756
3796 | 01:50:12.00000000000000975 | 6612 | 4040 | 1174 | 1095.271 | 1368.271 | 85.7 | 0.695836 | 114.1069 | 98.25607 | 153.6343 | 91.21474 | 209.8326 | 104.9163 | 340.5928 | 0.8041913 | 168.3164 | 71467.46 | 59320.81 | 0.6267105 | 1.148358 | 1045.694 | [5 empty] | 0.005430477 | 0.1955126
3797 | 01:50:13.99999999999992675 | 6614 | 4042 | 1174 | 1095.753 | 1368.753 | 85.7 | 0.7045903 | 78.4429 | 95.15199 | 154.2029 | 90.95313 | 209.3235 | 104.66175 | 335.5809 | 0.7923575 | 210.3439 | 70244.98 | 59175.75 | 0.625178 | 1.14555 | 1075.76 | [5 empty] | 0.00541057 | 0.1925527
3798 | 01:50:14.99999999999927775 | 6615 | 4043 | 1174 | 1096 | 1369 | 85.7 | 0.7151529 | 78.4452 | 95.02206 | 153.2273 | 89.2336 | 209.3995 | 104.69975 | 335.1083 | 0.7912416 | 208.6442 | 70171.52 | 58978.7 | 0.6230962 | 1.141735 | 1059.858 | [5 empty] | 0.005383567 | 0.1885027
3799 | 01:50:15.99999999999983700 | 6616 | 4044 | 1175 | 1096.127 | 1369.127 | 85.7 | 0.7067844 | 105.1846 | 94.02868 | 153.6993 | 90.09397 | 209.3666 | 104.6833 | 333.9105 | 0.7884134 | 174.1154 | 69909.7 | 58137.29 | 0.6142069 | 1.125447 | 1029.242 | [5 empty] | 0.005268773 | 0.1708222
3800 | 01:50:17.00000000000038950 | 6617 | 4045 | 1175 | 1096.254 | 1369.254 | 85.7 | 0.6958407 | 115.0856 | 99.18153 | 151.7341 | 89.88416 | 209.0878 | 104.5439 | 339.4807 | 0.8015655 | 167.5164 | 70981.26 | 59055.26 | 0.623905 | 1.143217 | 1042.922 | [5 empty] | 0.005394053 | 0.1900803
3801 | 01:50:17.99999999999974725 | 6618 | 4046 | 1175 | 1096.375 | 1369.375 | 85.7 | 0.7022944 | 108.6736 | 95.18078 | 152.3916 | 91.02029 | 209.409 | 104.7045 | 336.3815 | 0.7942478 | 171.6199 | 70441.31 | 58520.3 | 0.6182533 | 1.132861 | 1035.044 | [5 empty] | 0.005320925 | 0.1789492
3802 | 01:50:20.00000000000085900 | 6620 | 4048 | 1175 | 1096.627 | 1369.627 | 85.7 | 0.7183546 | 112.2232 | 96.93216 | 153.2139 | 90.92596 | 206.771 | 103.3855 | 335.8272 | 0.792939 | 168.4161 | 69439.33 | 58178.25 | 0.6146396 | 1.12624 | 1010.066 | [5 empty] | 0.005274342 | 0.1716977
3803 | 01:50:21.00000000000021675 | 6621 | 4049 | 1176 | 1096.751 | 1369.751 | 85.7 | 0.7094342 | 110.9184 | 96.14175 | 153.9317 | 91.18011 | 208.6326 | 104.3163 | 335.5404 | 0.7922618 | 169.9165 | 70004.67 | 58254.69 | 0.6154472 | 1.12772 | 1022.709 | [5 empty] | 0.005284741 | 0.1733275
3804 | 01:50:23.00000000000013375 | 6623 | 4051 | 1176 | 1097 | 1370 | 85.7 | 0.7124051 | 112.1326 | 96.97337 | 153.9377 | 90.88276 | 208.6434 | 104.3217 | 337.456 | 0.7967849 | 170.0178 | 70407.97 | 58553.84 | 0.6186076 | 1.133511 | 1021.431 | [5 empty] | 0.0053255 | 0.1796545
3805 | 01:50:25.00000000000004400 | 6625 | 4053 | 1176 | 1097.285 | 1370.285 | 85.7 | 0.7140914 | 102.0994 | 93.28451 | 151.7256 | 89.21507 | 207.5786 | 103.7893 | 332.0328 | 0.7839799 | 175.2136 | 68922.89 | 57652.14 | 0.6090814 | 1.116055 | 1018.051 | [5 empty] | 0.00520296 | 0.1603337
3806 | 01:50:25.99999999999940175 | 6626 | 4054 | 1176 | 1097.429 | 1370.429 | 85.7 | 0.7119091 | 111.9125 | 96.63217 | 153.8296 | 90.21667 | 207.4307 | 103.71535 | 335.2939 | 0.7916798 | 168.6155 | 69550.24 | 57950.27 | 0.612231 | 1.121826 | 1016.22 | [5 empty] | 0.00524337 | 0.166805
3807 | 01:50:26.99999999999995425 | 6627 | 4055 | 1177 | 1097.572 | 1370.572 | 85.7 | 0.7178985 | 110.3741 | 95.85537 | 151.5111 | 90.46458 | 206.5668 | 103.2834 | 334.4893 | 0.78978 | 169.9189 | 69094.37 | 57837.32 | 0.6110378 | 1.11964 | 1009.632 | [5 empty] | 0.005228048 | 0.1643631
3808 | 01:50:30.00000000000042375 | 6630 | 4058 | 1177 | 1098 | 1371 | 85.7 | 0.7145442 | 101.4898 | 93.18901 | 154.1662 | 90.37217 | 208.1107 | 104.05535 | 332.0411 | 0.7839995 | 175.0149 | 69101.3 | 57520.71 | 0.6076928 | 1.113511 | 1016.358 | [5 empty] | 0.005185178 | 0.1574543
3809 | 01:50:30.99999999999978150 | 6631 | 4059 | 1177 | 1098.213 | 1371.213 | 85.7 | 0.7081694 | 114.9548 | 98.8527 | 154.3971 | 92.61034 | 207.7551 | 103.87755 | 337.6985 | 0.7973574 | 165.9177 | 70158.59 | 58426.46 | 0.6172619 | 1.131045 | 1021.492 | [5 empty] | 0.005308132 | 0.1769703
3810 | 01:50:32.00000000000034075 | 6632 | 4060 | 1177 | 1098.398 | 1371.398 | 85.7 | 0.6979609 | 112.7505 | 97.69578 | 154.0753 | 90.67282 | 207.2564 | 103.6282 | 337.2318 | 0.7962555 | 167.8188 | 69893.44 | 58247.48 | 0.615371 | 1.12758 | 1034.576 | [5 empty] | 0.00528376 | 0.173174
3811 | 01:50:34.99999999999960875 | 6635 | 4063 | 1178 | 1099 | 1372 | 85.7 | 0.7059964 | 112.0275 | 96.75253 | 152.5588 | 90.57569 | 208.5747 | 104.28735 | 334.4513 | 0.7896903 | 168.5164 | 69758.08 | 57794.11 | 0.6105812 | 1.118803 | 1022.067 | [5 empty] | 0.005222191 | 0.1634258
3812 | 01:50:36.00000000000016800 | 6636 | 4064 | 1178 | 1099.168 | 1372.168 | 85.7 | 0.7026002 | 113.2746 | 97.57153 | 155.6809 | 88.84286 | 207.5792 | 103.7896 | 334.4732 | 0.789742 | 167.5169 | 69429.69 | 57776.92 | 0.6103996 | 1.118471 | 1025.066 | [5 empty] | 0.005219861 | 0.1630524
3813 | 01:50:36.99999999999951900 | 6637 | 4065 | 1178 | 1099.333 | 1372.333 | 85.7 | 0.7036422 | 101.2117 | 93.12368 | 152.9683 | 93.96496 | 208.2471 | 104.12355 | 331.803 | 0.7834373 | 174.8159 | 69097.03 | 57370.25 | 0.6061033 | 1.110598 | 1028.076 | [5 empty] | 0.005164847 | 0.1541376
3814 | 01:50:39.0000000000006375 | 6639 | 4067 | 1178 | 1099.667 | 1372.667 | 85.7 | 0.71273 | 109.9106 | 95.7646 | 153.1332 | 91.26941 | 206.7139 | 103.35695 | 333.304 | 0.7869814 | 169.6181 | 68898.55 | 57428.11 | 0.6067145 | 1.111718 | 1012.423 | [5 empty] | 0.005172662 | 0.1554156
3815 | 01:50:39.99999999999998850 | 6640 | 4068 | 1179 | 1099.836 | 1372.836 | 85.7 | 0.6941345 | 128.8107 | 124.7252 | 153.0648 | 87.30447 | 208.1013 | 104.05065 | 336.7064 | 0.7950149 | 148.6067 | 70069.06 | 57809.08 | 0.6107394 | 1.119093 | 1016.856 | [5 empty] | 0.00522422 | 0.1637507
3816 | 01:50:40.99999999999934625 | 6641 | 4069 | 1179 | 1100 | 1373 | 85.7 | 0.7113084 | 112.343 | 96.8217 | 152.9035 | 92.39689 | 205.5594 | 102.7797 | 334.0849 | 0.7888252 | 166.8184 | 68674.3 | 57438.35 | 0.6068227 | 1.111917 | 1011.383 | [5 empty] | 0.005174046 | 0.1556414
3817 | 01:50:42.00000000000110025 | 6642 | 4070 | 1179 | 1100.165 | 1373.165 | 85.7 | 0.7027602 | 114.0127 | 98.93285 | 154.2984 | 91.335 | 206.1191 | 103.05955 | 337.4064 | 0.7966678 | 165.8199 | 69545.89 | 58241.48 | 0.6153076 | 1.127464 | 1026.613 | [5 empty] | 0.005282943 | 0.1730462
3818 | 01:50:43.00000000000045800 | 6643 | 4071 | 1179 | 1100.337 | 1373.337 | 85.7 | 0.7011725 | 111.4647 | 96.66474 | 153.511 | 95.52233 | 207.9198 | 103.9599 | 334.938 | 0.7908395 | 168.3164 | 69640.23 | 57725.66 | 0.6098581 | 1.117478 | 1027.23 | [5 empty] | 0.005212916 | 0.1619373
3819 | 01:50:43.99999999999981575 | 6644 | 4072 | 1179 | 1100.5 | 1373.5 | 85.7 | 0.7070606 | 112.734 | 97.47353 | 155.8694 | 90.68929 | 206.4949 | 103.24745 | 335.1816 | 0.7914147 | 166.8186 | 69213.29 | 57739.68 | 0.6100062 | 1.11775 | 1018.683 | [5 empty] | 0.005214815 | 0.1622426
3820 | 01:50:45.99999999999973275 | 6646 | 4074 | 1180 | 1100.834 | 1373.834 | 85.7 | 0.7211527 | 80.6532 | 94.06307 | 154.3849 | 90.88876 | 208.1172 | 104.0586 | 330.804 | 0.7810785 | 201.237 | 68845.99 | 57497.2 | 0.6074445 | 1.113056 | 1034.7 | [5 empty] | 0.005182 | 0.1569374
3821 | 01:50:47.00000000000028525 | 6647 | 4075 | 1180 | 1101 | 1374 | 85.7 | 0.7075508 | 115.2485 | 99.28091 | 152.9669 | 91.86727 | 207.533 | 103.7665 | 336.4557 | 0.794423 | 165.1172 | 69825.67 | 57833.27 | 0.610995 | 1.119562 | 1017.081 | [5 empty] | 0.005227499 | 0.1642753
3822 | 01:50:47.99999999999964300 | 6648 | 4076 | 1180 | 1101.199 | 1374.199 | 85.7 | 0.7088768 | 103.2922 | 93.57246 | 155.2585 | 90.15007 | 205.8719 | 102.93595 | 330.6502 | 0.7807153 | 173.118 | 68071.57 | 56951.86 | 0.6016831 | 1.102499 | 1016.983 | [5 empty] | 0.005108451 | 0.1447994
3823 | 01:50:49.00000000000020225 | 6649 | 4077 | 1180 | 1101.398 | 1374.398 | 85.7 | 0.6903668 | 113.5716 | 97.98714 | 152.2952 | 89.73423 | 206.51 | 103.255 | 334.8115 | 0.7905408 | 165.9175 | 69141.92 | 57572.55 | 0.6082405 | 1.114514 | 1037.117 | [5 empty] | 0.00519219 | 0.158592
3824 | 01:50:51.0000000000001125 | 6651 | 4079 | 1181 | 1101.801 | 1374.801 | 85.7 | 0.6996312 | 113.0387 | 97.85653 | 153.2251 | 93.68694 | 207.2575 | 103.62875 | 335.9426 | 0.7932115 | 166.7193 | 69626.62 | 57698.38 | 0.6095699 | 1.11695 | 1027.322 | [5 empty] | 0.005209221 | 0.1613429
3825 | 01:50:51.99999999999947025 | 6652 | 4080 | 1181 | 1102 | 1375 | 85.7 | 0.7036805 | 114.8933 | 98.85593 | 155.1587 | 90.84038 | 206.3542 | 103.1771 | 334.9553 | 0.7908803 | 165.4151 | 69119.42 | 57484.07 | 0.6073057 | 1.112802 | 1019.475 | [5 empty] | 0.005180225 | 0.1566486
3826 | 01:50:53.00000000000002275 | 6653 | 4081 | 1181 | 1102.143 | 1375.143 | 85.7 | 0.7174838 | 78.35088 | 95.26578 | 154.6411 | 91.05285 | 206.7929 | 103.39645 | 330.8601 | 0.7812109 | 207.2452 | 68419.51 | 57541.97 | 0.6079174 | 1.113922 | 1045.296 | [5 empty] | 0.005188053 | 0.1579212
3827 | 01:50:53.99999999999938050 | 6654 | 4082 | 1181 | 1102.285 | 1375.285 | 85.7 | 0.695705 | 113.9994 | 98.3623 | 153.5215 | 89.5687 | 206.8354 | 103.4177 | 334.5825 | 0.7900001 | 164.9202 | 69203.51 | 57369.63 | 0.6060967 | 1.110586 | 1027.91 | [5 empty] | 0.005164763 | 0.1541239
3828 | 01:50:54.99999999999993975 | 6655 | 4083 | 1181 | 1102.44 | 1375.44 | 85.7 | 0.7036853 | 113.7321 | 98.138 | 154.459 | 91.24279 | 207.2025 | 103.60125 | 335.1351 | 0.7913049 | 165.7172 | 69440.82 | 57496.68 | 0.607439 | 1.113046 | 1019.865 | [5 empty] | 0.005181929 | 0.156926
3829 | 01:50:55.9999999999992975 | 6656 | 4084 | 1181 | 1102.574 | 1375.574 | 85.7 | 0.7015613 | 110.5735 | 96.049 | 153.267 | 92.94621 | 205.6516 | 102.8258 | 331.3435 | 0.7823523 | 167.5177 | 68141.3 | 56732.81 | 0.5993689 | 1.098258 | 1018.541 | [5 empty] | 0.005079007 | 0.1398417
3830 | 01:50:56.999999999999850 | 6657 | 4085 | 1182 | 1102.714 | 1375.714 | 85.7 | 0.70948 | 109.89 | 95.825 | 154.2506 | 91.17557 | 206.7641 | 103.38205 | 332.5559 | 0.785215 | 168.7189 | 68760.61 | 57065.79 | 0.6028867 | 1.104704 | 1012.71 | [5 empty] | 0.005123787 | 0.1473592
3831 | 01:50:58.00000000000040925 | 6658 | 4086 | 1182 | 1102.857 | 1375.857 | 85.7 | 0.7036356 | 102.8588 | 93.47701 | 154.5661 | 91.90234 | 205.712 | 102.856 | 329.829 | 0.7787764 | 172.7185 | 67849.77 | 56583.97 | 0.5977964 | 1.095377 | 1020.119 | [5 empty] | 0.005059032 | 0.1364456
3832 | 01:50:58.99999999999976700 | 6659 | 4087 | 1182 | 1103 | 1376 | 85.7 | 0.7083129 | 109.4043 | 95.49686 | 155.7239 | 90.83339 | 206.3267 | 103.16335 | 331.2791 | 0.7822003 | 169.0185 | 68351.74 | 56809.92 | 0.6001835 | 1.099751 | 1012.503 | [5 empty] | 0.005089365 | 0.1415923
3833 | 01:51:00.00000000000031950 | 6660 | 4088 | 1182 | 1103.167 | 1376.167 | 85.7 | 0.6998864 | 114.8365 | 98.70554 | 153.5961 | 93.99384 | 206.5326 | 103.2663 | 332.4731 | 0.7850195 | 165.0198 | 68666.53 | 56997.45 | 0.6021647 | 1.103381 | 1020.067 | [5 empty] | 0.005114586 | 0.1458253
3834 | 01:51:02.00000000000022975 | 6662 | 4090 | 1182 | 1103.503 | 1376.503 | 85.7 | 0.7158062 | 79.67896 | 94.55021 | 156.6183 | 91.85112 | 206.6311 | 103.31555 | 329.0484 | 0.7769332 | 202.5404 | 67991.63 | 56942.05 | 0.6015794 | 1.102309 | 1038.165 | [5 empty] | 0.005107131 | 0.1445784
3835 | 01:51:02.9999999999995875 | 6663 | 4091 | 1183 | 1103.666 | 1376.666 | 85.7 | 0.7013792 | 128.1867 | 127.7035 | 155.77 | 90.44015 | 206.3194 | 103.1597 | 333.9649 | 0.7885418 | 145.4065 | 68903.44 | 56998.19 | 0.6021725 | 1.103396 | 998.6393 | [5 empty] | 0.005114686 | 0.1458419
3836 | 01:51:04.00000000000014675 | 6664 | 4092 | 1183 | 1103.835 | 1376.835 | 85.7 | 0.6857872 | 78.61584 | 95.14634 | 154.5157 | 93.02316 | 206.3047 | 103.15235 | 330.5729 | 0.7805328 | 206.0477 | 68198.76 | 57320.15 | 0.605574 | 1.109628 | 1081.141 | [5 empty] | 0.005158083 | 0.1530284
3837 | 01:51:05.00000000000069925 | 6665 | 4093 | 1183 | 1104 | 1377 | 85.7 | 0.7025625 | 127.6368 | 127.6878 | 155.4277 | 90.34307 | 206.127 | 103.0635 | 334.0426 | 0.7887253 | 145.0053 | 68855.18 | 56888.63 | 0.6010151 | 1.101275 | 995.9821 | [5 empty] | 0.005099946 | 0.1433732
3838 | 01:51:06.00000000000005700 | 6666 | 4094 | 1183 | 1104.125 | 1377.125 | 85.7 | 0.6876599 | 114.1767 | 98.77958 | 155.948 | 91.98564 | 206.0283 | 103.01415 | 334.6482 | 0.7901552 | 165.0212 | 68946.98 | 57200.31 | 0.6043079 | 1.107308 | 1036.818 | [5 empty] | 0.005141915 | 0.1503652
3839 | 01:51:06.99999999999941475 | 6667 | 4095 | 1183 | 1104.25 | 1377.25 | 85.7 | 0.7033193 | 127.0738 | 126.0085 | 154.4126 | 91.24218 | 206.2267 | 103.11335 | 333.8874 | 0.7883589 | 146.9086 | 68856.49 | 56850.64 | 0.6006137 | 1.100539 | 996.6859 | [5 empty] | 0.005094838 | 0.1425144
3840 | 01:51:07.99999999999997400 | 6668 | 4096 | 1183 | 1104.373 | 1377.373 | 85.7 | 0.7147696 | 91.80402 | 87.17309 | 157.4916 | 91.60484 | 205.8599 | 102.92995 | 323.8592 | 0.7646808 | 187.4229 | 66669.63 | 55571.64 | 0.5871014 | 1.07578 | 1014.128 | [5 empty] | 0.004923877 | 0.1127418
3841 | 01:51:09.00000000000052650 | 6669 | 4097 | 1184 | 1104.513 | 1377.513 | 85.7 | 0.7040654 | 98.86959 | 94.6672 | 154.9101 | 92.09478 | 206.0591 | 103.02955 | 328.0729 | 0.7746299 | 179.4247 | 67602.42 | 56198.23 | 0.5937211 | 1.08791 | 1023.416 | [5 empty] | 0.005007389 | 0.1275393
3842 | 01:51:09.99999999999988425 | 6670 | 4098 | 1184 | 1104.623 | 1377.623 | 85.7 | 0.6922588 | 114.4149 | 98.46167 | 155.4565 | 89.82832 | 205.4867 | 102.74335 | 333.2059 | 0.7867497 | 163.3181 | 68469.38 | 56855.38 | 0.6006638 | 1.100631 | 1026.708 | [5 empty] | 0.005095475 | 0.1426217
3843 | 01:51:10.99999999999924200 | 6671 | 4099 | 1184 | 1104.753 | 1377.753 | 85.7 | 0.705402 | 111.7899 | 96.64693 | 155.6273 | 94.09239 | 204.577 | 102.2885 | 329.7199 | 0.7785188 | 165.5126 | 67453.1 | 56193.88 | 0.5936752 | 1.087826 | 1007.873 | [5 empty] | 0.005006807 | 0.127438
3844 | 01:51:13.00000000000035375 | 6673 | 4101 | 1184 | 1105 | 1378 | 85.7 | 0.7091469 | 109.6 | 95.57035 | 156.4364 | 90.50412 | 203.9101 | 101.95505 | 329.7819 | 0.7786652 | 166.8169 | 67245.86 | 56123.21 | 0.5929286 | 1.086457 | 1004.202 | [5 empty] | 0.004997365 | 0.1257893
3845 | 01:51:13.99999999999971150 | 6674 | 4102 | 1184 | 1105.166 | 1378.166 | 85.7 | 0.7066232 | 81.61573 | 93.81526 | 158.995 | 94.0574 | 206.7441 | 103.37205 | 328.7259 | 0.7761718 | 199.1375 | 67962.14 | 56621 | 0.5981876 | 1.096094 | 1043.231 | [5 empty] | 0.005063999 | 0.1372926
3846 | 01:51:17.00000000000018100 | 6677 | 4105 | 1185 | 1105.664 | 1378.664 | 85.7 | 0.7114835 | 108.4989 | 95.27554 | 156.1523 | 92.37097 | 205.6659 | 102.83295 | 330.3009 | 0.7798906 | 168.222 | 67931.64 | 56282.41 | 0.5946105 | 1.089539 | 1004.04 | [5 empty] | 0.005018644 | 0.1294959
3847 | 01:51:19.00000000000009125 | 6679 | 4107 | 1185 | 1106 | 1379 | 85.7 | 0.6930231 | 126.2515 | 124.4854 | 156.109 | 91.70496 | 205.3925 | 102.69625 | 332.8299 | 0.7858619 | 147.8092 | 68360.77 | 56513.88 | 0.5970559 | 1.09402 | 1007.653 | [5 empty] | 0.005049636 | 0.1348385
3848 | 01:51:21.00000000000000825 | 6681 | 4109 | 1186 | 1106.395 | 1379.395 | 85.7 | 0.7221624 | 97.96912 | 93.38194 | 157.4844 | 91.07806 | 204.8495 | 102.42475 | 326.8414 | 0.7717222 | 179.5229 | 66953.3 | 55773.91 | 0.5892383 | 1.079696 | 999.2526 | [5 empty] | 0.004950784 | 0.117564
3849 | 01:51:22.99999999999991850 | 6683 | 4111 | 1186 | 1106.808 | 1379.808 | 85.7 | 0.7101767 | 101.7789 | 93.242 | 157.0553 | 93.0474 | 205.5912 | 102.7956 | 326.9755 | 0.7720388 | 172.0183 | 67223.27 | 55785.01 | 0.5893556 | 1.07991 | 1005.665 | [5 empty] | 0.004952262 | 0.1178274
3850 | 01:51:24.00000000000047100 | 6684 | 4112 | 1186 | 1107 | 1380 | 85.7 | 0.7153771 | 100.8198 | 93.07738 | 157.0744 | 91.91531 | 205.2546 | 102.6273 | 327.7862 | 0.773953 | 172.3196 | 67279.64 | 55796.73 | 0.5894794 | 1.080137 | 999.9936 | [5 empty] | 0.004953823 | 0.1181053
3851 | 01:51:24.99999999999982875 | 6685 | 4113 | 1186 | 1107.166 | 1380.166 | 85.7 | 0.7029681 | 126.8122 | 125.4782 | 154.4252 | 91.89974 | 203.728 | 101.864 | 331.0779 | 0.7817252 | 145.607 | 67449.85 | 56067.96 | 0.5923449 | 1.085388 | 989.936 | [5 empty] | 0.004989988 | 0.1244968
3852 | 01:51:25.99999999999918650 | 6686 | 4114 | 1186 | 1107.332 | 1380.332 | 85.7 | 0.7263363 | 80.65948 | 94.11042 | 155.7018 | 92.17171 | 206.5202 | 103.2601 | 327.2534 | 0.772695 | 198.6383 | 67584.43 | 56154.93 | 0.5932637 | 1.087072 | 1016.436 | [5 empty] | 0.005001603 | 0.12653
3853 | 01:51:26.99999999999974575 | 6687 | 4115 | 1186 | 1107.5 | 1380.5 | 85.7 | 0.7039198 | 114.4121 | 98.52232 | 154.0578 | 92.95415 | 205.488 | 102.744 | 331.51 | 0.7827455 | 163.2188 | 68121.34 | 56326.38 | 0.595075 | 1.090391 | 1008.347 | [5 empty] | 0.005024526 | 0.130515
3854 | 01:51:28.00000000000029825 | 6688 | 4116 | 1186 | 1107.671 | 1380.671 | 85.7 | 0.6985816 | 126.6778 | 122.9886 | 154.8123 | 91.82653 | 205.53 | 102.765 | 333.1492 | 0.7866159 | 146.5095 | 68472.17 | 56435.54 | 0.5962283 | 1.092504 | 998.9207 | [5 empty] | 0.005039139 | 0.1330365
3855 | 01:51:28.99999999999965600 | 6689 | 4117 | 1187 | 1107.833 | 1380.833 | 85.7 | 0.6978869 | 113.3236 | 98.12905 | 155.5945 | 89.85506 | 205.045 | 102.5225 | 332.6294 | 0.7853885 | 162.3188 | 68203.99 | 56456.07 | 0.5964452 | 1.092901 | 1015.734 | [5 empty] | 0.005041889 | 0.1335093
3856 | 01:51:30.00000000000021525 | 6690 | 4118 | 1187 | 1108 | 1381 | 85.7 | 0.691849 | 125.9834 | 127.0276 | 157.5326 | 88.46044 | 205.0472 | 102.5236 | 331.8143 | 0.783464 | 145.7068 | 68037.61 | 56198.49 | 0.5937239 | 1.087915 | 1004.604 | [5 empty] | 0.005007423 | 0.1275453
3857 | 01:51:31.00000000000076775 | 6691 | 4119 | 1187 | 1108.198 | 1381.198 | 85.7 | 0.7008368 | 126.4896 | 127.0774 | 155.9197 | 91.18477 | 205.3947 | 102.69735 | 331.8224 | 0.7834831 | 145.8109 | 68154.55 | 56208.8 | 0.5938328 | 1.088114 | 993.7706 | [5 empty] | 0.005008801 | 0.1277853
3858 | 01:51:32.00000000000012550 | 6692 | 4120 | 1187 | 1108.396 | 1381.396 | 85.7 | 0.7052872 | 127.1138 | 121.7296 | 156.3235 | 91.17138 | 203.5345 | 101.76725 | 330.7387 | 0.7809243 | 147.7085 | 67316.73 | 55937.54 | 0.590967 | 1.082863 | 988.2818 | [5 empty] | 0.004972587 | 0.1214332
3859 | 01:51:32.99999999999948325 | 6693 | 4121 | 1188 | 1108.594 | 1381.594 | 85.7 | 0.6957414 | 127.1796 | 127.4679 | 154.8507 | 92.40708 | 203.6873 | 101.84365 | 331.0115 | 0.7815684 | 143.203 | 67422.83 | 55973.79 | 0.59135 | 1.083565 | 995.5854 | [5 empty] | 0.004977421 | 0.1222865
3860 | 01:51:34.00000000000003575 | 6694 | 4122 | 1188 | 1108.796 | 1381.796 | 85.7 | 0.7003819 | 113.347 | 97.79768 | 156.8298 | 93.00257 | 204.6017 | 102.30085 | 329.7995 | 0.7787067 | 164.4198 | 67477.54 | 55980.77 | 0.5914237 | 1.0837 | 1011.207 | [5 empty] | 0.004978353 | 0.1224507
3861 | 01:51:35.0000000000005950 | 6695 | 4123 | 1188 | 1109 | 1382 | 85.7 | 0.6879944 | 128.0276 | 126.6067 | 154.5031 | 92.72525 | 204.8341 | 102.41705 | 331.3973 | 0.7824794 | 144.4081 | 67881.46 | 56033.42 | 0.59198 | 1.084719 | 1006.848 | [5 empty] | 0.004985377 | 0.1236872
3862 | 01:51:35.99999999999995275 | 6696 | 4124 | 1188 | 1108 | 1381 | 85.7 | 0.7087687 | 97.93226 | 95.39127 | 156.0884 | 92.12137 | 205.0837 | 102.54185 | 327.2437 | 0.7726721 | 178.0277 | 67112.33 | 55684.74 | 0.5882962 | 1.077969 | 1012.58 | [5 empty] | 0.004938916 | 0.1154435
3863 | 01:51:36.99999999999931050 | 6697 | 4125 | 1188 | 1109 | 1382 | 85.7 | 0.7152908 | 77.77647 | 95.58168 | 156.0506 | 92.75834 | 205.8405 | 102.92025 | 328.2948 | 0.7751539 | 205.0507 | 67576.35 | 56386.06 | 0.5957055 | 1.091546 | 1037.184 | [5 empty] | 0.005032514 | 0.1318951
3864 | 01:51:39.9999999999997800 | 6700 | 4128 | 1189 | 1109.43 | 1382.43 | 85.7 | 0.7013174 | 106.3829 | 94.47726 | 157.4461 | 91.78285 | 204.7664 | 102.3832 | 327.9217 | 0.7742729 | 168.4213 | 67147.35 | 55616.48 | 0.5875751 | 1.076648 | 1011.323 | [5 empty] | 0.004929837 | 0.1138146
3865 | 01:51:41.0000000000003325 | 6701 | 4129 | 1189 | 1109.573 | 1382.573 | 85.7 | 0.7051852 | 126.6007 | 120.1682 | 156.1583 | 90.83622 | 204.173 | 102.0865 | 331.6062 | 0.7829726 | 147.712 | 67705.05 | 56001.8 | 0.5916459 | 1.084107 | 988.8897 | [5 empty] | 0.004981158 | 0.1229449
3866 | 01:51:43.99999999999960050 | 6704 | 4132 | 1189 | 1110 | 1383 | 85.7 | 0.7123632 | 109.8459 | 95.80061 | 156.9059 | 93.28796 | 203.3071 | 101.65355 | 328.5216 | 0.7756894 | 165.419 | 66790.75 | 55488.18 | 0.5862196 | 1.074164 | 994.2933 | [5 empty] | 0.004912788 | 0.1107392
3867 | 01:51:45.9999999999995175 | 6706 | 4134 | 1190 | 1110.499 | 1383.499 | 85.7 | 0.7154773 | 110.8489 | 96.15397 | 155.9141 | 91.92568 | 202.6011 | 101.30055 | 327.937 | 0.7743091 | 164.7191 | 66440.4 | 55467.2 | 0.585998 | 1.073758 | 989.8296 | [5 empty] | 0.004910002 | 0.1102347
3868 | 01:51:47.0000000000000700 | 6707 | 4135 | 1190 | 1110.754 | 1383.754 | 85.7 | 0.7040668 | 113.7987 | 99.12644 | 157.9578 | 92.26051 | 204.9556 | 102.4778 | 331.6772 | 0.7831402 | 163.6218 | 67979.1 | 56109.81 | 0.592787 | 1.086198 | 1006.948 | [5 empty] | 0.004995576 | 0.1254762
3869 | 01:51:47.99999999999942775 | 6708 | 4136 | 1190 | 1111 | 1384 | 85.7 | 0.7171757 | 98.8358 | 95.41367 | 156.7146 | 92.01221 | 204.2659 | 102.13295 | 326.0605 | 0.7698784 | 176.4243 | 66603.02 | 55275.68 | 0.5839746 | 1.070051 | 998.1586 | [5 empty] | 0.004884594 | 0.1056063
3870 | 01:51:48.99999999999998700 | 6709 | 4137 | 1190 | 1111.15 | 1384.15 | 85.7 | 0.7088097 | 90.75872 | 88.79377 | 158.7971 | 91.27669 | 204.5114 | 102.2557 | 321.2413 | 0.7584995 | 186.0238 | 65697.53 | 54439.43 | 0.5751398 | 1.053862 | 1011.144 | [5 empty] | 0.004774168 | 0.08491909
3871 | 01:51:50.00000000000053950 | 6710 | 4138 | 1190 | 1111.298 | 1384.298 | 85.7 | 0.7016048 | 127.7203 | 123.8008 | 155.1158 | 92.44826 | 204.8037 | 102.40185 | 330.5969 | 0.7805895 | 143.4076 | 67707.48 | 55661.02 | 0.5880457 | 1.07751 | 986.3016 | [5 empty] | 0.004935761 | 0.1148781
3872 | 01:51:50.99999999999989725 | 6711 | 4139 | 1191 | 1111.427 | 1384.427 | 85.7 | 0.7228955 | 97.95265 | 93.1752 | 157.248 | 92.02771 | 204.2545 | 102.12725 | 324.8839 | 0.7671002 | 177.5248 | 66358.98 | 55010.41 | 0.5811721 | 1.064915 | 990.7988 | [5 empty] | 0.004849474 | 0.09912917
3873 | 01:51:52.00000000000045650 | 6712 | 4140 | 1191 | 1111.574 | 1384.574 | 85.7 | 0.698605 | 125.9674 | 124.2828 | 156.3895 | 92.25917 | 204.4272 | 102.2136 | 330.8496 | 0.7811862 | 145.4095 | 67634.64 | 55685.87 | 0.5883082 | 1.077991 | 992.1118 | [5 empty] | 0.004939066 | 0.1154705
3874 | 01:51:52.99999999999981425 | 6713 | 4141 | 1191 | 1111.713 | 1384.713 | 85.7 | 0.7105771 | 114.1156 | 98.6432 | 156.2081 | 92.47929 | 204.0508 | 102.0254 | 330.4482 | 0.7802384 | 162.2187 | 67428.2 | 55844.4 | 0.589983 | 1.08106 | 995.8395 | [5 empty] | 0.004960173 | 0.1192343
3875 | 01:51:54.00000000000036675 | 6714 | 4142 | 1191 | 1111.856 | 1384.856 | 85.7 | 0.7024862 | 127.2531 | 124.9987 | 159.4308 | 91.7825 | 204.0976 | 102.0488 | 329.0042 | 0.7768289 | 145.2093 | 67148.99 | 55398.75 | 0.5852748 | 1.072433 | 985.0602 | [5 empty] | 0.004900916 | 0.1085851
3876 | 01:51:54.99999999999972450 | 6715 | 4143 | 1191 | 1112 | 1385 | 85.7 | 0.7048084 | 125.6262 | 123.8799 | 156.4147 | 92.03656 | 203.4429 | 101.72145 | 329.7785 | 0.7786571 | 146.5103 | 67091.11 | 55586.66 | 0.5872601 | 1.076071 | 985.0124 | [5 empty] | 0.004925873 | 0.1131014
3877 | 01:51:55.99999999999908225 | 6716 | 4144 | 1191 | 1112.165 | 1385.165 | 85.7 | 0.7095869 | 98.55976 | 94.15344 | 156.2016 | 91.77276 | 204.1074 | 102.0537 | 325.269 | 0.7680095 | 176.8264 | 66389.8 | 55113.37 | 0.5822599 | 1.066909 | 1006.129 | [5 empty] | 0.004863095 | 0.1016524
3878 | 01:51:58.99999999999955175 | 6719 | 4147 | 1192 | 1112.666 | 1385.666 | 85.7 | 0.6972669 | 113.4272 | 98.11154 | 155.8257 | 93.19577 | 202.4917 | 101.24585 | 329.1899 | 0.7772673 | 162.1176 | 66658.2 | 55460.07 | 0.5859227 | 1.07362 | 1008.723 | [5 empty] | 0.004909056 | 0.1100631
3879 | 01:52:00.00000000000010425 | 6720 | 4148 | 1192 | 1112.833 | 1385.833 | 85.7 | 0.7054291 | 112.7805 | 97.62479 | 155.7618 | 90.74554 | 203.9989 | 101.99945 | 329.2827 | 0.7774865 | 163.3193 | 67173.34 | 55564.59 | 0.5870269 | 1.075643 | 1000.917 | [5 empty] | 0.00492294 | 0.1125729
3880 | 01:52:01.00000000000066350 | 6721 | 4149 | 1192 | 1113 | 1386 | 85.7 | 0.7033751 | 114.7852 | 98.84779 | 158.7342 | 92.37793 | 203.6718 | 101.8359 | 329.7473 | 0.7785835 | 161.4173 | 67160.23 | 55595.9 | 0.5873577 | 1.07625 | 1001.698 | [5 empty] | 0.004927101 | 0.1133225
3881 | 01:52:02.00000000000002125 | 6722 | 4150 | 1192 | 1113.143 | 1386.143 | 85.7 | 0.7212362 | 80.83782 | 94.13594 | 157.9227 | 90.71399 | 204.216 | 102.108 | 326.2457 | 0.7703156 | 197.9423 | 66624.59 | 55540.87 | 0.5867763 | 1.075184 | 1017.008 | [5 empty] | 0.004919788 | 0.1120044
3882 | 01:52:02.99999999999937900 | 6723 | 4151 | 1192 | 1113.287 | 1386.287 | 85.7 | 0.6940811 | 109.9589 | 95.81604 | 157.7531 | 93.14011 | 203.6625 | 101.83125 | 326.5807 | 0.7711066 | 164.2197 | 66512.23 | 54984.49 | 0.5808983 | 1.064414 | 1011.057 | [5 empty] | 0.004846047 | 0.09849208
3883 | 01:52:04.00000000000113300 | 6724 | 4152 | 1193 | 1113.429 | 1386.429 | 85.7 | 0.7064257 | 114.3382 | 99.37566 | 158.2207 | 91.40626 | 203.6694 | 101.8347 | 329.7218 | 0.7785232 | 162.121 | 67154.27 | 55692.28 | 0.5883759 | 1.078115 | 999.4978 | [5 empty] | 0.004939919 | 0.1156232
3884 | 01:52:05.00000000000049075 | 6725 | 4153 | 1193 | 1113.571 | 1386.571 | 85.7 | 0.707215 | 114.6198 | 99.03334 | 156.4224 | 92.21739 | 204.217 | 102.1085 | 329.7617 | 0.7786175 | 160.2166 | 67342.95 | 55626.27 | 0.5876785 | 1.076837 | 996.163 | [5 empty] | 0.004931139 | 0.1140485
3885 | 01:52:05.99999999999984850 | 6726 | 4154 | 1193 | 1113.714 | 1386.714 | 85.7 | 0.7166805 | 98.96655 | 94.93427 | 155.8354 | 92.13345 | 203.6087 | 101.80435 | 325.3866 | 0.7682872 | 176.0232 | 66251.52 | 55005.52 | 0.5811204 | 1.064821 | 996.3133 | [5 empty] | 0.004848828 | 0.09900903
3886 | 01:52:06.99999999999919950 | 6727 | 4155 | 1193 | 1113.859 | 1386.859 | 85.7 | 0.7171286 | 98.29317 | 93.9636 | 157.3718 | 91.74874 | 203.8683 | 101.93415 | 324.7318 | 0.7667411 | 176.926 | 66202.53 | 54888.47 | 0.5798838 | 1.062555 | 995.8309 | [5 empty] | 0.004833359 | 0.09612544
3887 | 01:52:07.99999999999975875 | 6728 | 4156 | 1193 | 1114 | 1387 | 85.7 | 0.7179638 | 79.85165 | 94.66196 | 158.6482 | 92.25861 | 203.7672 | 101.8836 | 325.6696 | 0.7689554 | 199.9473 | 66360.78 | 55530.59 | 0.5866677 | 1.074985 | 1022.67 | [5 empty] | 0.004918422 | 0.1117578
3888 | 01:52:09.00000000000031125 | 6729 | 4157 | 1194 | 1114.168 | 1387.168 | 85.7 | 0.7044539 | 94.02245 | 91.95612 | 160.7587 | 93.38972 | 202.8878 | 101.4439 | 322.4813 | 0.7614273 | 182.8226 | 65427.52 | 54517.56 | 0.5759653 | 1.055375 | 1013.64 | [5 empty] | 0.004784449 | 0.08688551
3889 | 01:52:09.99999999999966900 | 6730 | 4158 | 1194 | 1114.336 | 1387.336 | 85.7 | 0.6965646 | 126.1061 | 126.1632 | 156.0859 | 94.58333 | 202.8309 | 101.41545 | 329.9292 | 0.7790129 | 143.7081 | 66919.83 | 55305.74 | 0.5842922 | 1.070633 | 989.9872 | [5 empty] | 0.004888579 | 0.1063354
3890 | 01:52:12.00000000000078075 | 6732 | 4160 | 1194 | 1114.668 | 1387.668 | 85.7 | 0.7060679 | 111.2348 | 96.47778 | 157.5344 | 90.71794 | 202.0199 | 101.00995 | 327.7311 | 0.7738229 | 162.618 | 66208.22 | 55005.64 | 0.5811217 | 1.064823 | 995.2383 | [5 empty] | 0.004848844 | 0.09901198
3891 | 01:52:13.99999999999949625 | 6734 | 4162 | 1194 | 1115 | 1388 | 85.7 | 0.7170763 | 97.62627 | 93.11311 | 159.3298 | 91.69479 | 203.6998 | 101.8499 | 324.6594 | 0.7665702 | 177.1235 | 66133.04 | 54756.82 | 0.578493 | 1.060006 | 995.1053 | [5 empty] | 0.00481598 | 0.09286375
3892 | 01:52:15.00000000000005550 | 6735 | 4163 | 1194 | 1115.166 | 1388.166 | 85.7 | 0.7026231 | 111.3726 | 96.73398 | 157.7666 | 92.64227 | 203.656 | 101.828 | 328.3192 | 0.7752115 | 163.4191 | 66864.17 | 55201.04 | 0.5831861 | 1.068606 | 1001.607 | [5 empty] | 0.004874704 | 0.1037917
3893 | 01:52:15.99999999999941325 | 6736 | 4164 | 1195 | 1115.332 | 1388.332 | 85.7 | 0.7085757 | 126.339 | 122.8977 | 157.3768 | 92.55156 | 202.7605 | 101.38025 | 328.5893 | 0.7758492 | 145.1075 | 66624.91 | 55074.2 | 0.581846 | 1.06615 | 975.298 | [5 empty] | 0.004857912 | 0.1006939
3894 | 01:52:16.99999999999996575 | 6737 | 4165 | 1195 | 1115.499 | 1388.499 | 85.7 | 0.7095336 | 98.54392 | 93.84888 | 158.167 | 93.73505 | 203.675 | 101.8375 | 323.9694 | 0.764941 | 176.2271 | 65984.47 | 54589.32 | 0.5767234 | 1.056764 | 1001.639 | [5 empty] | 0.004793899 | 0.08868541
3895 | 01:52:17.99999999999932350 | 6738 | 4166 | 1195 | 1115.665 | 1388.665 | 85.7 | 0.6962474 | 126.7847 | 125.7441 | 160.7422 | 88.85859 | 201.0866 | 100.5433 | 328.7362 | 0.7761961 | 143.207 | 66104.47 | 54920.79 | 0.5802253 | 1.063181 | 986.9199 | [5 empty] | 0.004837628 | 0.0969232
3896 | 01:52:20.00000000000043525 | 6740 | 4168 | 1195 | 1116 | 1389 | 85.7 | 0.7102299 | 112.1009 | 96.7907 | 158.6337 | 92.69431 | 201.7941 | 100.89705 | 324.7996 | 0.7669012 | 161.1148 | 65542.62 | 54462.8 | 0.5753867 | 1.054315 | 984.7615 | [5 empty] | 0.004777243 | 0.08550802
3897 | 01:52:20.99999999999979300 | 6741 | 4169 | 1196 | 1116.109 | 1389.109 | 85.7 | 0.71825 | 93.09296 | 92.22355 | 160.805 | 92.23597 | 203.2894 | 101.6447 | 321.7033 | 0.7595903 | 176.4235 | 65398.88 | 54197.25 | 0.5725813 | 1.049174 | 988.8853 | [5 empty] | 0.004742346 | 0.0787787
3898 | 01:52:22.00000000000034550 | 6742 | 4170 | 1196 | 1116.223 | 1389.223 | 85.7 | 0.716132 | 97.93686 | 94.55649 | 157.4407 | 95.4898 | 203.6173 | 101.80865 | 324.1312 | 0.765323 | 175.9248 | 65998.72 | 54574.48 | 0.5765666 | 1.056476 | 993.6204 | [5 empty] | 0.004791944 | 0.08831368
3899 | 01:52:23.00000000000090475 | 6743 | 4171 | 1196 | 1116.332 | 1389.332 | 85.7 | 0.7133808 | 110.2784 | 96.04116 | 159.6395 | 93.7265 | 201.5972 | 100.7986 | 326.2149 | 0.7702429 | 164.3214 | 65764.03 | 54703.46 | 0.5779293 | 1.058973 | 986.14 | [5 empty] | 0.004808942 | 0.09153614
3900 | 01:52:28.99999999999944075 | 6749 | 4177 | 1197 | 1117 | 1390 | 85.7 | 0.7105373 | 113.0258 | 98.02589 | 158.311 | 92.7735 | 203.2855 | 101.64275 | 327.3984 | 0.7730373 | 161.5199 | 66555.34 | 55018.98 | 0.5812626 | 1.065081 | 989.0032 | [5 empty] | 0.004850608 | 0.09933965
3901 | 01:52:30.000 | 6750 | 4178 | 1197 | 1117.247 | 1390.247 | 85.7 | 0.7061499 | 80.54623 | 94.30121 | 158.3948 | 92.07931 | 203.0522 | 101.5261 | 323.7966 | 0.7645329 | 196.841 | 65747.6 | 54922.02 | 0.5802383 | 1.063204 | 1028.732 | [5 empty] | 0.004837791 | 0.09695354
3902 | 01:52:32.9999999999992698900 | 6753 | 4181 | 1198 | 1118 | 1391 | 85.7 | 0.7191349 | 95.46267 | 92.97741 | 160.0898 | 92.70374 | 202.8811 | 101.44055 | 321.281 | 0.7585932 | 178.0252 | 65181.84 | 54148.75 | 0.5720689 | 1.048235 | 989.124 | [5 empty] | 0.004735982 | 0.07754074
3903 | 01:52:34.0000000000010249700 | 6754 | 4182 | 1198 | 1118.165 | 1391.165 | 85.7 | 0.7021602 | 128.4478 | 124.8264 | 158.5391 | 92.27609 | 201.0397 | 100.51985 | 328.3477 | 0.7752788 | 141.3058 | 66010.94 | 54728.61 | 0.578195 | 1.05946 | 976.4489 | [5 empty] | 0.004812259 | 0.09216228
3904 | 01:52:35.0000000000003819100 | 6755 | 4183 | 1198 | 1118.336 | 1391.336 | 85.7 | 0.709611 | 112.9799 | 97.74991 | 157.4205 | 91.01929 | 202.3176 | 101.1588 | 326.8043 | 0.7716346 | 161.3184 | 66118.26 | 54805.36 | 0.5790058 | 1.060946 | 988.2719 | [5 empty] | 0.004822385 | 0.09406863
3905 | 01:52:35.999999999999738850 | 6756 | 4184 | 1198 | 1118.501 | 1391.501 | 85.7 | 0.7075291 | 114.6514 | 99.17788 | 159.038 | 91.02143 | 201.3882 | 100.6941 | 328.5835 | 0.7758355 | 159.4203 | 66172.83 | 54995.26 | 0.5810121 | 1.064622 | 990.2429 | [5 empty] | 0.004847471 | 0.09875689
3906 | 01:52:39.000000000000207675 | 6759 | 4187 | 1199 | 1119 | 1392 | 85.7 | 0.7148535 | 110.5662 | 96.12799 | 161.1003 | 92.25777 | 201.7266 | 100.8633 | 324.3843 | 0.7659206 | 163.417 | 65436.94 | 54379.93 | 0.5745112 | 1.05271 | 981.1136 | [5 empty] | 0.004766343 | 0.08341682
3907 | 01:52:39.99999999999956475 | 6760 | 4188 | 1199 | 1119.145 | 1392.145 | 85.7 | 0.7030839 | 96.62869 | 92.81147 | 159.816 | 92.58263 | 202.9086 | 101.4543 | 322.5896 | 0.761683 | 176.9269 | 65456.2 | 54234.65 | 0.5729764 | 1.049898 | 1007.2 | [5 empty] | 0.004747256 | 0.07973144
3908 | 01:52:44.000000000000589450 | 6764 | 4192 | 1200 | 1119.714 | 1392.714 | 85.7 | 0.7185622 | 109.3737 | 95.72559 | 162.4634 | 91.57813 | 200.4857 | 100.24285 | 324.3082 | 0.7657409 | 164.4185 | 65019.14 | 54304.25 | 0.5737117 | 1.051245 | 977.3285 | [5 empty] | 0.004756397 | 0.08150009
3909 | 01:52:44.999999999999946525 | 6765 | 4193 | 1199 | 1119.858 | 1392.858 | 85.7 | 0.7104797 | 109.678 | 95.80997 | 159.2951 | 92.23479 | 201.217 | 100.6085 | 324.2155 | 0.765522 | 163.5171 | 65237.68 | 54179.93 | 0.5723983 | 1.048839 | 984.7332 | [5 empty] | 0.004740073 | 0.07833692
3910 | 01:52:46.000000000000502400 | 6766 | 4194 | 1199 | 1120 | 1393 | 85.7 | 0.7221092 | 99.18312 | 94.8921 | 158.2643 | 93.08433 | 203.2358 | 101.6179 | 323.8387 | 0.7646324 | 174.4254 | 65815.63 | 54364.03 | 0.5743433 | 1.052403 | 983.7876 | [5 empty] | 0.004764253 | 0.08301468
3911 | 01:52:46.999999999999859475 | 6767 | 4195 | 1199 | 1120.196 | 1393.196 | 85.7 | 0.700916 | 114.7771 | 98.89396 | 161.1696 | 93.57969 | 200.8809 | 100.44045 | 327.1989 | 0.7725663 | 158.7193 | 65728.02 | 54781.3 | 0.5787516 | 1.06048 | 995.7476 | [5 empty] | 0.00481921 | 0.09347174
3912 | 01:52:47.999999999999216550 | 6768 | 4196 | 1199 | 1120.391 | 1393.391 | 85.7 | 0.7192245 | 96.06693 | 93.03292 | 161.6822 | 91.58912 | 202.3238 | 101.1619 | 321.7429 | 0.7596839 | 177.0245 | 65096.24 | 53998.86 | 0.5704853 | 1.045333 | 986.899 | [5 empty] | 0.004716331 | 0.07369723
3913 | 01:52:50.000000000000328300 | 6770 | 4198 | 1200 | 1120.782 | 1393.782 | 85.7 | 0.7099228 | 112.3052 | 97.31297 | 160.0705 | 95.12808 | 200.919 | 100.4595 | 325.9149 | 0.7695346 | 160.9181 | 65482.48 | 54543.8 | 0.5762425 | 1.055883 | 985.5337 | [5 empty] | 0.004787904 | 0.08754436
3914 | 01:52:50.999999999999685375 | 6771 | 4199 | 1200 | 1121 | 1394 | 85.7 | 0.7092211 | 97.18674 | 95.02805 | 162.4515 | 92.15882 | 202.6261 | 101.31305 | 322.9292 | 0.7624849 | 175.5279 | 65433.87 | 54218.11 | 0.5728016 | 1.049578 | 998.4911 | [5 empty] | 0.004745084 | 0.0793103
3915 | 01:52:52.00000000000024125 | 6772 | 4200 | 1200 | 1121.111 | 1394.111 | 85.7 | 0.7082256 | 98.89152 | 94.29186 | 159.6817 | 94.2454 | 202.6517 | 101.32585 | 323.2456 | 0.763232 | 174.7254 | 65506.28 | 54189.8 | 0.5725026 | 1.04903 | 998.6303 | [5 empty] | 0.004741368 | 0.07858872
3916 | 01:52:53.000000000000797800 | 6773 | 4201 | 1200 | 1121.237 | 1394.237 | 85.7 | 0.7184624 | 98.51089 | 95.34975 | 159.8062 | 92.15746 | 201.9422 | 100.9711 | 323.907 | 0.7647936 | 174.3283 | 65410.5 | 54334.87 | 0.5740352 | 1.051838 | 987.5803 | [5 empty] | 0.00476042 | 0.0822764
3917 | 01:52:54.999999999999511275 | 6775 | 4203 | 1200 | 1121.489 | 1394.489 | 85.7 | 0.7130374 | 111.7852 | 96.95736 | 158.6372 | 93.37552 | 201.5249 | 100.76245 | 326.4043 | 0.7706901 | 162.0211 | 65778.6 | 54483.37 | 0.5756041 | 1.054713 | 982.5798 | [5 empty] | 0.004779949 | 0.08602587
3918 | 01:52:55.999999999998868350 | 6776 | 4204 | 1200 | 1121.613 | 1394.613 | 85.7 | 0.7196708 | 96.02781 | 92.58366 | 161.3857 | 92.57562 | 202.619 | 101.3095 | 321.8625 | 0.7599662 | 176.5249 | 65215.44 | 53963.41 | 0.5701108 | 1.044647 | 985.6315 | [5 empty] | 0.004711687 | 0.07278431
3919 | 01:52:58.999999999999337175 | 6779 | 4207 | 1200 | 1122 | 1395 | 85.7 | 0.6969207 | 98.69845 | 95.78271 | 158.6784 | 99.18658 | 201.4186 | 100.7093 | 323.8378 | 0.7646302 | 173.4282 | 65226.95 | 54346.77 | 0.5741609 | 1.052068 | 1011.91 | [5 empty] | 0.004761984 | 0.08257781
3920 | 01:52:59.999999999999893725 | 6780 | 4208 | 1200 | 1122.118 | 1395.118 | 85.7 | 0.7156627 | 98.97758 | 94.6797 | 160.4278 | 93.00059 | 201.3493 | 100.67465 | 323.4941 | 0.7638187 | 174.1278 | 65135.32 | 54209.62 | 0.5727119 | 1.049413 | 989.6199 | [5 empty] | 0.00474397 | 0.079094
3921 | 01:53:03.000000000000362550 | 6783 | 4211 | 1200 | 1122.494 | 1395.494 | 85.7 | 0.7143533 | 97.22247 | 94.49139 | 158.082 | 93.29214 | 202.3419 | 101.17095 | 322.6866 | 0.7619121 | 175.2274 | 65293.02 | 54177.63 | 0.572374 | 1.048794 | 991.9732 | [5 empty] | 0.004739771 | 0.07827823
3922 | 01:53:04.000000000000918425 | 6784 | 4212 | 1200 | 1122.622 | 1395.622 | 85.7 | 0.7138558 | 113.2433 | 97.88274 | 158.1568 | 93.29033 | 200.7651 | 100.38255 | 325.8335 | 0.7693424 | 160.1224 | 65416.01 | 54382.26 | 0.5745359 | 1.052755 | 978.9794 | [5 empty] | 0.00476665 | 0.08347573
3923 | 01:53:05.00000000000027550 | 6785 | 4213 | 1200 | 1122.746 | 1395.746 | 85.7 | 0.7127005 | 96.28967 | 95.54773 | 160.5925 | 91.83293 | 201.589 | 100.7945 | 322.8454 | 0.762287 | 174.9276 | 65082.07 | 54113.02 | 0.5716914 | 1.047543 | 993.0792 | [5 empty] | 0.004731295 | 0.07662696
3924 | 01:53:07.000000000000188450 | 6787 | 4215 | 1200 | 1123 | 1396 | 85.7 | 0.7108452 | 123.6739 | 118.9997 | 161.4893 | 92.36304 | 201.9843 | 100.99215 | 327.7196 | 0.7737957 | 146.5132 | 66194.2 | 54667.56 | 0.57755 | 1.058278 | 970.9926 | [5 empty] | 0.004804209 | 0.09064112
3925 | 01:53:09.000000000000101400 | 6789 | 4217 | 1200 | 1123.107 | 1396.107 | 85.7 | 0.7197573 | 98.02797 | 95.27055 | 161.1476 | 93.06404 | 201.4918 | 100.7459 | 322.5112 | 0.7614979 | 174.4262 | 64983.36 | 54082.6 | 0.57137 | 1.046954 | 984.3286 | [5 empty] | 0.004727306 | 0.07584779
3926 | 01:53:09.000000000000101400 | 6789 | 4217 | 1200 | 1123.198 | 1396.198 | 85.7 | 0.702104 | 98.35581 | 95.08768 | 160.8932 | 94.31662 | 201.8735 | 100.93675 | 322.6704 | 0.7618738 | 174.1277 | 65138.61 | 54046.67 | 0.5709904 | 1.046259 | 1004.118 | [5 empty] | 0.004722596 | 0.07492608
3927 | 01:53:09.999999999999458475 | 6790 | 4218 | 1200 | 1123.302 | 1396.302 | 85.7 | 0.7142805 | 114.7213 | 98.99913 | 160.2925 | 92.1102 | 202.1143 | 101.05715 | 327.1384 | 0.7724234 | 158.9177 | 66119.35 | 54641.04 | 0.5772698 | 1.057765 | 979.2326 | [5 empty] | 0.004800713 | 0.089979
3928 | 01:53:11.000000000000014350 | 6791 | 4219 | 1200 | 1123.398 | 1396.398 | 85.7 | 0.7129595 | 113.8636 | 98.43409 | 157.0587 | 95.35949 | 200.439 | 100.2195 | 326.1924 | 0.7701898 | 159.7182 | 65381.66 | 54381.8 | 0.574531 | 1.052747 | 979.6013 | [5 empty] | 0.004766589 | 0.0834641
3929 | 01:53:12.999999999999927300 | 6793 | 4221 | 1200 | 1123.601 | 1396.601 | 85.7 | 0.7029897 | 113.2269 | 97.72931 | 157.211 | 94.49187 | 201.2415 | 100.62075 | 325.1159 | 0.767648 | 160.7194 | 65426.82 | 54190.13 | 0.572506 | 1.049036 | 990.7632 | [5 empty] | 0.004741411 | 0.07859713
3930 | 01:53:14.000000000000483175 | 6794 | 4222 | 1200 | 1123.699 | 1396.699 | 85.7 | 0.7241855 | 92.4607 | 92.16968 | 161.0442 | 96.78516 | 201.1753 | 100.58765 | 319.2917 | 0.7538962 | 181.7282 | 64233.59 | 53503.04 | 0.5652471 | 1.035735 | 982.3535 | [5 empty] | 0.004651522 | 0.06079119
3931 | 01:53:16.000000000000396125 | 6796 | 4224 | 1200 | 1123.801 | 1396.801 | 85.7 | 0.715619 | 108.2301 | 95.26682 | 160.4452 | 92.49011 | 199.8353 | 99.91765 | 323.5999 | 0.7640685 | 163.7228 | 64666.69 | 53887.63 | 0.5693102 | 1.04318 | 976.8389 | [5 empty] | 0.004701766 | 0.07082777
3932 | 01:53:17.999999999999110275 | 6798 | 4226 | 1200 | 1124 | 1397 | 85.7 | 0.7061872 | 98.65557 | 95.49902 | 159.411 | 93.87797 | 202.013 | 101.0065 | 322.3818 | 0.7611924 | 173.7243 | 65125.31 | 54033.9 | 0.5708555 | 1.046012 | 998.8181 | [5 empty] | 0.004720922 | 0.07459812
3933 | 01:53:18.999999999999666150 | 6799 | 4227 | 1200 | 1124.148 | 1397.148 | 85.7 | 0.7020966 | 112.1768 | 97.39884 | 160.082 | 93.42133 | 200.1282 | 100.0641 | 325.5156 | 0.7685918 | 161.1173 | 65144.86 | 54259.39 | 0.5732378 | 1.050377 | 992.748 | [5 empty] | 0.004750504 | 0.08036077
3934 | 01:53:20.000000000000222025 | 6800 | 4228 | 1200 | 1124.287 | 1397.287 | 85.7 | 0.7107379 | 109.8385 | 95.84598 | 160.5759 | 92.56129 | 200.5413 | 100.27065 | 323.5993 | 0.7640671 | 162.0188 | 64895.02 | 53844.43 | 0.5688538 | 1.042344 | 980.3909 | [5 empty] | 0.004696113 | 0.06970931
3935 | 01:53:20.999999999999579100 | 6801 | 4229 | 1200 | 1124.429 | 1397.429 | 85.7 | 0.7221439 | 97.0133 | 94.8762 | 159.3123 | 92.98672 | 202.43 | 101.215 | 321.5974 | 0.7593403 | 174.4265 | 65100.97 | 53806.15 | 0.5684494 | 1.041603 | 979.5864 | [5 empty] | 0.004691106 | 0.06871636
3936 | 01:53:22.000000000000134975 | 6802 | 4230 | 1200 | 1124.571 | 1397.571 | 85.7 | 0.6984098 | 97.73725 | 94.6679 | 160.3681 | 91.2935 | 201.8279 | 100.91395 | 321.8412 | 0.759916 | 174.8281 | 64956.54 | 53853.16 | 0.568946 | 1.042513 | 1007.713 | [5 empty] | 0.004697255 | 0.06993552
3937 | 01:53:24.9999999999994050 | 6805 | 4233 | 1200 | 1125 | 1398 | 85.7 | 0.7176591 | 112.528 | 97.40643 | 160.8983 | 95.64147 | 199.3952 | 99.6976 | 325.2184 | 0.76789 | 159.717 | 64847.01 | 54120.89 | 0.5717745 | 1.047696 | 972.2747 | [5 empty] | 0.004732327 | 0.07682836
3938 | 01:53:25.999999999999960875 | 6806 | 4234 | 1200 | 1125.091 | 1398.091 | 85.7 | 0.713616 | 98.21891 | 94.52619 | 162.7691 | 93.73789 | 202.0547 | 101.02735 | 322.5866 | 0.761676 | 174.127 | 65180.13 | 53991.55 | 0.5704081 | 1.045192 | 990.3114 | [5 empty] | 0.004715373 | 0.07350911
3939 | 01:53:27.00000000000051675 | 6807 | 4235 | 1200 | 1125.181 | 1398.181 | 85.7 | 0.710065 | 97.30577 | 95.05224 | 158.9998 | 92.36625 | 201.7995 | 100.89975 | 322.1039 | 0.7605362 | 174.7262 | 65000.42 | 53920.7 | 0.5696596 | 1.04382 | 994.4539 | [5 empty] | 0.004706094 | 0.07168244
3940 | 01:53:28.999999999999230900 | 6809 | 4237 | 1200 | 1125.366 | 1398.366 | 85.7 | 0.7182629 | 98.86938 | 94.62574 | 159.8124 | 94.72368 | 201.9433 | 100.97165 | 322.8903 | 0.762393 | 173.3277 | 65205.53 | 54020.13 | 0.57071 | 1.045745 | 984.4462 | [5 empty] | 0.004719117 | 0.07424427
3941 | 01:53:29.999999999999786775 | 6810 | 4238 | 1200 | 1125.454 | 1398.454 | 85.7 | 0.6998492 | 113.6266 | 98.6487 | 154.59 | 93.6602 | 201.1086 | 100.5543 | 325.9341 | 0.7695799 | 159.5207 | 65548.14 | 54419.91 | 0.5749336 | 1.053484 | 995.0552 | [5 empty] | 0.0047716 | 0.0844267
3942 | 01:53:31.000000000000342650 | 6811 | 4239 | 1200 | 1125.545 | 1398.545 | 85.7 | 0.7064865 | 113.5166 | 98.16768 | 160.2358 | 93.95479 | 200.3205 | 100.16025 | 326.3635 | 0.7705938 | 159.6182 | 65377.3 | 54366.02 | 0.5743643 | 1.052441 | 986.8931 | [5 empty] | 0.004764515 | 0.08306503
3943 | 01:53:31.999999999999699725 | 6812 | 4240 | 1200 | 1125.636 | 1398.636 | 85.7 | 0.7107105 | 114.9669 | 98.66644 | 158.4532 | 94.0956 | 200.0332 | 100.0166 | 325.1478 | 0.7677233 | 157.8189 | 65040.35 | 54153.91 | 0.5721234 | 1.048335 | 978.5712 | [5 empty] | 0.004736658 | 0.07767258
3944 | 01:53:33.000000000000255600 | 6813 | 4241 | 1200 | 1125.726 | 1398.726 | 85.7 | 0.7064634 | 111.1202 | 96.44973 | 157.3271 | 98.04451 | 200.6608 | 100.3304 | 323.2345 | 0.7632057 | 161.2183 | 64860.49 | 53875.79 | 0.5691851 | 1.042951 | 984.7818 | [5 empty] | 0.004700216 | 0.07052145
3945 | 01:53:35.999999999999525625 | 6816 | 4244 | 1200 | 1126 | 1399 | 85.7 | 0.7166229 | 112.4501 | 96.97165 | 160.4448 | 93.69318 | 200.966 | 100.483 | 323.2778 | 0.763308 | 159.8183 | 64967.83 | 53804.08 | 0.5684275 | 1.041563 | 971.1658 | [5 empty] | 0.004690835 | 0.06866262
3946 | 01:53:37.00000000000008150 | 6817 | 4245 | 1200 | 1126.1 | 1399.1 | 85.7 | 0.7182758 | 96.78161 | 94.98283 | 158.75 | 92.74377 | 202.3214 | 101.1607 | 321.2326 | 0.758479 | 175.0265 | 64992.21 | 53755.42 | 0.5679134 | 1.040621 | 984.1406 | [5 empty] | 0.004684473 | 0.06739775
3947 | 01:53:38.99999999999999175 | 6819 | 4247 | 1200 | 1126.3 | 1399.3 | 85.7 | 0.7225305 | 79.44598 | 94.85457 | 158.8145 | 93.30662 | 201.9845 | 100.99225 | 322.1752 | 0.7607046 | 198.1468 | 65074.39 | 54392.25 | 0.5746414 | 1.052949 | 1007.247 | [5 empty] | 0.004767963 | 0.08372822
3948 | 01:53:39.99999999999934950 | 6820 | 4248 | 1200 | 1126.401 | 1399.401 | 85.7 | 0.7160229 | 98.55916 | 94.49616 | 158.119 | 93.88136 | 201.0049 | 100.50245 | 320.7797 | 0.7574096 | 173.3256 | 64478.29 | 53645.82 | 0.5667555 | 1.038499 | 984.1578 | [5 empty] | 0.004670154 | 0.06453829
3949 | 01:53:42.00000000000046125 | 6822 | 4250 | 1200 | 1126.6 | 1399.6 | 85.7 | 0.7112341 | 111.971 | 97.12568 | 158.2795 | 94.36538 | 200.0487 | 100.02435 | 325.0359 | 0.7674591 | 159.9198 | 65023 | 54061.45 | 0.5711466 | 1.046545 | 979.3675 | [5 empty] | 0.004724533 | 0.07530542
3950 | 01:53:42.99999999999981900 | 6823 | 4251 | 1200 | 1126.702 | 1399.702 | 85.7 | 0.7152055 | 97.71587 | 95.12375 | 159.3094 | 93.40228 | 201.912 | 100.956 | 321.9099 | 0.7600782 | 174.2258 | 64997.48 | 53786.38 | 0.5682405 | 1.04122 | 987.0474 | [5 empty] | 0.00468852 | 0.06820286
3951 | 01:53:44.00000000000037825 | 6824 | 4252 | 1200 | 1126.801 | 1399.801 | 85.7 | 0.712988 | 112.2025 | 97.16768 | 159.0785 | 95.64168 | 200.0448 | 100.0224 | 324.7682 | 0.766827 | 160.0183 | 64968.2 | 54069.66 | 0.5712333 | 1.046704 | 977.5123 | [5 empty] | 0.004725609 | 0.07551602
3952 | 01:53:45.00000000000093075 | 6825 | 4253 | 1200 | 1126.901 | 1399.901 | 85.7 | 0.7082314 | 112.7413 | 97.98568 | 161.5437 | 93.46127 | 201.9256 | 100.9628 | 325.9555 | 0.7696304 | 159.7232 | 65818.76 | 54392.33 | 0.5746422 | 1.05295 | 985.1596 | [5 empty] | 0.004767974 | 0.08373024
3953 | 01:53:46.00000000000028850 | 6826 | 4254 | 1200 | 1127 | 1400 | 85.7 | 0.7256505 | 96.6221 | 93.9865 | 160.6775 | 93.86591 | 201.3491 | 100.67455 | 321.1797 | 0.7583541 | 175.3281 | 64669.24 | 53693.43 | 0.5672585 | 1.039421 | 975.7574 | [5 empty] | 0.004676372 | 0.06578222
3954 | 01:53:47.99999999999900400 | 6828 | 4256 | 1200 | 1126 | 1399 | 85.7 | 0.7134946 | 113.7117 | 98.33234 | 158.9201 | 95.46165 | 200.2534 | 100.1267 | 325.2769 | 0.7680282 | 159.2208 | 65137.81 | 54086.34 | 0.5714095 | 1.047027 | 976.2603 | [5 empty] | 0.004727796 | 0.07594365
3955 | 01:53:49.00000000000075800 | 6829 | 4257 | 1200 | 1126 | 1399 | 85.7 | 0.7175227 | 113.3994 | 98.36222 | 159.636 | 93.21441 | 198.8918 | 99.4459 | 324.8702 | 0.7670679 | 159.2218 | 64614.02 | 54000.4 | 0.5705016 | 1.045363 | 971.0287 | [5 empty] | 0.004716532 | 0.07373686
3956 | 01:53:50.00000000000011575 | 6830 | 4258 | 1200 | 1127 | 1400 | 85.7 | 0.7116437 | 114.0904 | 98.6905 | 159.2085 | 94.51182 | 200.3313 | 100.16565 | 325.5939 | 0.7687766 | 158.7217 | 65226.64 | 54265.97 | 0.5733073 | 1.050504 | 979.2454 | [5 empty] | 0.004751368 | 0.08052803
3957 | 01:53:50.99999999999947350 | 6831 | 4259 | 1200 | 1127 | 1400 | 85.7 | 0.7120596 | 92.11004 | 92.18482 | 160.1021 | 91.7968 | 200.8714 | 100.4357 | 318.3141 | 0.7515879 | 172.523 | 63940.2 | 53221.43 | 0.562272 | 1.030284 | 984.6367 | [5 empty] | 0.004614845 | 0.05332689
3958 | 01:53:52.00000000000002600 | 6832 | 4260 | 1200 | 1127.092 | 1400.092 | 85.7 | 0.7233389 | 93.15879 | 92.0276 | 160.1267 | 97.74564 | 201.6619 | 100.83095 | 318.3311 | 0.7516281 | 179.7294 | 64195.27 | 53241.88 | 0.562488 | 1.030679 | 979.3331 | [5 empty] | 0.004617505 | 0.05387226
3959 | 01:53:53.00000000000058525 | 6833 | 4261 | 1200 | 1127.182 | 1400.182 | 85.7 | 0.6950697 | 114.0967 | 98.84962 | 160.6612 | 92.90686 | 201.5989 | 100.79945 | 324.6003 | 0.7664306 | 159.4222 | 65439.07 | 54095.22 | 0.5715033 | 1.047199 | 998.1886 | [5 empty] | 0.00472896 | 0.07617117
3960 | 01:53:54.99999999999930075 | 6835 | 4263 | 1200 | 1127.366 | 1400.366 | 85.7 | 0.7198718 | 95.54121 | 92.80938 | 161.8842 | 92.96005 | 200.9496 | 100.4748 | 318.788 | 0.7527069 | 175.9251 | 64060.32 | 53245.41 | 0.5625253 | 1.030748 | 979.4065 | [5 empty] | 0.004617965 | 0.05396635
3961 | 01:53:55.99999999999985325 | 6836 | 4264 | 1200 | 1127.455 | 1400.455 | 85.7 | 0.7148494 | 113.5687 | 98.37371 | 160.4701 | 95.18571 | 199.6484 | 99.8242 | 325.8749 | 0.7694401 | 158.6185 | 65060.39 | 54137.93 | 0.5719546 | 1.048026 | 974.4984 | [5 empty] | 0.004734562 | 0.07726418
3962 | 01:53:57.0000000000004125 | 6837 | 4265 | 1200 | 1127.546 | 1400.546 | 85.7 | 0.7078944 | 96.85799 | 93.43668 | 159.5397 | 92.96954 | 201.3248 | 100.6624 | 320.7158 | 0.7572587 | 175.0269 | 64568.04 | 53521.42 | 0.5654413 | 1.036091 | 994.2181 | [5 empty] | 0.004653919 | 0.06127495
3963 | 01:53:57.99999999999977025 | 6838 | 4266 | 1200 | 1127.638 | 1400.638 | 85.7 | 0.7193029 | 99.47112 | 97.52293 | 158.5773 | 94.33259 | 201.0489 | 100.52445 | 323.9261 | 0.7648387 | 170.8281 | 65124.98 | 54099.78 | 0.5715515 | 1.047287 | 981.3708 | [5 empty] | 0.004729558 | 0.07628797
3964 | 01:53:58.99999999999912125 | 6839 | 4267 | 1200 | 1127.727 | 1400.727 | 85.7 | 0.7064096 | 95.9666 | 94.33841 | 159.0461 | 92.56776 | 200.9748 | 100.4874 | 320.8899 | 0.7576698 | 175.1265 | 64490.79 | 53593.28 | 0.5662005 | 1.037482 | 996.5905 | [5 empty] | 0.004663295 | 0.06316234
3965 | 01:53:59.99999999999968050 | 6840 | 4268 | 1200 | 1127.818 | 1400.818 | 85.7 | 0.716733 | 110.7653 | 96.2327 | 159.132 | 93.56725 | 200.2668 | 100.1334 | 321.9163 | 0.7600933 | 160.8163 | 64469.16 | 53524.09 | 0.5654695 | 1.036143 | 969.9256 | [5 empty] | 0.004654267 | 0.06134519
3966 | 01:54:01.00000000000023300 | 6841 | 4269 | 1200 | 1127.909 | 1400.909 | 85.7 | 0.7115831 | 112.6893 | 97.43046 | 161.2505 | 94.0404 | 199.3118 | 99.6559 | 323.2654 | 0.7632787 | 158.8188 | 64430.61 | 53733.01 | 0.5676767 | 1.040187 | 975.3728 | [5 empty] | 0.004681544 | 0.06681426
3967 | 01:54:01.99999999999959075 | 6842 | 4270 | 1200 | 1128 | 1401 | 85.7 | 0.7170036 | 113.7218 | 98.24877 | 158.9241 | 94.71288 | 199.924 | 99.962 | 324.8722 | 0.7670726 | 159.219 | 64949.75 | 53976.52 | 0.5702493 | 1.044901 | 971.4341 | [5 empty] | 0.004713404 | 0.0731221
3968 | 01:54:03.000000000000150 | 6843 | 4271 | 1200 | 1127 | 1400 | 85.7 | 0.7117229 | 114.7591 | 98.88163 | 159.6796 | 97.33674 | 199.8246 | 99.9123 | 325.3289 | 0.7681509 | 157.1188 | 65008.74 | 54008.7 | 0.5705893 | 1.045524 | 975.6041 | [5 empty] | 0.00471762 | 0.07395037
3969 | 01:54:05.00000000000006025 | 6845 | 4273 | 1200 | 1128 | 1401 | 85.7 | 0.7139383 | 99.05016 | 97.58035 | 158.9106 | 91.82841 | 200.5353 | 100.26765 | 322.9468 | 0.7625264 | 171.4303 | 64762.25 | 53980.46 | 0.5702909 | 1.044977 | 987.1624 | [5 empty] | 0.00471392 | 0.07322358
3970 | 01:54:06.00000000000061950 | 6846 | 4274 | 1200 | 1128.059 | 1401.059 | 85.7 | 0.7166339 | 126.3343 | 123.3556 | 158.2216 | 94.55231 | 199.2252 | 99.6126 | 325.3638 | 0.7682333 | 141.7076 | 64820.68 | 53833.73 | 0.5687408 | 1.042137 | 953.2661 | [5 empty] | 0.004694713 | 0.06943194
3971 | 01:54:08.9999999999998875 | 6849 | 4277 | 1200 | 1128.235 | 1401.235 | 85.7 | 0.7071764 | 111.7438 | 97.20663 | 156.9173 | 95.34583 | 198.7995 | 99.39975 | 323.8769 | 0.7647225 | 159.619 | 64386.55 | 53762.12 | 0.5679842 | 1.04075 | 981.4837 | [5 empty] | 0.004685349 | 0.06757208
3972 | 01:54:10.99999999999979775 | 6851 | 4279 | 1200 | 1128.352 | 1401.352 | 85.7 | 0.7079874 | 126.1662 | 120.7136 | 159.9727 | 95.18603 | 201.5919 | 100.79595 | 326.1076 | 0.7699896 | 142.8083 | 65740.66 | 54060.48 | 0.5711363 | 1.046526 | 966.0063 | [5 empty] | 0.004724406 | 0.07528053
3973 | 01:54:12.99999999999971475 | 6853 | 4281 | 1200 | 1128.471 | 1401.471 | 85.7 | 0.7190892 | 113.5395 | 98.09938 | 160.5463 | 96.24581 | 200.2206 | 100.1103 | 325.0883 | 0.7675828 | 158.9191 | 65089.39 | 53995.88 | 0.5704538 | 1.045276 | 968.9237 | [5 empty] | 0.00471594 | 0.07362055
3974 | 01:54:15.00000000000082650 | 6855 | 4283 | 1200 | 1128.589 | 1401.589 | 85.7 | 0.7223774 | 97.8333 | 95.97268 | 159.1269 | 93.06352 | 200.8165 | 100.40825 | 321.8632 | 0.7599679 | 172.8295 | 64635.45 | 53671.13 | 0.5670229 | 1.038989 | 976.7185 | [5 empty] | 0.004673459 | 0.06519992
3975 | 01:54:16.00000000000018425 | 6856 | 4284 | 1200 | 1128.647 | 1401.647 | 85.7 | 0.7209741 | 94.45721 | 92.46056 | 160.6249 | 95.14625 | 200.685 | 100.3425 | 318.9395 | 0.7530646 | 176.625 | 64006.37 | 53167.23 | 0.5616993 | 1.029234 | 978.2888 | [5 empty] | 0.004607798 | 0.05187893
3976 | 01:54:16.99999999999954200 | 6857 | 4285 | 1200 | 1128.708 | 1401.708 | 85.7 | 0.6974814 | 113.0449 | 97.91804 | 160.4316 | 95.31546 | 200.8866 | 100.4433 | 324.458 | 0.7660946 | 159.8183 | 65179.27 | 54033.09 | 0.570847 | 1.045996 | 995.2043 | [5 empty] | 0.004720816 | 0.07457731
3977 | 01:54:17.99999999999889975 | 6858 | 4286 | 1200 | 1128.765 | 1401.765 | 85.7 | 0.720503 | 95.50709 | 93.16793 | 160.0991 | 93.31585 | 201.081 | 100.5405 | 320.4175 | 0.7565544 | 175.6269 | 64429.86 | 53425.28 | 0.5644256 | 1.03423 | 979.7592 | [5 empty] | 0.004641385 | 0.05873992
3978 | 01:54:20.00000000000001150 | 6860 | 4288 | 1200 | 1128.882 | 1401.882 | 85.7 | 0.7135401 | 109.2928 | 95.67652 | 157.6946 | 92.65138 | 198.703 | 99.3515 | 321.7736 | 0.7597563 | 161.7182 | 63937.37 | 53419.19 | 0.5643612 | 1.034112 | 973.6512 | [5 empty] | 0.004640591 | 0.05857896
3979 | 01:54:21.99999999999992175 | 6862 | 4290 | 1200 | 1129 | 1402 | 85.7 | 0.7207078 | 97.02173 | 95.59274 | 157.9808 | 95.11023 | 200.7416 | 100.3708 | 320.7186 | 0.7572653 | 174.1237 | 64381.57 | 53515.5 | 0.5653787 | 1.035976 | 978.706 | [5 empty] | 0.004653146 | 0.06111918
3980 | 01:54:23.00000000000048100 | 6863 | 4291 | 1200 | 1128.5 | 1401.5 | 85.7 | 0.7006558 | 96.53597 | 95.75723 | 159.8649 | 99.85963 | 200.8911 | 100.44555 | 320.6232 | 0.7570401 | 173.7273 | 64410.34 | 53566.01 | 0.5659124 | 1.036954 | 1001.726 | [5 empty] | 0.004659736 | 0.06244684
3981 | 01:54:23.99999999999983200 | 6864 | 4292 | 1200 | 1128 | 1401 | 85.7 | 0.7162919 | 113.6802 | 98.29182 | 161.9134 | 94.6727 | 198.7235 | 99.36175 | 323.5443 | 0.7639372 | 158.0208 | 64295.86 | 53758.54 | 0.5679464 | 1.040681 | 969.3995 | [5 empty] | 0.004684881 | 0.06747894
3982 | 01:54:25.00000000000039125 | 6865 | 4293 | 1200 | 1128.497 | 1401.497 | 85.7 | 0.7289311 | 94.36836 | 94.15456 | 159.1748 | 93.8566 | 200.7121 | 100.35605 | 319.7465 | 0.75497 | 176.1276 | 64177 | 53309.12 | 0.5631984 | 1.031981 | 970.0978 | [5 empty] | 0.004626256 | 0.05566176
3983 | 01:54:25.99999999999974900 | 6866 | 4294 | 1200 | 1129 | 1402 | 85.7 | 0.7236806 | 112.1141 | 97.11929 | 159.9313 | 96.62292 | 198.8242 | 99.4121 | 322.1596 | 0.7606677 | 158.5184 | 64053.12 | 53490.17 | 0.5651111 | 1.035486 | 959.606 | [5 empty] | 0.004649843 | 0.0604522
3984 | 01:54:27.99999999999965925 | 6868 | 4296 | 1200 | 1129.105 | 1402.105 | 85.7 | 0.7141762 | 96.32376 | 95.19931 | 160.2135 | 93.99436 | 200.9546 | 100.4773 | 320.8109 | 0.7574833 | 174.128 | 64468.44 | 53480.69 | 0.565011 | 1.035302 | 985.8046 | [5 empty] | 0.004648607 | 0.06020237
3985 | 01:54:29.00000000000021850 | 6869 | 4297 | 1200 | 1129.158 | 1402.158 | 85.7 | 0.7202459 | 111.4933 | 96.65899 | 159.3573 | 94.98573 | 199.6558 | 99.8279 | 322.655 | 0.7618375 | 159.4169 | 64419.93 | 53557.82 | 0.5658258 | 1.036796 | 964.8335 | [5 empty] | 0.004658667 | 0.06223178
3986 | 01:54:31.00000000000012875 | 6871 | 4299 | 1200 | 1129.265 | 1402.265 | 85.7 | 0.706248 | 125.7062 | 121.2592 | 160.0469 | 93.4156 | 199.0639 | 99.53195 | 325.4518 | 0.7684411 | 142.7108 | 64785.7 | 53812.43 | 0.5685157 | 1.041724 | 966.0408 | [5 empty] | 0.004691927 | 0.06887938
3987 | 01:54:31.99999999999948650 | 6872 | 4300 | 1200 | 1129.316 | 1402.316 | 85.7 | 0.7250594 | 95.67348 | 94.92421 | 157.9331 | 94.09764 | 201.1808 | 100.5904 | 320.2401 | 0.7561355 | 174.9275 | 64426.17 | 53412.64 | 0.564292 | 1.033985 | 973.912 | [5 empty] | 0.004639738 | 0.05840578
3988 | 01:54:33.00000000000004575 | 6873 | 4301 | 1200 | 1129.368 | 1402.368 | 85.7 | 0.6977912 | 113.191 | 98.20477 | 158.5437 | 98.31178 | 199.3511 | 99.67555 | 324.502 | 0.7661985 | 159.4201 | 64689.81 | 53876.33 | 0.5691908 | 1.042961 | 993.2231 | [5 empty] | 0.004700287 | 0.07053543
3989 | 01:54:34.00000000000059825 | 6874 | 4302 | 1200 | 1129.422 | 1402.422 | 85.7 | 0.7194259 | 113.0907 | 97.95723 | 159.4495 | 92.68244 | 199.0421 | 99.52105 | 324.3275 | 0.7657865 | 159.422 | 64554.83 | 53856.52 | 0.5689815 | 1.042578 | 968.0021 | [5 empty] | 0.004697695 | 0.07002255
3990 | 01:54:34.99999999999995600 | 6875 | 4303 | 1200 | 1129.474 | 1402.474 | 85.7 | 0.7108604 | 109.3704 | 95.70377 | 158.5198 | 96.81329 | 199.6117 | 99.80585 | 321.8384 | 0.7599093 | 161.8191 | 64242.7 | 53437.02 | 0.5645496 | 1.034457 | 976.9487 | [5 empty] | 0.004642915 | 0.0590501
3991 | 01:54:36.00000000000050850 | 6876 | 4304 | 1200 | 1129.527 | 1402.527 | 85.7 | 0.7137882 | 113.402 | 98.06966 | 159.5949 | 93.60744 | 199.7673 | 99.88365 | 324.5446 | 0.7662991 | 158.2195 | 64833.39 | 53900.11 | 0.569442 | 1.043422 | 973.5156 | [5 empty] | 0.004703399 | 0.07115046
3992 | 01:54:38.00000000000042550 | 6878 | 4306 | 1200 | 1129.632 | 1402.632 | 85.7 | 0.7077149 | 114.0181 | 98.77876 | 160.1091 | 95.61277 | 199.0727 | 99.53635 | 325.0854 | 0.767576 | 157.8202 | 64715.63 | 53937.34 | 0.5698354 | 1.044142 | 980.3969 | [5 empty] | 0.004708273 | 0.07211199
3993 | 01:54:40.99999999999969350 | 6881 | 4309 | 1200 | 1129.789 | 1402.789 | 85.7 | 0.7168984 | 94.61324 | 93.37242 | 159.9734 | 95.10849 | 200.8241 | 100.41205 | 318.0028 | 0.7508529 | 176.3266 | 63862.64 | 53058.47 | 0.5605503 | 1.027129 | 981.723 | [5 empty] | 0.004593666 | 0.04896223
3994 | 01:54:42.99999999999961050 | 6883 | 4311 | 1200 | 1129.895 | 1402.895 | 85.7 | 0.7280226 | 98.44444 | 94.81905 | 160.8724 | 94.78423 | 199.7273 | 99.86365 | 319.8864 | 0.7553004 | 172.1271 | 63890.07 | 53325.26 | 0.5633689 | 1.032294 | 967.2084 | [5 empty] | 0.004628357 | 0.05609046
3995 | 01:54:44.00000000000016300 | 6884 | 4312 | 1200 | 1129.948 | 1402.948 | 85.7 | 0.7196448 | 92.97791 | 94.44415 | 160.2085 | 94.16665 | 200.3545 | 100.17725 | 319.1288 | 0.7535116 | 175.8303 | 63938.91 | 53243.98 | 0.5625102 | 1.03072 | 979.5544 | [5 empty] | 0.004617779 | 0.05392824
3996 | 01:54:45.00000000000072225 | 6885 | 4313 | 1200 | 1130 | 1403 | 85.7 | 0.6978951 | 128.3781 | 122.2088 | 159.5541 | 93.0017 | 198.5093 | 99.25465 | 324.5512 | 0.7663147 | 140.4064 | 64426.44 | 53616.89 | 0.5664499 | 1.037939 | 972.0756 | [5 empty] | 0.004666376 | 0.06378107
3997 | 01:54:46.00000000000007325 | 6886 | 4314 | 1200 | 1129.832 | 1402.832 | 85.7 | 0.7117062 | 113.8126 | 98.37514 | 158.8383 | 96.65956 | 199.136 | 99.568 | 323.5278 | 0.7638983 | 157.6185 | 64426.04 | 53658.18 | 0.5668861 | 1.038738 | 973.4625 | [5 empty] | 0.004671768 | 0.06486149
3998 | 01:54:46.99999999999943100 | 6887 | 4315 | 1200 | 1129.665 | 1402.665 | 85.7 | 0.7132007 | 96.75738 | 95.10712 | 159.9272 | 89.94247 | 200.8824 | 100.4412 | 319.5125 | 0.7544175 | 173.628 | 64184.43 | 53310.39 | 0.5632118 | 1.032006 | 985.1198 | [5 empty] | 0.004626421 | 0.0556955
3999 | 01:54:47.99999999999999025 | 6888 | 4316 | 1200 | 1129.499 | 1402.499 | 85.7 | 0.7159746 | 97.96899 | 96.72896 | 161.9782 | 94.31724 | 200.8003 | 100.40015 | 321.6694 | 0.7595103 | 171.6279 | 64591.29 | 53541 | 0.5656481 | 1.03647 | 981.7221 | [5 empty] | 0.004656473 | 0.06178984
4000 | 01:54:49.99999999999990050 | 6890 | 4318 | 1200 | 1129.164 | 1402.164 | 85.7 | 0.72724 | 99.38567 | 97.90824 | 159.3589 | 95.30625 | 200.7349 | 100.36745 | 321.6222 | 0.7593989 | 170.3253 | 64560.79 | 53613 | 0.5664088 | 1.037864 | 968.4067 | [5 empty] | 0.004665869 | 0.06367917
4001 | 01:54:50.99999999999925825 | 6891 | 4319 | 1200 | 1129 | 1402 | 85.7 | 0.7030836 | 96.99281 | 95.96741 | 159.7623 | 97.17722 | 200.388 | 100.194 | 319.6054 | 0.7546369 | 173.1258 | 64045.08 | 53307 | 0.563176 | 1.03194 | 996.2683 | [5 empty] | 0.00462598 | 0.05560542
4002 | 01:54:51.9999999999998175 | 6892 | 4320 | 1200 | 1129.251 | 1402.251 | 85.7 | 0.7125708 | 122.4081 | 116.7017 | 161.8699 | 92.69394 | 199.738 | 99.869 | 325.8747 | 0.7694397 | 146.7115 | 65089.55 | 54145 | 0.5720293 | 1.048162 | 965.2537 | [5 empty] | 0.00473549 | 0.07744491
4003 | 01:54:53.0000000000003700 | 6893 | 4321 | 1200 | 1129.5 | 1402.5 | 85.7 | 0.716857 | 94.74444 | 94.25385 | 160.9501 | 95.56837 | 200.1827 | 100.09135 | 318.3748 | 0.7517313 | 175.623 | 63733.13 | 53075.64 | 0.5607317 | 1.027461 | 981.1962 | [5 empty] | 0.004595896 | 0.04942369
4004 | 01:54:53.99999999999972775 | 6894 | 4322 | 1200 | 1129.75 | 1402.75 | 85.7 | 0.7110534 | 125.3958 | 118.9955 | 160.079 | 95.01877 | 198.7609 | 99.38045 | 324.1906 | 0.7654632 | 143.7091 | 64436.43 | 53630.24 | 0.5665909 | 1.038197 | 960.0896 | [5 empty] | 0.004668119 | 0.06413062
4005 | 01:54:55.00000000000028700 | 6895 | 4323 | 1200 | 1130 | 1403 | 85.7 | 0.7153931 | 125.1049 | 117.6994 | 159.0553 | 95.87603 | 199.252 | 99.626 | 324.6417 | 0.7665284 | 145.2129 | 64685.5 | 53723.58 | 0.5675771 | 1.040004 | 957.3468 | [5 empty] | 0.004680312 | 0.06656855
4006 | 01:54:57.00000000000019725 | 6897 | 4325 | 1200 | 1130.05 | 1403.05 | 85.7 | 0.7239188 | 89.16418 | 90.36787 | 158.7281 | 95.30689 | 199.3323 | 99.66615 | 314.0549 | 0.7415313 | 181.2249 | 62601.28 | 52337.45 | 0.5529329 | 1.013171 | 973.3729 | [5 empty] | 0.004500349 | 0.02924193
4007 | 01:54:57.9999999999995550 | 6898 | 4326 | 1200 | 1130.075 | 1403.075 | 85.7 | 0.7162311 | 126.2706 | 120.2302 | 159.0947 | 94.10281 | 199.1685 | 99.58425 | 324.5462 | 0.7663029 | 143.5084 | 64639.38 | 53645.63 | 0.5667535 | 1.038495 | 954.1035 | [5 empty] | 0.004670129 | 0.06453332
4008 | 01:54:59.0000000000001075 | 6899 | 4327 | 1200 | 1130.1 | 1403.1 | 85.7 | 0.69374 | 128.7952 | 119.0643 | 158.3497 | 98.21535 | 199.239 | 99.6195 | 323.0984 | 0.7628844 | 141.3062 | 64373.81 | 53437.27 | 0.5645523 | 1.034462 | 976.5541 | [5 empty] | 0.004642947 | 0.0590567
4009 | 01:55:01.00000000000002450 | 6901 | 4329 | 1200 | 1130.15 | 1403.15 | 85.7 | 0.7143843 | 113.9656 | 98.96455 | 157.3092 | 94.99787 | 198.1686 | 99.0843 | 323.9445 | 0.7648822 | 157.7189 | 64195.64 | 53677.14 | 0.5670864 | 1.039105 | 970.6481 | [5 empty] | 0.004674244 | 0.06535692
4010 | 01:55:01.99999999999938225 | 6902 | 4330 | 1200 | 1130.175 | 1403.175 | 85.7 | 0.7216895 | 112.59 | 97.39066 | 159.5587 | 95.5883 | 199.9697 | 99.98485 | 323.1299 | 0.7629588 | 158.6187 | 64616.19 | 53552.07 | 0.5657651 | 1.036684 | 962.3812 | [5 empty] | 0.004657917 | 0.06208074
4011 | 01:55:02.99999999999993475 | 6903 | 4331 | 1200 | 1130.2 | 1403.2 | 85.7 | 0.7109393 | 126.2364 | 117.8927 | 159.845 | 95.2066 | 198.6135 | 99.30675 | 324.7055 | 0.766679 | 142.7083 | 64490.9 | 53607.4 | 0.5663496 | 1.037755 | 959.0458 | [5 empty] | 0.004665138 | 0.06353245
4012 | 01:55:04.00000000000049400 | 6904 | 4332 | 1200 | 1130.225 | 1403.225 | 85.7 | 0.7064733 | 112.3577 | 97.05539 | 159.2561 | 94.23911 | 199.2636 | 99.6318 | 322.1272 | 0.7605912 | 158.8204 | 64188.22 | 53388.84 | 0.5640406 | 1.033524 | 978.6422 | [5 empty] | 0.004636637 | 0.05777609
4013 | 01:55:04.99999999999985175 | 6905 | 4333 | 1200 | 1130.251 | 1403.251 | 85.7 | 0.7076681 | 111.9437 | 97.09451 | 159.0677 | 95.5575 | 198.0961 | 99.04805 | 321.243 | 0.7585035 | 159.7184 | 63636.99 | 53341.61 | 0.5635416 | 1.03261 | 977.7939 | [5 empty] | 0.004630485 | 0.05652441
4014 | 01:55:06.00000000000040425 | 6906 | 4334 | 1200 | 1130.275 | 1403.275 | 85.7 | 0.7154453 | 124.6026 | 118.4553 | 158.9036 | 94.0681 | 198.8868 | 99.4434 | 324.7388 | 0.7667576 | 144.6118 | 64586.28 | 53670.85 | 0.56702 | 1.038984 | 956.2878 | [5 empty] | 0.004673423 | 0.06519261
4015 | 01:55:07.00000000000096350 | 6907 | 4335 | 1200 | 1130.301 | 1403.301 | 85.7 | 0.7074103 | 97.82338 | 94.90707 | 160.0549 | 96.48354 | 200.3619 | 100.18095 | 320.176 | 0.7559842 | 173.3303 | 64151.06 | 53419.78 | 0.5643675 | 1.034123 | 992.3033 | [5 empty] | 0.004640668 | 0.05859456
4016 | 01:55:08.00000000000032125 | 6908 | 4336 | 1200 | 1130.325 | 1403.325 | 85.7 | 0.7169855 | 97.85258 | 96.97011 | 157.4498 | 95.47626 | 200.0075 | 100.00375 | 321.0451 | 0.7580362 | 171.9298 | 64211.44 | 53453.85 | 0.5647274 | 1.034783 | 980.2233 | [5 empty] | 0.004645108 | 0.05949445
4017 | 01:55:08.99999999999967225 | 6909 | 4337 | 1200 | 1130.35 | 1403.35 | 85.7 | 0.7022631 | 99.60459 | 97.45966 | 158.3423 | 92.3458 | 200.853 | 100.4265 | 321.8072 | 0.7598357 | 170.3308 | 64635.93 | 53679.22 | 0.5671084 | 1.039146 | 997.3074 | [5 empty] | 0.004674516 | 0.06541124
4018 | 01:55:09.9999999999990300 | 6910 | 4338 | 1200 | 1130.375 | 1403.375 | 85.7 | 0.7165667 | 113.3417 | 97.80532 | 157.6501 | 96.11902 | 198.4357 | 99.21785 | 321.483 | 0.7590702 | 158.3186 | 63793.69 | 53260.95 | 0.5626895 | 1.031049 | 965.6239 | [5 empty] | 0.004619987 | 0.05438036
4019 | 01:55:10.99999999999958925 | 6911 | 4339 | 1200 | 1130.4 | 1403.4 | 85.7 | 0.7181052 | 126.2135 | 117.4604 | 159.4216 | 96.05157 | 199.006 | 99.503 | 322.4669 | 0.7613933 | 144.0093 | 64172.82 | 53361.04 | 0.5637469 | 1.032986 | 950.3415 | [5 empty] | 0.004633016 | 0.05703967
4020 | 01:55:12.00000000000014175 | 6912 | 4340 | 1200 | 1130.425 | 1403.425 | 85.7 | 0.7233123 | 113.5511 | 98.37099 | 157.7519 | 96.44444 | 198.5502 | 99.2751 | 324.4742 | 0.7661329 | 157.9196 | 64424.43 | 53796.55 | 0.568348 | 1.041417 | 961.7072 | [5 empty] | 0.00468985 | 0.06846707
4021 | 01:55:14.00000000000005875 | 6914 | 4342 | 1200 | 1130.475 | 1403.475 | 85.7 | 0.7127073 | 128.1567 | 122.1874 | 159.5832 | 96.18945 | 198.4012 | 99.2006 | 324.1858 | 0.7654519 | 140.1071 | 64318.86 | 53500.94 | 0.5652249 | 1.035694 | 953.6106 | [5 empty] | 0.004651248 | 0.06073589
4022 | 01:55:15.00000000000061125 | 6915 | 4343 | 1200 | 1130.5 | 1403.5 | 85.7 | 0.7165321 | 96.22626 | 94.83929 | 161.6176 | 95.9495 | 200.596 | 100.298 | 318.4238 | 0.751847 | 173.7261 | 63874.53 | 53116.01 | 0.5611582 | 1.028243 | 979.9711 | [5 empty] | 0.004601141 | 0.05050719
4023 | 01:55:15.99999999999996900 | 6916 | 4344 | 1200 | 1130.525 | 1403.525 | 85.7 | 0.7179338 | 99.38387 | 96.20739 | 159.7891 | 95.26846 | 200.4981 | 100.24905 | 321.1041 | 0.7581755 | 171.429 | 64380.75 | 53493.14 | 0.5651425 | 1.035543 | 978.9515 | [5 empty] | 0.004650231 | 0.06053044
4024 | 01:55:16.99999999999932675 | 6917 | 4345 | 1200 | 1130.55 | 1403.55 | 85.7 | 0.718602 | 113.6595 | 98.31097 | 157.9605 | 94.37688 | 199.0441 | 99.52205 | 323.0282 | 0.7627186 | 158.1184 | 64296.86 | 53514.55 | 0.5653687 | 1.035958 | 965.0513 | [5 empty] | 0.004653023 | 0.06109418
4025 | 01:55:17.99999999999988600 | 6918 | 4346 | 1200 | 1130.575 | 1403.575 | 85.7 | 0.7189938 | 124.4999 | 117.1785 | 159.8283 | 93.92083 | 198.4262 | 99.2131 | 324.7722 | 0.7668365 | 144.5151 | 64443.32 | 53752.95 | 0.5678873 | 1.040573 | 952.8027 | [5 empty] | 0.00468415 | 0.06733347
4026 | 01:55:19.00000000000043850 | 6919 | 4347 | 1200 | 1130.6 | 1403.6 | 85.7 | 0.7182245 | 111.2937 | 96.79279 | 160.557 | 95.17636 | 197.1457 | 98.57285 | 321.1732 | 0.7583387 | 160.3204 | 63317.9 | 53262.61 | 0.562707 | 1.031081 | 965.7747 | [5 empty] | 0.004620203 | 0.05442456
4027 | 01:55:19.99999999999979625 | 6920 | 4348 | 1200 | 1130.625 | 1403.625 | 85.7 | 0.7181029 | 113.3235 | 97.96371 | 157.7793 | 95.08576 | 198.5456 | 99.2728 | 322.7719 | 0.7621135 | 158.5171 | 64084.92 | 53537.69 | 0.5656132 | 1.036406 | 966.1854 | [5 empty] | 0.004656041 | 0.06170283
4028 | 01:55:20.99999999999915400 | 6921 | 4349 | 1200 | 1130.65 | 1403.65 | 85.7 | 0.7261255 | 95.44021 | 95.2172 | 160.9988 | 93.46446 | 199.842 | 99.921 | 318.8033 | 0.752743 | 174.3277 | 63710.28 | 53083.93 | 0.5608193 | 1.027622 | 969.6804 | [5 empty] | 0.004596973 | 0.04964635
4029 | 01:55:21.99999999999970650 | 6922 | 4350 | 1200 | 1130.675 | 1403.675 | 85.7 | 0.7164887 | 124.2927 | 117.9237 | 160.8153 | 95.15677 | 199.0072 | 99.5036 | 324.4957 | 0.7661836 | 144.7135 | 64576.98 | 53700.64 | 0.5673347 | 1.03956 | 955.4324 | [5 empty] | 0.004677314 | 0.06597036
4030 | 01:55:23.00000000000026575 | 6923 | 4351 | 1200 | 1130.7 | 1403.7 | 85.7 | 0.7190155 | 94.50587 | 94.09873 | 159.8752 | 97.144 | 200.7211 | 100.36055 | 318.2803 | 0.7515081 | 175.7297 | 63885.58 | 53035.61 | 0.5603088 | 1.026686 | 978.5816 | [5 empty] | 0.004590698 | 0.04834727
4031 | 01:55:23.99999999999962350 | 6924 | 4352 | 1200 | 1130.725 | 1403.725 | 85.7 | 0.7175781 | 97.47464 | 95.58026 | 159.0193 | 94.26755 | 199.7669 | 99.88345 | 319.9402 | 0.7554274 | 172.6293 | 63913.45 | 53384.11 | 0.5639906 | 1.033433 | 979.7282 | [5 empty] | 0.004636021 | 0.05765086
4032 | 01:55:26.00000000000073525 | 6926 | 4354 | 1200 | 1130.775 | 1403.775 | 85.7 | 0.7030459 | 99.25005 | 95.9734 | 159.1144 | 95.14926 | 199.4411 | 99.72055 | 320.8896 | 0.7576691 | 171.431 | 63998.6 | 53432.92 | 0.5645063 | 1.034378 | 995.5894 | [5 empty] | 0.00464238 | 0.05894179
4033 | 01:55:27.00000000000009300 | 6927 | 4355 | 1200 | 1130.8 | 1403.8 | 85.7 | 0.715733 | 113.7312 | 99.04981 | 158.3615 | 95.48362 | 198.6042 | 99.3021 | 323.9442 | 0.7648815 | 158.4215 | 64336.68 | 53683.65 | 0.5671552 | 1.039231 | 969.868 | [5 empty] | 0.004675095 | 0.06552692
4034 | 01:55:28.00000000000064550 | 6928 | 4356 | 1200 | 1130.825 | 1403.825 | 85.7 | 0.712494 | 124.6785 | 117.8852 | 159.743 | 94.48178 | 197.8694 | 98.9347 | 323.8497 | 0.7646583 | 144.2126 | 64079.97 | 53495.21 | 0.5651644 | 1.035584 | 957.9161 | [5 empty] | 0.0046505 | 0.06058497
4035 | 01:55:30.99999999999991350 | 6931 | 4359 | 1200 | 1130.9 | 1403.9 | 85.7 | 0.7196394 | 97.67176 | 96.15743 | 159.6092 | 95.07185 | 200.0222 | 100.0111 | 320.0435 | 0.7556713 | 172.5281 | 64015.8 | 53321.57 | 0.5633299 | 1.032222 | 976.8436 | [5 empty] | 0.004627876 | 0.05599248
4036 | 01:55:31.99999999999927125 | 6932 | 4360 | 1200 | 1130.925 | 1403.925 | 85.7 | 0.7220701 | 113.1381 | 97.77581 | 159.3152 | 95.30801 | 198.3553 | 99.17765 | 321.3742 | 0.7588133 | 158.6226 | 63746.28 | 53314.96 | 0.5632601 | 1.032094 | 960.1809 | [5 empty] | 0.004627016 | 0.05581691
4037 | 01:55:32.99999999999983050 | 6933 | 4361 | 1200 | 1130.95 | 1403.95 | 85.7 | 0.7174219 | 96.2203 | 95.35104 | 159.7357 | 96.74482 | 200.1807 | 100.09035 | 319.7266 | 0.7549231 | 174.0302 | 64003.1 | 53211.61 | 0.5621682 | 1.030093 | 979.9995 | [5 empty] | 0.004613568 | 0.05306482
4038 | 01:55:34.00000000000038300 | 6934 | 4362 | 1200 | 1130.975 | 1403.975 | 85.7 | 0.7156439 | 94.28629 | 94.44733 | 158.1247 | 96.35939 | 199.3038 | 99.6519 | 318.1474 | 0.7511943 | 175.4275 | 63407.98 | 52973.53 | 0.5596529 | 1.025485 | 981.5897 | [5 empty] | 0.00458264 | 0.04667391
4039 | 01:55:34.99999999999974075 | 6935 | 4363 | 1200 | 1131 | 1404 | 85.7 | 0.7154532 | 122.8165 | 118.5683 | 158.9727 | 96.12665 | 199.874 | 99.937 | 324.2656 | 0.7656403 | 145.5153 | 64812.27 | 53732.07 | 0.5676667 | 1.040169 | 957.6451 | [5 empty] | 0.004681421 | 0.06678977
4040 | 01:55:37.0000000000008525 | 6937 | 4365 | 1200 | 1130 | 1403 | 85.7 | 0.7148847 | 97.15468 | 96.56939 | 159.1786 | 98.12213 | 199.4725 | 99.73625 | 319.4429 | 0.7542532 | 172.3273 | 63720.08 | 53190.84 | 0.5619488 | 1.029691 | 980.9993 | [5 empty] | 0.004610867 | 0.05251013
4041 | 01:55:38.00000000000021025 | 6938 | 4366 | 1200 | 1131 | 1404 | 85.7 | 0.7241192 | 114.5041 | 99.11801 | 158.635 | 96.41344 | 198.5117 | 99.25585 | 323.8348 | 0.7646231 | 157.4214 | 64284.98 | 53609.46 | 0.5663714 | 1.037795 | 958.9161 | [5 empty] | 0.004665407 | 0.06358643
4042 | 01:55:38.99999999999956800 | 6939 | 4367 | 1200 | 1130.504 | 1403.504 | 85.7 | 0.7180455 | 112.7655 | 97.95061 | 158.3283 | 96.97076 | 197.7795 | 98.88975 | 322.8945 | 0.762403 | 158.7193 | 63861.92 | 53467.24 | 0.5648689 | 1.035042 | 965.9206 | [5 empty] | 0.004646854 | 0.05984773
4043 | 01:55:39.99999999999892575 | 6940 | 4368 | 1200 | 1130 | 1403 | 85.7 | 0.7113517 | 97.79061 | 95.72389 | 159.6784 | 99.40727 | 199.9052 | 99.9526 | 318.8101 | 0.7527591 | 172.6287 | 63731.77 | 53141.1 | 0.5614233 | 1.028728 | 984.937 | [5 empty] | 0.004604401 | 0.05117955
4044 | 01:55:40.99999999999947825 | 6941 | 4369 | 1200 | 1130.332 | 1403.332 | 85.7 | 0.7062821 | 124.4148 | 117.1919 | 161.2366 | 96.10007 | 198.0177 | 99.00885 | 324.5652 | 0.7663477 | 144.5142 | 64269.66 | 53664.36 | 0.5669514 | 1.038858 | 966.6711 | [5 empty] | 0.004672575 | 0.06502302
4045 | 01:55:42.99999999999939525 | 6943 | 4371 | 1200 | 1131 | 1404 | 85.7 | 0.7097204 | 126.0344 | 117.83 | 158.8522 | 97.10705 | 199.5583 | 99.77915 | 323.1347 | 0.7629701 | 143.5105 | 64484.21 | 53544.52 | 0.5656853 | 1.036538 | 960.7703 | [5 empty] | 0.004656932 | 0.06188236
4046 | 01:55:43.99999999999994775 | 6944 | 4372 | 1200 | 1130 | 1403 | 85.7 | 0.7116035 | 124.9093 | 117.1365 | 158.2244 | 96.10088 | 197.9541 | 98.97705 | 323.2909 | 0.7633389 | 145.1117 | 63996.75 | 53435.97 | 0.5645385 | 1.034437 | 959.3823 | [5 empty] | 0.004642778 | 0.05902236
4047 | 01:55:45.99999999999986475 | 6946 | 4374 | 1200 | 1130 | 1403 | 85.7 | 0.7065911 | 99.12861 | 95.84235 | 159.7823 | 96.62626 | 200.3249 | 100.16245 | 319.6705 | 0.7547906 | 171.4296 | 64037.95 | 53200.23 | 0.562048 | 1.029873 | 989.6655 | [5 empty] | 0.004612088 | 0.05276097
4048 | 01:55:47.00000000000041725 | 6947 | 4375 | 1200 | 1131 | 1404 | 85.7 | 0.7262279 | 97.34937 | 95.28455 | 160.3247 | 94.22914 | 199.5756 | 99.7878 | 318.8483 | 0.7528493 | 172.7278 | 63634.34 | 53106.3 | 0.5610556 | 1.028055 | 968.1359 | [5 empty] | 0.004599879 | 0.05024676
4049 | 01:55:49.00000000000033425 | 6949 | 4377 | 1200 | 1131 | 1404 | 85.7 | 0.7054133 | 125.476 | 119.0351 | 158.1788 | 95.58484 | 198.6361 | 99.31805 | 323.9981 | 0.7650087 | 142.9129 | 64357.72 | 53479.72 | 0.5650007 | 1.035284 | 964.665 | [5 empty] | 0.004648481 | 0.0601768
4050 | 01:55:49.99999999999969200 | 6950 | 4378 | 1200 | 1131 | 1404 | 85.7 | 0.7268654 | 99.56876 | 97.39857 | 159.5787 | 97.42313 | 199.1041 | 99.55205 | 320.3668 | 0.7564347 | 170.1293 | 63786.36 | 53377.51 | 0.5639209 | 1.033305 | 966.8665 | [5 empty] | 0.004635161 | 0.05747608
4051 | 01:55:51.00000000000024450 | 6951 | 4379 | 1200 | 1131 | 1404 | 85.7 | 0.7210072 | 98.82993 | 96.67668 | 158.8742 | 97.09074 | 200.0196 | 100.0098 | 320.9463 | 0.757803 | 171.0292 | 64195.56 | 53420.2 | 0.5643719 | 1.034131 | 974.561 | [5 empty] | 0.004640723 | 0.05860566
4052 | 01:55:51.99999999999960225 | 6952 | 4380 | 1200 | 1131 | 1404 | 85.7 | 0.7232568 | 113.1835 | 97.72712 | 159.4733 | 96.94555 | 198.1671 | 99.08355 | 319.9944 | 0.7555554 | 157.8185 | 63412.39 | 52999.7 | 0.5599294 | 1.025991 | 955.6921 | [5 empty] | 0.004586036 | 0.04737992
4053 | 01:55:53.00000000000015475 | 6953 | 4381 | 1200 | 1131 | 1404 | 85.7 | 0.7229232 | 112.4745 | 97.42622 | 158.0845 | 94.94943 | 198.0611 | 99.03055 | 322.1983 | 0.7607591 | 158.219 | 63814.94 | 53335.6 | 0.5634781 | 1.032494 | 958.9864 | [5 empty] | 0.004629703 | 0.05636493
4054 | 01:55:53.9999999999995125 | 6954 | 4382 | 1200 | 1131 | 1404 | 85.7 | 0.7152839 | 112.8923 | 97.57797 | 159.1466 | 95.39088 | 198.0657 | 99.03285 | 321.3964 | 0.7588657 | 157.7226 | 63657.61 | 53268.88 | 0.5627733 | 1.031202 | 966.5359 | [5 empty] | 0.004621018 | 0.05459151
4055 | 01:55:55.00000000000007175 | 6955 | 4383 | 1200 | 1131 | 1404 | 85.7 | 0.6932327 | 124.3323 | 118.156 | 157.4257 | 100.6402 | 198.2902 | 99.1451 | 323.6271 | 0.7641327 | 144.3136 | 64172.08 | 53466.29 | 0.5648588 | 1.035024 | 980.3995 | [5 empty] | 0.00464673 | 0.05982267
4056 | 01:55:56.00000000000062425 | 6956 | 4384 | 1200 | 1131 | 1404 | 85.7 | 0.7124134 | 126.9965 | 117.2183 | 158.7018 | 96.03143 | 198.2756 | 99.1378 | 322.2647 | 0.7609159 | 142.3079 | 63897.23 | 53300.26 | 0.5631048 | 1.03181 | 954.6193 | [5 empty] | 0.004625102 | 0.05542628
4057 | 01:55:56.99999999999998200 | 6957 | 4385 | 1200 | 1131 | 1404 | 85.7 | 0.7030288 | 124.708 | 117.3242 | 160.2995 | 102.7518 | 197.8389 | 98.91945 | 324.3104 | 0.7657461 | 144.3134 | 64161.2 | 53553.87 | 0.5657841 | 1.036719 | 969.4242 | [5 empty] | 0.004658152 | 0.06212803
4058 | 01:55:58.99999999999989900 | 6959 | 4387 | 1200 | 1131 | 1404 | 85.7 | 0.7096695 | 123.8304 | 116.5421 | 159.5861 | 95.52814 | 198.0532 | 99.0266 | 323.7463 | 0.7644142 | 145.314 | 64119 | 53579.59 | 0.5660558 | 1.037217 | 962.9 | [5 empty] | 0.004661508 | 0.06280326
4059 | 01:56:00.00000000000045150 | 6960 | 4388 | 1200 | 1131 | 1404 | 85.7 | 0.7200111 | 123.152 | 116.0934 | 160.1886 | 100.0698 | 197.805 | 98.9025 | 323.1692 | 0.7630516 | 146.0147 | 63924.48 | 53480.76 | 0.5650117 | 1.035304 | 951.1143 | [5 empty] | 0.004648616 | 0.06020421
4060 | 01:56:00.99999999999980925 | 6961 | 4389 | 1200 | 1131 | 1404 | 85.7 | 0.7186179 | 123.2924 | 117.0584 | 161.1972 | 94.98104 | 198.4547 | 99.22735 | 323.8142 | 0.7645745 | 145.7129 | 64262.45 | 53525.68 | 0.5654863 | 1.036173 | 952.712 | [5 empty] | 0.004654474 | 0.06138701
4061 | 01:56:01.99999999999916700 | 6962 | 4390 | 1200 | 1131 | 1404 | 85.7 | 0.7298881 | 99.10859 | 98.04423 | 159.3088 | 95.07275 | 199.4384 | 99.7192 | 320.3008 | 0.7562788 | 169.831 | 63880.27 | 53302.82 | 0.5631318 | 1.031859 | 962.7133 | [5 empty] | 0.004625435 | 0.05549433
4062 | 01:56:04.00000000000027875 | 6964 | 4392 | 1200 | 1131 | 1404 | 85.7 | 0.7211794 | 111.4825 | 96.91161 | 160.1763 | 94.7268 | 197.9475 | 98.97375 | 321.4171 | 0.7589146 | 159.2233 | 63623.7 | 53195.33 | 0.5619962 | 1.029778 | 960.8707 | [5 empty] | 0.004611451 | 0.05263009
4063 | 01:56:04.99999999999963650 | 6965 | 4393 | 1200 | 1131 | 1404 | 85.7 | 0.6962076 | 123.7687 | 116.5122 | 159.9658 | 96.24355 | 197.6351 | 98.81755 | 323.5257 | 0.7638933 | 145.1106 | 63940.02 | 53423.64 | 0.5644083 | 1.034198 | 977.2919 | [5 empty] | 0.004641171 | 0.05869658
4064 | 01:56:06.00000000000018900 | 6966 | 4394 | 1200 | 1131 | 1404 | 85.7 | 0.686506 | 121.6955 | 116.5539 | 159.789 | 97.15739 | 199.0435 | 99.52175 | 324.6016 | 0.7664337 | 146.9163 | 64609.84 | 53793.08 | 0.5683113 | 1.04135 | 993.7708 | [5 empty] | 0.004689397 | 0.06837694
4065 | 01:56:07.00000000000074825 | 6967 | 4395 | 1200 | 1131 | 1404 | 85.7 | 0.7247162 | 96.65778 | 96.14581 | 160.0185 | 95.19698 | 199.3736 | 99.6868 | 318.6699 | 0.752428 | 172.9279 | 63534.38 | 53110.26 | 0.5610975 | 1.028131 | 970.0249 | [5 empty] | 0.004600394 | 0.05035299
4066 | 01:56:08.00000000000010600 | 6968 | 4396 | 1200 | 1131 | 1404 | 85.7 | 0.7170337 | 114.7333 | 98.65735 | 158.8254 | 99.75378 | 197.4799 | 98.73995 | 320.6368 | 0.7570722 | 155.5176 | 63319.33 | 53123.15 | 0.5612336 | 1.028381 | 961.2527 | [5 empty] | 0.004602068 | 0.0506986
4067 | 01:56:08.99999999999946375 | 6969 | 4397 | 1200 | 1131 | 1404 | 85.7 | 0.7293177 | 97.86996 | 96.56332 | 159.367 | 95.82778 | 199.6967 | 99.84835 | 318.9216 | 0.7530223 | 171.6286 | 63687.6 | 53142.03 | 0.5614331 | 1.028747 | 963.9334 | [5 empty] | 0.004604522 | 0.05120445
4068 | 01:56:10.00000000000001625 | 6970 | 4398 | 1200 | 1131 | 1404 | 85.7 | 0.7200871 | 113.6288 | 98.20712 | 161.3945 | 96.14787 | 198.2085 | 99.10425 | 320.5431 | 0.7568509 | 157.72 | 63534.37 | 53143.82 | 0.561452 | 1.028781 | 960.1946 | [5 empty] | 0.004604755 | 0.05125239
4069 | 01:56:10.99999999999937400 | 6971 | 4399 | 1200 | 1131 | 1404 | 85.7 | 0.7092349 | 113.9026 | 98.60958 | 158.8899 | 96.50088 | 197.9491 | 98.97455 | 322.2401 | 0.7608578 | 156.6209 | 63787.15 | 53354 | 0.5636725 | 1.03285 | 972.9839 | [5 empty] | 0.004632099 | 0.05685303
4070 | 01:56:11.99999999999993325 | 6972 | 4400 | 1200 | 1131 | 1404 | 85.7 | 0.7187448 | 113.2125 | 97.82245 | 159.5615 | 95.51926 | 198.0528 | 99.0264 | 321.0576 | 0.7580658 | 157.9208 | 63586.36 | 53201.13 | 0.5620575 | 1.029891 | 962.3275 | [5 empty] | 0.004612205 | 0.05278501
4071 | 01:56:12.99999999999929100 | 6973 | 4401 | 1200 | 1131 | 1404 | 85.7 | 0.7300866 | 98.99001 | 96.82421 | 161.1077 | 96.36527 | 199.9043 | 99.95215 | 319.6011 | 0.7546267 | 170.8292 | 63889.61 | 53167.13 | 0.5616983 | 1.029232 | 962.4865 | [5 empty] | 0.004607785 | 0.05187626
4072 | 01:56:13.99999999999984350 | 6974 | 4402 | 1200 | 1131 | 1404 | 85.7 | 0.7169493 | 124.1743 | 116.0961 | 160.038 | 93.36372 | 197.6031 | 98.80155 | 323.1628 | 0.7630365 | 145.2137 | 63857.97 | 53488.96 | 0.5650983 | 1.035463 | 953.8134 | [5 empty] | 0.004649685 | 0.06042032
4073 | 01:56:15.00000000000040275 | 6975 | 4403 | 1200 | 1131 | 1404 | 85.7 | 0.7293398 | 96.85056 | 96.18186 | 159.4523 | 95.79173 | 199.2265 | 99.61325 | 319.0419 | 0.7533064 | 172.3299 | 63561.58 | 53112.08 | 0.5611167 | 1.028167 | 964.3873 | [5 empty] | 0.00460063 | 0.0504018
4074 | 01:56:17.99999999999967075 | 6978 | 4406 | 1200 | 1131 | 1404 | 85.7 | 0.7190869 | 108.737 | 95.42016 | 160.3644 | 97.76324 | 198.0619 | 99.03095 | 318.4556 | 0.751922 | 161.0201 | 63073.92 | 52744.95 | 0.5572381 | 1.02106 | 961.5895 | [5 empty] | 0.004553011 | 0.04047008
4075 | 01:56:19.00000000000022325 | 6979 | 4407 | 1200 | 1131 | 1404 | 85.7 | 0.718182 | 92.73354 | 92.57324 | 161.5644 | 96.93007 | 199.6792 | 99.8396 | 315.4904 | 0.7449207 | 177.2299 | 62996.87 | 52536.65 | 0.5550374 | 1.017027 | 977.2238 | [5 empty] | 0.004526066 | 0.03475784
4076 | 01:56:19.99999999999958100 | 6980 | 4408 | 1200 | 1131 | 1404 | 85.7 | 0.7148218 | 94.70821 | 96.13699 | 158.1391 | 97.79327 | 199.3506 | 99.6753 | 317.7802 | 0.7503273 | 173.5281 | 63349.66 | 52903.47 | 0.5589128 | 1.024128 | 980.0836 | [5 empty] | 0.004573552 | 0.04477955
4077 | 01:56:21.99999999999949800 | 6982 | 4410 | 1200 | 1131 | 1404 | 85.7 | 0.7102634 | 99.02618 | 97.40936 | 157.2899 | 99.71252 | 199.0201 | 99.51005 | 319.8841 | 0.7552949 | 170.2304 | 63663.36 | 53300.88 | 0.5631113 | 1.031822 | 985.0052 | [5 empty] | 0.004625183 | 0.05544276
4078 | 01:56:23.99999999999940825 | 6984 | 4412 | 1200 | 1131 | 1404 | 85.7 | 0.7270007 | 98.8105 | 97.36163 | 158.6314 | 94.55463 | 199.5069 | 99.75345 | 319.5937 | 0.7546093 | 170.6317 | 63761.15 | 53195.38 | 0.5619967 | 1.029779 | 965.8605 | [5 empty] | 0.004611458 | 0.05263142
4079 | 01:56:26.0000000000005200 | 6986 | 4414 | 1200 | 1131 | 1404 | 85.7 | 0.7193199 | 98.88338 | 95.78837 | 158.2655 | 97.01702 | 198.4607 | 99.23035 | 320.007 | 0.7555851 | 170.831 | 63508.83 | 53290.64 | 0.5630031 | 1.031623 | 975.2704 | [5 empty] | 0.00462385 | 0.0551705
4080 | 01:56:26.99999999999987775 | 6987 | 4415 | 1200 | 1131 | 1404 | 85.7 | 0.7220937 | 123.6158 | 116.9018 | 160.0782 | 99.406 | 197.759 | 98.8795 | 321.5551 | 0.7592404 | 146.0119 | 63590.43 | 53084.34 | 0.5608236 | 1.02763 | 945.8086 | [5 empty] | 0.004597026 | 0.04965736
4081 | 01:56:29.00000000000098950 | 6989 | 4417 | 1200 | 1131 | 1404 | 85.7 | 0.7222117 | 99.38741 | 98.26135 | 161.071 | 98.57889 | 199.0787 | 99.53935 | 320.4473 | 0.7566247 | 169.2313 | 63794.24 | 53384.63 | 0.5639961 | 1.033443 | 971.1559 | [5 empty] | 0.004636088 | 0.05766463
4082 | 01:56:30.9999999999997050 | 6991 | 4419 | 1200 | 1131 | 1404 | 85.7 | 0.7293449 | 93.72047 | 94.68533 | 160.8005 | 97.00819 | 199.6465 | 99.82325 | 317.2133 | 0.7489888 | 175.0286 | 63330.54 | 52798.45 | 0.5578033 | 1.022095 | 964.7385 | [5 empty] | 0.00455994 | 0.04192813
4083 | 01:56:31.99999999999906275 | 6992 | 4420 | 1200 | 1131 | 1404 | 85.7 | 0.7113687 | 112.8711 | 98.0014 | 159.9223 | 95.64571 | 197.9629 | 98.98145 | 322.0331 | 0.7603691 | 157.6206 | 63750.61 | 53325.14 | 0.5633676 | 1.032291 | 971.3148 | [5 empty] | 0.004628341 | 0.05608727
4084 | 01:56:32.99999999999961525 | 6993 | 4421 | 1200 | 1131 | 1404 | 85.7 | 0.7194108 | 122.4859 | 114.7566 | 158.9528 | 96.08573 | 198.1983 | 99.09915 | 323.9351 | 0.76486 | 146.6151 | 64203.38 | 53501.72 | 0.5652332 | 1.03571 | 952.5443 | [5 empty] | 0.004651349 | 0.06075643
4085 | 01:56:34.00000000000017450 | 6994 | 4422 | 1200 | 1131 | 1404 | 85.7 | 0.7155665 | 112.5214 | 97.38203 | 161.8722 | 96.7317 | 198.0672 | 99.0336 | 319.5986 | 0.7546208 | 158.8179 | 63302 | 52922.49 | 0.5591137 | 1.024497 | 964.6787 | [5 empty] | 0.004576018 | 0.04529446
4086 | 01:56:34.99999999999953225 | 6995 | 4423 | 1200 | 1131 | 1404 | 85.7 | 0.712656 | 113.2861 | 97.72419 | 160.2191 | 97.51506 | 197.8481 | 98.92405 | 319.8602 | 0.7552385 | 157.5201 | 63283.71 | 52947.12 | 0.5593739 | 1.024973 | 966.8604 | [5 empty] | 0.004579213 | 0.04596055
4087 | 01:56:36.00000000000008475 | 6996 | 4424 | 1200 | 1131 | 1404 | 85.7 | 0.7318838 | 96.64717 | 95.97193 | 159.1766 | 96.47675 | 199.3445 | 99.67225 | 318.3279 | 0.7516205 | 172.5275 | 63456.93 | 52954.64 | 0.5594534 | 1.025119 | 960.661 | [5 empty] | 0.004580189 | 0.04616376
4088 | 01:56:38.99999999999935275 | 6999 | 4427 | 1200 | 1131 | 1404 | 85.7 | 0.7333944 | 98.25409 | 96.64627 | 159.4003 | 98.47405 | 199.7395 | 99.86975 | 318.829 | 0.7528037 | 171.0292 | 63682.76 | 53044.34 | 0.560401 | 1.026855 | 958.2051 | [5 empty] | 0.004591831 | 0.0485822
4089 | 01:56:41.99999999999982225 | 7002 | 4430 | 1200 | 1131 | 1404 | 85.7 | 0.7032222 | 123.1417 | 115.4967 | 158.647 | 95.7992 | 197.7009 | 98.85045 | 322.4002 | 0.7612358 | 145.6155 | 63738.8 | 53328.02 | 0.5633981 | 1.032347 | 968.7581 | [5 empty] | 0.004628716 | 0.05616374
4090 | 01:56:42.9999999999991800 | 7003 | 4431 | 1200 | 1131 | 1404 | 85.7 | 0.7308186 | 94.23196 | 94.16441 | 161.4862 | 97.30925 | 199.4985 | 99.74925 | 316.0722 | 0.7462945 | 175.327 | 63055.92 | 52624.85 | 0.5559692 | 1.018735 | 962.1477 | [5 empty] | 0.004537469 | 0.03718346
4091 | 01:56:43.99999999999973925 | 7004 | 4432 | 1200 | 1131 | 1404 | 85.7 | 0.7226363 | 96.5591 | 95.23322 | 158.6189 | 95.99472 | 199.0031 | 99.50155 | 317.3369 | 0.7492806 | 173.2292 | 63151.03 | 52806.98 | 0.5578934 | 1.02226 | 970.3347 | [5 empty] | 0.004561045 | 0.04216026
4092 | 01:56:45.99999999999964950 | 7006 | 4434 | 1200 | 1131 | 1404 | 85.7 | 0.7241427 | 125.4433 | 114.9879 | 159.7459 | 96.0611 | 197.289 | 98.6445 | 320.3431 | 0.7563787 | 143.6101 | 63200.16 | 52998.49 | 0.5599166 | 1.025968 | 940.4986 | [5 empty] | 0.004585879 | 0.0473473
4093 | 01:56:47.00000000000020875 | 7007 | 4435 | 1200 | 1131 | 1404 | 85.7 | 0.7110314 | 123.097 | 116.1162 | 158.5573 | 98.29679 | 198.4688 | 99.2344 | 323.353 | 0.7634855 | 145.016 | 64175.48 | 53379.39 | 0.5639408 | 1.033341 | 959.5101 | [5 empty] | 0.004635406 | 0.05752587
4094 | 01:56:50.00000000000067825 | 7010 | 4438 | 1200 | 1131 | 1404 | 85.7 | 0.7182323 | 96.1829 | 96.18202 | 160.7591 | 96.95506 | 198.9715 | 99.48575 | 317.592 | 0.7498829 | 172.7311 | 63191.75 | 52890.31 | 0.5587737 | 1.023874 | 975.3568 | [5 empty] | 0.004571845 | 0.04442302
4095 | 01:56:52.99999999999994625 | 7013 | 4441 | 1200 | 1131 | 1404 | 85.7 | 0.7227541 | 97.47308 | 96.00072 | 156.8426 | 97.52564 | 198.4388 | 99.2194 | 317.2206 | 0.749006 | 172.026 | 62948.86 | 52875.67 | 0.5586191 | 1.02359 | 969.5198 | [5 empty] | 0.004569947 | 0.04402613
4096 | 01:56:53.99999999999930400 | 7014 | 4442 | 1200 | 1131 | 1404 | 85.7 | 0.732744 | 94.75697 | 95.60559 | 158.1135 | 98.97376 | 198.932 | 99.466 | 315.9998 | 0.7461235 | 173.8265 | 62862.47 | 52610.79 | 0.5558207 | 1.018463 | 958.4748 | [5 empty] | 0.00453565 | 0.03679747
4097 | 01:56:54.99999999999985650 | 7015 | 4443 | 1200 | 1131 | 1404 | 85.7 | 0.7270397 | 99.05064 | 97.05535 | 159.0448 | 94.33167 | 199.1493 | 99.57465 | 319.8592 | 0.7552361 | 170.731 | 63699.73 | 53184.32 | 0.5618799 | 1.029565 | 965.8345 | [5 empty] | 0.004610019 | 0.05233589
4098 | 01:56:56.99999999999977350 | 7017 | 4445 | 1200 | 1131 | 1404 | 85.7 | 0.7061399 | 122.8178 | 116.061 | 160.3783 | 96.62031 | 197.3581 | 98.67905 | 323.2526 | 0.7632485 | 146.2172 | 63796.5 | 53450.95 | 0.5646968 | 1.034727 | 966.9029 | [5 empty] | 0.00464473 | 0.05941791
4099 | 01:56:58.00000000000032600 | 7018 | 4446 | 1200 | 1131 | 1404 | 85.7 | 0.7054827 | 125.3515 | 116.0714 | 160.0453 | 98.27942 | 197.2198 | 98.6099 | 321.7499 | 0.7597004 | 143.8128 | 63455.47 | 53161.37 | 0.5616374 | 1.029121 | 963.035 | [5 empty] | 0.004607036 | 0.05172216
4100 | 01:57:01.99999999999895175 | 7022 | 4450 | 1200 | 1131 | 1404 | 85.7 | 0.7296807 | 96.0042 | 95.38088 | 159.0083 | 96.0498 | 199.6384 | 99.8192 | 316.8094 | 0.7480351 | 173.4285 | 63247.32 | 52719.91 | 0.5569735 | 1.020575 | 962.1877 | [5 empty] | 0.004549769 | 0.03978639
4101 | 01:57:04.00000000000006350 | 7024 | 4452 | 1200 | 1131 | 1404 | 85.7 | 0.7214174 | 97.48354 | 95.96065 | 160.1919 | 96.79091 | 199.8496 | 99.9248 | 317.0774 | 0.7486679 | 172.1291 | 63367.8 | 52864.28 | 0.5584987 | 1.02337 | 971.0145 | [5 empty] | 0.004568471 | 0.04371715
4102 | 01:57:04.99999999999942125 | 7025 | 4453 | 1200 | 1131 | 1404 | 85.7 | 0.723065 | 120.9192 | 116.4982 | 158.8552 | 97.77764 | 199.3289 | 99.66445 | 322.6581 | 0.7618448 | 147.0153 | 64315.08 | 53404.74 | 0.5642086 | 1.033832 | 948.1444 | [5 empty] | 0.004638708 | 0.05819685
4103 | 01:57:05.99999999999998050 | 7026 | 4454 | 1200 | 1131 | 1404 | 85.7 | 0.7118794 | 114.5973 | 98.46387 | 158.2952 | 97.04327 | 197.5346 | 98.7673 | 320.3447 | 0.7563825 | 155.5181 | 63279.14 | 53021.68 | 0.5601616 | 1.026417 | 966.3115 | [5 empty] | 0.004588889 | 0.04797222
4104 | 01:57:07.00000000000053300 | 7027 | 4455 | 1200 | 1131 | 1404 | 85.7 | 0.7247795 | 112.3097 | 97.22957 | 157.6393 | 97.22047 | 197.4863 | 98.74315 | 319.0196 | 0.7532537 | 158.0195 | 63001.99 | 52837.97 | 0.5582208 | 1.02286 | 953.0012 | [5 empty] | 0.00456506 | 0.04300281
4105 | 01:57:07.99999999999989075 | 7028 | 4456 | 1200 | 1131 | 1404 | 85.7 | 0.730485 | 99.31197 | 97.80386 | 159.2364 | 95.80059 | 199.0862 | 99.5431 | 318.5701 | 0.7521924 | 169.9323 | 63422.89 | 53050.68 | 0.560468 | 1.026978 | 960.2908 | [5 empty] | 0.004592655 | 0.04875275
4106 | 01:57:09.000000000000450 | 7029 | 4457 | 1200 | 1131 | 1404 | 85.7 | 0.7044582 | 122.7107 | 116.2995 | 158.6551 | 100.2531 | 199.015 | 99.5075 | 322.3136 | 0.7610314 | 146.4147 | 64145.25 | 53375.37 | 0.5638983 | 1.033264 | 968.4777 | [5 empty] | 0.004634882 | 0.05741939
4107 | 01:57:09.99999999999980775 | 7030 | 4458 | 1200 | 1131 | 1404 | 85.7 | 0.7161251 | 114.4568 | 98.62973 | 158.7854 | 99.25093 | 197.7682 | 98.8841 | 319.558 | 0.754525 | 155.6207 | 63198.42 | 52947.89 | 0.5593821 | 1.024988 | 961.0461 | [5 empty] | 0.004579313 | 0.04598136
4108 | 01:57:11.00000000000036025 | 7031 | 4459 | 1200 | 1131 | 1404 | 85.7 | 0.7118427 | 123.638 | 116.81 | 159.1578 | 95.80439 | 197.9411 | 98.97055 | 322.2516 | 0.760885 | 144.6117 | 63786.85 | 53224.27 | 0.562302 | 1.030339 | 956.9945 | [5 empty] | 0.004615215 | 0.05340266
4109 | 01:57:13.00000000000027050 | 7033 | 4461 | 1200 | 1131 | 1404 | 85.7 | 0.7083988 | 124.3795 | 115.2302 | 159.7997 | 95.63977 | 197.854 | 98.927 | 322.6989 | 0.7619411 | 143.9123 | 63847.28 | 53280.22 | 0.5628931 | 1.031422 | 960.6735 | [5 empty] | 0.004622494 | 0.05489332
4110 | 01:57:13.00000000000027050 | 7033 | 4461 | 1200 | 1131 | 1404 | 85.7 | 0.7058608 | 123.7548 | 116.0644 | 160.079 | 99.99522 | 197.9252 | 98.9626 | 322.1175 | 0.7605683 | 144.813 | 63755.19 | 53278.83 | 0.5628784 | 1.031395 | 964.5004 | [5 empty] | 0.004622313 | 0.05485633
4111 | 01:57:13.99999999999962825 | 7034 | 4462 | 1200 | 1131 | 1404 | 85.7 | 0.7361686 | 99.50194 | 96.93301 | 160.783 | 98.70766 | 198.7631 | 99.38155 | 318.7615 | 0.7526443 | 170.1312 | 63358.03 | 53070.39 | 0.5606763 | 1.02736 | 954.5334 | [5 empty] | 0.004595214 | 0.04928263
4112 | 01:57:15.0000000000001875 | 7035 | 4463 | 1200 | 1131 | 1404 | 85.7 | 0.716537 | 122.2697 | 114.7015 | 160.435 | 97.85307 | 197.8964 | 98.9482 | 322.4752 | 0.7614129 | 147.014 | 63816.68 | 53385.86 | 0.5640091 | 1.033467 | 955.2988 | [5 empty] | 0.004636249 | 0.0576972
4113 | 01:57:17.00000000000009775 | 7037 | 4465 | 1200 | 1131 | 1404 | 85.7 | 0.7119265 | 112.6038 | 97.29073 | 157.0253 | 96.92549 | 197.6449 | 98.82245 | 319.2337 | 0.7537592 | 157.1183 | 63094.92 | 52852.91 | 0.5583786 | 1.02315 | 966.5668 | [5 empty] | 0.004566997 | 0.04340855
4114 | 01:57:18.00000000000065700 | 7038 | 4466 | 1200 | 1131 | 1404 | 85.7 | 0.7247238 | 112.5133 | 97.31472 | 161.889 | 96.02876 | 197.4023 | 98.70115 | 318.7898 | 0.7527111 | 158.1194 | 62929.83 | 52776.25 | 0.5575687 | 1.021666 | 952.6976 | [5 empty] | 0.004557064 | 0.04132356
4115 | 01:57:19.00000000000001475 | 7039 | 4467 | 1200 | 1131 | 1404 | 85.7 | 0.7302421 | 124.4932 | 115.959 | 159.4133 | 97.52041 | 197.6291 | 98.81455 | 320.9947 | 0.7579172 | 145.0143 | 63437.9 | 53006.43 | 0.5600005 | 1.026121 | 935.3058 | [5 empty] | 0.00458691 | 0.04756134
4116 | 01:57:20.00000000000056725 | 7040 | 4468 | 1200 | 1131 | 1404 | 85.7 | 0.7184432 | 113.2903 | 97.77592 | 158.4088 | 97.04956 | 197.2652 | 98.6326 | 319.2187 | 0.7537238 | 157.021 | 62970.74 | 52867.81 | 0.558536 | 1.023438 | 959.2404 | [5 empty] | 0.004568928 | 0.04381293
4117 | 01:57:20.999999999999925 | 7041 | 4469 | 1200 | 1131 | 1404 | 85.7 | 0.7320338 | 97.60158 | 96.15686 | 160.1824 | 97.02377 | 198.605 | 99.3025 | 317.7024 | 0.7501436 | 171.5273 | 63097.29 | 52871.22 | 0.5585721 | 1.023504 | 958.8784 | [5 empty] | 0.00456937 | 0.04390543
4118 | 01:57:22.00000000000048425 | 7042 | 4470 | 1200 | 1131 | 1404 | 85.7 | 0.7087458 | 123.9102 | 114.931 | 160.2494 | 97.40463 | 197.7343 | 98.86715 | 320.4113 | 0.7565397 | 146.0098 | 63356.29 | 52980.85 | 0.5597303 | 1.025626 | 960.0745 | [5 empty] | 0.00458359 | 0.04687148
4119 | 01:57:22.99999999999983525 | 7043 | 4471 | 1200 | 1131 | 1404 | 85.7 | 0.7252012 | 99.10367 | 97.64309 | 159.4654 | 98.86133 | 199.024 | 99.512 | 318.9793 | 0.7531586 | 170.4289 | 63484.56 | 53147.32 | 0.561489 | 1.028849 | 967.2706 | [5 empty] | 0.00460521 | 0.05134611
4120 | 01:57:24.99999999999975225 | 7045 | 4473 | 1200 | 1131 | 1404 | 85.7 | 0.7296429 | 112.4341 | 97.73315 | 157.1877 | 97.00495 | 197.143 | 98.5715 | 319.3157 | 0.7539529 | 158.324 | 62950.86 | 53008.41 | 0.5600214 | 1.02616 | 949.2794 | [5 empty] | 0.004587167 | 0.0476147
4121 | 01:57:26.00000000000030475 | 7046 | 4474 | 1200 | 1131 | 1404 | 85.7 | 0.7412274 | 89.57299 | 92.09307 | 159.7085 | 96.41083 | 198.6153 | 99.30765 | 312.6724 | 0.738267 | 177.9249 | 62101.52 | 52051.62 | 0.5499132 | 1.007638 | 949.4597 | [5 empty] | 0.004463533 | 0.02123491
4122 | 01:57:26.9999999999996625 | 7047 | 4475 | 1200 | 1131 | 1404 | 85.7 | 0.7223043 | 114.519 | 98.42967 | 162.319 | 97.19983 | 197.0742 | 98.5371 | 319.2941 | 0.7539019 | 156.0188 | 62924.61 | 52826.07 | 0.5580951 | 1.02263 | 953.6348 | [5 empty] | 0.004563518 | 0.04267942
4123 | 01:57:28.00000000000022175 | 7048 | 4476 | 1200 | 1131 | 1404 | 85.7 | 0.7135234 | 123.4724 | 114.5394 | 159.1122 | 96.20395 | 197.8785 | 98.93925 | 322.805 | 0.7621916 | 146.0162 | 63876.16 | 53483.5 | 0.5650407 | 1.035357 | 958.4568 | [5 empty] | 0.004648974 | 0.06027643
4124 | 01:57:29.00000000000077425 | 7049 | 4477 | 1200 | 1131 | 1404 | 85.7 | 0.7279865 | 97.94202 | 97.2767 | 159.3121 | 97.67698 | 198.719 | 99.3595 | 318.5473 | 0.7521386 | 170.6283 | 63301.42 | 53026.5 | 0.5602126 | 1.02651 | 963.5186 | [5 empty] | 0.004589515 | 0.04810202
4125 | 01:57:30.99999999999948975 | 7051 | 4479 | 1200 | 1131 | 1404 | 85.7 | 0.7166197 | 99.48476 | 98.39548 | 159.4497 | 98.10028 | 198.8537 | 99.42685 | 318.3181 | 0.7515974 | 169.2288 | 63298.73 | 53010.11 | 0.5600394 | 1.026193 | 974.5712 | [5 empty] | 0.004587387 | 0.04766052
4126 | 01:57:32.00000000000004900 | 7052 | 4480 | 1200 | 1131 | 1404 | 85.7 | 0.7143258 | 99.44286 | 97.09354 | 160.7306 | 100.318 | 199.4597 | 99.72985 | 318.6013 | 0.7522661 | 170.3291 | 63548.11 | 53008.7 | 0.5600245 | 1.026165 | 978.2468 | [5 empty] | 0.004587204 | 0.04762252
4127 | 01:57:32.999999999999400 | 7053 | 4481 | 1200 | 1131 | 1404 | 85.7 | 0.7135071 | 121.8786 | 112.8702 | 160.083 | 97.34528 | 198.9881 | 99.49405 | 321.2229 | 0.7584561 | 147.8135 | 63919.55 | 53254.07 | 0.5626168 | 1.030915 | 958.5281 | [5 empty] | 0.004619091 | 0.0541971
4128 | 01:57:33.99999999999995925 | 7054 | 4482 | 1200 | 1131 | 1404 | 85.7 | 0.7229723 | 113.6718 | 98.07542 | 159.5142 | 98.34125 | 197.757 | 98.8785 | 319.3666 | 0.754073 | 156.5215 | 63156.99 | 52861.73 | 0.5584718 | 1.02332 | 953.6694 | [5 empty] | 0.00456814 | 0.04364796
4129 | 01:57:37.00000000000042875 | 7057 | 4485 | 1200 | 1131 | 1404 | 85.7 | 0.7300282 | 98.57085 | 97.21764 | 159.9445 | 96.99979 | 199.1752 | 99.5876 | 317.8856 | 0.7505762 | 170.4299 | 63314.94 | 52946.88 | 0.5593714 | 1.024969 | 960.5089 | [5 empty] | 0.004579182 | 0.04595406
4130 | 01:57:37.99999999999978650 | 7058 | 4486 | 1200 | 1131 | 1404 | 85.7 | 0.7296802 | 99.40588 | 97.25334 | 160.7822 | 95.70065 | 199.5545 | 99.77725 | 317.1629 | 0.7488698 | 169.8287 | 63291.29 | 52922.04 | 0.559109 | 1.024488 | 960.099 | [5 empty] | 0.00457596 | 0.04528228
4131 | 01:57:39.00000000000033900 | 7059 | 4487 | 1200 | 1131 | 1404 | 85.7 | 0.7254431 | 114.1556 | 98.55391 | 160.5414 | 96.67903 | 197.3465 | 98.67325 | 319.3762 | 0.7540957 | 156.5217 | 63027.78 | 52850.58 | 0.558354 | 1.023104 | 950.8708 | [5 empty] | 0.004566695 | 0.04334529
4132 | 01:57:39.99999999999969675 | 7060 | 4488 | 1200 | 1131 | 1404 | 85.7 | 0.7144135 | 123.3283 | 114.7731 | 159.2776 | 100.5221 | 196.9562 | 98.4781 | 321.5927 | 0.7593292 | 146.0125 | 63339.68 | 53211.66 | 0.5621687 | 1.030094 | 955.3762 | [5 empty] | 0.004613575 | 0.05306616
4133 | 01:57:41.00000000000025600 | 7061 | 4489 | 1200 | 1131 | 1404 | 85.7 | 0.738427 | 98.84035 | 97.56282 | 159.7532 | 99.12227 | 199.0573 | 99.52865 | 318.0756 | 0.7510248 | 169.8278 | 63315.26 | 52954.74 | 0.5594544 | 1.025121 | 950.9785 | [5 empty] | 0.004580202 | 0.04616646
4134 | 01:57:43.00000000000016625 | 7063 | 4491 | 1200 | 1131 | 1404 | 85.7 | 0.7346695 | 112.1813 | 97.26225 | 160.7232 | 97.35295 | 197.3244 | 98.6622 | 318.02 | 0.7508935 | 158.5188 | 62753.09 | 52634.52 | 0.5560714 | 1.018922 | 941.2871 | [5 empty] | 0.00453872 | 0.03744878
4135 | 01:57:43.99999999999952400 | 7064 | 4492 | 1200 | 1131 | 1404 | 85.7 | 0.717532 | 123.112 | 114.5316 | 160.2522 | 98.24252 | 199.1301 | 99.56505 | 322.2367 | 0.7608498 | 145.5147 | 64167.04 | 53395.23 | 0.5641081 | 1.033648 | 952.7495 | [5 empty] | 0.004637469 | 0.05794522
4136 | 01:57:45.00000000000008325 | 7065 | 4493 | 1200 | 1131 | 1404 | 85.7 | 0.7044773 | 126.3407 | 115.4179 | 161.7234 | 97.99171 | 197.5737 | 98.78685 | 321.2734 | 0.7585753 | 143.6116 | 63475.18 | 53143.02 | 0.5614436 | 1.028766 | 963.8613 | [5 empty] | 0.004604651 | 0.05123096
4137 | 01:57:45.99999999999943425 | 7066 | 4494 | 1200 | 1131 | 1404 | 85.7 | 0.7184293 | 124.0209 | 114.1803 | 160.0362 | 96.55263 | 197.3841 | 98.69205 | 321.0129 | 0.7579602 | 145.4152 | 63362.84 | 53005.29 | 0.5599885 | 1.026099 | 948.6925 | [5 empty] | 0.004586762 | 0.04753061
4138 | 01:57:46.99999999999999350 | 7067 | 4495 | 1200 | 1131 | 1404 | 85.7 | 0.71947 | 98.95301 | 96.71625 | 158.1565 | 98.26863 | 199.4201 | 99.71005 | 318.0433 | 0.7509485 | 170.2292 | 63424.22 | 52925.78 | 0.5591485 | 1.02456 | 971.7427 | [5 empty] | 0.004576445 | 0.04538348
4139 | 01:57:48.00000000000054600 | 7068 | 4496 | 1200 | 1131 | 1404 | 85.7 | 0.726936 | 123.3696 | 114.5019 | 158.4515 | 96.98445 | 197.5981 | 98.79905 | 321.5792 | 0.7592973 | 145.5155 | 63543.42 | 53117.91 | 0.5611783 | 1.02828 | 940.2357 | [5 empty] | 0.004601388 | 0.05055813
4140 | 01:57:48.99999999999990375 | 7069 | 4497 | 1200 | 1131 | 1404 | 85.7 | 0.7112541 | 122.594 | 113.4587 | 158.321 | 97.05621 | 196.8569 | 98.42845 | 320.7606 | 0.7573645 | 146.7115 | 63143.94 | 53026.93 | 0.5602171 | 1.026518 | 958.2579 | [5 empty] | 0.004589571 | 0.0481136
4141 | 01:57:50.00000000000046300 | 7070 | 4498 | 1200 | 1131 | 1404 | 85.7 | 0.7022504 | 121.9821 | 115.3313 | 158.3813 | 98.4974 | 198.2859 | 99.14295 | 322.1344 | 0.7606082 | 147.0148 | 63874.71 | 53416.27 | 0.5643304 | 1.034055 | 971.9783 | [5 empty] | 0.00464021 | 0.05850176
4142 | 01:57:51.00000000000101550 | 7071 | 4499 | 1200 | 1131 | 1404 | 85.7 | 0.7194285 | 121.0625 | 115.5957 | 159.3323 | 97.69197 | 198.4767 | 99.23835 | 321.7237 | 0.7596385 | 147.1159 | 63854.66 | 53279.3 | 0.5628833 | 1.031404 | 951.3483 | [5 empty] | 0.004622374 | 0.05486884
4143 | 01:57:52.99999999999973100 | 7073 | 4501 | 1200 | 1131 | 1404 | 85.7 | 0.720654 | 122.493 | 114.3306 | 159.1535 | 98.77048 | 196.8945 | 98.44725 | 321.1429 | 0.7582672 | 146.4144 | 63231.28 | 53228.48 | 0.5623464 | 1.03042 | 948.8961 | [5 empty] | 0.004615762 | 0.05351497
4144 | 01:57:53.99999999999908875 | 7074 | 4502 | 1200 | 1131 | 1404 | 85.7 | 0.7233748 | 112.3484 | 97.23692 | 161.057 | 97.73872 | 197.5251 | 98.76255 | 318.1135 | 0.7511143 | 157.518 | 62835.39 | 52649.66 | 0.5562313 | 1.019215 | 952.6228 | [5 empty] | 0.004540678 | 0.03786394
4145 | 01:57:54.99999999999964800 | 7075 | 4503 | 1200 | 1131 | 1404 | 85.7 | 0.740337 | 92.60542 | 94.09811 | 161.299 | 98.47977 | 198.9279 | 99.46395 | 313.8036 | 0.740938 | 176.3295 | 62424.31 | 52303.34 | 0.5525725 | 1.012511 | 950.6579 | [5 empty] | 0.00449595 | 0.02829214
4146 | 01:57:56.99999999999955825 | 7077 | 4505 | 1200 | 1131 | 1404 | 85.7 | 0.7187766 | 98.16058 | 97.58144 | 159.0498 | 97.18398 | 199.6759 | 99.83795 | 317.2089 | 0.7489784 | 170.5278 | 63338.97 | 52830.72 | 0.5581442 | 1.02272 | 972.0937 | [5 empty] | 0.004564121 | 0.04280581
4147 | 01:57:58.00000000000011075 | 7078 | 4506 | 1200 | 1131 | 1404 | 85.7 | 0.7269865 | 112.7085 | 97.64511 | 163.0795 | 97.11034 | 197.4155 | 98.70775 | 318.7501 | 0.7526174 | 157.62 | 62926.23 | 52778.9 | 0.5575967 | 1.021717 | 949.7451 | [5 empty] | 0.004557407 | 0.04139576
4148 | 01:57:59.0000000000006700 | 7079 | 4507 | 1200 | 1131 | 1404 | 85.7 | 0.7309753 | 114.786 | 98.83981 | 160.4326 | 98.69698 | 196.7924 | 98.3962 | 318.8298 | 0.7528056 | 155.2172 | 62743.29 | 52760.77 | 0.5574052 | 1.021366 | 942.8844 | [5 empty] | 0.004555059 | 0.04090161
4149 | 01:58:00.00000000000002775 | 7080 | 4508 | 1200 | 1131 | 1404 | 85.7 | 0.7192169 | 122.2065 | 114.2387 | 159.1014 | 98.10793 | 196.7371 | 98.36855 | 321.7708 | 0.7597497 | 146.5149 | 63304.27 | 53247.47 | 0.5625471 | 1.030788 | 950.7435 | [5 empty] | 0.004618233 | 0.05402125
4150 | 01:58:00.99999999999938550 | 7081 | 4509 | 1200 | 1131 | 1404 | 85.7 | 0.6960417 | 123.1668 | 115.3219 | 159.2163 | 99.43322 | 197.0399 | 98.51995 | 322.1164 | 0.7605657 | 145.2149 | 63469.77 | 53267.99 | 0.5627638 | 1.031185 | 976.381 | [5 empty] | 0.004620903 | 0.05456781
4151 | 01:58:02.99999999999929575 | 7083 | 4511 | 1200 | 1131 | 1404 | 85.7 | 0.7278926 | 112.8833 | 97.28569 | 161.6611 | 99.89601 | 197.4813 | 98.74065 | 317.7571 | 0.7502728 | 156.8175 | 62751.09 | 52608.53 | 0.5557968 | 1.018419 | 946.6786 | [5 empty] | 0.004535358 | 0.0367354
4152 | 01:58:03.9999999999998550 | 7084 | 4512 | 1200 | 1131 | 1404 | 85.7 | 0.7302358 | 97.73753 | 96.7543 | 159.5596 | 97.36716 | 198.9012 | 99.4506 | 317.0173 | 0.748526 | 171.0292 | 63055.12 | 52781.79 | 0.5576273 | 1.021773 | 959.6512 | [5 empty] | 0.004557782 | 0.04147449
4153 | 01:58:04.99999999999921275 | 7085 | 4513 | 1200 | 1131 | 1404 | 85.7 | 0.7327535 | 97.82394 | 97.59988 | 157.7135 | 100.7242 | 199.2741 | 99.63705 | 317.2339 | 0.7490374 | 170.8304 | 63216.5 | 52849.39 | 0.5583414 | 1.023081 | 957.246 | [5 empty] | 0.00456654 | 0.04331298
4154 | 01:58:05.99999999999976525 | 7086 | 4514 | 1200 | 1131 | 1404 | 85.7 | 0.7223983 | 98.16179 | 96.10384 | 159.1668 | 98.38433 | 198.4425 | 99.22125 | 316.9021 | 0.748254 | 171.2281 | 62886.83 | 52748.35 | 0.557274 | 1.021125 | 968.1534 | [5 empty] | 0.004553451 | 0.04056285
4155 | 01:58:07.00000000000032450 | 7087 | 4515 | 1200 | 1131 | 1404 | 85.7 | 0.712384 | 113.3006 | 97.89618 | 158.8179 | 97.8792 | 197.1865 | 98.59325 | 317.6935 | 0.7501226 | 156.9188 | 62644.86 | 52631.05 | 0.5560347 | 1.018855 | 964.1479 | [5 empty] | 0.004538271 | 0.03735359
4156 | 01:58:07.99999999999967550 | 7088 | 4516 | 1200 | 1131 | 1404 | 85.7 | 0.7154167 | 114.2483 | 98.51862 | 160.1606 | 99.79347 | 197.6984 | 98.8492 | 318.1858 | 0.751285 | 156.3181 | 62904.8 | 52745.71 | 0.5572461 | 1.021074 | 961.0004 | [5 empty] | 0.004553109 | 0.04049082
4157 | 01:58:09.00000000000023475 | 7089 | 4517 | 1200 | 1131 | 1404 | 85.7 | 0.6944843 | 114.5503 | 98.87354 | 159.8677 | 96.17333 | 197.1689 | 98.58445 | 319.0962 | 0.7534346 | 155.6206 | 62915.83 | 52842.95 | 0.5582734 | 1.022957 | 985.3204 | [5 empty] | 0.004565706 | 0.04313809
4158 | 01:58:11.0000000000001450 | 7091 | 4519 | 1200 | 1131 | 1404 | 85.7 | 0.7177375 | 122.0248 | 114.9517 | 157.9885 | 98.66989 | 196.8911 | 98.44555 | 321.7906 | 0.7597965 | 146.3146 | 63357.73 | 53256.01 | 0.5626373 | 1.030953 | 952.2656 | [5 empty] | 0.004619344 | 0.05424878
4159 | 01:58:12.00000000000070425 | 7092 | 4520 | 1200 | 1131 | 1404 | 85.7 | 0.7196393 | 122.4818 | 112.8894 | 158.8252 | 101.129 | 197.0251 | 98.51255 | 318.9418 | 0.75307 | 147.5118 | 62839.56 | 52773.21 | 0.5575366 | 1.021607 | 947.681 | [5 empty] | 0.00455667 | 0.04124072
4160 | 01:58:14.00000000000061450 | 7094 | 4522 | 1200 | 1131 | 1404 | 85.7 | 0.73996 | 98.87694 | 97.74847 | 159.3505 | 97.54182 | 199.0835 | 99.54175 | 316.7974 | 0.7480068 | 169.9266 | 63069.14 | 52725.61 | 0.5570337 | 1.020685 | 947.7706 | [5 empty] | 0.004550507 | 0.03994209
4161 | 01:58:14.99999999999997225 | 7095 | 4523 | 1200 | 1131 | 1404 | 85.7 | 0.7312546 | 96.19859 | 97.33745 | 159.4156 | 99.31224 | 199.3136 | 99.6568 | 317.0327 | 0.7485624 | 171.4304 | 63188.93 | 52846.89 | 0.558315 | 1.023033 | 959.4393 | [5 empty] | 0.004566216 | 0.0432451
4162 | 01:58:16.99999999999988925 | 7097 | 4525 | 1200 | 1131 | 1404 | 85.7 | 0.716527 | 121.4083 | 114.9539 | 156.8898 | 98.70575 | 198.1659 | 99.08295 | 321.1693 | 0.7583295 | 146.817 | 63644.82 | 53349.02 | 0.5636199 | 1.032754 | 954.8342 | [5 empty] | 0.00463145 | 0.05672097
4163 | 01:58:18.99999999999979950 | 7099 | 4527 | 1200 | 1131 | 1404 | 85.7 | 0.728749 | 98.43282 | 97.76232 | 159.6213 | 101.4861 | 199.0563 | 99.52815 | 316.5955 | 0.7475301 | 169.9292 | 63020.32 | 52724.45 | 0.5570215 | 1.020663 | 959.7307 | [5 empty] | 0.004550357 | 0.03991041
4164 | 01:58:20.00000000000035200 | 7100 | 4528 | 1200 | 1131 | 1404 | 85.7 | 0.7289618 | 122.5711 | 114.3724 | 158.8933 | 97.62968 | 196.9721 | 98.48605 | 320.4655 | 0.7566677 | 146.3148 | 63122.76 | 52995.26 | 0.5598825 | 1.025905 | 937.9109 | [5 empty] | 0.00458546 | 0.0472602
4165 | 01:58:22.00000000000026900 | 7102 | 4530 | 1200 | 1131 | 1404 | 85.7 | 0.7272872 | 113.8747 | 98.64088 | 159.961 | 98.96633 | 197.2465 | 98.62325 | 319.0897 | 0.7534192 | 156.0223 | 62939.33 | 52928.42 | 0.5591764 | 1.024611 | 948.9406 | [5 empty] | 0.004576787 | 0.0454549
4166 | 01:58:24.99999999999953700 | 7105 | 4533 | 1200 | 1131 | 1404 | 85.7 | 0.7421707 | 99.14348 | 97.2951 | 159.44 | 98.21452 | 198.7344 | 99.3672 | 317.2742 | 0.7491326 | 169.7318 | 63053.29 | 52820.34 | 0.5580345 | 1.022519 | 945.9553 | [5 empty] | 0.004562776 | 0.04252364
4167 | 01:58:26.00000000000009625 | 7106 | 4534 | 1200 | 1131 | 1404 | 85.7 | 0.7189766 | 97.99191 | 96.9883 | 159.5637 | 97.54918 | 197.756 | 98.878 | 316.9694 | 0.7484129 | 170.4284 | 62682.59 | 52766.42 | 0.5574649 | 1.021475 | 971.2836 | [5 empty] | 0.004555791 | 0.04105565
4168 | 01:58:29.00000000000056575 | 7109 | 4537 | 1200 | 1131 | 1404 | 85.7 | 0.7155784 | 124.5784 | 112.3683 | 159.2679 | 100.6443 | 196.9784 | 98.4892 | 317.9496 | 0.7507273 | 145.7127 | 62629.21 | 52592.94 | 0.5556321 | 1.018117 | 949.0472 | [5 empty] | 0.004533342 | 0.03630707
4169 | 01:58:29.99999999999991675 | 7110 | 4538 | 1200 | 1131 | 1404 | 85.7 | 0.7229372 | 110.7069 | 96.46423 | 159.4938 | 97.72862 | 196.6459 | 98.32295 | 318.5017 | 0.7520309 | 158.4215 | 62632.04 | 52761.48 | 0.5574127 | 1.02138 | 954.8521 | [5 empty] | 0.004555151 | 0.04092097
4170 | 01:58:31.99999999999983375 | 7112 | 4540 | 1200 | 1131 | 1404 | 85.7 | 0.7032324 | 121.246 | 112.7922 | 160.85 | 99.09133 | 198.6592 | 99.3296 | 321.8559 | 0.7599507 | 147.2148 | 63939.62 | 53448.8 | 0.5646741 | 1.034685 | 971.2771 | [5 empty] | 0.00464445 | 0.05936115
4171 | 01:58:33.99999999999974400 | 7114 | 4542 | 1200 | 1131 | 1404 | 85.7 | 0.716186 | 122.4533 | 114.0991 | 158.9022 | 98.81293 | 197.6329 | 98.81645 | 320.9328 | 0.7577711 | 146.4155 | 63426.88 | 53239.76 | 0.5624656 | 1.030638 | 953.9891 | [5 empty] | 0.00461723 | 0.05381575
4172 | 01:58:35.00000000000030325 | 7115 | 4543 | 1200 | 1131 | 1404 | 85.7 | 0.729805 | 123.7764 | 113.6466 | 160.4235 | 97.8009 | 197.7286 | 98.8643 | 320.7076 | 0.7572394 | 145.8129 | 63413.07 | 53148.09 | 0.5614971 | 1.028864 | 937.6338 | [5 empty] | 0.00460531 | 0.05136672
4173 | 01:58:35.99999999999966100 | 7116 | 4544 | 1200 | 1131 | 1404 | 85.7 | 0.7224079 | 112.8388 | 97.65276 | 159.868 | 100.0711 | 196.7433 | 98.37165 | 316.5738 | 0.7474788 | 157.9182 | 62283.76 | 52546.82 | 0.5551449 | 1.017224 | 953.3091 | [5 empty] | 0.004527381 | 0.03503805
4174 | 01:58:39.00000000000013050 | 7119 | 4547 | 1200 | 1131 | 1404 | 85.7 | 0.730393 | 97.78783 | 95.69569 | 160.2085 | 98.39129 | 198.5043 | 99.25215 | 315.7208 | 0.7454648 | 171.6257 | 62671.95 | 52579.16 | 0.5554865 | 1.01785 | 958.563 | [5 empty] | 0.004531561 | 0.03592819
4175 | 01:58:40.00000000000068300 | 7120 | 4548 | 1200 | 1131 | 1404 | 85.7 | 0.7337954 | 98.67925 | 97.92197 | 159.474 | 98.27219 | 198.2211 | 99.11055 | 317.0214 | 0.7485357 | 169.7274 | 62840.35 | 52794.21 | 0.5577585 | 1.022013 | 954.6161 | [5 empty] | 0.00455939 | 0.04181271
4176 | 01:58:41.00000000000004075 | 7121 | 4549 | 1200 | 1131 | 1404 | 85.7 | 0.7348181 | 96.54756 | 97.20139 | 159.6636 | 101.9826 | 198.4077 | 99.20385 | 315.191 | 0.7442138 | 171.2241 | 62536.34 | 52612.08 | 0.5558343 | 1.018487 | 953.6674 | [5 empty] | 0.004535817 | 0.0368329
4177 | 01:58:42.000000000000600 | 7122 | 4550 | 1200 | 1131 | 1404 | 85.7 | 0.7216759 | 123.1905 | 113.5272 | 159.2996 | 98.55002 | 196.6987 | 98.34935 | 320.7998 | 0.757457 | 145.3135 | 63100.9 | 53068.72 | 0.5606586 | 1.027327 | 945.4554 | [5 empty] | 0.004594997 | 0.04923775
4178 | 01:58:44.00000000000051025 | 7124 | 4552 | 1200 | 1131 | 1404 | 85.7 | 0.7173917 | 122.3714 | 113.1784 | 159.1994 | 99.60474 | 197.0241 | 98.51205 | 320.1288 | 0.7558727 | 146.915 | 63073.07 | 52999.02 | 0.5599222 | 1.025978 | 951.3066 | [5 empty] | 0.004585948 | 0.04736159
4179 | 01:58:44.99999999999986800 | 7125 | 4553 | 1200 | 1131 | 1404 | 85.7 | 0.70443 | 121.4313 | 113.7897 | 159.7298 | 98.67673 | 199.2268 | 99.6134 | 321.1575 | 0.7583016 | 147.5171 | 63983.18 | 53277.25 | 0.5628617 | 1.031364 | 968.857 | [5 empty] | 0.004622108 | 0.05481429
4180 | 01:58:48.0000000000003375 | 7128 | 4556 | 1200 | 1131 | 1404 | 85.7 | 0.7383189 | 98.50776 | 96.63065 | 160.7547 | 100.5676 | 198.6836 | 99.3418 | 315.5989 | 0.7451769 | 170.9294 | 62704.33 | 52623.95 | 0.5559597 | 1.018717 | 949.7505 | [5 empty] | 0.004537352 | 0.03715876
4181 | 01:58:50.00000000000024775 | 7130 | 4558 | 1200 | 1131 | 1404 | 85.7 | 0.7245362 | 113.6151 | 97.99212 | 159.9226 | 98.02393 | 196.8465 | 98.42325 | 317.087 | 0.7486906 | 157.0198 | 62417.47 | 52523.8 | 0.5549017 | 1.016779 | 949.9007 | [5 empty] | 0.004524406 | 0.0344036
4182 | 01:58:51.00000000000080700 | 7131 | 4559 | 1200 | 1131 | 1404 | 85.7 | 0.7244959 | 113.6056 | 97.94485 | 158.859 | 97.32883 | 196.3643 | 98.18215 | 316.7395 | 0.7478701 | 156.5162 | 62196.35 | 52581.31 | 0.5555092 | 1.017892 | 949.8751 | [5 empty] | 0.004531839 | 0.03598732
4183 | 01:58:52.00000000000016475 | 7132 | 4560 | 1200 | 1131 | 1404 | 85.7 | 0.7124555 | 121.3047 | 113.7383 | 158.2158 | 99.55524 | 196.4708 | 98.2354 | 320.864 | 0.7576086 | 146.3165 | 63040.4 | 53110.65 | 0.5611016 | 1.028139 | 957.1337 | [5 empty] | 0.004600444 | 0.05036345
4184 | 01:58:52.99999999999951575 | 7133 | 4561 | 1200 | 1131 | 1404 | 85.7 | 0.7239535 | 125.3677 | 113.3876 | 159.8489 | 99.29229 | 196.3058 | 98.1529 | 316.5507 | 0.7474243 | 145.41 | 62140.74 | 52373.66 | 0.5533155 | 1.013872 | 937.7941 | [5 empty] | 0.00450502 | 0.0302485
4185 | 01:58:54.99999999999943275 | 7135 | 4563 | 1200 | 1131 | 1404 | 85.7 | 0.7261882 | 98.63945 | 109.2209 | 160.4476 | 99.82954 | 198.6129 | 99.30645 | 316.4039 | 0.7470777 | 162.6247 | 62841.89 | 52791.31 | 0.5577278 | 1.021957 | 955.7138 | [5 empty] | 0.004559015 | 0.04173376
4186 | 01:58:55.99999999999998525 | 7136 | 4564 | 1200 | 1131 | 1404 | 85.7 | 0.7175717 | 120.6291 | 112.9874 | 159.8262 | 98.92989 | 198.9774 | 99.4887 | 320.7425 | 0.7573218 | 148.416 | 63820.51 | 53246.07 | 0.5625323 | 1.030761 | 954.478 | [5 empty] | 0.004618051 | 0.05398394
4187 | 01:58:57.99999999999990225 | 7138 | 4566 | 1200 | 1131 | 1404 | 85.7 | 0.737557 | 97.02799 | 97.09278 | 160.5302 | 101.604 | 199.0102 | 99.5051 | 315.1502 | 0.7441175 | 171.3301 | 62718.11 | 52544.71 | 0.5551226 | 1.017183 | 950.3684 | [5 empty] | 0.004527108 | 0.03497992
4188 | 01:59:01.00000000000037175 | 7141 | 4569 | 1200 | 1131 | 1404 | 85.7 | 0.7153437 | 121.4356 | 112.9603 | 158.9821 | 99.10339 | 196.7574 | 98.3787 | 320.0612 | 0.7557131 | 147.7164 | 62974.4 | 53096.7 | 0.5609542 | 1.027869 | 955.1541 | [5 empty] | 0.004598632 | 0.04998918
4189 | 01:59:01.99999999999972950 | 7142 | 4570 | 1200 | 1131 | 1404 | 85.7 | 0.723354 | 113.9488 | 98.28152 | 159.8581 | 98.58768 | 196.7044 | 98.3522 | 317.28 | 0.7491463 | 156.02 | 62410.36 | 52545.33 | 0.5551291 | 1.017195 | 950.3594 | [5 empty] | 0.004527188 | 0.034997
4190 | 01:59:03.00000000000028200 | 7143 | 4571 | 1200 | 1131 | 1404 | 85.7 | 0.7365925 | 94.79317 | 95.00379 | 160.6388 | 101.0199 | 198.9172 | 99.4586 | 313.9234 | 0.7412208 | 174.0279 | 62444.76 | 52348.46 | 0.5530492 | 1.013384 | 952.6283 | [5 empty] | 0.004501769 | 0.02954817
4191 | 01:59:03.99999999999963975 | 7144 | 4572 | 1200 | 1131 | 1404 | 85.7 | 0.7435763 | 92.49353 | 93.95346 | 160.6816 | 99.29223 | 198.8204 | 99.4102 | 311.5604 | 0.7356414 | 176.0282 | 61944.57 | 52002.13 | 0.5493903 | 1.00668 | 944.7603 | [5 empty] | 0.004457168 | 0.01983735
4192 | 01:59:05.00000000000019225 | 7145 | 4573 | 1200 | 1131 | 1404 | 85.7 | 0.7363734 | 96.87049 | 97.22459 | 160.0806 | 99.55879 | 198.1015 | 99.05075 | 315.4345 | 0.7447888 | 171.127 | 62488.05 | 52560.01 | 0.5552842 | 1.01748 | 951.531 | [5 empty] | 0.004529085 | 0.03540126
4193 | 01:59:05.999999999999550 | 7146 | 4574 | 1200 | 1131 | 1404 | 85.7 | 0.7137248 | 121.4926 | 112.9057 | 160.3091 | 98.94819 | 198.8069 | 99.40345 | 320.2614 | 0.7561858 | 147.0149 | 63670.2 | 53242.94 | 0.5624992 | 1.0307 | 957.3976 | [5 empty] | 0.004617643 | 0.05390052
4194 | 01:59:07.00000000000010925 | 7147 | 4575 | 1200 | 1131 | 1404 | 85.7 | 0.7164921 | 122.1396 | 114.1504 | 158.9005 | 97.77384 | 196.8506 | 98.4253 | 320.3825 | 0.7564717 | 146.4146 | 63067.49 | 53109.3 | 0.5610873 | 1.028113 | 952.6537 | [5 empty] | 0.004600269 | 0.05032724
4195 | 01:59:07.99999999999946700 | 7148 | 4576 | 1200 | 1131 | 1404 | 85.7 | 0.720497 | 96.85351 | 96.43781 | 161.1564 | 99.34034 | 197.8814 | 98.9407 | 314.5752 | 0.7427598 | 171.7292 | 62248.56 | 52446.25 | 0.5540824 | 1.015277 | 968.4662 | [5 empty] | 0.004514389 | 0.03226113
4196 | 01:59:09.00000000000001950 | 7149 | 4577 | 1200 | 1131 | 1404 | 85.7 | 0.7246308 | 123.239 | 112.4022 | 158.3974 | 100.1321 | 196.8672 | 98.4336 | 317.4158 | 0.7494669 | 147.1139 | 62488.76 | 52665.56 | 0.5563993 | 1.019523 | 940.9603 | [5 empty] | 0.004542735 | 0.03829962
4197 | 01:59:10.99999999999993650 | 7151 | 4579 | 1200 | 1131 | 1404 | 85.7 | 0.7231874 | 122.4501 | 111.352 | 159.2362 | 101.9143 | 197.1633 | 98.58165 | 317.3362 | 0.749279 | 147.9123 | 62567.03 | 52610.77 | 0.5558205 | 1.018462 | 942.9294 | [5 empty] | 0.004535648 | 0.03679692
4198 | 01:59:12.00000000000048900 | 7152 | 4580 | 1200 | 1131 | 1404 | 85.7 | 0.7214223 | 96.21405 | 95.4323 | 157.6538 | 98.09704 | 198.8104 | 99.4052 | 313.5091 | 0.7402426 | 172.6291 | 62328.86 | 52287.42 | 0.5524044 | 1.012203 | 967.1383 | [5 empty] | 0.004493898 | 0.02784832
4199 | 01:59:13.00000000000104825 | 7153 | 4581 | 1200 | 1131 | 1404 | 85.7 | 0.7193483 | 121.5154 | 112.8961 | 158.8359 | 98.24897 | 197.1277 | 98.56385 | 320.3951 | 0.7565015 | 146.9171 | 63158.76 | 53132.99 | 0.5613376 | 1.028572 | 950.1341 | [5 empty] | 0.004603347 | 0.0509623
4200 | 01:59:14.00000000000040600 | 7154 | 4582 | 1200 | 1131 | 1404 | 85.7 | 0.717317 | 122.2321 | 112.8938 | 159.0472 | 100.8734 | 197.2253 | 98.61265 | 319.8018 | 0.7551006 | 147.2153 | 63073.02 | 52976.05 | 0.5596796 | 1.025533 | 951.5164 | [5 empty] | 0.004582967 | 0.04674193
4201 | 01:59:15.99999999999911475 | 7156 | 4584 | 1200 | 1131 | 1404 | 85.7 | 0.7303357 | 113.4705 | 97.92804 | 160.1964 | 100.5507 | 196.6619 | 98.33095 | 315.8036 | 0.7456603 | 156.8185 | 62106.53 | 52471.5 | 0.5543491 | 1.015766 | 943.0115 | [5 empty] | 0.00451765 | 0.03295957
4202 | 01:59:16.99999999999967400 | 7157 | 4585 | 1200 | 1131 | 1404 | 85.7 | 0.7273238 | 122.3206 | 112.6569 | 158.263 | 99.33407 | 197.1778 | 98.5889 | 319.7002 | 0.7548607 | 146.4128 | 63037.78 | 53032.75 | 0.5602786 | 1.026631 | 940.0723 | [5 empty] | 0.004590326 | 0.04827029
4203 | 01:59:18.00000000000022650 | 7158 | 4586 | 1200 | 1131 | 1404 | 85.7 | 0.7359164 | 112.3014 | 97.29099 | 160.9753 | 98.46438 | 196.6992 | 98.3496 | 316.3656 | 0.7469872 | 158.222 | 62228.85 | 52460.86 | 0.5542367 | 1.01556 | 938.3738 | [5 empty] | 0.004516276 | 0.03266536
4204 | 01:59:18.99999999999958425 | 7159 | 4587 | 1200 | 1131 | 1404 | 85.7 | 0.7207636 | 121.5799 | 112.2756 | 160.8917 | 97.01707 | 196.5588 | 98.2794 | 318.7732 | 0.7526719 | 147.6156 | 62657.7 | 52843.46 | 0.5582788 | 1.022967 | 947.0682 | [5 empty] | 0.004565772 | 0.04315194
4205 | 01:59:20.00000000000014350 | 7160 | 4588 | 1200 | 1131 | 1404 | 85.7 | 0.7366489 | 99.25343 | 98.46816 | 160.4603 | 99.82812 | 198.8036 | 99.4018 | 316.4701 | 0.747234 | 168.3244 | 62915.38 | 52718.27 | 0.5569562 | 1.020543 | 949.6104 | [5 empty] | 0.004549557 | 0.03974158
4206 | 01:59:21.00000000000069600 | 7161 | 4589 | 1200 | 1131 | 1404 | 85.7 | 0.7252925 | 114.2119 | 98.68333 | 158.9292 | 101.0476 | 196.9264 | 98.4632 | 316.9648 | 0.748402 | 156.5212 | 62418.76 | 52622.84 | 0.555948 | 1.018696 | 949.3217 | [5 empty] | 0.004537209 | 0.0371283
4207 | 01:59:22.00000000000005375 | 7162 | 4590 | 1200 | 1131 | 1404 | 85.7 | 0.7335972 | 98.93256 | 98.82673 | 160.2858 | 100.4592 | 198.4926 | 99.2463 | 315.8968 | 0.7458803 | 169.0288 | 62703.18 | 52690.29 | 0.5566606 | 1.020002 | 953.3565 | [5 empty] | 0.004545935 | 0.03897659
4208 | 01:59:24.99999999999932175 | 7165 | 4593 | 1200 | 1131 | 1404 | 85.7 | 0.7246828 | 120.9927 | 112.6964 | 158.5426 | 102.5187 | 196.6439 | 98.32195 | 320.1918 | 0.7560215 | 147.6177 | 62963.76 | 53075.85 | 0.5607339 | 1.027465 | 944.4932 | [5 empty] | 0.004595923 | 0.04942933
4209 | 01:59:25.99999999999988100 | 7166 | 4594 | 1200 | 1131 | 1404 | 85.7 | 0.7300159 | 120.7572 | 113.128 | 159.2223 | 100.15 | 196.8057 | 98.40285 | 320.3614 | 0.7564219 | 147.9167 | 63048.95 | 53103.39 | 0.5610249 | 1.027998 | 939.1759 | [5 empty] | 0.004599501 | 0.0501687
4210 | 01:59:26.99999999999923875 | 7167 | 4595 | 1200 | 1131 | 1404 | 85.7 | 0.7329367 | 114.1807 | 98.52529 | 159.1114 | 98.34361 | 196.0715 | 98.03575 | 316.7537 | 0.7479036 | 155.8187 | 62106.38 | 52561.03 | 0.555295 | 1.017499 | 939.8898 | [5 empty] | 0.004529217 | 0.03542934
4211 | 01:59:27.99999999999979125 | 7168 | 4596 | 1200 | 1131 | 1404 | 85.7 | 0.7179956 | 122.7622 | 112.2704 | 157.7952 | 98.63699 | 196.4541 | 98.22705 | 320.1295 | 0.7558744 | 146.3138 | 62890.73 | 53023.96 | 0.5601857 | 1.026461 | 950.218 | [5 empty] | 0.004589185 | 0.04803362
4212 | 01:59:29.00000000000035050 | 7169 | 4597 | 1200 | 1131 | 1404 | 85.7 | 0.7439504 | 97.11624 | 96.55495 | 161.1639 | 100.4764 | 198.623 | 99.3115 | 314.6071 | 0.7428351 | 171.6279 | 62488.2 | 52501.32 | 0.5546642 | 1.016343 | 943.6524 | [5 empty] | 0.004521501 | 0.03378336
4213 | 01:59:29.99999999999970825 | 7170 | 4598 | 1200 | 1131 | 1404 | 85.7 | 0.723099 | 121.5969 | 112.5861 | 158.691 | 99.5945 | 196.9597 | 98.47985 | 319.9692 | 0.7554959 | 147.4141 | 63021.04 | 53055.09 | 0.5605146 | 1.027063 | 945.8787 | [5 empty] | 0.004593227 | 0.04887135
4214 | 01:59:32.0000000000008200 | 7172 | 4600 | 1200 | 1131 | 1404 | 85.7 | 0.7301115 | 112.534 | 97.39487 | 156.8882 | 99.73043 | 196.5214 | 98.2607 | 315.7462 | 0.7455247 | 157.6209 | 62050.88 | 52407.88 | 0.553677 | 1.014535 | 943.5784 | [5 empty] | 0.004509436 | 0.03119815
4215 | 01:59:33.00000000000017775 | 7173 | 4601 | 1200 | 1131 | 1404 | 85.7 | 0.7159069 | 113.298 | 98.26559 | 158.883 | 99.62476 | 197.0118 | 98.5059 | 316.2653 | 0.7467504 | 157.4201 | 62307.99 | 52544.32 | 0.5551184 | 1.017176 | 960.0147 | [5 empty] | 0.004527057 | 0.03496918
4216 | 01:59:34.00000000000073025 | 7174 | 4602 | 1200 | 1131 | 1404 | 85.7 | 0.7314134 | 122.0803 | 113.2716 | 159.1933 | 98.36881 | 197.215 | 98.6075 | 319.6494 | 0.7547408 | 146.4149 | 63039.66 | 53033.37 | 0.5602851 | 1.026643 | 935.6413 | [5 empty] | 0.004590407 | 0.04828698
4217 | 01:59:35.00000000000008800 | 7175 | 4603 | 1200 | 1131 | 1404 | 85.7 | 0.7395813 | 96.09093 | 97.93726 | 160.8032 | 98.43732 | 197.6951 | 98.84755 | 313.8222 | 0.7409819 | 171.0273 | 62041.09 | 52356.85 | 0.5531379 | 1.013547 | 946.5432 | [5 empty] | 0.004502851 | 0.02978143
4218 | 01:59:36.00000000000064725 | 7176 | 4604 | 1200 | 1131 | 1404 | 85.7 | 0.7112212 | 121.4109 | 113.3763 | 159.7265 | 100.2298 | 198.2686 | 99.1343 | 319.5592 | 0.7545278 | 147.2166 | 63358.55 | 53068.8 | 0.5606595 | 1.027329 | 959.121 | [5 empty] | 0.004595008 | 0.0492399
4219 | 01:59:37.0000000000000050 | 7177 | 4605 | 1200 | 1131 | 1404 | 85.7 | 0.7147307 | 121.819 | 112.3762 | 156.2535 | 100.8954 | 196.479 | 98.2395 | 319.8719 | 0.7552661 | 146.8145 | 62848.13 | 53028.16 | 0.5602301 | 1.026542 | 954.4229 | [5 empty] | 0.00458973 | 0.04814672
4220 | 01:59:37.99999999999935600 | 7178 | 4606 | 1200 | 1131 | 1404 | 85.7 | 0.7206697 | 120.8649 | 112.3927 | 158.9608 | 99.31069 | 196.5136 | 98.2568 | 320.4037 | 0.7565218 | 147.4192 | 62963.69 | 53148.44 | 0.5615008 | 1.028871 | 949.2799 | [5 empty] | 0.004605355 | 0.05137609
4221 | 01:59:38.99999999999991525 | 7179 | 4607 | 1200 | 1131 | 1404 | 85.7 | 0.7237086 | 123.9428 | 113.8071 | 158.004 | 101.5946 | 197.2659 | 98.63295 | 318.8138 | 0.7527678 | 145.5128 | 62891.07 | 52882.54 | 0.5586917 | 1.023723 | 942.0066 | [5 empty] | 0.004570838 | 0.04421241
4222 | 01:59:40.00000000000046775 | 7180 | 4608 | 1200 | 1131 | 1404 | 85.7 | 0.7123808 | 122.2535 | 112.1264 | 159.1508 | 100.6882 | 196.6012 | 98.3006 | 318.1174 | 0.7511235 | 147.1151 | 62542.27 | 52783.89 | 0.5576494 | 1.021813 | 955.519 | [5 empty] | 0.004558054 | 0.04153169
4223 | 01:59:40.99999999999982550 | 7181 | 4609 | 1200 | 1131 | 1404 | 85.7 | 0.7387393 | 95.57964 | 95.89892 | 159.3678 | 100.0612 | 198.7093 | 99.35465 | 313.4753 | 0.7401628 | 173.2289 | 62290.46 | 52312.5 | 0.5526693 | 1.012688 | 949.2999 | [5 empty] | 0.004497131 | 0.02854735
4224 | 01:59:42.00000000000038475 | 7182 | 4610 | 1200 | 1131 | 1404 | 85.7 | 0.72563 | 120.1287 | 111.2523 | 160.5185 | 99.97519 | 196.8949 | 98.44745 | 319.6017 | 0.7546282 | 147.614 | 62927.94 | 53012.06 | 0.56006 | 1.02623 | 942.9709 | [5 empty] | 0.00458764 | 0.04771306
4225 | 01:59:44.99999999999965275 | 7185 | 4613 | 1200 | 1131 | 1404 | 85.7 | 0.7211255 | 114.2515 | 98.61983 | 159.0318 | 102.6692 | 196.6512 | 98.3256 | 315.5445 | 0.7450485 | 156.1186 | 62052.21 | 52427.06 | 0.5538796 | 1.014906 | 952.0155 | [5 empty] | 0.004511912 | 0.03172974
4226 | 01:59:46.99999999999956975 | 7187 | 4615 | 1200 | 1131 | 1404 | 85.7 | 0.7340918 | 113.5788 | 98.35201 | 160.2245 | 99.30984 | 196.7704 | 98.3852 | 316.8279 | 0.7480788 | 156.7201 | 62342.36 | 52614.57 | 0.5558606 | 1.018536 | 939.956 | [5 empty] | 0.004536139 | 0.03690127
4227 | 01:59:48.00000000000012225 | 7188 | 4616 | 1200 | 1131 | 1404 | 85.7 | 0.7270727 | 124.4962 | 112.3236 | 160.5529 | 100.8141 | 196.5918 | 98.2959 | 316.7113 | 0.7478035 | 145.8127 | 62262.85 | 52484.14 | 0.5544827 | 1.016011 | 935.6292 | [5 empty] | 0.004519282 | 0.0333089
4228 | 01:59:48.9999999999994800 | 7189 | 4617 | 1200 | 1131 | 1404 | 85.7 | 0.7279245 | 112.6204 | 97.67116 | 158.2078 | 101.1966 | 196.8022 | 98.4011 | 315.4311 | 0.7447807 | 158.4197 | 62077.54 | 52407.55 | 0.5536735 | 1.014528 | 946.736 | [5 empty] | 0.004509393 | 0.031189
4229 | 01:59:50.0000000000000325 | 7190 | 4618 | 1200 | 1131 | 1404 | 85.7 | 0.717381 | 120.8531 | 112.383 | 158.9481 | 101.4503 | 197.9409 | 98.97045 | 320.2197 | 0.7560873 | 147.5166 | 63384.59 | 53197.63 | 0.5620205 | 1.029823 | 953.426 | [5 empty] | 0.00461175 | 0.05269153
4230 | 01:59:51.00000000000059175 | 7191 | 4619 | 1200 | 1131 | 1404 | 85.7 | 0.7228699 | 121.2882 | 113.0434 | 159.9624 | 103.0345 | 197.1187 | 98.55935 | 319.4659 | 0.7543075 | 147.6169 | 62972.7 | 52985.97 | 0.5597844 | 1.025725 | 945.8141 | [5 empty] | 0.004584254 | 0.04700962
4231 | 01:59:51.99999999999994950 | 7192 | 4620 | 1200 | 1131 | 1404 | 85.7 | 0.7324401 | 112.9886 | 97.6031 | 160.4605 | 99.91666 | 196.5468 | 98.2734 | 314.8623 | 0.7434377 | 157.4212 | 61885.2 | 52322.73 | 0.5527774 | 1.012886 | 940.2432 | [5 empty] | 0.00449845 | 0.02883224
4232 | 01:59:53.00000000000050200 | 7193 | 4621 | 1200 | 1131 | 1404 | 85.7 | 0.7273275 | 121.6351 | 114.5003 | 159.7401 | 100.1647 | 196.5285 | 98.26425 | 318.6048 | 0.7522743 | 147.2147 | 62614.93 | 52851.79 | 0.5583668 | 1.023128 | 939.515 | [5 empty] | 0.004566852 | 0.04337815
4233 | 01:59:55.00000000000041900 | 7195 | 4623 | 1200 | 1131 | 1404 | 85.7 | 0.7270785 | 97.17863 | 96.80414 | 159.1589 | 102.5533 | 198.1175 | 99.05875 | 313.8435 | 0.7410322 | 171.2261 | 62177.9 | 52378.79 | 0.5533697 | 1.013971 | 960.2431 | [5 empty] | 0.004505682 | 0.03039096
4234 | 01:59:57.00000000000032925 | 7197 | 4625 | 1200 | 1131 | 1404 | 85.7 | 0.720603 | 120.7112 | 112.9669 | 160.326 | 101.7651 | 198.9677 | 99.48385 | 320.1867 | 0.7560094 | 147.3181 | 63706.82 | 53191.96 | 0.5619606 | 1.029713 | 949.5812 | [5 empty] | 0.004611013 | 0.05254006
4235 | 01:59:57.99999999999968700 | 7198 | 4626 | 1200 | 1131 | 1404 | 85.7 | 0.7322692 | 124.2965 | 112.0009 | 158.9566 | 100.8027 | 196.1702 | 98.0851 | 316.5829 | 0.7475003 | 146.2117 | 62104.15 | 52487.82 | 0.5545215 | 1.016082 | 930.4507 | [5 empty] | 0.004519758 | 0.03341056
4236 | 01:59:59.00000000000024625 | 7199 | 4627 | 1200 | 1131 | 1404 | 85.7 | 0.7274497 | 121.0944 | 111.5227 | 158.451 | 100.3841 | 196.6521 | 98.32605 | 318.8094 | 0.7527574 | 148.1167 | 62694.52 | 52880.73 | 0.5586725 | 1.023688 | 940.5007 | [5 empty] | 0.004570603 | 0.04416333
4237 | 01:59:59.99999999999959725 | 7200 | 4628 | 1200 | 1131 | 1404 | 85.7 | 0.712383 | 113.0764 | 97.95161 | 158.7691 | 102.8018 | 196.2888 | 98.1444 | 315.6097 | 0.7452024 | 157.5207 | 61950.63 | 52409.67 | 0.5536959 | 1.014569 | 963.0515 | [5 empty] | 0.004509667 | 0.03124778
4238 | 02:00:01.00000000000015650 | 7201 | 4629 | 1200 | 1131 | 1404 | 85.7 | 0.7148256 | 113.6574 | 98.15363 | 158.0333 | 98.93675 | 196.8844 | 98.4422 | 314.9848 | 0.743727 | 156.9163 | 62015.6 | 52284.84 | 0.5523771 | 1.012153 | 958.7378 | [5 empty] | 0.004493565 | 0.02777637
4239 | 02:00:03.00000000000006675 | 7203 | 4631 | 1200 | 1131 | 1404 | 85.7 | 0.7304839 | 120.9989 | 111.9819 | 160.5098 | 100.6584 | 196.8787 | 98.43935 | 319.569 | 0.7545509 | 147.6151 | 62916.32 | 53031.39 | 0.5602642 | 1.026605 | 937.8311 | [5 empty] | 0.00459015 | 0.04823368
4240 | 02:00:05.00000000000117850 | 7205 | 4633 | 1200 | 1131 | 1404 | 85.7 | 0.716637 | 123.2045 | 111.6368 | 159.1275 | 102.5261 | 196.9256 | 98.4628 | 316.2741 | 0.7467712 | 147.3124 | 62282.47 | 52411.48 | 0.553715 | 1.014604 | 948.0754 | [5 empty] | 0.004509901 | 0.03129796
4241 | 02:00:06.99999999999989400 | 7207 | 4635 | 1200 | 1131 | 1404 | 85.7 | 0.7249889 | 122.091 | 112.734 | 157.8542 | 100.4452 | 196.7364 | 98.3682 | 319.6738 | 0.7547984 | 146.9145 | 62891.45 | 53053.68 | 0.5604997 | 1.027036 | 943.287 | [5 empty] | 0.004593044 | 0.04883343
4242 | 02:00:07.99999999999925175 | 7208 | 4636 | 1200 | 1131 | 1404 | 85.7 | 0.7275171 | 121.0782 | 111.9458 | 158.3079 | 99.60822 | 196.585 | 98.2925 | 317.3044 | 0.7492039 | 148.4152 | 62377.28 | 52626.06 | 0.555982 | 1.018758 | 938.8157 | [5 empty] | 0.004537625 | 0.03721667
4243 | 02:00:08.99999999999981100 | 7209 | 4637 | 1200 | 1131 | 1404 | 85.7 | 0.7202073 | 123.629 | 110.453 | 158.8466 | 99.7573 | 196.8019 | 98.40095 | 315.938 | 0.7459776 | 147.5123 | 62177.21 | 52368.97 | 0.5532659 | 1.013781 | 943.9824 | [5 empty] | 0.004504415 | 0.03011822
4244 | 02:00:10.00000000000036350 | 7210 | 4638 | 1200 | 1131 | 1404 | 85.7 | 0.7319512 | 120.6234 | 111.5135 | 158.631 | 101.5718 | 196.592 | 98.296 | 319.2667 | 0.7538372 | 147.9156 | 62765.3 | 52956.79 | 0.5594761 | 1.025161 | 935.9925 | [5 empty] | 0.004580468 | 0.04622185
4245 | 02:00:10.99999999999972125 | 7211 | 4639 | 1200 | 1131 | 1404 | 85.7 | 0.723943 | 113.2355 | 97.88048 | 157.9222 | 101.3385 | 196.7247 | 98.36235 | 315.2788 | 0.7444211 | 156.6186 | 62023.13 | 52305.02 | 0.5525903 | 1.012543 | 948.4947 | [5 empty] | 0.004496167 | 0.02833896
4246 | 02:00:13.00000000000083300 | 7213 | 4641 | 1200 | 1131 | 1404 | 85.7 | 0.7283317 | 96.17397 | 96.62966 | 159.4196 | 104.3772 | 198.1685 | 99.08425 | 312.933 | 0.7388823 | 172.0281 | 62013.47 | 52238.27 | 0.5518851 | 1.011251 | 958.6302 | [5 empty] | 0.004487563 | 0.02647598
4247 | 02:00:14.00000000000019075 | 7214 | 4642 | 1200 | 1131 | 1404 | 85.7 | 0.7217553 | 121.193 | 112.0527 | 159.4807 | 101.3267 | 198.5743 | 99.28715 | 319.5352 | 0.7544711 | 147.7167 | 63451.47 | 53108.6 | 0.5610799 | 1.028099 | 948.0712 | [5 empty] | 0.004600178 | 0.05030846
4248 | 02:00:15.00000000000074325 | 7215 | 4643 | 1200 | 1131 | 1404 | 85.7 | 0.7279587 | 96.38765 | 95.38125 | 158.8714 | 100.7225 | 198.6362 | 99.3181 | 312.1181 | 0.7369582 | 172.826 | 61997.96 | 52073.02 | 0.5501393 | 1.008052 | 958.5854 | [5 empty] | 0.004466286 | 0.0218382
4249 | 02:00:16.99999999999945875 | 7217 | 4645 | 1200 | 1131 | 1404 | 85.7 | 0.7300199 | 121.4238 | 110.6941 | 159.9131 | 101.0669 | 196.2654 | 98.1327 | 317.1227 | 0.7487749 | 148.6158 | 62240.22 | 52596.58 | 0.5556706 | 1.018187 | 936.0858 | [5 empty] | 0.004533813 | 0.0364071
4250 | 02:00:18.00000000000001800 | 7218 | 4646 | 1200 | 1131 | 1404 | 85.7 | 0.7350337 | 113.7742 | 98.35428 | 158.8593 | 101.8449 | 196.3501 | 98.17505 | 315.5325 | 0.7450202 | 156.7183 | 61954.84 | 52358.25 | 0.5531527 | 1.013574 | 937.0428 | [5 empty] | 0.004503032 | 0.02982034
4251 | 02:00:18.99999999999937575 | 7219 | 4647 | 1200 | 1131 | 1404 | 85.7 | 0.7275257 | 121.5919 | 111.1373 | 159.0647 | 101.0715 | 196.6 | 98.3 | 320.0629 | 0.7557171 | 147.1183 | 62924.35 | 53069.65 | 0.5606684 | 1.027345 | 940.8335 | [5 empty] | 0.004595118 | 0.04926274
4252 | 02:00:19.99999999999992825 | 7220 | 4648 | 1200 | 1131 | 1404 | 85.7 | 0.725054 | 93.75923 | 95.91385 | 159.661 | 100.1331 | 197.7886 | 98.8943 | 312.5711 | 0.7380278 | 173.8282 | 61823.02 | 52130.82 | 0.5507499 | 1.009171 | 963.1732 | [5 empty] | 0.004473724 | 0.02346455
4253 | 02:00:21.99999999999984525 | 7222 | 4650 | 1200 | 1131 | 1404 | 85.7 | 0.7283295 | 125.1019 | 111.1536 | 159.1642 | 100.6826 | 196.7597 | 98.37985 | 315.9286 | 0.7459554 | 145.5104 | 62162.03 | 52386.32 | 0.5534492 | 1.014117 | 933.2289 | [5 empty] | 0.004506654 | 0.03060001
4254 | 02:00:23.00000000000039775 | 7223 | 4651 | 1200 | 1131 | 1404 | 85.7 | 0.7232286 | 124.3068 | 111.6544 | 160.1481 | 99.86851 | 196.3071 | 98.15355 | 315.5507 | 0.7450631 | 145.7101 | 61944.84 | 52282.1 | 0.5523482 | 1.0121 | 938.1948 | [5 empty] | 0.004493212 | 0.02769994
4255 | 02:00:25.00000000000030800 | 7225 | 4653 | 1200 | 1131 | 1404 | 85.7 | 0.7280486 | 123.0387 | 112.3891 | 158.9959 | 100.3922 | 196.7047 | 98.35235 | 316.212 | 0.7466246 | 147.6154 | 62200.39 | 52458 | 0.5542065 | 1.015505 | 936.1767 | [5 empty] | 0.004515906 | 0.03258625
4256 | 02:00:25.99999999999966575 | 7226 | 4654 | 1200 | 1131 | 1404 | 85.7 | 0.7266544 | 121.1842 | 112.2287 | 160.2484 | 102.5532 | 196.5909 | 98.29545 | 319.5339 | 0.7544681 | 147.2157 | 62817.45 | 52995.05 | 0.5598803 | 1.025901 | 941.324 | [5 empty] | 0.004585432 | 0.04725454
4257 | 02:00:27.99999999999958275 | 7228 | 4656 | 1200 | 1131 | 1404 | 85.7 | 0.7260712 | 113.5187 | 98.45267 | 159.097 | 100.7922 | 196.2747 | 98.13735 | 315.541 | 0.7450402 | 157.319 | 61932.72 | 52359.64 | 0.5531673 | 1.013601 | 947.2861 | [5 empty] | 0.004503211 | 0.02985897
4258 | 02:00:29.00000000000013525 | 7229 | 4657 | 1200 | 1131 | 1404 | 85.7 | 0.728498 | 120.4267 | 111.8824 | 159.7678 | 100.6262 | 198.1128 | 99.0564 | 320.011 | 0.7555946 | 147.9179 | 63398.28 | 53129.23 | 0.5612979 | 1.028499 | 941.0186 | [5 empty] | 0.004602859 | 0.05086155
4259 | 02:00:29.99999999999949300 | 7230 | 4658 | 1200 | 1131 | 1404 | 85.7 | 0.731161 | 120.874 | 111.9695 | 160.1891 | 101.7805 | 196.3447 | 98.17235 | 319.8521 | 0.7552194 | 146.4163 | 62801.26 | 53001.35 | 0.5599469 | 1.026023 | 935.6768 | [5 empty] | 0.00458625 | 0.0474244
4260 | 02:00:32.9999999999999625 | 7233 | 4661 | 1200 | 1131 | 1404 | 85.7 | 0.7179706 | 123.68 | 111.3435 | 159.0902 | 100.3428 | 196.4457 | 98.22285 | 316.278 | 0.7467804 | 146.212 | 62131.44 | 52413.77 | 0.5537392 | 1.014649 | 945.5049 | [5 empty] | 0.004510196 | 0.03136145
4261 | 02:00:34.00000000000052175 | 7234 | 4662 | 1200 | 1131 | 1404 | 85.7 | 0.7282099 | 122.8891 | 111.9233 | 159.0544 | 99.69556 | 196.4254 | 98.2127 | 316.5497 | 0.7474219 | 146.8158 | 62178.38 | 52490.16 | 0.5545463 | 1.016127 | 935.444 | [5 empty] | 0.00452006 | 0.0334752
4262 | 02:00:35.00000000000107425 | 7235 | 4663 | 1200 | 1131 | 1404 | 85.7 | 0.7281694 | 113.6882 | 98.11554 | 159.1434 | 100.4719 | 196.3285 | 98.16425 | 314.4377 | 0.7424352 | 156.8172 | 61733.09 | 52144.32 | 0.5508925 | 1.009432 | 942.8868 | [5 empty] | 0.004475462 | 0.02384376
4263 | 02:00:35.99999999999923050 | 7236 | 4664 | 1200 | 1131 | 1404 | 85.7 | 0.7244136 | 123.2335 | 111.1098 | 159.6085 | 103.3266 | 196.4557 | 98.22785 | 316.6664 | 0.7476975 | 146.8119 | 62210.94 | 52494.75 | 0.5545947 | 1.016216 | 939.6075 | [5 empty] | 0.004520653 | 0.03360196
4264 | 02:00:36.99999999999978975 | 7237 | 4665 | 1200 | 1131 | 1404 | 85.7 | 0.742288 | 98.72675 | 97.54961 | 159.4891 | 101.2379 | 197.9655 | 98.98275 | 313.9297 | 0.7412357 | 169.6268 | 62147.25 | 52397.2 | 0.5535642 | 1.014328 | 942.6127 | [5 empty] | 0.004508058 | 0.03090193
4265 | 02:00:38.999999999999700 | 7239 | 4667 | 1200 | 1131 | 1404 | 85.7 | 0.7145194 | 122.561 | 110.8958 | 160.5287 | 100.102 | 196.02 | 98.01 | 315.4359 | 0.7447921 | 148.114 | 61831.74 | 52326.99 | 0.5528224 | 1.012969 | 950.6025 | [5 empty] | 0.004499 | 0.02895084
4266 | 02:00:40.00000000000025925 | 7240 | 4668 | 1200 | 1131 | 1404 | 85.7 | 0.73331 | 122.2228 | 110.324 | 159.269 | 100.8849 | 196.3768 | 98.1884 | 316.0631 | 0.746273 | 148.0143 | 62067.47 | 52344.89 | 0.5530115 | 1.013315 | 930.0731 | [5 empty] | 0.004501309 | 0.02944889
4267 | 02:00:40.99999999999961700 | 7241 | 4669 | 1200 | 1131 | 1404 | 85.7 | 0.7337161 | 112.694 | 97.51241 | 160.1075 | 101.3761 | 196.3655 | 98.18275 | 314.3528 | 0.7422347 | 157.7196 | 61728.04 | 52152.93 | 0.5509835 | 1.009599 | 937.9111 | [5 empty] | 0.00447657 | 0.02408548
4268 | 02:00:42.00000000000016950 | 7242 | 4670 | 1200 | 1131 | 1404 | 85.7 | 0.7286325 | 121.7818 | 110.0384 | 158.3838 | 100.6502 | 196.1054 | 98.0527 | 315.759 | 0.745555 | 148.6117 | 61922.06 | 52353.55 | 0.553103 | 1.013483 | 935.7562 | [5 empty] | 0.004502426 | 0.02968969
4269 | 02:00:43.00000000000072875 | 7243 | 4671 | 1200 | 1131 | 1404 | 85.7 | 0.7371679 | 113.4207 | 98.23571 | 159.9826 | 100.3033 | 196.3995 | 98.19975 | 315.0306 | 0.7438351 | 156.819 | 61871.84 | 52299.82 | 0.5525354 | 1.012443 | 934.4501 | [5 empty] | 0.004495496 | 0.02819404
4270 | 02:00:45.00000000000063900 | 7245 | 4673 | 1200 | 1131 | 1404 | 85.7 | 0.7192495 | 120.9407 | 112.7304 | 158.5816 | 100.792 | 196.4169 | 98.20845 | 319.6987 | 0.7548572 | 147.3175 | 62794.22 | 53026.11 | 0.5602084 | 1.026502 | 949.8362 | [5 empty] | 0.004589464 | 0.04809152
4271 | 02:00:46.00000000000119825 | 7246 | 4674 | 1200 | 1131 | 1404 | 85.7 | 0.7268434 | 120.9168 | 111.6292 | 159.8196 | 102.3915 | 198.1409 | 99.07045 | 318.71 | 0.7525227 | 147.8181 | 63149.46 | 52961 | 0.5595206 | 1.025242 | 941.4647 | [5 empty] | 0.004581014 | 0.04633557
4272 | 02:00:46.99999999999935450 | 7247 | 4675 | 1200 | 1131 | 1404 | 85.7 | 0.7255371 | 121.7872 | 110.4799 | 159.1261 | 99.64185 | 196.3535 | 98.17675 | 316.0134 | 0.7461556 | 148.5137 | 62050.35 | 52413.13 | 0.5537325 | 1.014636 | 939.4661 | [5 empty] | 0.004510114 | 0.03134371
4273 | 02:00:47.99999999999990700 | 7248 | 4676 | 1200 | 1131 | 1404 | 85.7 | 0.7168278 | 121.6626 | 111.8807 | 158.1462 | 103.0347 | 198.2549 | 99.12745 | 319.5878 | 0.7545953 | 147.4185 | 63359.84 | 53087.69 | 0.560859 | 1.027695 | 953.116 | [5 empty] | 0.004597461 | 0.04974731
4274 | 02:00:48.99999999999926475 | 7249 | 4677 | 1200 | 1131 | 1404 | 85.7 | 0.7296064 | 120.2585 | 111.1896 | 159.1251 | 99.9585 | 196.3478 | 98.1739 | 318.5668 | 0.7521846 | 148.4152 | 62549.9 | 52864.76 | 0.5585038 | 1.023379 | 938.3375 | [5 empty] | 0.004568533 | 0.04373018
4275 | 02:00:51.99999999999973425 | 7252 | 4680 | 1200 | 1131 | 1404 | 85.7 | 0.7268757 | 120.8676 | 111.3092 | 157.7677 | 100.9622 | 198.1858 | 99.0929 | 319.8446 | 0.7552017 | 147.719 | 63388.68 | 53090.86 | 0.5608925 | 1.027756 | 942.3027 | [5 empty] | 0.004597873 | 0.04983242
4276 | 02:00:54.00000000000084600 | 7254 | 4682 | 1200 | 1131 | 1404 | 85.7 | 0.7240714 | 122.8771 | 111.951 | 158.0214 | 101.2912 | 196.2195 | 98.10975 | 316.0139 | 0.7461568 | 146.9148 | 62008.09 | 52412.74 | 0.5537283 | 1.014629 | 939.4653 | [5 empty] | 0.004510063 | 0.03133289
4277 | 02:00:55.00000000000020375 | 7255 | 4683 | 1200 | 1131 | 1404 | 85.7 | 0.731754 | 122.3922 | 111.1952 | 159.5696 | 101.1786 | 196.4285 | 98.21425 | 316.7077 | 0.747795 | 147.6159 | 62210.43 | 52547.59 | 0.555153 | 1.017239 | 932.8538 | [5 empty] | 0.00452748 | 0.03505926
4278 | 02:00:56.00000000000076300 | 7256 | 4684 | 1200 | 1131 | 1404 | 85.7 | 0.7245229 | 120.8736 | 112.0714 | 159.9186 | 99.37216 | 197.1651 | 98.58255 | 319.4429 | 0.7542532 | 147.3153 | 62982.99 | 52954.63 | 0.5594533 | 1.025119 | 943.456 | [5 empty] | 0.004580187 | 0.04616349
4279 | 02:00:56.99999999999891925 | 7257 | 4685 | 1200 | 1131 | 1404 | 85.7 | 0.7393256 | 113.1441 | 98.13222 | 158.4886 | 102.862 | 196.4536 | 98.2268 | 315.1282 | 0.7440655 | 157.6195 | 61908.07 | 52316.08 | 0.5527071 | 1.012757 | 933.1017 | [5 empty] | 0.004497593 | 0.02864707
4280 | 02:00:57.99999999999947175 | 7258 | 4686 | 1200 | 1131 | 1404 | 85.7 | 0.7158594 | 99.49284 | 99.08609 | 158.9293 | 102.7886 | 197.7705 | 98.88525 | 314.5667 | 0.7427398 | 168.1282 | 62212.02 | 52485.64 | 0.5544985 | 1.01604 | 970.3278 | [5 empty] | 0.004519476 | 0.03335034
4281 | 02:00:59.00000000000003100 | 7259 | 4687 | 1200 | 1131 | 1404 | 85.7 | 0.7349671 | 121.365 | 111.2316 | 159.1354 | 101.0718 | 196.628 | 98.314 | 317.2463 | 0.7490667 | 148.4162 | 62379.49 | 52640.39 | 0.5561334013 | 1.019036 | 930.9113 | [5 empty] | 0.004539479 | 0.03760978
4282 | 02:00:59.99999999999938875 | 7260 | 4688 | 1200 | 1131 | 1404 | 85.7 | 0.7325097 | 120.0194 | 111.3626 | 160.003 | 101.5174 | 198.0949 | 99.04745 | 318.8702 | 0.752901 | 147.916 | 63166.57 | 53021.83 | 0.5601632 | 1.02642 | 935.8755 | [5 empty] | 0.004588909 | 0.04797626
4283 | 02:01:00.99999999999994125 | 7261 | 4689 | 1200 | 1131 | 1404 | 85.7 | 0.7375351 | 113.6362 | 98.44054 | 158.982 | 102.5576 | 196.6594 | 98.3297 | 314.9669 | 0.7436847 | 156.818 | 61941.2 | 52282.29 | 0.5523502 | 1.012103 | 933.9317 | [5 empty] | 0.004493236 | 0.02770524
4284 | 02:01:02.99999999999985825 | 7263 | 4691 | 1200 | 1131 | 1404 | 85.7 | 0.7046815 | 123.2157 | 113.3307 | 160.1528 | 101.9012 | 196.3584 | 98.1792 | 315.435 | 0.7447899 | 147.8153 | 61938.32 | 52372.03 | 0.5532982 | 1.013841 | 961.8572 | [5 empty] | 0.00450481 | 0.03020322
4285 | 02:01:04.00000000000041075 | 7264 | 4692 | 1200 | 1131 | 1404 | 85.7 | 0.7211215 | 121.3252 | 111.604 | 159.5082 | 104.256 | 197.8085 | 98.90425 | 319.4924 | 0.7543701 | 147.4166 | 63198.3 | 53046.36 | 0.5604224 | 1.026894 | 948.005 | [5 empty] | 0.004592094 | 0.04863654
4286 | 02:01:05.0000000000009700 | 7265 | 4693 | 1200 | 1131 | 1404 | 85.7 | 0.7305067 | 121.6937 | 110.6755 | 159.3286 | 102.4116 | 198.4752 | 99.2376 | 318.3105 | 0.7515794 | 147.7137 | 63176.72 | 52870.61 | 0.5585656 | 1.023492 | 936.7063 | [5 empty] | 0.004569291 | 0.04388889
4287 | 02:01:06.00000000000032775 | 7266 | 4694 | 1200 | 1131 | 1404 | 85.7 | 0.710718 | 122.8315 | 111.7424 | 158.7589 | 105.0636 | 196.7184 | 98.3592 | 316.8957 | 0.7482389 | 146.8133 | 62339.21 | 52548.73 | 0.555165 | 1.017261 | 955.3016 | [5 empty] | 0.004527627 | 0.03509066
4288 | 02:01:06.99999999999967875 | 7267 | 4695 | 1200 | 1131 | 1404 | 85.7 | 0.7338117 | 113.5803 | 97.97961 | 161.1873 | 100.597 | 196.6626 | 98.3313 | 314.3757 | 0.7422888 | 156.9158 | 61825.95 | 52210.99 | 0.5515969 | 1.010723 | 937.4399 | [5 empty] | 0.004484048 | 0.02571289
4289 | 02:01:07.99999999999903650 | 7268 | 4696 | 1200 | 1131 | 1404 | 85.7 | 0.72843 | 96.49417 | 97.39207 | 161.0241 | 102.4338 | 197.3227 | 98.66135 | 313.4832 | 0.7401814 | 170.425 | 61857.35 | 52321.79 | 0.5527675 | 1.012868 | 957.5496 | [5 empty] | 0.004498329 | 0.02880607
4290 | 02:01:10.00000000000014825 | 7270 | 4698 | 1200 | 1131 | 1404 | 85.7 | 0.7390017 | 114.4232 | 98.53363 | 160.7339 | 101.6164 | 196.1255 | 98.06275 | 314.8032 | 0.7432982 | 156.4181 | 61740.93 | 52256.01 | 0.5520725 | 1.011595 | 931.7946 | [5 empty] | 0.004489849 | 0.02697168
4291 | 02:01:10.99999999999950600 | 7271 | 4699 | 1200 | 1131 | 1404 | 85.7 | 0.7219534 | 121.6537 | 110.9834 | 158.9068 | 103.6664 | 196.2523 | 98.12615 | 315.3616 | 0.7446166 | 148.5139 | 61890.46 | 52398.05 | 0.5535731 | 1.014344 | 943.2782 | [5 empty] | 0.004508167 | 0.03092551
4292 | 02:01:12.00000000000006525 | 7272 | 4700 | 1200 | 1131 | 1404 | 85.7 | 0.7306536 | 121.6685 | 110.4592 | 159.5669 | 100.6017 | 195.8391 | 97.91955 | 315.3762 | 0.7446511 | 148.4155 | 61762.99 | 52306.79 | 0.552609 | 1.012578 | 933.0319 | [5 empty] | 0.004496395 | 0.02838828
4293 | 02:01:13.00000000000061775 | 7273 | 4701 | 1200 | 1131 | 1404 | 85.7 | 0.7237504 | 120.0067 | 112.1412 | 156.9439 | 100.9663 | 197.3767 | 98.68835 | 319.5348 | 0.7544702 | 147.9195 | 63068.71 | 53079.05 | 0.5607677 | 1.027527 | 945.8456 | [5 empty] | 0.004596339 | 0.04951529
4294 | 02:01:13.99999999999997550 | 7274 | 4702 | 1200 | 1131 | 1404 | 85.7 | 0.7350225 | 98.67867 | 98.28223 | 159.6711 | 102.4681 | 197.9858 | 98.9929 | 313.5152 | 0.740257 | 169.3264 | 62071.57 | 52274.81 | 0.5522711 | 1.011958 | 949.0407 | [5 empty] | 0.004492272 | 0.02749654
4295 | 02:01:15.00000000000053475 | 7275 | 4703 | 1200 | 1131 | 1404 | 85.7 | 0.7349868 | 114.3676 | 98.79059 | 159.9752 | 101.7563 | 196.4341 | 98.21705 | 315.8539 | 0.745779 | 155.6212 | 62044.48 | 52416.5 | 0.5537681 | 1.014701 | 936.4294 | [5 empty] | 0.004510549 | 0.03143712
4296 | 02:01:16.00000000000108725 | 7276 | 4704 | 1200 | 1131 | 1404 | 85.7 | 0.7236205 | 121.6361 | 111.11 | 160.8512 | 101.6775 | 196.0023 | 98.00115 | 316.5035 | 0.7473128 | 148.2158 | 62035.41 | 52490.04 | 0.554545 | 1.016125 | 941.8447 | [5 empty] | 0.004520044 | 0.03347188
4297 | 02:01:17.99999999999980275 | 7278 | 4706 | 1200 | 1131 | 1404 | 85.7 | 0.7257575 | 120.6026 | 111.4482 | 158.3851 | 104.6365 | 197.7957 | 98.89785 | 320.0313 | 0.7556425 | 147.7141 | 63300.82 | 53158.89 | 0.5616112 | 1.029073 | 944.0318 | [5 empty] | 0.004606713 | 0.0516558
4298 | 02:01:18.99999999999916050 | 7279 | 4707 | 1200 | 1131 | 1404 | 85.7 | 0.7280623 | 122.0001 | 110.9186 | 160.3866 | 103.0775 | 196.5859 | 98.29295 | 316.2559 | 0.7467282 | 147.9151 | 62171.46 | 52462.76 | 0.5542568 | 1.015597 | 936.4972 | [5 empty] | 0.004516521 | 0.03271791
4299 | 02:01:19.99999999999971300 | 7280 | 4708 | 1200 | 1131 | 1404 | 85.7 | 0.734224 | 121.1839 | 111.4828 | 158.6739 | 104.0322 | 197.7765 | 98.88825 | 319.2508 | 0.7537996 | 147.6177 | 63140.31 | 53035.35 | 0.5603061 | 1.026681 | 933.8378 | [5 empty] | 0.004590664 | 0.04834028
4300 | 02:01:24.00000000000074175 | 7284 | 4712 | 1200 | 1131 | 1404 | 85.7 | 0.725826 | 121.0348 | 110.6903 | 159.9992 | 101.9032 | 196.4268 | 98.2134 | 316.4282 | 0.747135 | 148.8159 | 62154.96 | 52499.75 | 0.5546476 | 1.016313 | 940.1065 | [5 empty] | 0.004521299 | 0.03374001
4301 | 02:01:26.99999999999880825 | 7287 | 4715 | 1200 | 1131 | 1404 | 85.7 | 0.7264375 | 125.6025 | 111.7992 | 161.7863 | 102.0244 | 195.9305 | 97.96525 | 314.7889 | 0.7432644 | 144.8116 | 61676.76 | 52123.95 | 0.5506773 | 1.009038 | 932.6014 | [5 empty] | 0.00447284 | 0.02327148
4302 | 02:01:27.9999999999993675 | 7288 | 4716 | 1200 | 1131 | 1404 | 85.7 | 0.7436767 | 112.7714 | 97.65723 | 159.3569 | 102.2532 | 196.4441 | 98.22205 | 313.9392 | 0.7412581 | 158.0199 | 61671.51 | 52134.15 | 0.5507851 | 1.009236 | 927.6231 | [5 empty] | 0.004474153 | 0.02355811
4303 | 02:01:28.99999999999992675 | 7289 | 4717 | 1200 | 1131 | 1404 | 85.7 | 0.7343241 | 120.9765 | 110.853 | 161.2651 | 101.2416 | 196.5358 | 98.2679 | 316.7435 | 0.7478795 | 148.915 | 62251.44 | 52527.02 | 0.5549357 | 1.016841 | 931.2515 | [5 empty] | 0.004524822 | 0.03449238
4304 | 02:01:29.99999999999927775 | 7290 | 4718 | 1200 | 1131 | 1404 | 85.7 | 0.7412828 | 113.5577 | 98.11596 | 158.9659 | 103.444 | 196.1276 | 98.0638 | 314.0461 | 0.7415105 | 157.0197 | 61593.11 | 52107.56 | 0.5505042 | 1.008721 | 928.9115 | [5 empty] | 0.00447073 | 0.02281061
4305 | 02:01:30.99999999999983700 | 7291 | 4719 | 1200 | 1131 | 1404 | 85.7 | 0.7316918 | 123.4918 | 109.9543 | 159.4403 | 103.0575 | 196.6135 | 98.30675 | 315.3839 | 0.7446693 | 147.6134 | 62008.72 | 52279.55 | 0.5523212 | 1.01205 | 930.9126 | [5 empty] | 0.004492883 | 0.0276288
4306 | 02:01:32.00000000000038950 | 7292 | 4720 | 1200 | 1131 | 1404 | 85.7 | 0.7312293 | 120.2743 | 111.4067 | 158.3695 | 101.8255 | 198.1803 | 99.09015 | 318.8926 | 0.7529539 | 148.5178 | 63198.22 | 53035.7 | 0.5603098 | 1.026688 | 937.9603 | [5 empty] | 0.004590709 | 0.0483497
4307 | 02:01:32.99999999999974725 | 7293 | 4721 | 1200 | 1131 | 1404 | 85.7 | 0.7261122 | 121.1083 | 109.3104 | 159.8478 | 101.8764 | 196.1728 | 98.0864 | 315.9723 | 0.7460586 | 148.616 | 61985.18 | 52381.13 | 0.5533944 | 1.014017 | 938.7006 | [5 empty] | 0.004505984 | 0.03045593
4308 | 02:01:34.00000000000030650 | 7294 | 4722 | 1200 | 1131 | 1404 | 85.7 | 0.7337235 | 93.78819 | 95.96267 | 160.2433 | 103.4506 | 197.9212 | 98.9606 | 311.0925 | 0.7345366 | 173.7284 | 61571.81 | 51956.72 | 0.5489106 | 1.005801 | 952.4431 | [5 empty] | 0.004451331 | 0.01855208
4309 | 02:01:35.00000000000085900 | 7295 | 4723 | 1200 | 1131 | 1404 | 85.7 | 0.7255822 | 113.9158 | 98.33362 | 159.5895 | 100.6988 | 195.9128 | 97.9564 | 313.8544 | 0.7410579 | 156.5163 | 61488.11 | 52070.45 | 0.5501121 | 1.008002 | 944.8298 | [5 empty] | 0.004465955 | 0.02176578
4310 | 02:01:36.00000000000021675 | 7296 | 4724 | 1200 | 1131 | 1404 | 85.7 | 0.7397934 | 122.2065 | 109.7311 | 160.5821 | 103.0839 | 196.2649 | 98.13245 | 315.0532 | 0.7438885 | 148.8115 | 61833.88 | 52279.07 | 0.5523161 | 1.012041 | 923.5291 | [5 empty] | 0.004492821 | 0.02761541
4311 | 02:01:37.00000000000077600 | 7297 | 4725 | 1200 | 1131 | 1404 | 85.7 | 0.7327546 | 121.1751 | 110.5304 | 160.1968 | 99.59323 | 196.5016 | 98.2508 | 316.4109 | 0.7470942 | 148.5153 | 62175.24 | 52542.98 | 0.5551043 | 1.01715 | 932.6465 | [5 empty] | 0.004526884 | 0.03493226
4312 | 02:01:40.00000000000004400 | 7300 | 4728 | 1200 | 1131 | 1404 | 85.7 | 0.7308781 | 113.7262 | 98.57428 | 160.9721 | 103.0754 | 196.2517 | 98.12585 | 313.902 | 0.7411703 | 156.9178 | 61603.82 | 52188.8 | 0.5513625 | 1.010293 | 940.4082 | [5 empty] | 0.00448119 | 0.02509144
4313 | 02:01:43.99999999999987125 | 7304 | 4732 | 1200 | 1131 | 1404 | 85.7 | 0.7303154 | 120.7171 | 110.6614 | 157.8692 | 103.3454 | 197.6797 | 98.83985 | 318.6008 | 0.7522649 | 148.0152 | 62980.91 | 52943.65 | 0.5593373 | 1.024906 | 937.7593 | [5 empty] | 0.004578763 | 0.04586675
4314 | 02:01:45.00000000000042375 | 7305 | 4733 | 1200 | 1131 | 1404 | 85.7 | 0.7340422 | 120.5672 | 110.1253 | 159.0412 | 104.4354 | 196.0432 | 98.0216 | 317.8346 | 0.7504558 | 148.4155 | 62309.32 | 52728.16 | 0.5570607 | 1.020735 | 932.5493 | [5 empty] | 0.004550837 | 0.04001174
4315 | 02:01:46.00000000000098300 | 7306 | 4734 | 1200 | 1131 | 1404 | 85.7 | 0.6916569 | 122.1643 | 109.4304 | 160.3164 | 102.8759 | 196.363 | 98.1815 | 314.6511 | 0.742939 | 148.0145 | 61785.82 | 52197.29 | 0.5514522 | 1.010458 | 976.0008 | [5 empty] | 0.004482283 | 0.02532929
4316 | 02:01:47.00000000000034075 | 7307 | 4735 | 1200 | 1131 | 1404 | 85.7 | 0.7288541 | 120.8319 | 110.6129 | 158.8139 | 103.7077 | 196.0792 | 98.0396 | 318.4607 | 0.7519341 | 147.9159 | 62443.52 | 52829.09 | 0.558127 | 1.022688 | 938.3868 | [5 empty] | 0.00456391 | 0.04276151
4317 | 02:01:48.99999999999905625 | 7309 | 4737 | 1200 | 1131 | 1404 | 85.7 | 0.7289412 | 120.3681 | 111.3579 | 157.8411 | 103.294 | 197.8515 | 98.92575 | 320.3918 | 0.7564937 | 146.9133 | 63389.98 | 53245.71 | 0.5625285 | 1.030754 | 940.4001 | [5 empty] | 0.004618004 | 0.05397434
4318 | 02:01:51.00000000000016800 | 7311 | 4739 | 1200 | 1131 | 1404 | 85.7 | 0.7212759 | 121.4879 | 109.9834 | 158.5919 | 103.7223 | 196.1458 | 98.0729 | 316.1565 | 0.7464935 | 148.1137 | 62012.76 | 52442.98 | 0.5540478 | 1.015214 | 943.9656 | [5 empty] | 0.004513967 | 0.03217061
4319 | 02:01:51.99999999999951900 | 7312 | 4740 | 1200 | 1131 | 1404 | 85.7 | 0.7341332 | 122.3253 | 109.3283 | 160.3627 | 101.9623 | 196.621 | 98.3105 | 314.0997 | 0.7416371 | 149.0111 | 61758.61 | 52130.61 | 0.5507477 | 1.009167 | 928.5925 | [5 empty] | 0.004473697 | 0.02345865
4320 | 02:01:53.00000000000007825 | 7313 | 4741 | 1200 | 1131 | 1404 | 85.7 | 0.7345212 | 122.2753 | 110.0237 | 160.2575 | 103.871 | 196.3762 | 98.1881 | 314.8105 | 0.7433154 | 148.3129 | 61821.27 | 52231.76 | 0.5518163 | 1.011125 | 928.2381 | [5 empty] | 0.004486724 | 0.02629397
4321 | 02:01:54.0000000000006375 | 7314 | 4742 | 1200 | 1131 | 1404 | 85.7 | 0.7299282 | 121.4362 | 110.5732 | 159.0468 | 103.4801 | 195.6946 | 97.8473 | 317.5806 | 0.749856 | 147.8156 | 62148.81 | 52667.09 | 0.5564155 | 1.019552 | 935.9122 | [5 empty] | 0.004542933 | 0.03834152
4322 | 02:01:54.99999999999998850 | 7315 | 4743 | 1200 | 1131 | 1404 | 85.7 | 0.7183169 | 121.477 | 110.5906 | 158.8625 | 105.3729 | 196.0651 | 98.03255 | 315.9595 | 0.7460284 | 148.715 | 61948.64 | 52452.34 | 0.5541467 | 1.015395 | 947.9165 | [5 empty] | 0.004515176 | 0.03242966
4323 | 02:01:56.00000000000054775 | 7316 | 4744 | 1200 | 1131 | 1404 | 85.7 | 0.7422529 | 99.38261 | 99.27592 | 158.9554 | 103.8704 | 197.5394 | 98.7697 | 313.0541 | 0.7391683 | 168.1234 | 61840.52 | 52211.01 | 0.5515971 | 1.010723 | 939.7712 | [5 empty] | 0.00448405 | 0.02571345
4324 | 02:01:57.99999999999926325 | 7318 | 4746 | 1200 | 1131 | 1404 | 85.7 | 0.7239926 | 121.7062 | 111.2428 | 159.9661 | 103.4738 | 196.7688 | 98.3844 | 318.6672 | 0.7524217 | 147.4151 | 62703.75 | 52850.01 | 0.558348 | 1.023093 | 943.3514 | [5 empty] | 0.004566621 | 0.04332982
4325 | 02:01:59.99999999999917350 | 7320 | 4748 | 1200 | 1131 | 1404 | 85.7 | 0.7187637 | 98.83804 | 98.53043 | 159.809 | 104.5352 | 197.76 | 98.88 | 313.0306 | 0.7391128 | 169.1249 | 61904.94 | 52239.66 | 0.5518998 | 1.011278 | 966.2087 | [5 empty] | 0.004487742 | 0.02651484
4326 | 02:02:00.99999999999973275 | 7321 | 4749 | 1200 | 1131 | 1404 | 85.7 | 0.7340401 | 121.2864 | 110.2478 | 159.1742 | 103.0037 | 196.0993 | 98.04965 | 316.3048 | 0.7468437 | 148.0149 | 62027.16 | 52486.33 | 0.5545058 | 1.016053 | 930.3508 | [5 empty] | 0.004519565 | 0.0333694
4327 | 02:02:02.00000000000028525 | 7322 | 4750 | 1200 | 1131 | 1404 | 85.7 | 0.7432993 | 114.2031 | 98.60785 | 160.5971 | 102.0805 | 196.2658 | 98.1329 | 313.6558 | 0.740589 | 156.6191 | 61559.9 | 52118.48 | 0.5506195 | 1.008932 | 926.4974 | [5 empty] | 0.004472136 | 0.02311771
4328 | 02:02:02.99999999999964300 | 7323 | 4751 | 1200 | 1131 | 1404 | 85.7 | 0.7158836 | 120.7932 | 109.5915 | 159.1779 | 102.3606 | 196.1264 | 98.0632 | 315.889 | 0.7458619 | 149.3137 | 61954.18 | 52413.37 | 0.553735 | 1.014641 | 950.9338 | [5 empty] | 0.004510145 | 0.03135036
4329 | 02:02:04.00000000000020225 | 7324 | 4752 | 1200 | 1131 | 1404 | 85.7 | 0.732811 | 119.0303 | 111.5877 | 159.0784 | 104.395 | 197.3416 | 98.6708 | 320.5673 | 0.7569081 | 148.0164 | 63261.25 | 53262.63 | 0.5627072 | 1.031081 | 937.4385 | [5 empty] | 0.004620205 | 0.0544251
4330 | 02:02:05.00000000000075475 | 7325 | 4753 | 1200 | 1131 | 1404 | 85.7 | 0.7245594 | 121.4367 | 109.295 | 159.9756 | 102.6822 | 196.515 | 98.2575 | 315.0282 | 0.7438294 | 149.1129 | 61907.77 | 52269.21 | 0.552212 | 1.01185 | 940.0445 | [5 empty] | 0.00449155 | 0.02734025
4331 | 02:02:06.0000000000001125 | 7326 | 4754 | 1200 | 1131 | 1404 | 85.7 | 0.7236111 | 120.1619 | 110.5427 | 157.4601 | 102.1129 | 197.8211 | 98.91055 | 318.866 | 0.7528911 | 148.3158 | 63078.42 | 52989.27 | 0.5598192 | 1.025789 | 945.7203 | [5 empty] | 0.004584682 | 0.04709865
4332 | 02:02:07.0000000000006650 | 7327 | 4755 | 1200 | 1131 | 1404 | 85.7 | 0.731309 | 121.6729 | 109.9012 | 158.9759 | 102.5957 | 196.193 | 98.0965 | 315.9977 | 0.7461186 | 148.1142 | 61996.52 | 52393.16 | 0.5535215 | 1.01425 | 932.6745 | [5 empty] | 0.004507536 | 0.03078984
4333 | 02:02:08.99999999999938050 | 7329 | 4757 | 1200 | 1131 | 1404 | 85.7 | 0.7175454 | 98.33219 | 98.31453 | 158.2918 | 101.5315 | 197.6452 | 98.8226 | 312.8148 | 0.7386033 | 169.7248 | 61826.36 | 52219.27 | 0.5516844 | 1.010883 | 968.0061 | [5 empty] | 0.004485115 | 0.02594461
4334 | 02:02:13.00000000000040925 | 7333 | 4761 | 1200 | 1131 | 1404 | 85.7 | 0.7334702 | 125.1269 | 110.1411 | 158.4569 | 101.7999 | 196.1981 | 98.09905 | 313.837 | 0.7410168 | 146.0119 | 61574.21 | 52037.79 | 0.5497671 | 1.00737 | 925.603 | [5 empty] | 0.004461754 | 0.02084469
4335 | 02:02:15.00000000000031950 | 7335 | 4763 | 1200 | 1131 | 1404 | 85.7 | 0.7364937 | 121.3005 | 110.2127 | 158.6672 | 102.1158 | 196.2647 | 98.13235 | 315.7537 | 0.7455424 | 149.1158 | 61971.3 | 52386.6 | 0.5534522 | 1.014123 | 928.1042 | [5 empty] | 0.00450669 | 0.03060778
4336 | 02:02:16.00000000000087875 | 7336 | 4764 | 1200 | 1131 | 1404 | 85.7 | 0.7319241 | 121.1576 | 109.0517 | 162.2624 | 103.2925 | 196.0822 | 98.0411 | 314.9589 | 0.7436658 | 149.0159 | 61757.83 | 52262.63 | 0.5521425 | 1.011723 | 931.9397 | [5 empty] | 0.004490702 | 0.02715655
4337 | 02:02:17.00000000000022975 | 7337 | 4765 | 1200 | 1131 | 1404 | 85.7 | 0.7304881 | 121.6359 | 110.1167 | 159.315 | 106.1885 | 196.3349 | 98.16745 | 316.2314 | 0.7466704 | 147.8155 | 62087.28 | 52437.41 | 0.553989 | 1.015106 | 933.5891 | [5 empty] | 0.004513248 | 0.0320164
4338 | 02:02:17.9999999999995875 | 7338 | 4766 | 1200 | 1131 | 1404 | 85.7 | 0.7262937 | 120.7683 | 111.0494 | 159.2533 | 103.6118 | 198.0568 | 99.0284 | 318.1479 | 0.7511955 | 147.7169 | 63011.34 | 52905.4 | 0.5589332 | 1.024166 | 941.5471 | [5 empty] | 0.004573802 | 0.04483182
4339 | 02:02:18.99999999999894525 | 7339 | 4767 | 1200 | 1131 | 1404 | 85.7 | 0.7392878 | 121.8677 | 109.7062 | 159.828 | 103.6285 | 195.8218 | 97.9109 | 314.0691 | 0.7415648 | 148.9133 | 61501.57 | 52070.04 | 0.5501078 | 1.007994 | 922.6093 | [5 empty] | 0.004465902 | 0.02175422
4340 | 02:02:19.99999999999950450 | 7340 | 4768 | 1200 | 1131 | 1404 | 85.7 | 0.7357277 | 120.7287 | 109.9665 | 159.1948 | 102.7544 | 196.3443 | 98.17215 | 315.2594 | 0.7443753 | 149.1135 | 61899.4 | 52288.54 | 0.5524162 | 1.012224 | 928.1829 | [5 empty] | 0.004494042 | 0.02787956
4341 | 02:02:21.00000000000005700 | 7341 | 4769 | 1200 | 1131 | 1404 | 85.7 | 0.737297 | 121.9962 | 110.0347 | 160.0759 | 104.1741 | 196.1228 | 98.0614 | 314.7335 | 0.7431336 | 148.7119 | 61726.43 | 52266.91 | 0.5521877 | 1.011806 | 925.9621 | [5 empty] | 0.004491254 | 0.02727605
4342 | 02:02:21.99999999999941475 | 7342 | 4770 | 1200 | 1131 | 1404 | 85.7 | 0.7363687 | 122.725 | 109.0487 | 160.2875 | 105.1169 | 195.8346 | 97.9173 | 313.52 | 0.7402683 | 148.6114 | 61398.07 | 51997.7 | 0.5493435 | 1.006594 | 924.8347 | [5 empty] | 0.004456599 | 0.01971209
4343 | 02:02:24.00000000000052650 | 7344 | 4772 | 1200 | 1131 | 1404 | 85.7 | 0.7279232 | 120.0435 | 110.9448 | 158.9494 | 103.6596 | 197.5312 | 98.7656 | 318.8062 | 0.7527499 | 148.3181 | 62974.18 | 52967.46 | 0.5595888 | 1.025367 | 940.8358 | [5 empty] | 0.004581852 | 0.04651003
4344 | 02:02:26.00000000000044350 | 7346 | 4774 | 1200 | 1131 | 1404 | 85.7 | 0.730189 | 120.1439 | 110.5788 | 161.0098 | 102.4972 | 197.7469 | 98.87345 | 318.2299 | 0.7513891 | 148.2172 | 62928.97 | 52863.07 | 0.558486 | 1.023346 | 937.4968 | [5 empty] | 0.004568314 | 0.04368432
4345 | 02:02:27.00000000000099600 | 7347 | 4775 | 1200 | 1131 | 1404 | 85.7 | 0.743282 | 98.27802 | 97.24607 | 159.8211 | 103.2069 | 197.6065 | 98.80325 | 312.136 | 0.7370005 | 170.2259 | 61680.1 | 52085.89 | 0.5502752 | 1.008301 | 939.8814 | [5 empty] | 0.004467942 | 0.02220072
4346 | 02:02:28.99999999999971150 | 7349 | 4777 | 1200 | 1131 | 1404 | 85.7 | 0.7305929 | 121.2569 | 109.6098 | 159.0098 | 106.3891 | 196.4047 | 98.20235 | 314.3849 | 0.7423105 | 149.5128 | 61746.68 | 52187.71 | 0.5513509 | 1.010272 | 933.3008 | [5 empty] | 0.004481049 | 0.0250609
4347 | 02:02:30.99999999999962175 | 7351 | 4779 | 1200 | 1131 | 1404 | 85.7 | 0.7120748 | 120.8609 | 111.4561 | 158.0824 | 106.4492 | 197.9728 | 98.9864 | 319.5215 | 0.7544388 | 147.6202 | 63256.59 | 53105.83 | 0.5610507 | 1.028046 | 958.8341 | [5 empty] | 0.004599818 | 0.05023416
4348 | 02:02:32.00000000000018100 | 7352 | 4780 | 1200 | 1131 | 1404 | 85.7 | 0.7425064 | 121.8659 | 109.383 | 159.1765 | 102.4502 | 196.1213 | 98.06065 | 314.6654 | 0.7429728 | 149.3177 | 61712.59 | 52233.11 | 0.5518306 | 1.011151 | 920.8652 | [5 empty] | 0.004486898 | 0.02633172
4349 | 02:02:34.00000000000009125 | 7354 | 4782 | 1200 | 1131 | 1404 | 85.7 | 0.7283657 | 121.1394 | 109.4288 | 158.9306 | 106.2078 | 195.4927 | 97.74635 | 314.0494 | 0.7415183 | 148.7127 | 61394.38 | 52085.05 | 0.5502664 | 1.008285 | 934.1237 | [5 empty] | 0.004467833 | 0.02217706
4350 | 02:02:36.00000000000000825 | 7356 | 4784 | 1200 | 1131 | 1404 | 85.7 | 0.7225936 | 120.1776 | 110.5987 | 158.7099 | 103.5336 | 197.6615 | 98.83075 | 318.4712 | 0.7519589 | 148.119 | 62949.5 | 52936.25 | 0.5592591 | 1.024763 | 946.2468 | [5 empty] | 0.004577803 | 0.04566668
4351 | 02:02:37.00000000000056075 | 7357 | 4785 | 1200 | 1131 | 1404 | 85.7 | 0.746711 | 98.57337 | 98.1416 | 158.8368 | 104.5684 | 198.1248 | 99.0624 | 311.7278 | 0.7360367 | 169.5274 | 61761 | 52039.44 | 0.5497845 | 1.007402 | 935.3069 | [5 empty] | 0.004461966 | 0.02089126
4352 | 02:02:38.0000000000011200 | 7358 | 4786 | 1200 | 1131 | 1404 | 85.7 | 0.7373109 | 120.8719 | 111.6148 | 159.5249 | 104.0808 | 197.6851 | 98.84255 | 318.6594 | 0.7524032 | 147.6166 | 62994.21 | 52958.96 | 0.559499 | 1.025203 | 929.9809 | [5 empty] | 0.004580749 | 0.04628047
4353 | 02:02:38.99999999999927625 | 7359 | 4787 | 1200 | 1131 | 1404 | 85.7 | 0.7233937 | 120.1723 | 110.2582 | 158.6899 | 103.9818 | 197.8911 | 98.94555 | 318.1878 | 0.7512897 | 148.3165 | 62966.52 | 52871.74 | 0.5585776 | 1.023514 | 945.0755 | [5 empty] | 0.004569438 | 0.04391954
4354 | 02:02:39.99999999999982875 | 7360 | 4788 | 1200 | 1131 | 1404 | 85.7 | 0.7313987 | 120.7564 | 111.2052 | 158.2291 | 103.6318 | 198.0309 | 99.01545 | 318.363 | 0.7517034 | 147.8178 | 63045.7 | 52900.46 | 0.558881 | 1.02407 | 936.0704 | [5 empty] | 0.004573161 | 0.04469802
4355 | 02:02:40.99999999999918650 | 7361 | 4789 | 1200 | 1131 | 1404 | 85.7 | 0.7248066 | 120.7551 | 109.7383 | 159.9664 | 100.5032 | 196.4393 | 98.21965 | 316.3774 | 0.7470151 | 148.5141 | 62148.97 | 52573.57 | 0.5554275 | 1.017742 | 941.4745 | [5 empty] | 0.004530838 | 0.03577443
4356 | 02:02:43.00000000000029825 | 7363 | 4791 | 1200 | 1131 | 1404 | 85.7 | 0.7247568 | 120.5347 | 109.9144 | 159.475 | 104.1905 | 197.8334 | 98.9167 | 318.2621 | 0.7514652 | 148.2137 | 62962.88 | 52909.91 | 0.5589808 | 1.024253 | 943.7613 | [5 empty] | 0.004574387 | 0.04495395
4357 | 02:02:45.00000000000021525 | 7365 | 4793 | 1200 | 1131 | 1404 | 85.7 | 0.7498324 | 99.02057 | 98.80257 | 158.813 | 103.3692 | 197.7784 | 98.8892 | 312.2653 | 0.7373058 | 168.8261 | 61759.33 | 52111.54 | 0.5505462 | 1.008798 | 931.9459 | [5 empty] | 0.004471242 | 0.02292256
4358 | 02:02:46.00000000000076775 | 7366 | 4794 | 1200 | 1131 | 1404 | 85.7 | 0.7472679 | 113.8492 | 98.61681 | 159.417 | 102.5137 | 195.7764 | 97.8882 | 313.9362 | 0.741251 | 155.7179 | 61461.29 | 52108.46 | 0.5505137 | 1.008738 | 921.4339 | [5 empty] | 0.004470846 | 0.02283593
4359 | 02:02:47.00000000000012550 | 7367 | 4795 | 1200 | 1131 | 1404 | 85.7 | 0.7243465 | 120.585 | 110.2069 | 158.6828 | 104.9029 | 197.8947 | 98.94735 | 318.0449 | 0.7509523 | 148.0159 | 62939.41 | 52862.69 | 0.5584819 | 1.023339 | 943.6589 | [5 empty] | 0.004568264 | 0.04367401
4360 | 02:02:48.00000000000068475 | 7368 | 4796 | 1200 | 1131 | 1404 | 85.7 | 0.7199498 | 123.1593 | 110.3825 | 159.5475 | 103.8933 | 196.01 | 98.005 | 312.7544 | 0.7384606 | 146.5086 | 61303 | 51869.95 | 0.5479939 | 1.004121 | 939.4582 | [5 empty] | 0.004440185 | 0.01608835
4361 | 02:02:48.99999999999884100 | 7369 | 4797 | 1200 | 1131 | 1404 | 85.7 | 0.7287606 | 121.7882 | 108.8025 | 158.4247 | 102.6248 | 196.0417 | 98.02085 | 313.4539 | 0.7401123 | 148.9118 | 61450.04 | 52012.5 | 0.5494999 | 1.006881 | 933.3503 | [5 empty] | 0.004458502 | 0.02013046
4362 | 02:02:49.99999999999939350 | 7370 | 4798 | 1200 | 1131 | 1404 | 85.7 | 0.7244145 | 122.333 | 110.063 | 159.216 | 102.2186 | 195.8922 | 97.9461 | 314.7036 | 0.743063 | 147.6148 | 61647.96 | 52233.07 | 0.5518302 | 1.01115 | 938.431 | [5 empty] | 0.004486893 | 0.0263306
4363 | 02:02:50.99999999999995275 | 7371 | 4799 | 1200 | 1131 | 1404 | 85.7 | 0.733374 | 121.0768 | 110.3514 | 158.9089 | 103.4559 | 196.2539 | 98.12695 | 316.849 | 0.7481286 | 148.2167 | 62182.84 | 52580.98 | 0.5555057 | 1.017885 | 931.9689 | [5 empty] | 0.004531796 | 0.03597825
4364 | 02:02:51.99999999999931050 | 7372 | 4800 | 1200 | 1131 | 1404 | 85.7 | 0.7297888 | 120.9237 | 111.0498 | 159.5569 | 104.0815 | 197.6764 | 98.8382 | 317.3353 | 0.7492768 | 148.1159 | 62729.71 | 52761.9 | 0.5574171 | 1.021388 | 937.0723 | [5 empty] | 0.004555206 | 0.04093242
4365 | 02:02:52.99999999999986300 | 7373 | 4801 | 1200 | 1131 | 1404 | 85.7 | 0.7279109 | 121.2524 | 109.8302 | 159.4642 | 103.9969 | 196.3197 | 98.15985 | 315.2965 | 0.7444629 | 148.8161 | 61898.9 | 52322.04 | 0.5527701 | 1.012873 | 936.5037 | [5 empty] | 0.004498361 | 0.02881303
4366 | 02:02:54.00000000000042225 | 7374 | 4802 | 1200 | 1131 | 1404 | 85.7 | 0.7311429 | 121.4005 | 108.8933 | 159.8416 | 103.4874 | 196.0787 | 98.03935 | 315.774 | 0.7455904 | 148.7161 | 61916.55 | 52353.11 | 0.5530984 | 1.013474 | 933.1545 | [5 empty] | 0.004502369 | 0.02967746
4367 | 02:02:56.0000000000003325 | 7376 | 4804 | 1200 | 1131 | 1404 | 85.7 | 0.7271175 | 120.7342 | 108.9945 | 158.7316 | 103.4148 | 195.8376 | 97.9188 | 315.9926 | 0.7461065 | 148.5146 | 61883.22 | 52463.61 | 0.5542658 | 1.015613 | 938.1277 | [5 empty] | 0.004516631 | 0.03274142
4368 | 02:02:57.00000000000089175 | 7377 | 4805 | 1200 | 1131 | 1404 | 85.7 | 0.7358884 | 120.0765 | 109.383 | 159.1882 | 105.1602 | 196.3061 | 98.15305 | 318.185 | 0.7512831 | 147.9173 | 62461.67 | 52808.41 | 0.5579085 | 1.022288 | 930.6788 | [5 empty] | 0.00456123 | 0.04219917
4369 | 02:02:58.00000000000024950 | 7378 | 4806 | 1200 | 1131 | 1404 | 85.7 | 0.7518561 | 96.88446 | 97.78233 | 158.1429 | 105.3959 | 197.0733 | 98.53665 | 311.3679 | 0.7351869 | 170.7254 | 61362.31 | 51997.15 | 0.5493377 | 1.006583 | 930.9553 | [5 empty] | 0.004456528 | 0.01969653
4370 | 02:02:58.99999999999960050 | 7379 | 4807 | 1200 | 1131 | 1404 | 85.7 | 0.7377883 | 120.874 | 111.4351 | 158.3813 | 104.8544 | 195.9039 | 97.95195 | 316.0782 | 0.7463086 | 148.4163 | 61920.94 | 52454.95 | 0.5541743 | 1.015446 | 926.5449 | [5 empty] | 0.004515513 | 0.03250187
4371 | 02:02:59.99999999999895825 | 7380 | 4808 | 1200 | 1131 | 1404 | 85.7 | 0.7409168 | 98.83439 | 98.56042 | 158.4487 | 103.6616 | 197.3575 | 98.67875 | 313.2976 | 0.7397432 | 168.3262 | 61831.64 | 52291.21 | 0.5524444 | 1.012276 | 941.9589 | [5 empty] | 0.004494386 | 0.02795401
4372 | 02:03:00.9999999999995175 | 7381 | 4809 | 1200 | 1131 | 1404 | 85.7 | 0.7328051 | 120.5835 | 108.7347 | 160.5933 | 106.3563 | 196.16 | 98.08 | 313.7276 | 0.7407585 | 150.3168 | 61540.8 | 52096.7 | 0.5503894 | 1.008511 | 931.0571 | [5 empty] | 0.004469333 | 0.02250504
4373 | 02:03:02.99999999999942775 | 7383 | 4811 | 1200 | 1131 | 1404 | 85.7 | 0.7364402 | 121.7479 | 107.3727 | 160.6724 | 103.4843 | 195.5428 | 97.7714 | 312.9765 | 0.738985 | 149.5117 | 61200.3 | 51933.48 | 0.5486651 | 1.005351 | 925.1803 | [5 empty] | 0.004448345 | 0.01789322
4374 | 02:03:05.00000000000053950 | 7385 | 4813 | 1200 | 1131 | 1404 | 85.7 | 0.7432133 | 121.5377 | 108.2033 | 158.909 | 104.5196 | 196.3426 | 98.1713 | 314.1003 | 0.7416385 | 148.9148 | 61671.27 | 52090.75 | 0.5503266 | 1.008395 | 918.6773 | [5 empty] | 0.004468567 | 0.02233756
4375 | 02:03:05.99999999999989725 | 7386 | 4814 | 1200 | 1131 | 1404 | 85.7 | 0.7413113 | 120.5557 | 109.42 | 158.2714 | 104.7568 | 196.0023 | 98.00115 | 316.7142 | 0.7478103 | 148.8179 | 62076.71 | 52544.52 | 0.5551206 | 1.01718 | 923.9095 | [5 empty] | 0.004527083 | 0.03497469
4376 | 02:03:07.00000000000045650 | 7387 | 4815 | 1200 | 1131 | 1404 | 85.7 | 0.7252973 | 120.7283 | 111.2834 | 159.2744 | 106.0303 | 196.8604 | 98.4302 | 318.7836 | 0.7526965 | 147.2159 | 62755.88 | 52972.61 | 0.5596432 | 1.025467 | 942.6416 | [5 empty] | 0.00458252 | 0.04664908
4377 | 02:03:08.00000000000100900 | 7388 | 4816 | 1200 | 1131 | 1404 | 85.7 | 0.733484 | 119.8591 | 109.9963 | 159.903 | 105.3886 | 197.6998 | 98.8499 | 317.9469 | 0.7507209 | 148.315 | 62858.05 | 52829.89 | 0.5581354 | 1.022704 | 933.8022 | [5 empty] | 0.004564013 | 0.04278325
4378 | 02:03:09.00000000000036675 | 7389 | 4817 | 1200 | 1131 | 1404 | 85.7 | 0.7256507 | 120.7236 | 108.2984 | 159.2162 | 102.0273 | 195.8008 | 97.9004 | 314.3256 | 0.7421705 | 149.7139 | 61545.21 | 52113 | 0.5505616 | 1.008826 | 938.275 | [5 empty] | 0.00447143 | 0.02296362
4379 | 02:03:09.99999999999972450 | 7390 | 4818 | 1200 | 1131 | 1404 | 85.7 | 0.721469 | 119.9585 | 110.5855 | 158.8201 | 101.8116 | 197.4035 | 98.70175 | 318.6082 | 0.7522823 | 148.1165 | 62894.36 | 52931.04 | 0.5592041 | 1.024662 | 947.4489 | [5 empty] | 0.004577127 | 0.04552577
4380 | 02:03:10.99999999999908225 | 7391 | 4819 | 1200 | 1131 | 1404 | 85.7 | 0.7325349 | 121.1262 | 110.8573 | 158.9959 | 104.3679 | 195.7158 | 97.8579 | 316.5254 | 0.7473645 | 146.6148 | 61949.02 | 52468.39 | 0.5543163 | 1.015706 | 930.4243 | [5 empty] | 0.004517248 | 0.03287359
4381 | 02:03:11.99999999999963475 | 7392 | 4820 | 1200 | 1131 | 1404 | 85.7 | 0.7223932 | 120.3496 | 108.3729 | 158.1669 | 105.9369 | 196.2865 | 98.14325 | 315.1317 | 0.7440738 | 149.2137 | 61856.12 | 52269.74 | 0.5522176 | 1.01186 | 942.521 | [5 empty] | 0.004491618 | 0.02735504
4382 | 02:03:13.99999999999955175 | 7394 | 4822 | 1200 | 1131 | 1404 | 85.7 | 0.7325813 | 120.5281 | 109.3438 | 159.5431 | 103.8644 | 195.9847 | 97.99235 | 315.1801 | 0.7441881 | 149.1158 | 61770.49 | 52330.39 | 0.5528583 | 1.013034 | 931.8442 | [5 empty] | 0.004499438 | 0.02904547
4383 | 02:03:15.00000000000010425 | 7395 | 4823 | 1200 | 1131 | 1404 | 85.7 | 0.7259977 | 121.9152 | 108.4167 | 158.0353 | 104.8109 | 195.6841 | 97.84205 | 311.5645 | 0.7356511 | 149.5119 | 60968.21 | 51730.95 | 0.5465254 | 1.00143 | 934.8016 | [5 empty] | 0.004422349 | 0.01212006
4384 | 02:03:16.00000000000066350 | 7396 | 4824 | 1200 | 1131 | 1404 | 85.7 | 0.7182426 | 120.1725 | 110.5273 | 158.3037 | 103.0428 | 197.1315 | 98.56575 | 319.5102 | 0.7544121 | 147.6153 | 62985.53 | 53081.39 | 0.5607925 | 1.027573 | 951.6779 | [5 empty] | 0.004596643 | 0.04957814
4385 | 02:03:18.00000000000057375 | 7398 | 4826 | 1200 | 1131 | 1404 | 85.7 | 0.7476873 | 98.36911 | 98.36645 | 157.2059 | 104.9431 | 197.7513 | 98.87565 | 311.5282 | 0.7355654 | 169.3237 | 61605.12 | 51963.24 | 0.5489795 | 1.005927 | 933.543 | [5 empty] | 0.004452169 | 0.01873679
4386 | 02:03:19.00000000000113300 | 7399 | 4827 | 1200 | 1131 | 1404 | 85.7 | 0.7194155 | 121.3038 | 109.4899 | 158.6859 | 109.2635 | 196.3012 | 98.1506 | 315.849 | 0.7457675 | 148.5149 | 62001.55 | 52429.75 | 0.553908 | 1.014958 | 946.3241 | [5 empty] | 0.004512259 | 0.03180426
4387 | 02:03:19.99999999999928925 | 7400 | 4828 | 1200 | 1131 | 1404 | 85.7 | 0.7321823 | 120.2232 | 108.7152 | 157.4522 | 103.5861 | 195.5378 | 97.7689 | 314.1221 | 0.74169 | 149.8124 | 61422.74 | 52142.52 | 0.5508735 | 1.009398 | 931.5604 | [5 empty] | 0.00447523 | 0.02379321
4388 | 02:03:20.99999999999984850 | 7401 | 4829 | 1200 | 1131 | 1404 | 85.7 | 0.7387898 | 121.1135 | 109.8833 | 158.9748 | 103.9193 | 197.5612 | 98.7806 | 316.1236 | 0.7464158 | 148.4151 | 62453.76 | 52556.38 | 0.5552459 | 1.017409 | 926.24 | [5 empty] | 0.004528616 | 0.03530132
4389 | 02:03:21.99999999999919950 | 7402 | 4830 | 1200 | 1131 | 1404 | 85.7 | 0.7289574 | 120.3061 | 110.064 | 157.6149 | 105.401 | 195.4971 | 97.74855 | 316.2988 | 0.7468295 | 148.5177 | 61835.51 | 52480.05 | 0.5544394 | 1.015932 | 936.2614 | [5 empty] | 0.004518754 | 0.03319589
4390 | 02:03:22.99999999999975875 | 7403 | 4831 | 1200 | 1131 | 1404 | 85.7 | 0.7182782 | 120.6035 | 109.877 | 158.1356 | 101.7579 | 197.2715 | 98.63575 | 317.8519 | 0.7504966 | 147.5163 | 62703.11 | 52828.61 | 0.5581219 | 1.022679 | 949.6223 | [5 empty] | 0.004563847 | 0.04274846
4391 | 02:03:24.00000000000031125 | 7404 | 4832 | 1200 | 1131 | 1404 | 85.7 | 0.7407542 | 120.76 | 109.6401 | 159.0128 | 103.7743 | 195.9841 | 97.99205 | 314.2185 | 0.7419176 | 149.7147 | 61581.84 | 52163.49 | 0.5510951 | 1.009803 | 922.5717 | [5 empty] | 0.00447793 | 0.02438181
4392 | 02:03:27.00000000000078075 | 7407 | 4835 | 1200 | 1131 | 1404 | 85.7 | 0.7338625 | 119.882 | 110.01 | 158.8387 | 105.4145 | 197.664 | 98.832 | 317.671 | 0.7500695 | 148.517 | 62792.13 | 52779.5 | 0.5576031 | 1.021728 | 933.2247 | [5 empty] | 0.004557485 | 0.0414121
4393 | 02:03:28.00000000000013850 | 7408 | 4836 | 1200 | 1131 | 1404 | 85.7 | 0.7445911 | 113.6375 | 98.46796 | 159.1934 | 105.222 | 195.9159 | 97.95795 | 311.7824 | 0.7361656 | 157.6158 | 61083.13 | 51790.63 | 0.5471559 | 1.002586 | 923.7373 | [5 empty] | 0.004430004 | 0.01382711
4394 | 02:03:29.00000000000069775 | 7409 | 4837 | 1200 | 1131 | 1404 | 85.7 | 0.7388804 | 121.5865 | 107.9631 | 158.2975 | 104.3772 | 195.8474 | 97.9237 | 313.055 | 0.7391704 | 149.1135 | 61310.99 | 51926.32 | 0.5485894 | 1.005212 | 922.1671 | [5 empty] | 0.004447425 | 0.01769008
4395 | 02:03:29.99999999999885400 | 7410 | 4838 | 1200 | 1131 | 1404 | 85.7 | 0.7238256 | 121.4685 | 108.6604 | 158.8819 | 104.2958 | 196.7786 | 98.3893 | 314.0352 | 0.7414848 | 149.5149 | 61795.41 | 52175.71 | 0.5512242 | 1.01004 | 940.5399 | [5 empty] | 0.004479504 | 0.02472454
4396 | 02:03:30.99999999999941325 | 7411 | 4839 | 1200 | 1131 | 1404 | 85.7 | 0.7446287 | 98.83492 | 98.11035 | 158.6922 | 106.0753 | 197.3695 | 98.68475 | 311.652 | 0.7358577 | 169.2233 | 61510.59 | 52007.93 | 0.5494516 | 1.006792 | 936.9117 | [5 empty] | 0.004457914 | 0.02000131
4397 | 02:03:31.99999999999996575 | 7412 | 4840 | 1200 | 1131 | 1404 | 85.7 | 0.7349964 | 120.4737 | 110.1092 | 158.727 | 106.2983 | 196.0951 | 98.04755 | 317.0284 | 0.7485522 | 148.2165 | 62167.71 | 52588.91 | 0.5555895 | 1.018039 | 930.2977 | [5 empty] | 0.004532821 | 0.03619629
4398 | 02:03:32.99999999999932350 | 7413 | 4841 | 1200 | 1131 | 1404 | 85.7 | 0.7279474 | 119.6248 | 110.7932 | 158.6877 | 106.6364 | 197.5398 | 98.7699 | 317.5624 | 0.7498131 | 148.317 | 62731.22 | 52805.39 | 0.5578766 | 1.02223 | 939.595 | [5 empty] | 0.004560839 | 0.042117
4399 | 02:03:33.99999999999987600 | 7414 | 4842 | 1200 | 1131 | 1404 | 85.7 | 0.7371694 | 98.4174 | 97.82059 | 158.6296 | 106.6363 | 197.4809 | 98.74045 | 311.5215 | 0.7355496 | 169.8233 | 61519.54 | 52039.6 | 0.5497862 | 1.007405 | 945.5159 | [5 empty] | 0.004461987 | 0.02089578
4400 | 02:03:35.99999999999979300 | 7416 | 4844 | 1200 | 1131 | 1404 | 85.7 | 0.7212651 | 120.1917 | 109.6343 | 158.7553 | 106.054 | 196.2603 | 98.13015 | 316.5965 | 0.7475324 | 148.4139 | 62135.33 | 52515.73 | 0.5548164 | 1.016622 | 944.8295 | [5 empty] | 0.004523363 | 0.03418101
4401 | 02:03:39.0000000000002625 | 7419 | 4847 | 1200 | 1131 | 1404 | 85.7 | 0.7149222 | 121.3915 | 106.8454 | 160.3132 | 104.0048 | 196.0388 | 98.0194 | 312.6788 | 0.7382821 | 149.9136 | 61297.17 | 51900.38 | 0.5483154 | 1.00471 | 948.6738 | [5 empty] | 0.004444093 | 0.01695354
4402 | 02:03:39.99999999999962025 | 7420 | 4848 | 1200 | 1131 | 1404 | 85.7 | 0.7286837 | 120.388 | 108.8515 | 158.3392 | 102.7981 | 195.2898 | 97.6449 | 314.4275 | 0.7424111 | 149.9175 | 61404.48 | 52177.75 | 0.5512457 | 1.01008 | 935.6842 | [5 empty] | 0.004479766 | 0.02478173
4403 | 02:03:40.99999999999897800 | 7421 | 4849 | 1200 | 1131 | 1404 | 85.7 | 0.7455788 | 119.6395 | 107.6836 | 159.6641 | 104.3193 | 196.159 | 98.0795 | 313.9943 | 0.7413882 | 151.214 | 61592.81 | 52141.79 | 0.5508658 | 1.009383 | 918.9101 | [5 empty] | 0.004475136 | 0.02377271
4404 | 02:03:41.99999999999953050 | 7422 | 4850 | 1200 | 1131 | 1404 | 85.7 | 0.7390429 | 121.185 | 107.6738 | 158.7475 | 104.6929 | 195.7889 | 97.89445 | 314.0107 | 0.741427 | 147.3108 | 61479.82 | 52029.95 | 0.5496842 | 1.007218 | 920.9651 | [5 empty] | 0.004460746 | 0.02062337
4405 | 02:03:43.00000000000008975 | 7423 | 4851 | 1200 | 1131 | 1404 | 85.7 | 0.7513732 | 97.61564 | 97.30444 | 159.3827 | 104.3606 | 197.3231 | 98.66155 | 311.1917 | 0.7347709 | 170.3277 | 61405.31 | 51953.42 | 0.5488757 | 1.005737 | 930.7263 | [5 empty] | 0.004450907 | 0.01845857
4406 | 02:03:43.99999999999944075 | 7424 | 4852 | 1200 | 1131 | 1404 | 85.7 | 0.7385657 | 119.5447 | 110.5287 | 158.7831 | 104.2782 | 197.2225 | 98.61125 | 318.4308 | 0.7518635 | 148.5173 | 62801.74 | 52939.24 | 0.5592907 | 1.024821 | 929.4069 | [5 empty] | 0.004578191 | 0.04574752
4407 | 02:03:46.0000000000005560100 | 7426 | 4854 | 1200 | 1131 | 1404 | 85.7 | 0.7435823 | 98.66108 | 98.35845 | 158.9333 | 102.8009 | 197.0902 | 98.5451 | 311.2767 | 0.7349716 | 169.2268 | 61349.59 | 51911.48 | 0.5484326 | 1.004925 | 937.2823 | [5 empty] | 0.004445519 | 0.01726883
4408 | 02:03:48.0000000000004689600 | 7428 | 4856 | 1200 | 1131 | 1404 | 85.7 | 0.717682 | 120.573 | 110.1263 | 157.8732 | 106.3827 | 197.4886 | 98.7443 | 316.1817 | 0.746553 | 148.5178 | 62442.27 | 52563.47 | 0.5553208 | 1.017546 | 949.2733 | [5 empty] | 0.004529533 | 0.0354965
4409 | 02:03:49.0000000000010249700 | 7429 | 4857 | 1200 | 1131 | 1404 | 85.7 | 0.7106741 | 120.0298 | 108.2553 | 158.4726 | 106.4311 | 195.506 | 97.753 | 314.6041 | 0.7428281 | 149.9138 | 61506.99 | 52210.38 | 0.5515904 | 1.010711 | 955.8448 | [5 empty] | 0.004483969 | 0.02569582
4410 | 02:03:51.999999999999095925 | 7432 | 4860 | 1200 | 1131 | 1404 | 85.7 | 0.721002 | 121.3502 | 106.924 | 159.0439 | 103.9349 | 195.9872 | 97.9936 | 312.0337 | 0.736759 | 150.4112 | 61154.61 | 51813.48 | 0.5473973 | 1.003028 | 941.7726 | [5 empty] | 0.004432936 | 0.0144794
4411 | 02:03:52.999999999999651800 | 7433 | 4861 | 1200 | 1131 | 1404 | 85.7 | 0.7246037 | 121.0554 | 110.5587 | 157.6521 | 107.2185 | 197.1601 | 98.58005 | 316.5126 | 0.7473343 | 148.2154 | 62403.67 | 52615.59 | 0.5558714 | 1.018555 | 941.7148 | [5 empty] | 0.004536271 | 0.03692928
4412 | 02:03:54.000000000000207675 | 7434 | 4862 | 1200 | 1131 | 1404 | 85.7 | 0.7329847 | 98.27708 | 98.38638 | 158.9331 | 104.2463 | 197.3149 | 98.65745 | 311.5605 | 0.7356417 | 169.4288 | 61475.52 | 51993.91 | 0.5493035 | 1.006521 | 949.2073 | [5 empty] | 0.004456112 | 0.0196049
4413 | 02:03:54.99999999999956475 | 7435 | 4863 | 1200 | 1131 | 1404 | 85.7 | 0.7257751 | 121.2177 | 108.2323 | 157.0171 | 103.1813 | 195.9854 | 97.9927 | 312.609 | 0.7381173 | 150.0113 | 61266.79 | 51966.12 | 0.5490099 | 1.005983 | 937.3254 | [5 empty] | 0.00445254 | 0.01881837
4414 | 02:03:56.000000000000120625 | 7436 | 4864 | 1200 | 1131 | 1404 | 85.7 | 0.7304973 | 120.1075 | 106.9998 | 158.8909 | 106.1231 | 196.0215 | 98.01075 | 312.6669 | 0.738254 | 150.8137 | 61289.43 | 51890.95 | 0.5482157 | 1.004528 | 932.4724 | [5 empty] | 0.004442882 | 0.01668556
4415 | 02:03:57.00000000000067650 | 7437 | 4865 | 1200 | 1131 | 1404 | 85.7 | 0.7398533 | 121.7732 | 107.3302 | 158.2507 | 104.2611 | 196.175 | 98.0875 | 312.2584 | 0.7372895 | 150.413 | 61257.29 | 51869 | 0.5479838 | 1.004103 | 922.0238 | [5 empty] | 0.004440063 | 0.01606132
4416 | 02:03:58.000000000000033575 | 7438 | 4866 | 1200 | 1131 | 1404 | 85.7 | 0.7202204 | 120.2239 | 109.9377 | 158.1696 | 106.6284 | 197.3315 | 98.66575 | 317.5583 | 0.7498034 | 148.0172 | 62664.25 | 52786.38 | 0.5576758 | 1.021862 | 947.6405 | [5 empty] | 0.004558376 | 0.04159951
4417 | 02:03:59.000000000000589450 | 7439 | 4867 | 1200 | 1131 | 1404 | 85.7 | 0.718626 | 121.3865 | 110.057 | 159.7416 | 105.2105 | 197.7045 | 98.85225 | 317.1288 | 0.7487893 | 147.3159 | 62697.78 | 52725.16 | 0.557029 | 1.020677 | 948.2485 | [5 empty] | 0.004550449 | 0.0399298
4418 | 02:04:00.00000000000114600 | 7440 | 4868 | 1200 | 1131 | 1404 | 85.7 | 0.7396077 | 119.907 | 110.0249 | 158.8066 | 104.6157 | 195.8845 | 97.94225 | 317.2321 | 0.7490332 | 147.6129 | 62140.85 | 52653.93 | 0.5562764 | 1.019298 | 925.2982 | [5 empty] | 0.00454123 | 0.03798097
4419 | 02:04:00.999999999999303600 | 7441 | 4869 | 1200 | 1131 | 1404 | 85.7 | 0.7320451 | 120.265 | 107.8651 | 157.624 | 108.0635 | 196.3772 | 98.1886 | 313.2794 | 0.7397002 | 150.4176 | 61520.93 | 52062.84 | 0.5500317 | 1.007855 | 931.7145 | [5 empty] | 0.004464976 | 0.02155129
4420 | 02:04:01.999999999999859475 | 7442 | 4870 | 1200 | 1131 | 1404 | 85.7 | 0.7344552 | 119.8994 | 109.9044 | 158.5542 | 104.8148 | 197.2187 | 98.60935 | 317.396 | 0.7494202 | 148.4178 | 62596.44 | 52792.32 | 0.5577385 | 1.021977 | 932.5873 | [5 empty] | 0.004559146 | 0.04176126
4421 | 02:04:02.999999999999216550 | 7443 | 4871 | 1200 | 1131 | 1404 | 85.7 | 0.7382563 | 99.25375 | 106.001 | 159.2689 | 104.55 | 197.3626 | 98.6813 | 311.4237 | 0.7353187 | 164.6225 | 61463.39 | 51996.55 | 0.5493314 | 1.006572 | 938.8525 | [5 empty] | 0.004456451 | 0.01967957
4422 | 02:04:03.999999999999772425 | 7444 | 4872 | 1200 | 1131 | 1404 | 85.7 | 0.7240347 | 120.2636 | 110.4139 | 156.8197 | 104.2606 | 197.0008 | 98.5004 | 317.2554 | 0.7490882 | 148.1151 | 62499.55 | 52721.68 | 0.5569922 | 1.020609 | 943.0383 | [5 empty] | 0.004549998 | 0.03983474
4423 | 02:04:05.000000000000328300 | 7445 | 4873 | 1200 | 1131 | 1404 | 85.7 | 0.7284365 | 120.533 | 108.6383 | 157.2486 | 105.5363 | 195.7715 | 97.88575 | 314.0383 | 0.7414921 | 150.0163 | 61479.77 | 52150.24 | 0.5509551 | 1.009547 | 935.8424 | [5 empty] | 0.004476224 | 0.02400997
4424 | 02:04:05.999999999999685375 | 7446 | 4874 | 1200 | 1131 | 1404 | 85.7 | 0.724195 | 120.4531 | 108.072 | 158.702 | 108.0828 | 196.0216 | 98.0108 | 313.6185 | 0.7405009 | 149.8142 | 61475.98 | 52066.44 | 0.5500698 | 1.007925 | 939.6073 | [5 empty] | 0.004465439 | 0.02165276
4425 | 02:04:07.00000000000024125 | 7447 | 4875 | 1200 | 1131 | 1404 | 85.7 | 0.7390165 | 121.8753 | 107.8657 | 159.7139 | 105.2857 | 196.3909 | 98.19545 | 312.0966 | 0.7369075 | 150.1105 | 61292.92 | 51846.84 | 0.5477497 | 1.003674 | 922.4299 | [5 empty] | 0.004437218 | 0.01543043
4426 | 02:04:08.000000000000797800 | 7448 | 4876 | 1200 | 1131 | 1404 | 85.7 | 0.7331387 | 121.0965 | 110.0697 | 158.466 | 104.2113 | 196.3964 | 98.1982 | 314.4698 | 0.742511 | 148.5121 | 61760.74 | 52211.14 | 0.5515985 | 1.010726 | 929.7537 | [5 empty] | 0.004484067 | 0.02571709
4427 | 02:04:09.000000000000154875 | 7449 | 4877 | 1200 | 1131 | 1404 | 85.7 | 0.7346337 | 119.9334 | 109.2954 | 158.2334 | 105.4184 | 195.7033 | 97.85165 | 312.7896 | 0.7385438 | 150.0157 | 61213.96 | 51942.89 | 0.5487645 | 1.005533 | 927.662 | [5 empty] | 0.004449554 | 0.01816008
4428 | 02:04:10.00000000000071075 | 7450 | 4878 | 1200 | 1131 | 1404 | 85.7 | 0.7303069 | 120.5887 | 109.4078 | 159.4275 | 106.8423 | 195.8748 | 97.9374 | 313.7685 | 0.7408551 | 149.2175 | 61459.32 | 52065.3 | 0.5500577 | 1.007903 | 932.3922 | [5 empty] | 0.004465292 | 0.02162063
4429 | 02:04:11.999999999999424225 | 7452 | 4880 | 1200 | 1131 | 1404 | 85.7 | 0.7334707 | 121.1634 | 107.6268 | 158.8416 | 104.9277 | 196.1739 | 98.08695 | 313.0834 | 0.7392375 | 149.6131 | 61418.8 | 51993.25 | 0.5492965 | 1.006508 | 928.8701 | [5 empty] | 0.004456027 | 0.01958623
4430 | 02:04:12.999999999999980775 | 7453 | 4881 | 1200 | 1131 | 1404 | 85.7 | 0.7322617 | 120.8819 | 109.2685 | 160.0031 | 105.0942 | 197.0423 | 98.52115 | 315.6746 | 0.7453557 | 148.7158 | 62201.23 | 52526.39 | 0.554929 | 1.016829 | 933.2509 | [5 empty] | 0.00452474 | 0.03447501
4431 | 02:04:13.999999999999337175 | 7454 | 4882 | 1200 | 1131 | 1404 | 85.7 | 0.7237622 | 119.6774 | 109.5426 | 159.5908 | 107.4995 | 197.239 | 98.6195 | 317.1964 | 0.7489489 | 148.5183 | 62563.5 | 52754.61 | 0.5573401 | 1.021247 | 943.9891 | [5 empty] | 0.004554262 | 0.04073362
4432 | 02:04:14.999999999999893725 | 7455 | 4883 | 1200 | 1131 | 1404 | 85.7 | 0.7327409 | 120.5281 | 111.1807 | 157.8891 | 106.5644 | 197.0215 | 98.51075 | 317.409 | 0.7494509 | 147.0162 | 62536.4 | 52769.25 | 0.5574948 | 1.02153 | 932.8487 | [5 empty] | 0.004556157 | 0.04113279
4433 | 02:04:16.999999999999806675 | 7457 | 4885 | 1200 | 1131 | 1404 | 85.7 | 0.7200443 | 120.0808 | 111.0132 | 157.6514 | 106.3333 | 197.6217 | 98.81085 | 316.9326 | 0.748326 | 147.9151 | 62632.76 | 52681.46 | 0.5565673 | 1.019831 | 946.9387 | [5 empty] | 0.004544792 | 0.03873497
4434 | 02:04:18.000000000000362550 | 7458 | 4886 | 1200 | 1131 | 1404 | 85.7 | 0.71787 | 119.6803 | 110.3014 | 158.4542 | 106.6573 | 197.2129 | 98.60645 | 317.9113 | 0.7506369 | 148.6196 | 62696.21 | 52863.97 | 0.5584955 | 1.023364 | 951.4504 | [5 empty] | 0.00456843 | 0.04370874
4435 | 02:04:19.000000000000918425 | 7459 | 4887 | 1200 | 1131 | 1404 | 85.7 | 0.725454 | 119.8957 | 109.9567 | 158.2691 | 107.0285 | 197.483 | 98.7415 | 316.8648 | 0.7481659 | 148.6172 | 62575.42 | 52684.04 | 0.5565946 | 1.019881 | 941.7019 | [5 empty] | 0.004545126 | 0.03880558
4436 | 02:04:20.00000000000027550 | 7460 | 4888 | 1200 | 1131 | 1404 | 85.7 | 0.741368 | 119.1849 | 107.0787 | 159.3169 | 105.3802 | 196.0932 | 98.0466 | 312.0234 | 0.7367346 | 151.716 | 61185.67 | 51839.94 | 0.5476768 | 1.00354 | 921.5345 | [5 empty] | 0.004436332 | 0.01523385
4437 | 02:04:20.999999999999632575 | 7461 | 4889 | 1200 | 1131 | 1404 | 85.7 | 0.7302184 | 120.4196 | 108.737 | 158.5124 | 104.9645 | 195.6755 | 97.83775 | 314.1048 | 0.7416491 | 149.8174 | 61462.61 | 52168.83 | 0.5511515 | 1.009907 | 933.8655 | [5 empty] | 0.004478618 | 0.0245316
4438 | 02:04:21.999999999998988975 | 7462 | 4890 | 1200 | 1131 | 1404 | 85.7 | 0.7471007 | 99.17229 | 97.75134 | 158.2748 | 104.5886 | 197.0934 | 98.5467 | 310.1712 | 0.7323613 | 169.1243 | 61132.7 | 51839.12 | 0.5476682 | 1.003524 | 933.0298 | [5 empty] | 0.004436227 | 0.01521048
4439 | 02:04:22.999999999999545525 | 7463 | 4891 | 1200 | 1131 | 1404 | 85.7 | 0.7339123 | 120.2965 | 108.6913 | 157.7487 | 109.2272 | 195.9005 | 97.95025 | 313.23 | 0.7395836 | 150.317 | 61361.89 | 52028.34 | 0.5496672 | 1.007187 | 929.3678 | [5 empty] | 0.004460539 | 0.02057791
4440 | 02:04:26.000000000000014350 | 7466 | 4894 | 1200 | 1131 | 1404 | 85.7 | 0.7297336 | 120.3718 | 109.9971 | 157.5168 | 105.5542 | 197.4658 | 98.7329 | 317.2711 | 0.7491253 | 148.2166 | 62650.2 | 52751.26 | 0.5573047 | 1.021182 | 937.1531 | [5 empty] | 0.004553828 | 0.04064224
4441 | 02:04:27.000000000000570225 | 7467 | 4895 | 1200 | 1131 | 1404 | 85.7 | 0.7378241 | 120.2204 | 110.026 | 157.551 | 104.9588 | 195.5466 | 97.7733 | 315.5838 | 0.7451413 | 148.415 | 61711.32 | 52396.48 | 0.5535565 | 1.014314 | 926.072 | [5 empty] | 0.004507965 | 0.03088195
4442 | 02:04:27.999999999999927300 | 7468 | 4896 | 1200 | 1131 | 1404 | 85.7 | 0.7338349 | 120.2443 | 110.1009 | 159.0787 | 106.8241 | 197.1983 | 98.59915 | 317.7462 | 0.750247 | 147.819 | 62659.02 | 52830.21 | 0.5581388 | 1.02271 | 932.933 | [5 empty] | 0.004564055 | 0.04279195
4443 | 02:04:30.000000000001039050 | 7470 | 4898 | 1200 | 1131 | 1404 | 85.7 | 0.7477477 | 95.93641 | 96.78932 | 159.6005 | 104.2782 | 197.6505 | 98.82525 | 308.1501 | 0.7275892 | 172.2234 | 60906.03 | 51473.25 | 0.5438028 | 0.9964415 | 932.7697 | [5 empty] | 0.004389345 | 0.004692073
4444 | 02:04:31.000000000000396125 | 7471 | 4899 | 1200 | 1131 | 1404 | 85.7 | 0.7212589 | 120.0132 | 111.0101 | 157.0235 | 104.2902 | 197.4912 | 98.7456 | 318.7479 | 0.7526122 | 147.3167 | 62949.91 | 53005.33 | 0.5599889 | 1.0261 | 947.4429 | [5 empty] | 0.004586767 | 0.04753169
4445 | 02:04:32.999999999999110275 | 7473 | 4901 | 1200 | 1131 | 1404 | 85.7 | 0.7376518 | 119.7806 | 110.6402 | 156.6551 | 106.4243 | 197.648 | 98.824 | 317.6632 | 0.7500511 | 148.0193 | 62785.49 | 52823.57 | 0.5580687 | 1.022582 | 929.0218 | [5 empty] | 0.004563194 | 0.04261146
4446 | 02:04:33.999999999999666150 | 7474 | 4902 | 1200 | 1131 | 1404 | 85.7 | 0.741107 | 120.6085 | 109.1649 | 161.1715 | 107.3534 | 196.3188 | 98.1594 | 315.8684 | 0.7458133 | 148.6175 | 62010.9 | 52444.13 | 0.55406 | 1.015236 | 923.1817 | [5 empty] | 0.004514116 | 0.03220244
4447 | 02:04:35.999999999999579100 | 7476 | 4904 | 1200 | 1131 | 1404 | 85.7 | 0.7457229 | 121.2149 | 109.2123 | 153.8803 | 105.5065 | 195.8004 | 97.9002 | 313.8034 | 0.7409375 | 148.1138 | 61442.84 | 52083.63 | 0.5502514 | 1.008258 | 915.2333 | [5 empty] | 0.004467651 | 0.02213707
4448 | 02:04:37.000000000000134975 | 7477 | 4905 | 1200 | 1131 | 1404 | 85.7 | 0.7368224 | 119.7669 | 107.4256 | 159.1546 | 106.0449 | 195.6254 | 97.8127 | 311.6886 | 0.7359441 | 151.2135 | 60974.21 | 51781.88 | 0.5470634 | 1.002416 | 925.3473 | [5 empty] | 0.004428882 | 0.01357714
4449 | 02:04:38.000000000000690850 | 7478 | 4906 | 1200 | 1131 | 1404 | 85.7 | 0.7393863 | 93.95763 | 96.05902 | 159.6211 | 102.6943 | 196.8968 | 98.4484 | 308.2758 | 0.727886 | 173.9318 | 60698.52 | 51475.94 | 0.5438313 | 0.9964936 | 943.0988 | [5 empty] | 0.004389689 | 0.00477009
4450 | 02:04:39.000000000000047925 | 7479 | 4907 | 1200 | 1131 | 1404 | 85.7 | 0.7321522 | 119.9943 | 110.0884 | 159.4703 | 106.2087 | 196.7088 | 98.3544 | 317.0996 | 0.7487203 | 148.1167 | 62376.29 | 52775.27 | 0.5575584 | 1.021647 | 934.6259 | [5 empty] | 0.004556937 | 0.04129685
4451 | 02:04:41.000000000001159675 | 7481 | 4909 | 1200 | 1131 | 1404 | 85.7 | 0.7304093 | 119.4359 | 108.4673 | 157.3953 | 106.6291 | 196.0083 | 98.00415 | 314.3033 | 0.7421178 | 150.3193 | 61606.06 | 52209.09 | 0.5515768 | 1.010686 | 934.465 | [5 empty] | 0.004483803 | 0.02565971
4452 | 02:04:41.999999999999317950 | 7482 | 4910 | 1200 | 1131 | 1404 | 85.7 | 0.7238058 | 120.079 | 109.7107 | 158.5641 | 104.2957 | 196.9336 | 98.4668 | 317.3711 | 0.7493614 | 148.1161 | 62501.02 | 52804.08 | 0.5578627 | 1.022204 | 943.9118 | [5 empty] | 0.004560669 | 0.04208135
4453 | 02:04:43.999999999999230900 | 7484 | 4912 | 1200 | 1131 | 1404 | 85.7 | 0.7451058 | 119.8049 | 107.2357 | 160.2777 | 106.0873 | 196.1479 | 98.07395 | 311.7109 | 0.7359968 | 151.0111 | 61141.46 | 51799.66 | 0.5472513 | 1.00276 | 916.6702 | [5 empty] | 0.004431163 | 0.01408498
4454 | 02:04:44.999999999999786775 | 7485 | 4913 | 1200 | 1131 | 1404 | 85.7 | 0.7419549 | 119.8186 | 108.1763 | 159.0316 | 107.8163 | 195.215 | 97.6075 | 313.1661 | 0.7394327 | 150.2148 | 61134.72 | 51993.87 | 0.5493031 | 1.00652 | 920.5655 | [5 empty] | 0.004456106 | 0.01960377
4455 | 02:04:46.000000000000342650 | 7486 | 4914 | 1200 | 1131 | 1404 | 85.7 | 0.7190927 | 119.6903 | 108.016 | 158.4197 | 103.6722 | 196.0755 | 98.03775 | 314.2405 | 0.7419695 | 149.9172 | 61614.87 | 52205.2 | 0.5515357 | 1.010611 | 946.3735 | [5 empty] | 0.004483302 | 0.0255508
4456 | 02:04:46.999999999999699725 | 7487 | 4915 | 1200 | 1131 | 1404 | 85.7 | 0.7443087 | 119.2743 | 107.7813 | 157.6415 | 105.2404 | 195.7181 | 97.85905 | 313.3114 | 0.7397758 | 151.2156 | 61320.73 | 52086.07 | 0.5502771 | 1.008305 | 919.8108 | [5 empty] | 0.004467965 | 0.02220579
4457 | 02:04:48.000000000000255600 | 7488 | 4916 | 1200 | 1131 | 1404 | 85.7 | 0.7426643 | 120.4666 | 106.908 | 159.2395 | 106.8701 | 195.6228 | 97.8114 | 311.4881 | 0.7354707 | 149.9112 | 60934.17 | 51721.3 | 0.5464234 | 1.001243 | 917.5062 | [5 empty] | 0.004421112 | 0.01184357
4458 | 02:04:51.000000000000724425 | 7491 | 4919 | 1200 | 1131 | 1404 | 85.7 | 0.7274998 | 119.7241 | 110.2154 | 159.134 | 106.5931 | 197.4464 | 98.7232 | 317.4116 | 0.749457 | 148.221 | 62671.79 | 52806.75 | 0.557891 | 1.022256 | 939.9959 | [5 empty] | 0.004561015 | 0.042154
4459 | 02:04:51.999999999998882700 | 7492 | 4920 | 1200 | 1131 | 1404 | 85.7 | 0.7427548 | 118.7834 | 107.5946 | 151.7708 | 106.4836 | 196.0327 | 98.01635 | 312.4472 | 0.7377353 | 151.6168 | 61249.86 | 51904.19 | 0.5483556 | 1.004784 | 920.4739 | [5 empty] | 0.004444582 | 0.01706178
4460 | 02:04:52.99999999999943925 | 7493 | 4921 | 1200 | 1131 | 1404 | 85.7 | 0.7464174 | 119.7344 | 107.8974 | 157.9666 | 105.5369 | 195.9813 | 97.99065 | 313.6274 | 0.7405219 | 150.2158 | 61465.1 | 52129.39 | 0.5507348 | 1.009143 | 916.9583 | [5 empty] | 0.00447354 | 0.02342437
4461 | 02:04:53.99999999999999175 | 7494 | 4922 | 1200 | 1131 | 1404 | 85.7 | 0.7258249 | 120.7717 | 109.7894 | 158.3065 | 105.0774 | 197.2251 | 98.61255 | 316.8322 | 0.7480889 | 148.3175 | 62487.25 | 52702.08 | 0.5567851 | 1.02023 | 941.1326 | [5 empty] | 0.004547461 | 0.03929906
4462 | 02:04:54.99999999999934950 | 7495 | 4923 | 1200 | 1131 | 1404 | 85.7 | 0.7435247 | 120.1617 | 107.2067 | 159.7116 | 107.0751 | 195.6552 | 97.8276 | 311.3511 | 0.7351472 | 150.9144 | 60917.46 | 51735.67 | 0.5465752 | 1.001522 | 917.7277 | [5 empty] | 0.004422954 | 0.01225525
4463 | 02:04:55.99999999999990875 | 7496 | 4924 | 1200 | 1131 | 1404 | 85.7 | 0.7327337 | 120.3295 | 109.2615 | 158.2537 | 105.9799 | 195.9216 | 97.9608 | 314.8648 | 0.7434436 | 149.2189 | 61688.8 | 52307.89 | 0.5526206 | 1.012599 | 931.6161 | [5 empty] | 0.004496537 | 0.02841893
4464 | 02:04:57.99999999999981900 | 7498 | 4926 | 1200 | 1131 | 1404 | 85.7 | 0.7423997 | 119.9555 | 110.5185 | 157.5404 | 106.9855 | 197.5213 | 98.76065 | 316.6522 | 0.7476639 | 148.5154 | 62545.54 | 52681.47 | 0.5565674 | 1.019831 | 923.4786 | [5 empty] | 0.004544794 | 0.03873524
4465 | 02:04:59.00000000000037825 | 7499 | 4927 | 1200 | 1131 | 1404 | 85.7 | 0.7194723 | 120.5727 | 106.7597 | 157.9527 | 106.885 | 196.044 | 98.022 | 311.6995 | 0.7359699 | 150.8154 | 61106.82 | 51799.89 | 0.5472537 | 1.002765 | 943.7553 | [5 empty] | 0.004431192 | 0.01409154
4466 | 02:05:00.00000000000093075 | 7500 | 4928 | 1200 | 1131 | 1404 | 85.7 | 0.7448455 | 120.2025 | 108.8489 | 158.9429 | 105.9701 | 196.2599 | 98.12995 | 313.2764 | 0.7396932 | 150.2147 | 61483.61 | 52082.31 | 0.5502374 | 1.008232 | 918.2281 | [5 empty] | 0.004467481 | 0.0220999
4467 | 02:05:01.00000000000028850 | 7501 | 4929 | 1200 | 1131 | 1404 | 85.7 | 0.742914 | 113.5319 | 98.65616 | 159.6204 | 107.4402 | 196.1355 | 98.06775 | 311.8691 | 0.7363703 | 157.3188 | 61168.61 | 51862.24 | 0.5479124 | 1.003972 | 925.7005 | [5 empty] | 0.004439195 | 0.01586893
4468 | 02:05:01.99999999999964625 | 7502 | 4930 | 1200 | 1131 | 1404 | 85.7 | 0.7195933 | 119.5468 | 109.9693 | 158.9457 | 107.6487 | 197.3958 | 98.6979 | 317.8405 | 0.7504697 | 148.4202 | 62740.38 | 52849.5 | 0.5583426 | 1.023084 | 949.2187 | [5 empty] | 0.004566555 | 0.04331597
4469 | 02:05:02.99999999999900400 | 7503 | 4931 | 1200 | 1131 | 1404 | 85.7 | 0.7392998 | 119.6596 | 109.7418 | 159.2359 | 102.471 | 197.0619 | 98.53095 | 315.557 | 0.745078 | 149.1175 | 62184.26 | 52518.82 | 0.554849 | 1.016682 | 926.1279 | [5 empty] | 0.004523762 | 0.03426625
4470 | 02:05:05.00000000000011575 | 7505 | 4933 | 1200 | 1131 | 1404 | 85.7 | 0.7332878 | 119.4913 | 109.7217 | 158.9511 | 106.6256 | 196.9103 | 98.45515 | 316.6809 | 0.7477317 | 148.3177 | 62357.74 | 52694.66 | 0.5567068 | 1.020086 | 933.009 | [5 empty] | 0.004546501 | 0.03909614
4471 | 02:05:05.99999999999947350 | 7506 | 4934 | 1200 | 1131 | 1404 | 85.7 | 0.7429616 | 120.1149 | 107.4643 | 157.5883 | 105.3034 | 195.8069 | 97.90345 | 312.6355 | 0.7381799 | 150.1157 | 61216.2 | 51917.65 | 0.5484978 | 1.005044 | 918.8585 | [5 empty] | 0.004446311 | 0.01744401
4472 | 02:05:07.00000000000002600 | 7507 | 4935 | 1200 | 1131 | 1404 | 85.7 | 0.7309337 | 119.5864 | 109.8078 | 159.7474 | 102.5298 | 197.2452 | 98.6226 | 316.8218 | 0.7480644 | 148.5164 | 62491.57 | 52727.75 | 0.5570563 | 1.020727 | 935.9819 | [5 empty] | 0.004550784 | 0.04000054
4473 | 02:05:08.00000000000058525 | 7508 | 4936 | 1200 | 1131 | 1404 | 85.7 | 0.7439843 | 120.4897 | 108.1244 | 160.0111 | 105.582 | 196.3635 | 98.18175 | 312.9217 | 0.7388557 | 149.7167 | 61446.39 | 51957.75 | 0.5489215 | 1.005821 | 917.6993 | [5 empty] | 0.004451464 | 0.01858126
4474 | 02:05:11.00000000000105475 | 7511 | 4939 | 1200 | 1131 | 1404 | 85.7 | 0.7292665 | 119.4905 | 110.4119 | 158.6331 | 111.0195 | 197.0427 | 98.52135 | 317.4738 | 0.7496039 | 148.2185 | 62555.92 | 52818.94 | 0.5580197 | 1.022492 | 938.1666 | [5 empty] | 0.004562594 | 0.04248557
4475 | 02:05:12.0000000000004125 | 7512 | 4940 | 1200 | 1131 | 1404 | 85.7 | 0.7413761 | 119.5044 | 107.7582 | 153.9719 | 107.5839 | 196.0153 | 98.00765 | 312.5738 | 0.7380342 | 151.2141 | 61269.24 | 51967.55 | 0.549025 | 1.00601 | 921.9711 | [5 empty] | 0.004452723 | 0.01885886
4476 | 02:05:12.99999999999977025 | 7513 | 4941 | 1200 | 1131 | 1404 | 85.7 | 0.7450553 | 120.0707 | 108.3421 | 152.7746 | 105.7856 | 195.2648 | 97.6324 | 313.574 | 0.7403958 | 150.0162 | 61229.97 | 52084.19 | 0.5502573 | 1.008268 | 917.8273 | [5 empty] | 0.004467723 | 0.02215284
4477 | 02:05:14.99999999999968050 | 7515 | 4943 | 1200 | 1131 | 1404 | 85.7 | 0.7508447 | 99.11664 | 99.20428 | 157.9234 | 110.1543 | 197.2629 | 98.63145 | 310.0377 | 0.7320461 | 168.1227 | 61158.92 | 51795.62 | 0.5472086 | 1.002682 | 927.9 | [5 empty] | 0.004430644 | 0.01396962
4478 | 02:05:16.00000000000023300 | 7516 | 4944 | 1200 | 1131 | 1404 | 85.7 | 0.7460344 | 119.578 | 106.6834 | 158.9373 | 107.8429 | 195.6787 | 97.83935 | 311.9154 | 0.7364796 | 151.5146 | 61035.2 | 51840.86 | 0.5476866 | 1.003558 | 916.5247 | [5 empty] | 0.004436451 | 0.01526006
4479 | 02:05:16.99999999999959075 | 7517 | 4945 | 1200 | 1131 | 1404 | 85.7 | 0.7431561 | 119.6826 | 108.2344 | 158.3058 | 107.3301 | 195.9434 | 97.9717 | 313.3998 | 0.7399845 | 150.3169 | 61408.63 | 52088.85 | 0.5503065 | 1.008359 | 920.1246 | [5 empty] | 0.004468322 | 0.02228406
4480 | 02:05:18.000000000000150 | 7518 | 4946 | 1200 | 1131 | 1404 | 85.7 | 0.7339919 | 119.5316 | 110.228 | 157.944 | 106.0008 | 197.0872 | 98.5436 | 316.2036 | 0.7466047 | 148.5179 | 62319.66 | 52629.21 | 0.5560153 | 1.018819 | 931.9694 | [5 empty] | 0.004538033 | 0.0373031
4481 | 02:05:19.0000000000007025 | 7519 | 4947 | 1200 | 1131 | 1404 | 85.7 | 0.7437423 | 119.904 | 108.6595 | 158.0591 | 109.2867 | 196.3386 | 98.1693 | 313.3502 | 0.7398674 | 150.3159 | 61522.74 | 52071.93 | 0.5501278 | 1.008031 | 919.392 | [5 empty] | 0.004466145 | 0.02180748
4482 | 02:05:20.00000000000006025 | 7520 | 4948 | 1200 | 1131 | 1404 | 85.7 | 0.7312047 | 119.589 | 109.9816 | 158.6664 | 108.0991 | 197.1976 | 98.5988 | 316.3976 | 0.7470628 | 148.8173 | 62392.83 | 52614.25 | 0.5558572 | 1.01853 | 935.1433 | [5 empty] | 0.004536098 | 0.03689248
4483 | 02:05:21.00000000000061950 | 7521 | 4949 | 1200 | 1131 | 1404 | 85.7 | 0.7335348 | 119.9202 | 108.1558 | 148.6393 | 106.2807 | 196.1978 | 98.0989 | 313.7374 | 0.7407816 | 149.6154 | 61554.57 | 52094.57 | 0.5503669 | 1.008469 | 929.563 | [5 empty] | 0.004469058 | 0.02244509
4484 | 02:05:21.99999999999877575 | 7522 | 4950 | 1200 | 1131 | 1404 | 85.7 | 0.7454235 | 118.8966 | 107.3152 | 155.1867 | 104.3068 | 195.8086 | 97.9043 | 312.4365 | 0.73771 | 151.3171 | 61177.75 | 51948.44 | 0.5488231 | 1.00564 | 917.7482 | [5 empty] | 0.004450267 | 0.01831742
4485 | 02:05:22.9999999999993350 | 7523 | 4951 | 1200 | 1131 | 1404 | 85.7 | 0.743517 | 119.6773 | 107.7449 | 147.6156 | 110.1715 | 195.9638 | 97.9819 | 312.1116 | 0.7369429 | 151.2145 | 61162.58 | 51860.07 | 0.5478895 | 1.00393 | 918.957 | [5 empty] | 0.004438917 | 0.01580716
4486 | 02:05:23.9999999999998875 | 7524 | 4952 | 1200 | 1131 | 1404 | 85.7 | 0.7356711 | 119.7856 | 110.0374 | 158.2972 | 106.2577 | 197.1283 | 98.56415 | 316.5754 | 0.7474826 | 148.5177 | 62405.98 | 52685.21 | 0.5566069 | 1.019903 | 930.5967 | [5 empty] | 0.004545278 | 0.0388376
4487 | 02:05:24.99999999999924525 | 7525 | 4953 | 1200 | 1131 | 1404 | 85.7 | 0.7307565 | 120.2071 | 109.373 | 157.9293 | 104.316 | 197.1855 | 98.59275 | 316.3277 | 0.7468977 | 148.8183 | 62375.22 | 52662.68 | 0.5563689 | 1.019467 | 935.9886 | [5 empty] | 0.004542362 | 0.03822073
4488 | 02:05:25.99999999999979775 | 7526 | 4954 | 1200 | 1131 | 1404 | 85.7 | 0.7294979 | 120.2001 | 108.9224 | 157.4903 | 106.6562 | 197.2351 | 98.61755 | 316.7002 | 0.7477773 | 148.0186 | 62464.39 | 52751.43 | 0.5573065 | 1.021185 | 937.2112 | [5 empty] | 0.00455385 | 0.04064688
4489 | 02:05:27.99999999999971475 | 7528 | 4956 | 1200 | 1131 | 1404 | 85.7 | 0.7350428 | 120.0167 | 109.3711 | 153.0222 | 107.8134 | 195.9622 | 97.9811 | 314.1161 | 0.7416758 | 148.9121 | 61554.9 | 52193.84 | 0.5514157 | 1.010391 | 928.0008 | [5 empty] | 0.004481839 | 0.02523265
4490 | 02:05:29.00000000000026725 | 7529 | 4957 | 1200 | 1131 | 1404 | 85.7 | 0.7290545 | 119.5655 | 107.1181 | 157.5916 | 106.2605 | 196.1678 | 98.0839 | 313.1302 | 0.739348 | 150.8162 | 61426.08 | 52041.04 | 0.5498014 | 1.007433 | 935.1536 | [5 empty] | 0.004462172 | 0.02093641
4491 | 02:05:31.00000000000018425 | 7531 | 4959 | 1200 | 1131 | 1404 | 85.7 | 0.7253944 | 119.5733 | 109.0021 | 158.2629 | 108.1992 | 196.8287 | 98.41435 | 315.6077 | 0.7451977 | 149.218 | 62120.65 | 52506.18 | 0.5547155 | 1.016437 | 941.028 | [5 empty] | 0.004522129 | 0.0339175
4492 | 02:05:32.00000000000073675 | 7532 | 4960 | 1200 | 1131 | 1404 | 85.7 | 0.7273158 | 119.6597 | 108.6263 | 158.8821 | 106.3775 | 196.7865 | 98.39325 | 314.3251 | 0.7421693 | 150.0173 | 61854.95 | 52332.25 | 0.552878 | 1.01307 | 938.4263 | [5 empty] | 0.004499678 | 0.02909724
4493 | 02:05:32.99999999999889975 | 7533 | 4961 | 1200 | 1131 | 1404 | 85.7 | 0.7337697 | 119.5933 | 107.7073 | 159.6602 | 106.3795 | 195.5697 | 97.78485 | 312.6582 | 0.7382335 | 150.4153 | 61146.48 | 51949.15 | 0.5488306 | 1.005654 | 929.0242 | [5 empty] | 0.004450359 | 0.01833755
4494 | 02:05:33.99999999999945225 | 7534 | 4962 | 1200 | 1131 | 1404 | 85.7 | 0.7220395 | 119.5882 | 106.5416 | 158.0763 | 103.7513 | 195.7657 | 97.88285 | 310.9579 | 0.7342188 | 151.6143 | 60874.89 | 51702.92 | 0.5462293 | 1.000888 | 940.9951 | [5 empty] | 0.004418755 | 0.0113166
4495 | 02:05:35.00000000000001150 | 7535 | 4963 | 1200 | 1131 | 1404 | 85.7 | 0.7159287 | 119.0325 | 107.5598 | 156.0073 | 104.5255 | 195.9395 | 97.96975 | 313.0175 | 0.7390819 | 151.1157 | 61332.48 | 52060.09 | 0.5500027 | 1.007802 | 949.9792 | [5 empty] | 0.004464622 | 0.02147376
4496 | 02:05:38.99999999999983200 | 7539 | 4967 | 1200 | 1131 | 1404 | 85.7 | 0.7363982 | 120.4863 | 108.2298 | 156.9176 | 109.1569 | 196.4158 | 98.2079 | 313.1542 | 0.7394046 | 149.8158 | 61508.43 | 52056.32 | 0.5499628 | 1.007729 | 926.4455 | [5 empty] | 0.004464137 | 0.02136746
4497 | 02:05:40.00000000000039125 | 7540 | 4968 | 1200 | 1131 | 1404 | 85.7 | 0.7405035 | 120.346 | 107.0766 | 159.5154 | 106.5732 | 195.7811 | 97.89055 | 312.1026 | 0.7369216 | 150.2143 | 61103.79 | 51861.13 | 0.5479007 | 1.00395 | 921.089 | [5 empty] | 0.004439053 | 0.01583734
4498 | 02:05:42.00000000000030150 | 7542 | 4970 | 1200 | 1131 | 1404 | 85.7 | 0.7279239 | 119.2862 | 109.01 | 155.8913 | 107.1591 | 197.3991 | 98.69955 | 316.005 | 0.7461358 | 149.2146 | 62379.09 | 52610.16 | 0.555814 | 1.01845 | 939.054 | [5 empty] | 0.004535569 | 0.03678017
4499 | 02:05:44.99999999999957625 | 7545 | 4973 | 1200 | 1131 | 1404 | 85.7 | 0.7224795 | 121.1751 | 110.2791 | 158.9331 | 108.7472 | 196.87 | 98.435 | 315.3724 | 0.7446421 | 148.5175 | 62087.37 | 52512.2 | 0.5547791 | 1.016554 | 943.5676 | [5 empty] | 0.004522907 | 0.03408363
4500 | 02:05:48.00000000000004575 | 7548 | 4976 | 1200 | 1131 | 1404 | 85.7 | 0.7395212 | 118.8824 | 107.6539 | 159.2571 | 107.0275 | 195.4693 | 97.73465 | 313.3831 | 0.7399451 | 150.0143 | 61256.79 | 52039.11 | 0.549781 | 1.007396 | 923.2363 | [5 empty] | 0.004461924 | 0.02088195
4501 | 02:05:49.99999999999995600 | 7550 | 4978 | 1200 | 1131 | 1404 | 85.7 | 0.7132102 | 95.41814 | 96.9365 | 156.339 | 106.0383 | 196.8481 | 98.42405 | 308.5242 | 0.7284725 | 172.3289 | 60732.41 | 51561.74 | 0.5447377 | 0.9981546 | 970.39 | [5 empty] | 0.004400669 | 0.007253187
4502 | 02:05:51.00000000000050850 | 7551 | 4979 | 1200 | 1131 | 1404 | 85.7 | 0.7303585 | 119.4185 | 109.2833 | 157.8167 | 106.5085 | 197.0469 | 98.52345 | 315.7884 | 0.7456244 | 149.0171 | 62225.12 | 52583.24 | 0.5555296 | 1.017929 | 936.0221 | [5 empty] | 0.004532088 | 0.0360404
4503 | 02:05:52.00000000000106775 | 7552 | 4980 | 1200 | 1131 | 1404 | 85.7 | 0.7306381 | 119.6246 | 109.6584 | 156.7053 | 107.5259 | 197.2323 | 98.61615 | 315.9662 | 0.7460442 | 149.0159 | 62318.74 | 52621.92 | 0.5559383 | 1.018678 | 936.0091 | [5 empty] | 0.00453709 | 0.03710304
4504 | 02:05:52.99999999999922400 | 7553 | 4981 | 1200 | 1131 | 1404 | 85.7 | 0.7344943 | 119.5298 | 108.1248 | 149.7476 | 108.6854 | 196.9556 | 98.4778 | 314.3331 | 0.7421882 | 150.618 | 61909.64 | 52314 | 0.5526852 | 1.012717 | 931.1855 | [5 empty] | 0.004497325 | 0.02858914
4505 | 02:05:54.99999999999914100 | 7555 | 4983 | 1200 | 1131 | 1404 | 85.7 | 0.7401214 | 119.985 | 110.0083 | 150.4942 | 105.2885 | 197.1789 | 98.58945 | 315.2911 | 0.7444502 | 148.8193 | 62168.74 | 52483.5 | 0.5544759 | 1.015998 | 924.7061 | [5 empty] | 0.0045192 | 0.03329122
4506 | 02:05:55.99999999999969350 | 7556 | 4984 | 1200 | 1131 | 1404 | 85.7 | 0.736672 | 119.3409 | 109.386 | 154.9269 | 106.9119 | 197.3543 | 98.67715 | 316.2688 | 0.7467587 | 149.2171 | 62417.02 | 52639.41 | 0.556123 | 1.019017 | 929.8938 | [5 empty] | 0.004539352 | 0.0375829
4507 | 02:05:57.00000000000025275 | 7557 | 4985 | 1200 | 1131 | 1404 | 85.7 | 0.7457871 | 119.0976 | 108.3513 | 156.814 | 106.8641 | 196.9112 | 98.4556 | 314.2837 | 0.7420715 | 150.2166 | 61885.98 | 52330.63 | 0.5528609 | 1.013039 | 919.0869 | [5 empty] | 0.004499469 | 0.02905215
4508 | 02:06:01.00000000000007325 | 7561 | 4989 | 1200 | 1131 | 1404 | 85.7 | 0.7412021 | 119.5328 | 108.4409 | 158.1021 | 107.5413 | 195.9432 | 97.9716 | 312.2047 | 0.7371627 | 150.2139 | 61174.41 | 51923.2 | 0.5485565 | 1.005152 | 920.8228 | [5 empty] | 0.004447024 | 0.01760154
4509 | 02:06:02.0000000000006325 | 7562 | 4990 | 1200 | 1131 | 1404 | 85.7 | 0.7396291 | 119.3244 | 109.7454 | 158.0381 | 108.2865 | 196.9878 | 98.4939 | 316.576 | 0.747484 | 148.8191 | 62361.6 | 52708.44 | 0.5568523 | 1.020353 | 926.8843 | [5 empty] | 0.004548284 | 0.03947294
4510 | 02:06:02.99999999999878875 | 7563 | 4991 | 1200 | 1131 | 1404 | 85.7 | 0.7311752 | 118.0502 | 108.8801 | 151.7524 | 108.9125 | 196.86 | 98.43 | 315.2017 | 0.7442391 | 150.0175 | 62050.61 | 52472.49 | 0.5543596 | 1.015785 | 935.3152 | [5 empty] | 0.004517778 | 0.03298694
4511 | 02:06:03.99999999999934800 | 7564 | 4992 | 1200 | 1131 | 1404 | 85.7 | 0.7289396 | 113.8163 | 98.9108 | 148.882 | 107.4059 | 195.9519 | 97.97595 | 310.5847 | 0.7333376 | 156.6184 | 60859.66 | 51644.09 | 0.5456077 | 0.9997487 | 938.0819 | [5 empty] | 0.004411216 | 0.009626743
4512 | 02:06:05.99999999999925825 | 7566 | 4994 | 1200 | 1131 | 1404 | 85.7 | 0.7346156 | 119.2186 | 105.3905 | 156.2892 | 109.4366 | 195.4739 | 97.73695 | 310.2339 | 0.7325094 | 151.0121 | 60642.61 | 51555.38 | 0.5446705 | 0.9980314 | 925.7714 | [5 empty] | 0.004399855 | 0.00706948
4513 | 02:06:06.9999999999998175 | 7567 | 4995 | 1200 | 1131 | 1404 | 85.7 | 0.738548 | 119.1798 | 109.707 | 153.9549 | 109.0899 | 197.2434 | 98.6217 | 316.3079 | 0.746851 | 149.1177 | 62389.66 | 52615.79 | 0.5558735 | 1.018559 | 927.6368 | [5 empty] | 0.004536297 | 0.03693477
4514 | 02:06:08.0000000000003700 | 7568 | 4996 | 1200 | 1131 | 1404 | 85.7 | 0.7346984 | 119.3559 | 106.2801 | 151.2437 | 108.5208 | 196.415 | 98.2075 | 311.3037 | 0.7350353 | 151.7149 | 61144.71 | 51769.09 | 0.5469283 | 1.002169 | 927.9909 | [5 empty] | 0.004427241 | 0.01321156
4515 | 02:06:08.99999999999972775 | 7569 | 4997 | 1200 | 1131 | 1404 | 85.7 | 0.7409784 | 120.038 | 110.4891 | 154.7659 | 108.9335 | 197.039 | 98.5195 | 316.3949 | 0.7470564 | 148.0158 | 62342.16 | 52646.2 | 0.5561948 | 1.019148 | 924.2056 | [5 empty] | 0.00454023 | 0.03776909
4516 | 02:06:11.00000000000083950 | 7571 | 4999 | 1200 | 1131 | 1404 | 85.7 | 0.7426872 | 119.2963 | 108.4569 | 151.0013 | 107.8595 | 197.1818 | 98.5909 | 313.1982 | 0.7395085 | 150.7161 | 61757 | 52190.29 | 0.5513782 | 1.010322 | 921.7595 | [5 empty] | 0.004481381 | 0.02513319
4517 | 02:06:13.00000000000075650 | 7573 | 5001 | 1200 | 1131 | 1404 | 85.7 | 0.7468192 | 119.4089 | 107.7801 | 151.9942 | 107.7075 | 196.1156 | 98.0578 | 311.7358 | 0.7360556 | 151.1132 | 61136.25 | 51843.79 | 0.5477175 | 1.003615 | 915.341 | [5 empty] | 0.004436827 | 0.01534354
4518 | 02:06:13.99999999999891275 | 7574 | 5002 | 1200 | 1131 | 1404 | 85.7 | 0.7368677 | 119.1229 | 107.8542 | 151.6593 | 109.0577 | 196.9764 | 98.4882 | 312.2631 | 0.7373006 | 150.7165 | 61508.48 | 52038.93 | 0.5497791 | 1.007392 | 926.7216 | [5 empty] | 0.004461901 | 0.02087687
4519 | 02:06:14.99999999999946525 | 7575 | 5003 | 1200 | 1131 | 1404 | 85.7 | 0.7381691 | 119.4213 | 108.6615 | 154.0624 | 108.7006 | 195.6737 | 97.83685 | 312.6415 | 0.7381941 | 150.4154 | 61175.71 | 51984.45 | 0.5492035 | 1.006338 | 924.6469 | [5 empty] | 0.004454896 | 0.01933727
4520 | 02:06:16.00000000000002450 | 7576 | 5004 | 1200 | 1131 | 1404 | 85.7 | 0.7408319 | 119.6897 | 108.0264 | 157.6169 | 106.4858 | 195.9915 | 97.99575 | 312.6276 | 0.7381612 | 149.9153 | 61272.35 | 51974 | 0.5490931 | 1.006135 | 921.2864 | [5 empty] | 0.004453552 | 0.0190415
4521 | 02:06:16.99999999999938225 | 7577 | 5005 | 1200 | 1131 | 1404 | 85.7 | 0.7258746 | 118.6423 | 109.4969 | 159.0061 | 107.433 | 196.9238 | 98.4619 | 316.324 | 0.746889 | 148.919 | 62291.72 | 52703.26 | 0.5567976 | 1.020253 | 941.6888 | [5 empty] | 0.004547614 | 0.03933133
4522 | 02:06:17.99999999999993475 | 7578 | 5006 | 1200 | 1131 | 1404 | 85.7 | 0.7373916 | 119.0383 | 109.324 | 154.1779 | 107.3505 | 197.2895 | 98.64475 | 315.5762 | 0.7451233 | 149.4172 | 62259.86 | 52557.95 | 0.5552624 | 1.01744 | 928.7285 | [5 empty] | 0.004528819 | 0.03534455
4523 | 02:06:19.99999999999985175 | 7580 | 5008 | 1200 | 1131 | 1404 | 85.7 | 0.7415408 | 118.6976 | 106.6558 | 155.7237 | 108.5927 | 196.1636 | 98.0818 | 311.2184 | 0.7348339 | 151.9142 | 61049.71 | 51768.61 | 0.5469232 | 1.002159 | 921.0236 | [5 empty] | 0.004427179 | 0.01319784
4524 | 02:06:21.00000000000040425 | 7581 | 5009 | 1200 | 1131 | 1404 | 85.7 | 0.7340093 | 119.6795 | 108.4796 | 157.5346 | 108.7248 | 196.6772 | 98.3386 | 313.1638 | 0.7394273 | 150.1145 | 61592.19 | 52093.48 | 0.5503554 | 1.008448 | 929.5498 | [5 empty] | 0.004468918 | 0.02241441
4525 | 02:06:22.00000000000096350 | 7582 | 5010 | 1200 | 1131 | 1404 | 85.7 | 0.7255211 | 120.1145 | 109.841 | 153.1392 | 109.5781 | 197.3799 | 98.68995 | 316.3118 | 0.7468602 | 148.3179 | 62433.6 | 52651.06 | 0.5562461 | 1.019242 | 941.0811 | [5 empty] | 0.004540859 | 0.03790231
4526 | 02:06:23.00000000000032125 | 7583 | 5011 | 1200 | 1131 | 1404 | 85.7 | 0.7467019 | 118.5923 | 105.4791 | 158.3909 | 107.7699 | 195.6973 | 97.84865 | 310.8156 | 0.7338828 | 152.9152 | 60825.79 | 51688.51 | 0.546077 | 1.000609 | 916.1176 | [5 empty] | 0.004416908 | 0.01090313
4527 | 02:06:25.99999999999958925 | 7586 | 5014 | 1200 | 1131 | 1404 | 85.7 | 0.7449182 | 118.4997 | 104.9902 | 153.3127 | 109.533 | 195.9492 | 97.9746 | 309.8504 | 0.7316039 | 153.0147 | 60714.92 | 51537.39 | 0.5444805 | 0.9976832 | 916.9254 | [5 empty] | 0.004397552 | 0.006549535
4528 | 02:06:27.00000000000014175 | 7587 | 5015 | 1200 | 1131 | 1404 | 85.7 | 0.7503433 | 119.0643 | 107.5664 | 160.0802 | 108.3909 | 196.051 | 98.0255 | 311.8783 | 0.736392 | 151.7174 | 61144.04 | 51897.31 | 0.5482829 | 1.004651 | 912.7484 | [5 empty] | 0.004443699 | 0.01686631
4529 | 02:06:29.00000000000005875 | 7589 | 5017 | 1200 | 1131 | 1404 | 85.7 | 0.7349708 | 119.075 | 107.8599 | 152.7889 | 107.8003 | 196.2153 | 98.10765 | 312.4161 | 0.7376619 | 151.217 | 61300.83 | 51980.8 | 0.549165 | 1.006267 | 928.7903 | [5 empty] | 0.004454426 | 0.01923398
4530 | 02:06:30.00000000000061125 | 7590 | 5018 | 1200 | 1131 | 1404 | 85.7 | 0.728093 | 118.9735 | 108.7484 | 158.1395 | 107.2391 | 196.9167 | 98.45835 | 315.197 | 0.744228 | 149.6174 | 62067.56 | 52493.52 | 0.5545818 | 1.016192 | 938.3975 | [5 empty] | 0.004520494 | 0.03356799
4531 | 02:06:30.99999999999996900 | 7591 | 5019 | 1200 | 1131 | 1404 | 85.7 | 0.7455016 | 118.8572 | 107.4986 | 157.7198 | 106.4608 | 195.9716 | 97.9858 | 312.5351 | 0.7379428 | 150.917 | 61248 | 51961.17 | 0.5489576 | 1.005887 | 917.3617 | [5 empty] | 0.004451903 | 0.01867816
4532 | 02:06:32.00000000000052825 | 7592 | 5020 | 1200 | 1131 | 1404 | 85.7 | 0.7412633 | 119.3441 | 110.1089 | 151.578 | 108.2591 | 197.1967 | 98.59835 | 316.7397 | 0.7478705 | 148.619 | 62460.03 | 52703.23 | 0.5567973 | 1.020252 | 924.9306 | [5 empty] | 0.00454761 | 0.03933051
4533 | 02:06:33.00000000000108075 | 7593 | 5021 | 1200 | 1131 | 1404 | 85.7 | 0.7375139 | 118.9017 | 106.8197 | 158.1837 | 106.9594 | 195.8132 | 97.9066 | 311.5099 | 0.7355222 | 151.2153 | 60997.75 | 51815.07 | 0.5474141 | 1.003059 | 924.871 | [5 empty] | 0.00443314 | 0.01452477
4534 | 02:06:33.99999999999923700 | 7594 | 5022 | 1200 | 1131 | 1404 | 85.7 | 0.7427603 | 119.1157 | 108.8343 | 155.0366 | 107.9819 | 197.5521 | 98.77605 | 314.1137 | 0.7416702 | 150.3192 | 62053.82 | 52328.75 | 0.552841 | 1.013003 | 922.3088 | [5 empty] | 0.004499227 | 0.02899983
4535 | 02:06:34.99999999999979625 | 7595 | 5023 | 1200 | 1131 | 1404 | 85.7 | 0.7358223 | 119.1404 | 108.0888 | 153.7791 | 107.7885 | 195.833 | 97.9165 | 311.9323 | 0.7365195 | 151.4161 | 61086.63 | 51888.11 | 0.5481857 | 1.004473 | 927.3968 | [5 empty] | 0.004442517 | 0.01660483
4536 | 02:06:35.99999999999915400 | 7596 | 5024 | 1200 | 1131 | 1404 | 85.7 | 0.7287803 | 119.976 | 109.7627 | 156.529 | 108.3842 | 196.7295 | 98.36475 | 315.9187 | 0.745932 | 148.8184 | 62150.52 | 52609.01 | 0.5558019 | 1.018428 | 937.721 | [5 empty] | 0.00453542 | 0.03674859
4537 | 02:06:36.99999999999970650 | 7597 | 5025 | 1200 | 1131 | 1404 | 85.7 | 0.7336381 | 120.4775 | 107.1776 | 152.2144 | 107.1763 | 196.0917 | 98.04585 | 311.5177 | 0.7355406 | 149.9142 | 61086.03 | 51801.91 | 0.5472751 | 1.002804 | 927.5584 | [5 empty] | 0.004431452 | 0.01414921
4538 | 02:06:38.00000000000026575 | 7598 | 5026 | 1200 | 1131 | 1404 | 85.7 | 0.7364235 | 119.0503 | 108.7618 | 150.7113 | 108.6862 | 197.0577 | 98.52885 | 313.9384 | 0.7412562 | 150.1177 | 61863.97 | 52307.83 | 0.55262 | 1.012598 | 928.5945 | [5 empty] | 0.004496529 | 0.02841726
4539 | 02:06:38.99999999999962350 | 7599 | 5027 | 1200 | 1131 | 1404 | 85.7 | 0.7497047 | 99.0596 | 103.5802 | 150.4141 | 108.2273 | 197.516 | 98.758 | 309.4552 | 0.7306707 | 166.1207 | 61122.34 | 51743.57 | 0.5466587 | 1.001675 | 926.671 | [5 empty] | 0.004423968 | 0.01248144
4540 | 02:06:40.00000000000017600 | 7600 | 5028 | 1200 | 1131 | 1404 | 85.7 | 0.7411786 | 119.1714 | 109.5122 | 154.7828 | 109.4373 | 197.3678 | 98.6839 | 315.7289 | 0.7454839 | 149.2164 | 62314.71 | 52575.43 | 0.5554471 | 1.017778 | 924.6747 | [5 empty] | 0.004531079 | 0.0358256
4541 | 02:06:43.00000000000064550 | 7603 | 5031 | 1200 | 1131 | 1404 | 85.7 | 0.7436874 | 119.1193 | 109.3661 | 154.108 | 107.4001 | 196.5056 | 98.2528 | 316.4302 | 0.7471398 | 148.6195 | 62180.31 | 52677.01 | 0.5565203 | 1.019744 | 922.2081 | [5 empty] | 0.004544217 | 0.03861316
4542 | 02:06:43.99999999999880175 | 7604 | 5032 | 1200 | 1131 | 1404 | 85.7 | 0.7327358 | 118.2463 | 108.9667 | 151.589 | 109.8119 | 196.4378 | 98.2189 | 312.8485 | 0.7386828 | 150.9175 | 61455.25 | 52128.91 | 0.5507297 | 1.009134 | 931.9729 | [5 empty] | 0.004473478 | 0.02341088
4543 | 02:06:44.99999999999936100 | 7605 | 5033 | 1200 | 1131 | 1404 | 85.7 | 0.7409489 | 118.9735 | 107.3069 | 155.3532 | 107.4231 | 195.956 | 97.978 | 311.7215 | 0.7360218 | 151.6159 | 61083.7 | 51857.1 | 0.5478581 | 1.003872 | 921.9973 | [5 empty] | 0.004438535 | 0.01572261
4544 | 02:06:45.99999999999991350 | 7606 | 5034 | 1200 | 1131 | 1404 | 85.7 | 0.7400036 | 119.0557 | 109.0705 | 153.7448 | 109.5898 | 197.0396 | 98.5198 | 314.2699 | 0.742039 | 149.8209 | 61923.62 | 52343.34 | 0.5529951 | 1.013285 | 924.7943 | [5 empty] | 0.004501109 | 0.02940578
4545 | 02:06:46.99999999999927125 | 7607 | 5035 | 1200 | 1131 | 1404 | 85.7 | 0.7429431 | 118.7724 | 107.3607 | 155.9471 | 107.0385 | 195.859 | 97.9295 | 312.0865 | 0.7368836 | 151.5161 | 61124.95 | 51880.13 | 0.5481014 | 1.004318 | 920.0002 | [5 empty] | 0.004441492 | 0.01637793
4546 | 02:06:47.99999999999983050 | 7608 | 5036 | 1200 | 1131 | 1404 | 85.7 | 0.7419363 | 118.7377 | 107.5984 | 151.7725 | 108.6111 | 196.4458 | 98.2229 | 312.1725 | 0.7370867 | 151.1142 | 61324.96 | 51916.87 | 0.5484896 | 1.005029 | 920.9135 | [5 empty] | 0.004446211 | 0.01742186
4547 | 02:06:49.00000000000038300 | 7609 | 5037 | 1200 | 1131 | 1404 | 85.7 | 0.7414025 | 118.5022 | 107.3274 | 154.287 | 108.6006 | 195.7837 | 97.89185 | 311.9255 | 0.7365035 | 151.7185 | 61069.93 | 51888.11 | 0.5481857 | 1.004473 | 921.8588 | [5 empty] | 0.004442517 | 0.01660483
4548 | 02:06:51.000000000000300 | 7611 | 5039 | 1200 | 1131 | 1404 | 85.7 | 0.7368624 | 119.1626 | 107.2289 | 153.9767 | 106.2902 | 195.987 | 97.9935 | 311.2479 | 0.7349036 | 150.9118 | 61000.55 | 51781.82 | 0.5470628 | 1.002415 | 925.0032 | [5 empty] | 0.004428874 | 0.01357543
4549 | 02:06:52.0000000000008525 | 7612 | 5040 | 1200 | 1131 | 1404 | 85.7 | 0.7441452 | 118.5036 | 107.0563 | 155.1311 | 108.9463 | 196.0417 | 98.02085 | 310.7816 | 0.7338026 | 152.0154 | 60926.17 | 51733.7 | 0.5465544 | 1.001483 | 918.1747 | [5 empty] | 0.004422702 | 0.01219883
4550 | 02:06:54.00000000000076950 | 7614 | 5042 | 1200 | 1131 | 1404 | 85.7 | 0.7362359 | 119.3681 | 109.533 | 149.9264 | 110.4321 | 197.1502 | 98.5751 | 315.5864 | 0.7451474 | 148.9157 | 62217.92 | 52545.7 | 0.555133 | 1.017202 | 929.3593 | [5 empty] | 0.004527236 | 0.03500719
4551 | 02:06:55.99999999999947825 | 7616 | 5044 | 1200 | 1131 | 1404 | 85.7 | 0.7565384 | 97.52547 | 98.73701 | 154.8576 | 106.95 | 196.6548 | 98.3274 | 307.919 | 0.7270435 | 170.0236 | 60553.76 | 51504.33 | 0.5441312 | 0.9970432 | 921.9596 | [5 empty] | 0.004393321 | 0.005592856
4552 | 02:06:57.0000000000000375 | 7617 | 5045 | 1200 | 1131 | 1404 | 85.7 | 0.7322077 | 119.937 | 109.4784 | 155.2591 | 108.9314 | 197.1065 | 98.55325 | 315.8164 | 0.7456905 | 148.9164 | 62249.46 | 52599.61 | 0.5557026 | 1.018246 | 934.0561 | [5 empty] | 0.004534205 | 0.03649036
4553 | 02:07:00.00000000000050700 | 7620 | 5048 | 1200 | 1131 | 1404 | 85.7 | 0.7403343 | 120.0974 | 109.5175 | 152.3291 | 108.0699 | 197.5939 | 98.79695 | 315.4493 | 0.7448237 | 148.7183 | 62330.87 | 52575.21 | 0.5554448 | 1.017774 | 925.0594 | [5 empty] | 0.00453105 | 0.03581954
4554 | 02:07:00.99999999999986475 | 7621 | 5049 | 1200 | 1131 | 1404 | 85.7 | 0.7343046 | 118.1301 | 108.0217 | 152.9456 | 108.7745 | 197.0923 | 98.54615 | 314.9079 | 0.7435454 | 150.0199 | 62065.91 | 52475.97 | 0.5543963 | 1.015853 | 931.9968 | [5 empty] | 0.004518227 | 0.03308313
4555 | 02:07:04.00000000000033425 | 7624 | 5052 | 1200 | 1131 | 1404 | 85.7 | 0.7358651 | 119.4228 | 108.6848 | 155.4229 | 109.5867 | 197.1798 | 98.5899 | 312.6722 | 0.7382666 | 150.1161 | 61652.64 | 52135.44 | 0.5507987 | 1.00926 | 927.8987 | [5 empty] | 0.004474319 | 0.02359435
4556 | 02:07:04.99999999999969200 | 7625 | 5053 | 1200 | 1131 | 1404 | 85.7 | 0.7304385 | 119.0279 | 107.8848 | 156.6817 | 108.7052 | 196.0294 | 98.0147 | 312.2628 | 0.7372999 | 150.8177 | 61212.71 | 51925.77 | 0.5485836 | 1.005202 | 932.8014 | [5 empty] | 0.004447355 | 0.01767447
4557 | 02:07:05.99999999999904300 | 7626 | 5054 | 1200 | 1131 | 1404 | 85.7 | 0.7483988 | 118.3596 | 108.8552 | 154.9461 | 110.3052 | 196.2196 | 98.1098 | 312.3822 | 0.7375818 | 151.2178 | 61295.51 | 52032.78 | 0.5497141 | 1.007273 | 915.2213 | [5 empty] | 0.00446111 | 0.02070327
4558 | 02:07:06.99999999999960225 | 7627 | 5055 | 1200 | 1131 | 1404 | 85.7 | 0.7356 | 119.2132 | 109.1039 | 155.9591 | 108.1381 | 197.2657 | 98.63285 | 316.303 | 0.7468394 | 148.9171 | 62395.75 | 52651.64 | 0.5562523 | 1.019253 | 930.8224 | [5 empty] | 0.004540934 | 0.03791821
4559 | 02:07:08.00000000000015475 | 7628 | 5056 | 1200 | 1131 | 1404 | 85.7 | 0.742901 | 118.8572 | 109.8159 | 155.8664 | 109.3473 | 197.5291 | 98.76455 | 316.3516 | 0.7469542 | 148.719 | 62488.64 | 52697.85 | 0.5567405 | 1.020148 | 923.2795 | [5 empty] | 0.004546913 | 0.03918339
4560 | 02:07:10.00000000000007175 | 7630 | 5058 | 1200 | 1131 | 1404 | 85.7 | 0.7291889 | 118.2897 | 108.0007 | 156.8282 | 109.13 | 196.7846 | 98.3923 | 312.6204 | 0.7381442 | 151.1162 | 61518.87 | 52124.97 | 0.5506881 | 1.009058 | 935.9412 | [5 empty] | 0.004472971 | 0.02330015
4561 | 02:07:13.00000000000054125 | 7633 | 5061 | 1200 | 1131 | 1404 | 85.7 | 0.738962 | 119.52 | 109.7291 | 155.8317 | 110.0804 | 196.8577 | 98.42885 | 314.6999 | 0.7430543 | 148.8176 | 61951.12 | 52486.44 | 0.554507 | 1.016055 | 925.9435 | [5 empty] | 0.004519579 | 0.03337244
4562 | 02:07:15.99999999999980925 | 7636 | 5064 | 1200 | 1131 | 1404 | 85.7 | 0.7471495 | 118.4388 | 107.5189 | 154.9683 | 109.5826 | 196.1991 | 98.09955 | 311.7316 | 0.7360457 | 151.7149 | 61161.46 | 51866.27 | 0.547955 | 1.00405 | 915.7704 | [5 empty] | 0.004439713 | 0.01598363
4563 | 02:07:16.99999999999916700 | 7637 | 5065 | 1200 | 1131 | 1404 | 85.7 | 0.7575734 | 94.45589 | 97.17147 | 150.6046 | 108.9526 | 196.7354 | 98.3677 | 305.9561 | 0.7224088 | 172.9244 | 60192.39 | 51187.5 | 0.540784 | 0.9909099 | 921.5198 | [5 empty] | 0.004352845 | -0.003653885
4564 | 02:07:17.99999999999972625 | 7638 | 5066 | 1200 | 1131 | 1404 | 85.7 | 0.7610345 | 95.96503 | 98.31188 | 156.5124 | 106.9934 | 197.3549 | 98.67745 | 307.1983 | 0.7253418 | 171.2241 | 60627.1 | 51446.25 | 0.5435176 | 0.9959189 | 918.2961 | [5 empty] | 0.004385892 | 0.003908434
4565 | 02:07:19.00000000000027875 | 7639 | 5067 | 1200 | 1131 | 1404 | 85.7 | 0.7358835 | 119.0332 | 108.7104 | 151.9471 | 107.7616 | 197.3172 | 98.6586 | 313.2757 | 0.7396915 | 150.2197 | 61814.67 | 52227.94 | 0.551776 | 1.011051 | 928.6726 | [5 empty] | 0.004486232 | 0.02618714
4566 | 02:07:19.99999999999963650 | 7640 | 5068 | 1200 | 1131 | 1404 | 85.7 | 0.7407621 | 119.4174 | 108.1975 | 153.3969 | 108.197 | 196.2614 | 98.1307 | 311.8537 | 0.7363339 | 150.7168 | 61204.85 | 51898.88 | 0.5482995 | 1.004681 | 921.6028 | [5 empty] | 0.0044439 | 0.01691092
4567 | 02:07:22.00000000000074825 | 7642 | 5070 | 1200 | 1131 | 1404 | 85.7 | 0.7371345 | 119.166 | 108.1162 | 160.884 | 107.9027 | 197.0587 | 98.52935 | 312.4353 | 0.7377072 | 150.7177 | 61568.08 | 52108.39 | 0.5505129 | 1.008737 | 926.9595 | [5 empty] | 0.004470837 | 0.02283396
4568 | 02:07:24.00000000000065850 | 7644 | 5072 | 1200 | 1131 | 1404 | 85.7 | 0.7479126 | 118.2275 | 107.8596 | 157.2983 | 108.5137 | 197.3225 | 98.66125 | 311.9569 | 0.7365776 | 151.5158 | 61556.12 | 52039.72 | 0.5497875 | 1.007408 | 916.067 | [5 empty] | 0.004462002 | 0.02089916
4569 | 02:07:24.99999999999882150 | 7645 | 5073 | 1200 | 1131 | 1404 | 85.7 | 0.731841 | 117.9801 | 108.004 | 155.1825 | 111.4039 | 197.1538 | 98.5769 | 312.635 | 0.7381787 | 151.5171 | 61637.16 | 52134.4 | 0.5507877 | 1.00924 | 933.5687 | [5 empty] | 0.004474185 | 0.02356513
4570 | 02:07:25.99999999999937400 | 7646 | 5074 | 1200 | 1131 | 1404 | 85.7 | 0.7205575 | 118.4276 | 106.2442 | 152.1426 | 111.7622 | 195.9409 | 97.97045 | 310.3049 | 0.732677 | 152.5163 | 60801.41 | 51777.55 | 0.5470177 | 1.002332 | 944.0912 | [5 empty] | 0.004428326 | 0.0134534
4571 | 02:07:26.99999999999993325 | 7647 | 5075 | 1200 | 1131 | 1404 | 85.7 | 0.7392744 | 118.8342 | 110.863 | 152.1857 | 108.8772 | 196.7066 | 98.3533 | 314.862 | 0.743437 | 148.817 | 61935.43 | 52465.43 | 0.554285 | 1.015649 | 925.4589 | [5 empty] | 0.004516866 | 0.03279175
4572 | 02:07:28.99999999999984350 | 7649 | 5077 | 1200 | 1131 | 1404 | 85.7 | 0.7456623 | 118.5635 | 104.8253 | 154.6669 | 106.9721 | 195.474 | 97.737 | 309.5734 | 0.7309498 | 152.418 | 60513.56 | 51522.27 | 0.5443207 | 0.9973905 | 915.4545 | [5 empty] | 0.004395617 | 0.006112188
4573 | 02:07:30.00000000000040275 | 7650 | 5078 | 1200 | 1131 | 1404 | 85.7 | 0.7307643 | 119.2498 | 110.0002 | 154.798 | 110.4872 | 196.4848 | 98.2424 | 315.862 | 0.7457982 | 148.5192 | 62062.08 | 52648.52 | 0.5562193 | 1.019193 | 935.5753 | [5 empty] | 0.00454053 | 0.03783269
4574 | 02:07:30.99999999999975375 | 7651 | 5079 | 1200 | 1131 | 1404 | 85.7 | 0.7373406 | 118.6011 | 107.2915 | 156.6292 | 111.2254 | 195.9914 | 97.9957 | 311.7793 | 0.7361583 | 151.4166 | 61106.07 | 51889.91 | 0.5482048 | 1.004507 | 925.8128 | [5 empty] | 0.004442748 | 0.016656
4575 | 02:07:32.00000000000031300 | 7652 | 5080 | 1200 | 1131 | 1404 | 85.7 | 0.7308072 | 119.1679 | 108.0475 | 152.1324 | 108.9353 | 195.9503 | 97.97515 | 311.5942 | 0.7357212 | 150.8147 | 61056.98 | 51869.64 | 0.5479906 | 1.004115 | 931.9814 | [5 empty] | 0.004440145 | 0.01607953
4576 | 02:07:34.00000000000022325 | 7654 | 5082 | 1200 | 1131 | 1404 | 85.7 | 0.7426583 | 118.4387 | 109.4611 | 155.3699 | 110.198 | 196.9698 | 98.4849 | 315.0298 | 0.7438332 | 149.415 | 62051.35 | 52516.48 | 0.5548243 | 1.016637 | 922.8942 | [5 empty] | 0.00452346 | 0.0342017
4577 | 02:07:35.0000000000007825 | 7655 | 5083 | 1200 | 1131 | 1404 | 85.7 | 0.7250378 | 98.75232 | 98.92944 | 154.3734 | 110.9554 | 196.9205 | 98.46025 | 308.1127 | 0.7275009 | 169.0243 | 60673.69 | 51550.4 | 0.5446179 | 0.997935 | 953.9803 | [5 empty] | 0.004399217 | 0.006925594
4578 | 02:07:36.99999999999949800 | 7657 | 5085 | 1200 | 1131 | 1404 | 85.7 | 0.7467344 | 99.03935 | 99.43233 | 154.4162 | 109.5898 | 197.3951 | 98.69755 | 308.6125 | 0.728681 | 168.5234 | 60918.6 | 51653.71 | 0.5457094 | 0.999935 | 931.4355 | [5 empty] | 0.004412448 | 0.009903401
4579 | 02:07:38.99999999999940825 | 7659 | 5087 | 1200 | 1131 | 1404 | 85.7 | 0.7335191 | 119.1985 | 109.6727 | 152.5071 | 110.2849 | 197.2707 | 98.63535 | 315.9228 | 0.7459417 | 148.6172 | 62322.31 | 52638.73 | 0.5561159 | 1.019003 | 932.6445 | [5 empty] | 0.004539264 | 0.03756425
4580 | 02:07:39.9999999999999675 | 7660 | 5088 | 1200 | 1131 | 1404 | 85.7 | 0.7393397 | 119.0935 | 109.5532 | 160.0914 | 109.5652 | 197.1417 | 98.57085 | 314.794 | 0.7432764 | 149.2159 | 62059.03 | 52478.79 | 0.5544261 | 1.015907 | 925.8881 | [5 empty] | 0.004518591 | 0.03316107
4581 | 02:07:41.0000000000005200 | 7661 | 5089 | 1200 | 1131 | 1404 | 85.7 | 0.7355556 | 118.5786 | 108.8217 | 157.159 | 111.5287 | 196.8456 | 98.4228 | 314.6524 | 0.7429421 | 149.6188 | 61937.93 | 52454.9 | 0.5541737 | 1.015445 | 930.109 | [5 empty] | 0.004515506 | 0.03250049
4582 | 02:07:43.00000000000043025 | 7663 | 5091 | 1200 | 1131 | 1404 | 85.7 | 0.7494352 | 119.7302 | 108.7737 | 153.6643 | 108.627 | 195.8616 | 97.9308 | 312.3874 | 0.7375941 | 149.2151 | 61184.69 | 51962.04 | 0.5489668 | 1.005904 | 911.6433 | [5 empty] | 0.004452015 | 0.0187028
4583 | 02:07:44.00000000000098950 | 7664 | 5092 | 1200 | 1131 | 1404 | 85.7 | 0.7492042 | 118.0759 | 106.072 | 160.6206 | 110.572 | 195.0964 | 97.5482 | 309.7239 | 0.7313052 | 153.1141 | 60426.02 | 51576.48 | 0.5448934 | 0.9984399 | 912.9426 | [5 empty] | 0.004402556 | 0.007678731
4584 | 02:07:45.00000000000034725 | 7665 | 5093 | 1200 | 1131 | 1404 | 85.7 | 0.7466244 | 119.2212 | 109.2542 | 153.2689 | 109.6161 | 197.275 | 98.6375 | 315.2294 | 0.7443045 | 149.3198 | 62186.88 | 52557.33 | 0.5552559 | 1.017428 | 918.9895 | [5 empty] | 0.004528739 | 0.03532748
4585 | 02:07:45.9999999999997050 | 7666 | 5094 | 1200 | 1131 | 1404 | 85.7 | 0.7514927 | 116.9644 | 104.5904 | 157.2843 | 109.5706 | 196.0106 | 98.0053 | 309.0602 | 0.7297381 | 154.2145 | 60579.07 | 51477.02 | 0.5438427 | 0.9965145 | 910.9984 | [5 empty] | 0.004389827 | 0.00480141
4586 | 02:07:46.99999999999906275 | 7667 | 5095 | 1200 | 1131 | 1404 | 85.7 | 0.7432591 | 118.0881 | 109.2262 | 154.6703 | 110.4099 | 197.6323 | 98.81615 | 315.1143 | 0.7440327 | 149.5197 | 62276.77 | 52625.48 | 0.5559759 | 1.018747 | 923.1754 | [5 empty] | 0.00453755 | 0.03720075
4587 | 02:07:47.99999999999961525 | 7668 | 5096 | 1200 | 1131 | 1404 | 85.7 | 0.7422569 | 118.6009 | 106.6858 | 149.9809 | 111.4359 | 195.6775 | 97.83875 | 310.1877 | 0.7324003 | 152.3176 | 60696.76 | 51682.68 | 0.5460154 | 1.000496 | 920.0471 | [5 empty] | 0.004416161 | 0.01073576
4588 | 02:07:49.00000000000017450 | 7669 | 5097 | 1200 | 1131 | 1404 | 85.7 | 0.7343191 | 118.5531 | 108.5451 | 153.6612 | 111.028 | 197.3905 | 98.69525 | 315.2935 | 0.7444558 | 149.3185 | 62235.94 | 52581.3 | 0.5555091 | 1.017892 | 932.0645 | [5 empty] | 0.004531837 | 0.03598705
4589 | 02:07:52.00000000000064400 | 7672 | 5100 | 1200 | 1131 | 1404 | 85.7 | 0.7532458 | 99.40912 | 103.7674 | 155.0691 | 107.4293 | 197.0647 | 98.53235 | 308.7691 | 0.7290507 | 165.7201 | 60847.49 | 51639.27 | 0.5455568 | 0.9996554 | 921.9316 | [5 empty] | 0.004410598 | 0.009488078
4590 | 02:07:52.9999999999999950 | 7673 | 5101 | 1200 | 1131 | 1404 | 85.7 | 0.7340832 | 118.6481 | 109.2199 | 154.2459 | 110.6338 | 197.5247 | 98.76235 | 312.7221 | 0.7383844 | 150.5175 | 61770.32 | 52129.13 | 0.5507321 | 1.009138 | 930.1409 | [5 empty] | 0.004473506 | 0.02341706
4591 | 02:07:54.00000000000055425 | 7674 | 5102 | 1200 | 1131 | 1404 | 85.7 | 0.7298708 | 118.8347 | 109.0604 | 154.8729 | 113.7469 | 197.3338 | 98.6669 | 314.3118 | 0.7421379 | 150.0178 | 62024.34 | 52389.5 | 0.5534828 | 1.014179 | 936.0966 | [5 empty] | 0.004507064 | 0.03068827
4592 | 02:07:55.00000000000111350 | 7675 | 5103 | 1200 | 1131 | 1404 | 85.7 | 0.7358413 | 117.8792 | 109.0397 | 156.3423 | 108.8027 | 196.9096 | 98.4548 | 314.1105 | 0.7416626 | 150.2181 | 61851.37 | 52365.19 | 0.553226 | 1.013708 | 929.7379 | [5 empty] | 0.004503927 | 0.0300132
4593 | 02:07:55.99999999999926975 | 7676 | 5104 | 1200 | 1131 | 1404 | 85.7 | 0.7260748 | 118.1862 | 108.9437 | 153.8271 | 109.2011 | 197.0419 | 98.52095 | 315.6943 | 0.7454022 | 149.6207 | 62205.01 | 52631.51 | 0.5560396 | 1.018864 | 941.6322 | [5 empty] | 0.00453833 | 0.03736621
4594 | 02:07:56.99999999999982225 | 7677 | 5105 | 1200 | 1131 | 1404 | 85.7 | 0.7482129 | 118.2386 | 107.9501 | 156.2094 | 109.1937 | 197.3486 | 98.6743 | 312.525 | 0.737919 | 151.3205 | 61676.37 | 52128.7 | 0.5507275 | 1.00913 | 916.2179 | [5 empty] | 0.004473451 | 0.02340498
4595 | 02:07:57.9999999999991800 | 7678 | 5106 | 1200 | 1131 | 1404 | 85.7 | 0.7381245 | 117.5476 | 105.4596 | 152.9895 | 109.4071 | 196.1782 | 98.0891 | 310.1159 | 0.7322307 | 153.4174 | 60837.97 | 51663.6 | 0.5458138 | 1.000126 | 925.3025 | [5 empty] | 0.004413716 | 0.01018769
4596 | 02:07:58.99999999999973925 | 7679 | 5107 | 1200 | 1131 | 1404 | 85.7 | 0.7381688 | 118.381 | 107.2645 | 154.8934 | 108.8708 | 195.7984 | 97.8992 | 311.8256 | 0.7362676 | 151.3147 | 61054.95 | 51912.8 | 0.5484466 | 1.004951 | 925.0126 | [5 empty] | 0.004445688 | 0.01730631
4597 | 02:08:00.00000000000029175 | 7680 | 5108 | 1200 | 1131 | 1404 | 85.7 | 0.7349664 | 118.6552 | 109.2068 | 151.9532 | 109.5378 | 196.9362 | 98.4681 | 315.5257 | 0.7450041 | 149.1193 | 62138.43 | 52610.19 | 0.5558143 | 1.018451 | 931.3906 | [5 empty] | 0.004535573 | 0.03678099
4598 | 02:08:00.99999999999964950 | 7681 | 5109 | 1200 | 1131 | 1404 | 85.7 | 0.7439314 | 118.7637 | 109.7734 | 162.5729 | 109.4233 | 196.9617 | 98.48085 | 315.7107 | 0.7454409 | 148.6204 | 62182.93 | 52596.18 | 0.5556663 | 1.01818 | 921.3618 | [5 empty] | 0.004533761 | 0.03639611
4599 | 02:08:03.00000000000076125 | 7683 | 5111 | 1200 | 1131 | 1404 | 85.7 | 0.7447184 | 118.2743 | 108.1786 | 160.164 | 109.1678 | 196.0083 | 98.00415 | 311.6925 | 0.7359533 | 151.4179 | 61094.3 | 51892.69 | 0.5482341 | 1.004561 | 918.1629 | [5 empty] | 0.004443105 | 0.01673502
4600 | 02:08:05.00000000000067825 | 7685 | 5113 | 1200 | 1131 | 1404 | 85.7 | 0.7456915 | 118.2029 | 107.4544 | 153.5119 | 108.7468 | 196.0567 | 98.02835 | 312.1584 | 0.7370534 | 151.2166 | 61200.75 | 51957.07 | 0.5489143 | 1.005808 | 917.4359 | [5 empty] | 0.004451376 | 0.018562
4601 | 02:08:05.99999999999883450 | 7686 | 5114 | 1200 | 1131 | 1404 | 85.7 | 0.7459896 | 118.1271 | 106.8469 | 155.6757 | 108.798 | 197.2047 | 98.60235 | 311.6511 | 0.7358556 | 152.0166 | 61459.05 | 52030.27 | 0.5496876 | 1.007225 | 918.4689 | [5 empty] | 0.004460787 | 0.02063241
4602 | 02:08:06.99999999999938700 | 7687 | 5115 | 1200 | 1131 | 1404 | 85.7 | 0.7481702 | 118.5688 | 108.6729 | 155.2661 | 108.7097 | 196.6503 | 98.32515 | 313.495 | 0.7402093 | 149.9191 | 61648.89 | 52264.32 | 0.5521603 | 1.011755 | 915.8546 | [5 empty] | 0.00449092 | 0.02720374
4603 | 02:08:07.99999999999994625 | 7688 | 5116 | 1200 | 1131 | 1404 | 85.7 | 0.7321545 | 117.7043 | 106.683 | 152.7674 | 112.9064 | 196.4578 | 98.2289 | 310.1021 | 0.7321982 | 152.9165 | 60921.96 | 51674.82 | 0.5459324 | 1.000344 | 931.1801 | [5 empty] | 0.004415153 | 0.01051005
4604 | 02:08:09.99999999999985650 | 7690 | 5118 | 1200 | 1131 | 1404 | 85.7 | 0.7459552 | 117.3888 | 106.4305 | 154.9193 | 110.2783 | 196.2743 | 98.13715 | 309.6581 | 0.7311498 | 153.513 | 60777.91 | 51617.26 | 0.5453243 | 0.9992293 | 916.9526 | [5 empty] | 0.004407779 | 0.008854468
4605 | 02:08:11.00000000000041575 | 7691 | 5119 | 1200 | 1131 | 1404 | 85.7 | 0.7418813 | 118.0722 | 109.5669 | 148.7576 | 109.3184 | 197.0859 | 98.54295 | 314.8015 | 0.7432942 | 149.7179 | 62042.95 | 52489.93 | 0.5545438 | 1.016123 | 923.8116 | [5 empty] | 0.00452003 | 0.03346884
4606 | 02:08:14.00000000000088525 | 7694 | 5122 | 1200 | 1131 | 1404 | 85.7 | 0.747144 | 118.6757 | 107.8171 | 155.7474 | 109.4859 | 197.4102 | 98.7051 | 311.0923 | 0.7345362 | 151.5159 | 61412.79 | 51959 | 0.5489347 | 1.005845 | 916.2598 | [5 empty] | 0.004451624 | 0.01861668
4607 | 02:08:15.00000000000024300 | 7695 | 5123 | 1200 | 1131 | 1404 | 85.7 | 0.7396514 | 118.51 | 107.6677 | 154.2473 | 108.297 | 196.1888 | 98.0944 | 311.1368 | 0.7346412 | 151.7165 | 61041.55 | 51808.23 | 0.5473418 | 1.002926 | 923.0856 | [5 empty] | 0.004432263 | 0.0143296
4608 | 02:08:16.00000000000079550 | 7696 | 5124 | 1200 | 1131 | 1404 | 85.7 | 0.7394182 | 118.0788 | 108.1953 | 154.5451 | 110.6221 | 196.9947 | 98.49735 | 312.9256 | 0.7388649 | 150.8151 | 61644.68 | 52200.68 | 0.551488 | 1.010523 | 925.3444 | [5 empty] | 0.00448272 | 0.02542423
4609 | 02:08:16.99999999999895175 | 7697 | 5125 | 1200 | 1131 | 1404 | 85.7 | 0.7492695 | 117.7726 | 106.3821 | 160.5373 | 109.364 | 195.9472 | 97.9736 | 310.3159 | 0.732703 | 152.9162 | 60805.53 | 51680.02 | 0.5459873 | 1.000444 | 913.4407 | [5 empty] | 0.00441582 | 0.01065938
4610 | 02:08:17.99999999999951100 | 7698 | 5126 | 1200 | 1131 | 1404 | 85.7 | 0.7411568 | 118.5166 | 109.5178 | 162.9108 | 109.6491 | 197.3527 | 98.67635 | 315.2289 | 0.7443033 | 149.3181 | 62211.27 | 52550.51 | 0.5551838 | 1.017296 | 924.6154 | [5 empty] | 0.004527857 | 0.03513968
4611 | 02:08:19.00000000000006350 | 7699 | 5127 | 1200 | 1131 | 1404 | 85.7 | 0.7446385 | 117.8762 | 107.7649 | 150.8114 | 109.5054 | 196.2886 | 98.1443 | 310.8509 | 0.7339662 | 152.0162 | 61016.49 | 51915.85 | 0.5484788 | 1.00501 | 919.0146 | [5 empty] | 0.00444608 | 0.01739291
4612 | 02:08:19.99999999999942125 | 7700 | 5128 | 1200 | 1131 | 1404 | 85.7 | 0.7423481 | 117.8916 | 106.5963 | 155.0409 | 108.9587 | 195.6931 | 97.84655 | 310.31 | 0.732689 | 152.7151 | 60725.54 | 51739.16 | 0.5466121 | 1.001589 | 920.7696 | [5 empty] | 0.004423402 | 0.01235518
4613 | 02:08:20.99999999999998050 | 7701 | 5129 | 1200 | 1131 | 1404 | 85.7 | 0.7466382 | 117.9553 | 106.4442 | 160.0967 | 108.4138 | 196.0618 | 98.0309 | 309.9299 | 0.7317916 | 152.7158 | 60765.43 | 51610.33 | 0.5452511 | 0.9990952 | 915.4058 | [5 empty] | 0.004406891 | 0.008654831
4614 | 02:08:22.00000000000053300 | 7702 | 5130 | 1200 | 1131 | 1404 | 85.7 | 0.7530064 | 117.2654 | 105.2752 | 154.9194 | 110.1719 | 196.0031 | 98.00155 | 309.7294 | 0.7313182 | 153.5172 | 60707.91 | 51608.03 | 0.5452268 | 0.9990507 | 909.7403 | [5 empty] | 0.004406596 | 0.008588559
4615 | 02:08:22.99999999999989075 | 7703 | 5131 | 1200 | 1131 | 1404 | 85.7 | 0.7450356 | 119.1195 | 106.514 | 159.163 | 109.0502 | 195.9826 | 97.9913 | 310.1478 | 0.7323061 | 151.3175 | 60783.56 | 51647.39 | 0.5456426 | 0.9998126 | 915.9224 | [5 empty] | 0.004411638 | 0.009721661
4616 | 02:08:24.000000000000450 | 7704 | 5132 | 1200 | 1131 | 1404 | 85.7 | 0.7464628 | 117.385 | 106.8492 | 152.9069 | 110.6614 | 197.1571 | 98.57855 | 310.8081 | 0.7338651 | 153.3157 | 61278.01 | 51898.2 | 0.5482923 | 1.004668 | 918.3095 | [5 empty] | 0.004443813 | 0.0168916
4617 | 02:08:26.00000000000036025 | 7706 | 5134 | 1200 | 1131 | 1404 | 85.7 | 0.7520237 | 117.8948 | 108.3276 | 153.0501 | 110.0773 | 197.323 | 98.6615 | 311.6935 | 0.7359557 | 151.5195 | 61504.3 | 52046.96 | 0.549864 | 1.007548 | 911.9441 | [5 empty] | 0.004462933 | 0.02110345
4618 | 02:08:26.99999999999971800 | 7707 | 5135 | 1200 | 1131 | 1404 | 85.7 | 0.7388483 | 118.1782 | 107.4838 | 155.7398 | 109.5834 | 196.4033 | 98.20165 | 310.431 | 0.7329747 | 152.0151 | 60969.66 | 51739.97 | 0.5466207 | 1.001605 | 923.7137 | [5 empty] | 0.004423506 | 0.01237838
4619 | 02:08:30.0000000000001875 | 7710 | 5138 | 1200 | 1131 | 1404 | 85.7 | 0.7336522 | 117.7328 | 106.7371 | 157.8487 | 109.2972 | 196.0952 | 98.0476 | 309.5649 | 0.7309297 | 152.8151 | 60704.2 | 51597.45 | 0.545115 | 0.9988459 | 928.9083 | [5 empty] | 0.004405241 | 0.008283611
4620 | 02:08:30.99999999999954525 | 7711 | 5139 | 1200 | 1131 | 1404 | 85.7 | 0.7395976 | 118.5332 | 110.71 | 152.9293 | 108.5723 | 196.9429 | 98.47145 | 315.5 | 0.7449434 | 148.4192 | 62135.5 | 52579.48 | 0.5554899 | 1.017856 | 925.5652 | [5 empty] | 0.004531602 | 0.03593699
4621 | 02:08:32.00000000000009775 | 7712 | 5140 | 1200 | 1131 | 1404 | 85.7 | 0.7477254 | 117.7855 | 108.3382 | 158.6828 | 109.6492 | 196.7734 | 98.3867 | 312.8695 | 0.7387324 | 151.2169 | 61564.39 | 52189.32 | 0.551368 | 1.010304 | 917.0579 | [5 empty] | 0.004481256 | 0.02510601
4622 | 02:08:33.00000000000065700 | 7713 | 5141 | 1200 | 1131 | 1404 | 85.7 | 0.7494059 | 117.9193 | 108.4765 | 155.0348 | 111.3709 | 196.8776 | 98.4388 | 312.0468 | 0.7367899 | 151.4152 | 61435.04 | 52092.04 | 0.5503402 | 1.00842 | 914.8263 | [5 empty] | 0.004468733 | 0.02237387
4623 | 02:08:36.00000000000112650 | 7716 | 5144 | 1200 | 1131 | 1404 | 85.7 | 0.7444209 | 118.0756 | 107.295 | 154.8794 | 111.3409 | 196.1724 | 98.0862 | 310.2054 | 0.7324421 | 151.9131 | 60853.73 | 51638.8 | 0.5455518 | 0.9996463 | 917.0858 | [5 empty] | 0.004410538 | 0.009474555
4624 | 02:08:36.99999999999928275 | 7717 | 5145 | 1200 | 1131 | 1404 | 85.7 | 0.7407526 | 118.8088 | 108.7039 | 159.5343 | 109.374 | 196.9859 | 98.49295 | 313.7856 | 0.7408955 | 150.0169 | 61811.34 | 52327.91 | 0.5528321 | 1.012986 | 924.0925 | [5 empty] | 0.004499118 | 0.02897645
4625 | 02:08:37.99999999999983525 | 7718 | 5146 | 1200 | 1131 | 1404 | 85.7 | 0.7439057 | 118.2709 | 109.9054 | 156.4057 | 110.4812 | 197.1436 | 98.5718 | 314.7102 | 0.7430786 | 149.5176 | 62043.08 | 52487.98 | 0.5545232 | 1.016085 | 921.4904 | [5 empty] | 0.004519778 | 0.03341498
4626 | 02:08:38.99999999999919300 | 7719 | 5147 | 1200 | 1131 | 1404 | 85.7 | 0.7527117 | 117.667 | 106.1491 | 156.0519 | 111.2378 | 196.057 | 98.0285 | 310.0548 | 0.7320865 | 153.2157 | 60788.41 | 51682.81 | 0.5460168 | 1.000498 | 910.2828 | [5 empty] | 0.004416178 | 0.01073949
4627 | 02:08:41.00000000000030475 | 7721 | 5149 | 1200 | 1131 | 1404 | 85.7 | 0.751568 | 117.5941 | 106.9847 | 153.1388 | 109.778 | 195.9624 | 97.9812 | 310.5827 | 0.7333329 | 152.4162 | 60862.53 | 51742.05 | 0.5466426 | 1.001645 | 911.0698 | [5 empty] | 0.004423773 | 0.01243793
4628 | 02:08:43.00000000000022175 | 7723 | 5151 | 1200 | 1131 | 1404 | 85.7 | 0.7415302 | 117.9721 | 107.5311 | 158.4823 | 110.6433 | 195.9293 | 97.96465 | 311.0098 | 0.7343414 | 152.1164 | 60935.94 | 51861.82 | 0.547908 | 1.003964 | 921.9289 | [5 empty] | 0.004439141 | 0.01585698
4629 | 02:08:44.00000000000077425 | 7724 | 5152 | 1200 | 1131 | 1404 | 85.7 | 0.7421864 | 118.4166 | 109.1811 | 156.718 | 110.6243 | 196.7186 | 98.3593 | 315.0931 | 0.7439827 | 149.6181 | 61984.66 | 52532.06 | 0.5549889 | 1.016938 | 923.704 | [5 empty] | 0.004525473 | 0.03463133
4630 | 02:08:45.00000000000013200 | 7725 | 5153 | 1200 | 1131 | 1404 | 85.7 | 0.7506506 | 117.3462 | 105.3712 | 155.8107 | 111.3728 | 195.9725 | 97.98625 | 309.1981 | 0.7300637 | 153.2118 | 60594.33 | 51493.02 | 0.5440117 | 0.9968242 | 910.9623 | [5 empty] | 0.004391874 | 0.005265219
4631 | 02:08:46.00000000000069125 | 7726 | 5154 | 1200 | 1131 | 1404 | 85.7 | 0.7449412 | 118.353 | 109.6746 | 157.6267 | 110.4899 | 197.0946 | 98.5473 | 314.4894 | 0.7425572 | 149.5174 | 61984.17 | 52474.49 | 0.5543807 | 1.015824 | 920.318 | [5 empty] | 0.004518036 | 0.03304223
4632 | 02:08:46.9999999999988475 | 7727 | 5155 | 1200 | 1131 | 1404 | 85.7 | 0.7308894 | 117.9078 | 108.1246 | 156.8475 | 109.6972 | 197.563 | 98.7815 | 311.8415 | 0.7363051 | 151.919 | 61608.34 | 52062.06 | 0.5500235 | 1.00784 | 934.4452 | [5 empty] | 0.004464876 | 0.0215293
4633 | 02:08:48.99999999999995925 | 7729 | 5157 | 1200 | 1131 | 1404 | 85.7 | 0.7330225 | 117.2819 | 107.1972 | 158.9003 | 110.1339 | 197.1697 | 98.58485 | 310.5906 | 0.7333516 | 152.3167 | 61239.05 | 51872.83 | 0.5480243 | 1.004177 | 931.1465 | [5 empty] | 0.004440555 | 0.01617029
4634 | 02:08:50.99999999999986950 | 7731 | 5159 | 1200 | 1131 | 1404 | 85.7 | 0.7307296 | 118.3664 | 109.2901 | 158.3704 | 111.4585 | 197.0002 | 98.5001 | 315.0693 | 0.7439265 | 149.2188 | 62068.71 | 52539.8 | 0.5550707 | 1.017088 | 935.4991 | [5 empty] | 0.004526473 | 0.03484464
4635 | 02:08:52.00000000000042875 | 7732 | 5160 | 1200 | 1131 | 1404 | 85.7 | 0.7289504 | 117.6051 | 108.0745 | 156.7933 | 109.6802 | 197.3652 | 98.6826 | 311.3163 | 0.7350651 | 151.8173 | 61443.02 | 51986.44 | 0.5492246 | 1.006376 | 935.8551 | [5 empty] | 0.004455151 | 0.01939358
4636 | 02:08:52.99999999999978650 | 7733 | 5161 | 1200 | 1131 | 1404 | 85.7 | 0.7369087 | 118.3347 | 109.8808 | 159.5327 | 112.6061 | 196.8618 | 98.4309 | 314.5865 | 0.7427865 | 149.517 | 61930.05 | 52483.84 | 0.5544795 | 1.016005 | 928.7889 | [5 empty] | 0.004519244 | 0.03330061
4637 | 02:08:55.00000000000089825 | 7735 | 5163 | 1200 | 1131 | 1404 | 85.7 | 0.7472829 | 118.4897 | 110.0178 | 157.8204 | 109.0688 | 196.8799 | 98.43995 | 315.3858 | 0.7446738 | 148.5206 | 62093.12 | 52574.12 | 0.5554333 | 1.017753 | 917.6348 | [5 empty] | 0.004530909 | 0.03578956
4638 | 02:08:56.99999999999961375 | 7737 | 5165 | 1200 | 1131 | 1404 | 85.7 | 0.7473574 | 117.6577 | 107.7306 | 152.9628 | 109.03 | 195.7643 | 97.88215 | 310.8883 | 0.7340545 | 152.0171 | 60860.85 | 51834.2 | 0.5476162 | 1.003429 | 915.6239 | [5 empty] | 0.004435596 | 0.01507027
4639 | 02:08:58.99999999999952400 | 7739 | 5167 | 1200 | 1131 | 1404 | 85.7 | 0.7329013 | 118.8709 | 110.1686 | 156.8834 | 112.5555 | 196.8306 | 98.4153 | 315.1829 | 0.7441947 | 149.2188 | 62037.64 | 52566.75 | 0.5553554 | 1.01761 | 933.3704 | [5 empty] | 0.004529957 | 0.03558677
4640 | 02:09:00.00000000000008325 | 7740 | 5168 | 1200 | 1131 | 1404 | 85.7 | 0.7281313 | 117.7736 | 107.974 | 154.671 | 110.6175 | 197.3559 | 98.67795 | 310.7356 | 0.7336939 | 152.3156 | 61325.5 | 51907.87 | 0.5483945 | 1.004855 | 936.642 | [5 empty] | 0.004445055 | 0.01716631
4641 | 02:09:01.99999999999999350 | 7742 | 5170 | 1200 | 1131 | 1404 | 85.7 | 0.74064 | 117.7788 | 108.3741 | 157.7493 | 110.0203 | 195.8678 | 97.9339 | 311.3698 | 0.7351914 | 151.2189 | 60987.32 | 51905.93 | 0.548374 | 1.004818 | 922.2844 | [5 empty] | 0.004444806 | 0.01711121
4642 | 02:09:03.00000000000054600 | 7743 | 5171 | 1200 | 1131 | 1404 | 85.7 | 0.7355112 | 117.3828 | 107.025 | 160.5119 | 107.3359 | 195.7849 | 97.89245 | 309.7924 | 0.7314669 | 152.7137 | 60652.69 | 51677.07 | 0.5459562 | 1.000387 | 927.4423 | [5 empty] | 0.004415442 | 0.01057467
4643 | 02:09:05.00000000000046300 | 7745 | 5173 | 1200 | 1131 | 1404 | 85.7 | 0.7412291 | 118.026 | 108.3757 | 157.8222 | 111.5737 | 197.0081 | 98.50405 | 311.7575 | 0.7361068 | 151.6161 | 61418.76 | 52076.63 | 0.5501774 | 1.008122 | 923.3347 | [5 empty] | 0.00446675 | 0.0219399
4644 | 02:09:06.00000000000101550 | 7746 | 5174 | 1200 | 1131 | 1404 | 85.7 | 0.7292513 | 117.0411 | 106.4715 | 162.2261 | 109.1104 | 195.8933 | 97.94665 | 309.3376 | 0.7303931 | 153.3138 | 60597.16 | 51603 | 0.5451736 | 0.9989533 | 934.1326 | [5 empty] | 0.004405952 | 0.008443599
4645 | 02:09:07.00000000000037325 | 7747 | 5175 | 1200 | 1131 | 1404 | 85.7 | 0.7541697 | 117.653 | 105.1136 | 161.9218 | 109.5173 | 195.9315 | 97.96575 | 309.2033 | 0.730076 | 153.0127 | 60582.66 | 51526.45 | 0.5443649 | 0.9974714 | 907.4722 | [5 empty] | 0.004396152 | 0.006233127
4646 | 02:09:08.99999999999908875 | 7749 | 5177 | 1200 | 1131 | 1404 | 85.7 | 0.7488061 | 117.0534 | 105.528 | 156.4533 | 111.6094 | 195.9603 | 97.98015 | 308.2526 | 0.7278312 | 154.3148 | 60405.26 | 51401.21 | 0.5430418 | 0.995047 | 913.2544 | [5 empty] | 0.004380134 | 0.002598919
4647 | 02:09:09.99999999999964800 | 7750 | 5178 | 1200 | 1131 | 1404 | 85.7 | 0.7487112 | 117.7584 | 107.8115 | 156.5328 | 112.5462 | 197.151 | 98.5755 | 310.8952 | 0.7340708 | 152.1162 | 61293.29 | 51918.02 | 0.5485017 | 1.005052 | 914.9583 | [5 empty] | 0.004446359 | 0.01745451
4648 | 02:09:11.99999999999955825 | 7752 | 5180 | 1200 | 1131 | 1404 | 85.7 | 0.7609212 | 98.75135 | 104.5592 | 149.4909 | 111.5066 | 196.8635 | 98.43175 | 307.0547 | 0.7250028 | 165.8228 | 60447.86 | 51424.26 | 0.5432853 | 0.9954932 | 912.8463 | [5 empty] | 0.00438308 | 0.003269444
4649 | 02:09:13.00000000000011075 | 7753 | 5181 | 1200 | 1131 | 1404 | 85.7 | 0.7307963 | 118.5435 | 108.9275 | 161.0283 | 111.8911 | 197.1416 | 98.5708 | 314.444 | 0.74245 | 149.5166 | 61989.99 | 52502.92 | 0.5546811 | 1.016374 | 935.4492 | [5 empty] | 0.004521708 | 0.03382752
4650 | 02:09:14.0000000000006700 | 7754 | 5182 | 1200 | 1131 | 1404 | 85.7 | 0.7447634 | 118.4638 | 109.9058 | 153.7097 | 111.6956 | 197.1693 | 98.58465 | 314.8203 | 0.7433385 | 149.3185 | 62072.88 | 52496.56 | 0.5546139 | 1.016251 | 920.4652 | [5 empty] | 0.004520887 | 0.03365194
4651 | 02:09:15.00000000000002775 | 7755 | 5183 | 1200 | 1131 | 1404 | 85.7 | 0.7478924 | 117.4951 | 107.8298 | 159.6694 | 112.9368 | 197.36 | 98.68 | 310.9111 | 0.7341083 | 151.7187 | 61361.42 | 51882.7 | 0.5481286 | 1.004368 | 915.1362 | [5 empty] | 0.004441822 | 0.01645101
4652 | 02:09:16.00000000000058025 | 7756 | 5184 | 1200 | 1131 | 1404 | 85.7 | 0.7323425 | 118.0421 | 109.5712 | 158.2272 | 111.8008 | 196.5527 | 98.27635 | 313.6729 | 0.7406294 | 150.0196 | 61653.27 | 52344.98 | 0.5530125 | 1.013317 | 933.1123 | [5 empty] | 0.00450132 | 0.02945139
4653 | 02:09:17.00000000000113950 | 7757 | 5185 | 1200 | 1131 | 1404 | 85.7 | 0.7230291 | 118.3949 | 109.8245 | 154.2642 | 111.2406 | 197.0521 | 98.52605 | 314.3007 | 0.7421117 | 149.5193 | 61933.61 | 52489.63 | 0.5545407 | 1.016117 | 943.7943 | [5 empty] | 0.004519991 | 0.03346056
4654 | 02:09:17.99999999999929575 | 7758 | 5186 | 1200 | 1131 | 1404 | 85.7 | 0.737937 | 117.2947 | 106.6142 | 156.6754 | 109.6249 | 196.2844 | 98.1422 | 308.528 | 0.7284815 | 153.3141 | 60559.25 | 51603.19 | 0.5451756 | 0.998957 | 924.9438 | [5 empty] | 0.004405976 | 0.008449075
4655 | 02:09:18.9999999999998550 | 7759 | 5187 | 1200 | 1131 | 1404 | 85.7 | 0.7397702 | 117.0575 | 107.5485 | 161.5488 | 110.9426 | 196.851 | 98.4255 | 310.561 | 0.7332817 | 152.7176 | 61134.24 | 51881.19 | 0.5481126 | 1.004339 | 924.5056 | [5 empty] | 0.004441629 | 0.01640807
4656 | 02:09:19.99999999999921275 | 7760 | 5188 | 1200 | 1131 | 1404 | 85.7 | 0.745581 | 118.0089 | 109.1014 | 153.439 | 108.2198 | 196.0694 | 98.0347 | 310.7175 | 0.7336512 | 151.2173 | 60922.18 | 51803.65 | 0.5472934 | 1.002838 | 916.4178 | [5 empty] | 0.004431675 | 0.01419888
4657 | 02:09:20.99999999999976525 | 7761 | 5189 | 1200 | 1131 | 1404 | 85.7 | 0.7448672 | 118.1918 | 107.8021 | 156.0244 | 109.9055 | 196.0108 | 98.0054 | 310.9209 | 0.7341315 | 151.4186 | 60943.86 | 51825.23 | 0.5475214 | 1.003255 | 917.512 | [5 empty] | 0.004434444 | 0.01481455
4658 | 02:09:22.99999999999967550 | 7763 | 5191 | 1200 | 1131 | 1404 | 85.7 | 0.7277119 | 117.7663 | 108.3682 | 154.9882 | 111.1948 | 197.4864 | 98.7432 | 311.6104 | 0.7357595 | 151.3137 | 61538.8 | 52030.22 | 0.5496871 | 1.007224 | 937.0164 | [5 empty] | 0.00446078 | 0.020631
4659 | 02:09:26.0000000000001450 | 7766 | 5194 | 1200 | 1131 | 1404 | 85.7 | 0.7280552 | 117.303 | 106.9724 | 158.175 | 108.1493 | 196.9412 | 98.4706 | 310.045 | 0.7320633 | 153.2155 | 61060.63 | 51837.96 | 0.5476559 | 1.003502 | 937.0955 | [5 empty] | 0.004436078 | 0.01517743
4660 | 02:09:27.00000000000070425 | 7767 | 5195 | 1200 | 1131 | 1404 | 85.7 | 0.7392377 | 118.0183 | 109.7131 | 159.9374 | 111.6862 | 196.5831 | 98.29155 | 315.4825 | 0.7449021 | 149.2199 | 62018.54 | 52619.8 | 0.5559159 | 1.018637 | 927.0423 | [5 empty] | 0.004536816 | 0.03704485
4661 | 02:09:27.99999999999886050 | 7768 | 5196 | 1200 | 1131 | 1404 | 85.7 | 0.7438235 | 116.7096 | 108.1908 | 152.412 | 113.1339 | 197.0289 | 98.51445 | 310.7072 | 0.7336269 | 153.1204 | 61218.28 | 51908.05 | 0.5483964 | 1.004859 | 920.9015 | [5 empty] | 0.004445078 | 0.01717142
4662 | 02:09:28.99999999999941975 | 7769 | 5197 | 1200 | 1131 | 1404 | 85.7 | 0.7380581 | 118.8559 | 109.629 | 155.1934 | 111.5752 | 196.8673 | 98.43365 | 314.2622 | 0.7420208 | 149.3168 | 61867.95 | 52461.13 | 0.5542396 | 1.015565 | 927.2068 | [5 empty] | 0.004516311 | 0.03267283
4663 | 02:09:29.99999999999997225 | 7770 | 5198 | 1200 | 1131 | 1404 | 85.7 | 0.7575538 | 97.8782 | 102.8119 | 156.5248 | 111.6984 | 197.367 | 98.6835 | 306.8814 | 0.7245936 | 167.5242 | 60568.27 | 51419.66 | 0.5432367 | 0.9954041 | 917.8347 | [5 empty] | 0.004382492 | 0.00313569
4664 | 02:09:30.9999999999993300 | 7771 | 5199 | 1200 | 1131 | 1404 | 85.7 | 0.7066717 | 117.41 | 108.9282 | 157.7533 | 111.927 | 197.1583 | 98.57915 | 310.1885 | 0.7324022 | 151.9147 | 61156.25 | 51832.31 | 0.5475962 | 1.003392 | 959.4705 | [5 empty] | 0.004435353 | 0.01501639
4665 | 02:09:31.99999999999988925 | 7772 | 5200 | 1200 | 1131 | 1404 | 85.7 | 0.7425364 | 118.0607 | 108.577 | 161.4146 | 111.6445 | 197.383 | 98.6915 | 311.2013 | 0.7347935 | 151.6184 | 61425.85 | 52001.21 | 0.5493806 | 1.006662 | 921.4202 | [5 empty] | 0.00445705 | 0.01981134
4666 | 02:09:33.00000000000044175 | 7773 | 5201 | 1200 | 1131 | 1404 | 85.7 | 0.7601746 | 99.31767 | 102.9315 | 160.2807 | 113.157 | 197.5921 | 98.79605 | 307.4659 | 0.7259737 | 166.4202 | 60752.83 | 51524.11 | 0.5443402 | 0.9974261 | 914.903 | [5 empty] | 0.004395852 | 0.006165428
4667 | 02:09:33.99999999999979950 | 7774 | 5202 | 1200 | 1131 | 1404 | 85.7 | 0.7518094 | 117.6059 | 107.8182 | 161.7719 | 110.3026 | 196.5958 | 98.2979 | 310.9756 | 0.7342606 | 152.1172 | 61136.49 | 51892.56 | 0.5482328 | 1.004559 | 911.6293 | [5 empty] | 0.004443089 | 0.01673132
4668 | 02:09:36.00000000000091125 | 7776 | 5204 | 1200 | 1131 | 1404 | 85.7 | 0.7476309 | 118.1906 | 108.9061 | 156.2292 | 111.9131 | 196.9318 | 98.4659 | 312.2736 | 0.7373254 | 150.7181 | 61496.59 | 52140.44 | 0.5508515 | 1.009357 | 916.2971 | [5 empty] | 0.004474962 | 0.0237348
4669 | 02:09:37.00000000000026900 | 7777 | 5205 | 1200 | 1131 | 1404 | 85.7 | 0.7388159 | 118.0274 | 109.3624 | 158.2874 | 110.5 | 197.5085 | 98.75425 | 314.2426 | 0.7419745 | 149.918 | 62065.56 | 52512.85 | 0.554786 | 1.016567 | 927.3931 | [5 empty] | 0.004522991 | 0.03410156
4670 | 02:09:38.99999999999898450 | 7779 | 5207 | 1200 | 1131 | 1404 | 85.7 | 0.7327348 | 117.1068 | 109.4958 | 159.3101 | 112.6403 | 196.9867 | 98.49335 | 313.9033 | 0.7411734 | 150.0185 | 61834.78 | 52409.82 | 0.5536975 | 1.014572 | 933.1766 | [5 empty] | 0.004509686 | 0.03125194
4671 | 02:09:39.99999999999953700 | 7780 | 5208 | 1200 | 1131 | 1404 | 85.7 | 0.7462853 | 117.5061 | 107.8788 | 159.0542 | 110.3027 | 197.092 | 98.546 | 311.3437 | 0.7351298 | 151.8192 | 61363.36 | 52020.85 | 0.5495881 | 1.007042 | 917.8986 | [5 empty] | 0.004459575 | 0.02036638
4672 | 02:09:41.00000000000009625 | 7781 | 5209 | 1200 | 1131 | 1404 | 85.7 | 0.7480987 | 117.8775 | 109.5024 | 159.4611 | 110.3626 | 197.5266 | 98.7633 | 314.0798 | 0.7415901 | 149.8191 | 62039.11 | 52416.71 | 0.5537703 | 1.014705 | 916.9437 | [5 empty] | 0.004510576 | 0.03144294
4673 | 02:09:41.99999999999945400 | 7782 | 5210 | 1200 | 1131 | 1404 | 85.7 | 0.7587456 | 116.0325 | 104.4193 | 156.5515 | 112.1397 | 196.1752 | 98.0876 | 307.6117 | 0.7263179 | 155.2163 | 60345.78 | 51333.4 | 0.5423254 | 0.9937343 | 903.7197 | [5 empty] | 0.004371469 | 0.0006219574
4674 | 02:09:43.00000000000000650 | 7783 | 5211 | 1200 | 1131 | 1404 | 85.7 | 0.7370251 | 117.8207 | 108.507 | 157.9974 | 110.313 | 197.3391 | 98.66955 | 311.6841 | 0.7359335 | 151.6187 | 61507.46 | 52073.03 | 0.5501394 | 1.008052 | 927.7123 | [5 empty] | 0.004466287 | 0.02183848
4675 | 02:09:44.00000000000056575 | 7784 | 5212 | 1200 | 1131 | 1404 | 85.7 | 0.7440615 | 116.3288 | 106.5265 | 159.4904 | 112.3701 | 197.0753 | 98.53765 | 309.3796 | 0.7304922 | 153.9176 | 60971.09 | 51716.93 | 0.5463773 | 1.001159 | 920.0388 | [5 empty] | 0.004420551 | 0.01171832
4676 | 02:09:46.00000000000047600 | 7786 | 5214 | 1200 | 1131 | 1404 | 85.7 | 0.7411292 | 118.7337 | 107.4279 | 159.0516 | 110.1707 | 196.1234 | 98.0617 | 310.7637 | 0.7337603 | 151.0188 | 60948.04 | 51806.16 | 0.54732 | 1.002886 | 920.8344 | [5 empty] | 0.004431997 | 0.01427052
4677 | 02:09:47.00000000000103525 | 7787 | 5215 | 1200 | 1131 | 1404 | 85.7 | 0.7543282 | 116.3138 | 106.0274 | 157.3173 | 111.1479 | 197.1736 | 98.5868 | 308.4041 | 0.7281889 | 154.517 | 60809.15 | 51545.53 | 0.5445665 | 0.9978408 | 908.9576 | [5 empty] | 0.004398594 | 0.006784853
4678 | 02:09:48.00000000000038625 | 7788 | 5216 | 1200 | 1131 | 1404 | 85.7 | 0.7426898 | 117.5773 | 109.1024 | 156.6131 | 112.5019 | 197.4794 | 98.7397 | 314.1466 | 0.7417478 | 149.9177 | 62037.49 | 52421.75 | 0.5538235 | 1.014803 | 922.6663 | [5 empty] | 0.004511226 | 0.03158262
4679 | 02:09:48.99999999999974400 | 7789 | 5217 | 1200 | 1131 | 1404 | 85.7 | 0.7497957 | 116.7997 | 107.9808 | 155.4387 | 113.7299 | 197.3038 | 98.6519 | 311.6128 | 0.7357651 | 151.9162 | 61482.4 | 52049.85 | 0.5498945 | 1.007604 | 914.6214 | [5 empty] | 0.004463305 | 0.02118498
4680 | 02:09:49.99999999999910175 | 7790 | 5218 | 1200 | 1131 | 1404 | 85.7 | 0.7409382 | 117.9506 | 109.483 | 157.7464 | 112.7495 | 197.3861 | 98.69305 | 313.9089 | 0.7411866 | 149.6205 | 61961.25 | 52412.88 | 0.5537298 | 1.014631 | 924.1302 | [5 empty] | 0.004510081 | 0.03133677
4681 | 02:09:50.99999999999966100 | 7791 | 5219 | 1200 | 1131 | 1404 | 85.7 | 0.7267676 | 118.1859 | 109.1691 | 159.0589 | 112.8413 | 197.3565 | 98.67825 | 313.2731 | 0.7396854 | 150.3192 | 61826.47 | 52310.68 | 0.5526501 | 1.012653 | 939.1605 | [5 empty] | 0.004496897 | 0.02849666
4682 | 02:09:52.00000000000021350 | 7792 | 5220 | 1200 | 1131 | 1404 | 85.7 | 0.750514 | 118.0895 | 109.9188 | 158.1049 | 110.4392 | 197.3191 | 98.65955 | 315.6598 | 0.7453207 | 148.9197 | 62285.7 | 52686.26 | 0.556618 | 1.019924 | 915.5391 | [5 empty] | 0.004545414 | 0.03886633
4683 | 02:09:52.99999999999957125 | 7793 | 5221 | 1200 | 1131 | 1404 | 85.7 | 0.7518126 | 117.2825 | 107.7172 | 158.1557 | 110.209 | 197.2465 | 98.62325 | 310.8015 | 0.7338495 | 152.2191 | 61304.51 | 51900.74 | 0.5483192 | 1.004717 | 911.7879 | [5 empty] | 0.004444139 | 0.01696377
4684 | 02:09:54.00000000000013050 | 7794 | 5222 | 1200 | 1131 | 1404 | 85.7 | 0.7551551 | 117.063 | 107.3229 | 154.9724 | 114.9845 | 197.4025 | 98.70125 | 309.4595 | 0.7306809 | 153.0144 | 61088.06 | 51737.11 | 0.5465905 | 1.001549 | 908.0281 | [5 empty] | 0.004423139 | 0.01229648
4685 | 02:09:56.00000000000004075 | 7796 | 5224 | 1200 | 1131 | 1404 | 85.7 | 0.7485132 | 117.2992 | 108.1976 | 155.6514 | 110.3495 | 196.6136 | 98.3068 | 309.851 | 0.7316053 | 152.718 | 60920.93 | 51810.19 | 0.5473625 | 1.002964 | 914.9692 | [5 empty] | 0.004432514 | 0.01438553
4686 | 02:09:57.000000000000600 | 7797 | 5225 | 1200 | 1131 | 1404 | 85.7 | 0.7088107 | 117.3907 | 109.5324 | 157.7506 | 109.6578 | 197.3576 | 98.6788 | 313.7347 | 0.7407753 | 150.2183 | 61917.94 | 52418.6 | 0.5537902 | 1.014742 | 959.8777 | [5 empty] | 0.00451082 | 0.03149532
4687 | 02:09:58.0000000000011525 | 7798 | 5226 | 1200 | 1131 | 1404 | 85.7 | 0.7339863 | 117.6227 | 108.1596 | 156.6302 | 111.8648 | 197.3227 | 98.66135 | 311.8501 | 0.7363254 | 151.4168 | 61535.12 | 52109.21 | 0.5505216 | 1.008753 | 930.9941 | [5 empty] | 0.004470942 | 0.02285702
4688 | 02:09:58.99999999999930875 | 7799 | 5227 | 1200 | 1131 | 1404 | 85.7 | 0.7403566 | 117.9535 | 109.1898 | 156.7102 | 110.8332 | 197.2437 | 98.62185 | 314.9843 | 0.7437258 | 149.2176 | 62128.67 | 52565.36 | 0.5553407 | 1.017583 | 925.4626 | [5 empty] | 0.004529777 | 0.03554852
4689 | 02:09:59.99999999999986800 | 7800 | 5228 | 1200 | 1131 | 1404 | 85.7 | 0.7469183 | 117.2803 | 107.7259 | 155.0441 | 110.3473 | 196.3844 | 98.1922 | 310.2641 | 0.7325807 | 152.5163 | 60931.02 | 51831.47 | 0.5475874 | 1.003376 | 916.5519 | [5 empty] | 0.004435245 | 0.01499245
4690 | 02:10:00.99999999999922575 | 7801 | 5229 | 1200 | 1131 | 1404 | 85.7 | 0.7356251 | 117.7875 | 109.3323 | 152.7247 | 111.0118 | 197.4195 | 98.70975 | 314.0924 | 0.7416199 | 150.1189 | 62007.98 | 52425.57 | 0.5538639 | 1.014877 | 930.3171 | [5 empty] | 0.004511719 | 0.03168846
4691 | 02:10:03.0000000000003375 | 7803 | 5231 | 1200 | 1131 | 1404 | 85.7 | 0.7455071 | 116.8503 | 107.5753 | 155.8617 | 112.4705 | 197.2227 | 98.61135 | 310.5032 | 0.7331452 | 151.8167 | 61238.29 | 51882.93 | 0.548131 | 1.004372 | 917.6785 | [5 empty] | 0.004441852 | 0.01645755
4692 | 02:10:03.99999999999969525 | 7804 | 5232 | 1200 | 1131 | 1404 | 85.7 | 0.7441365 | 118.4136 | 109.5077 | 157.773 | 111.7339 | 197.1678 | 98.5839 | 313.4489 | 0.7401005 | 149.7179 | 61802.04 | 52339.74 | 0.5529571 | 1.013215 | 920.3607 | [5 empty] | 0.004500644 | 0.02930564
4693 | 02:10:06.00000000000080700 | 7806 | 5234 | 1200 | 1131 | 1404 | 85.7 | 0.74682 | 117.2648 | 107.7455 | 159.3948 | 111.3864 | 197.2273 | 98.61365 | 310.3918 | 0.7328822 | 152.3174 | 61217.74 | 51882.76 | 0.5481292 | 1.004369 | 916.8315 | [5 empty] | 0.00444183 | 0.01645272
4694 | 02:10:07.00000000000016475 | 7807 | 5235 | 1200 | 1131 | 1404 | 85.7 | 0.7466478 | 117.7572 | 109.6926 | 158.7284 | 110.4178 | 196.3797 | 98.18985 | 314.176 | 0.7418173 | 149.5167 | 61697.78 | 52456.01 | 0.5541855 | 1.015466 | 918.4201 | [5 empty] | 0.004515649 | 0.0325312
4695 | 02:10:08.99999999999887350 | 7809 | 5237 | 1200 | 1131 | 1404 | 85.7 | 0.7503003 | 117.0619 | 107.4977 | 153.8815 | 113.498 | 197.0505 | 98.52525 | 309.4625 | 0.730688 | 153.0145 | 60979.75 | 51738.28 | 0.5466028 | 1.001572 | 912.9221 | [5 empty] | 0.004423289 | 0.01232999
4696 | 02:10:09.99999999999943275 | 7810 | 5238 | 1200 | 1131 | 1404 | 85.7 | 0.7499906 | 117.4496 | 107.8622 | 159.0902 | 111.8832 | 195.7687 | 97.88435 | 310.2635 | 0.7325792 | 151.8162 | 60739.87 | 51747.66 | 0.5467019 | 1.001754 | 912.1066 | [5 empty] | 0.004424492 | 0.01259852
4697 | 02:10:11.99999999999934300 | 7812 | 5240 | 1200 | 1131 | 1404 | 85.7 | 0.7443606 | 117.3663 | 108.2248 | 153.804 | 114.8053 | 197.233 | 98.6165 | 311.3369 | 0.7351137 | 151.4161 | 61405.92 | 52057.56 | 0.5499759 | 1.007753 | 919.7474 | [5 empty] | 0.004464297 | 0.02140242
4698 | 02:10:14.00000000000045475 | 7814 | 5242 | 1200 | 1131 | 1404 | 85.7 | 0.7441938 | 118.0564 | 109.8174 | 154.8373 | 110.5944 | 197.3896 | 98.6948 | 313.8321 | 0.7410053 | 149.9192 | 61947.2 | 52435.88 | 0.5539728 | 1.015077 | 921.21 | [5 empty] | 0.00451305 | 0.03197403
4699 | 02:10:17.00000000000092425 | 7817 | 5245 | 1200 | 1131 | 1404 | 85.7 | 0.7496868 | 117.7815 | 109.6461 | 153.8495 | 111.5912 | 197.1247 | 98.56235 | 313.7569 | 0.7408277 | 149.9197 | 61849.22 | 52443.26 | 0.5540508 | 1.015219 | 915.6131 | [5 empty] | 0.004514003 | 0.03217836
4700 | 02:10:19.9999999999989975 | 7820 | 5248 | 1200 | 1131 | 1404 | 85.7 | 0.7465636 | 117.2118 | 109.0247 | 158.1812 | 111.6943 | 197.3656 | 98.6828 | 312.6558 | 0.7382278 | 150.9197 | 61707.51 | 52202.48 | 0.551507 | 1.010558 | 918.0493 | [5 empty] | 0.004482952 | 0.02547464
4701 | 02:10:20.999999999999550 | 7821 | 5249 | 1200 | 1131 | 1404 | 85.7 | 0.7421619 | 117.5319 | 107.8478 | 157.7982 | 108.9982 | 195.8597 | 97.92985 | 309.9748 | 0.7318976 | 151.9166 | 60711.56 | 51700.01 | 0.5461985 | 1.000831 | 919.873 | [5 empty] | 0.004418382 | 0.01123313
4702 | 02:10:22.00000000000010925 | 7822 | 5250 | 1200 | 1131 | 1404 | 85.7 | 0.7429522 | 117.2809 | 108.9888 | 156.8515 | 115.6125 | 196.9195 | 98.45975 | 313.7191 | 0.7407384 | 150.4191 | 61777.41 | 52400.33 | 0.5535972 | 1.014388 | 922.7369 | [5 empty] | 0.004508462 | 0.03098876
4703 | 02:10:22.99999999999946700 | 7823 | 5251 | 1200 | 1131 | 1404 | 85.7 | 0.7455804 | 116.3754 | 107.1802 | 159.7259 | 113.2505 | 197.5527 | 98.77635 | 310.1752 | 0.7323708 | 153.1158 | 61275.96 | 51846.14 | 0.5477423 | 1.00366 | 918.6306 | [5 empty] | 0.004437128 | 0.01541049
4704 | 02:10:24.00000000000001950 | 7824 | 5252 | 1200 | 1131 | 1404 | 85.7 | 0.7367457 | 117.0883 | 108.4551 | 162.4256 | 113.0538 | 197.1041 | 98.55205 | 310.8403 | 0.7339412 | 152.1172 | 61267.9 | 51925.98 | 0.5485858 | 1.005206 | 927.4081 | [5 empty] | 0.004447382 | 0.01768043
4705 | 02:10:25.00000000000057875 | 7825 | 5253 | 1200 | 1131 | 1404 | 85.7 | 0.7236988 | 115.8686 | 105.3892 | 158.9613 | 112.6436 | 196.2549 | 98.12745 | 307.8396 | 0.726856 | 155.2171 | 60415.02 | 51368.64 | 0.5426977 | 0.9944164 | 940.2379 | [5 empty] | 0.004375971 | 0.001650174
4706 | 02:10:25.99999999999993650 | 7826 | 5254 | 1200 | 1131 | 1404 | 85.7 | 0.7416201 | 118.1272 | 108.7795 | 155.4289 | 108.8348 | 196.8023 | 98.40115 | 313.3844 | 0.7399482 | 150.1187 | 61674.76 | 52320.1 | 0.5527496 | 1.012835 | 923.2313 | [5 empty] | 0.004498111 | 0.02875902
4707 | 02:10:27.00000000000048900 | 7827 | 5255 | 1200 | 1131 | 1404 | 85.7 | 0.7422547 | 117.7844 | 108.2005 | 155.3478 | 112.9423 | 196.6765 | 98.33825 | 310.3008 | 0.7326673 | 151.9174 | 61028.87 | 51847.47 | 0.5477564 | 1.003686 | 920.8721 | [5 empty] | 0.004437299 | 0.01544837
4708 | 02:10:28.00000000000104825 | 7828 | 5256 | 1200 | 1131 | 1404 | 85.7 | 0.7263532 | 117.0041 | 108.9299 | 157.4785 | 116.1488 | 197.1752 | 98.5876 | 310.8519 | 0.7339685 | 151.8172 | 61292.3 | 51952.57 | 0.5488667 | 1.00572 | 938.4021 | [5 empty] | 0.004450798 | 0.01843448
4709 | 02:10:28.99999999999920450 | 7829 | 5257 | 1200 | 1131 | 1404 | 85.7 | 0.7341529 | 116.1141 | 106.3795 | 162.2478 | 111.9444 | 197.1838 | 98.5919 | 309.2544 | 0.7301966 | 154.1169 | 60979.96 | 51708.55 | 0.5462887 | 1.000997 | 930.5153 | [5 empty] | 0.004419477 | 0.01147807
4710 | 02:10:29.99999999999975700 | 7830 | 5258 | 1200 | 1131 | 1404 | 85.7 | 0.7443409 | 117.6106 | 109.5949 | 158.2929 | 113.2067 | 196.8589 | 98.42945 | 313.4543 | 0.7401132 | 150.3168 | 61706.27 | 52370.86 | 0.5532859 | 1.013818 | 920.9769 | [5 empty] | 0.004504659 | 0.03017072
4711 | 02:10:33.00000000000022650 | 7833 | 5261 | 1200 | 1131 | 1404 | 85.7 | 0.7351531 | 117.5486 | 109.1128 | 163.7891 | 111.2709 | 197.3199 | 98.65995 | 312.0664 | 0.7368362 | 150.7192 | 61576.92 | 52137.2 | 0.5508173 | 1.009295 | 929.2682 | [5 empty] | 0.004474545 | 0.02364379
4712 | 02:10:33.99999999999958425 | 7834 | 5262 | 1200 | 1131 | 1404 | 85.7 | 0.7393138 | 117.615 | 109.9079 | 155.1824 | 114.0769 | 197.0029 | 98.50145 | 314.5137 | 0.7426146 | 149.5207 | 61960.13 | 52482.75 | 0.554468 | 1.015984 | 926.2495 | [5 empty] | 0.004519103 | 0.03327049
4713 | 02:10:35.00000000000014350 | 7835 | 5263 | 1200 | 1131 | 1404 | 85.7 | 0.755251 | 116.5703 | 107.7352 | 159.0765 | 111.4467 | 197.2752 | 98.6376 | 310.3618 | 0.7328113 | 153.018 | 61226.69 | 51880.14 | 0.5481015 | 1.004318 | 908.9786 | [5 empty] | 0.004441494 | 0.01637821
4714 | 02:10:36.00000000000069600 | 7836 | 5264 | 1200 | 1131 | 1404 | 85.7 | 0.7373282 | 118.8557 | 110.8635 | 155.2796 | 112.8653 | 196.958 | 98.479 | 314.1144 | 0.7416718 | 148.4156 | 61867.34 | 52438.23 | 0.5539976 | 1.015122 | 926.9057 | [5 empty] | 0.004513354 | 0.03203911
4715 | 02:10:37.00000000000005375 | 7837 | 5265 | 1200 | 1131 | 1404 | 85.7 | 0.7401188 | 117.1766 | 109.225 | 160.2257 | 112.6077 | 196.9199 | 98.45995 | 311.1766 | 0.7347352 | 151.517 | 61276.87 | 52010.04 | 0.5494739 | 1.006833 | 923.8989 | [5 empty] | 0.004458185 | 0.02006094
4716 | 02:10:38.00000000000061300 | 7838 | 5266 | 1200 | 1131 | 1404 | 85.7 | 0.7422123 | 118.2981 | 109.8107 | 158.575 | 112.5176 | 197.0757 | 98.53785 | 313.8682 | 0.7410905 | 149.6166 | 61855.79 | 52429.58 | 0.5539062 | 1.014955 | 922.9201 | [5 empty] | 0.004512237 | 0.03179955
4717 | 02:10:39.00000000000116550 | 7839 | 5267 | 1200 | 1131 | 1404 | 85.7 | 0.7507003 | 118.0237 | 108.903 | 160.6451 | 110.2217 | 196.4888 | 98.2444 | 310.8378 | 0.7339353 | 150.5166 | 61076.13 | 51895.03 | 0.5482588 | 1.004607 | 911.169 | [5 empty] | 0.004443406 | 0.01680152
4718 | 02:10:39.99999999999932175 | 7840 | 5268 | 1200 | 1131 | 1404 | 85.7 | 0.7514622 | 116.614 | 105.9105 | 155.7383 | 111.8883 | 196.2113 | 98.10565 | 307.8318 | 0.7268376 | 154.416 | 60400.07 | 51380.74 | 0.5428255 | 0.9946507 | 910.5225 | [5 empty] | 0.004377517 | 0.002002815
4719 | 02:10:40.99999999999988100 | 7841 | 5269 | 1200 | 1131 | 1404 | 85.7 | 0.738455 | 117.3955 | 109.3403 | 153.9785 | 111.6301 | 197.2351 | 98.61755 | 313.9475 | 0.7412777 | 150.1193 | 61921.48 | 52373.78 | 0.5533167 | 1.013874 | 926.9437 | [5 empty] | 0.004505036 | 0.03025183
4720 | 02:10:44.00000000000035050 | 7844 | 5272 | 1200 | 1131 | 1404 | 85.7 | 0.7453962 | 117.4399 | 108.5752 | 158.5731 | 112.2232 | 197.4434 | 98.7217 | 309.9145 | 0.7317552 | 152.1156 | 61190.56 | 51845.15 | 0.5477319 | 1.003641 | 917.8124 | [5 empty] | 0.004437001 | 0.01538228
4721 | 02:10:44.99999999999970825 | 7845 | 5273 | 1200 | 1131 | 1404 | 85.7 | 0.7488484 | 117.9362 | 109.9367 | 155.5146 | 110.1485 | 197.1755 | 98.58775 | 312.2588 | 0.7372905 | 150.3195 | 61569.78 | 52153.43 | 0.5509888 | 1.009609 | 914.7491 | [5 empty] | 0.004476635 | 0.02409951
4722 | 02:10:46.00000000000026075 | 7846 | 5274 | 1200 | 1131 | 1404 | 85.7 | 0.72965 | 117.7523 | 109.6166 | 155.0796 | 116.1657 | 197.1179 | 98.55895 | 313.8206 | 0.7409781 | 149.517 | 61859.66 | 52412.41 | 0.5537248 | 1.014622 | 936.0056 | [5 empty] | 0.004510021 | 0.03132375
4723 | 02:10:47.0000000000008200 | 7847 | 5275 | 1200 | 1131 | 1404 | 85.7 | 0.7451645 | 116.1301 | 107.1807 | 158.3309 | 112.4042 | 197.2552 | 98.6276 | 309.5303 | 0.730848 | 153.6178 | 61056.46 | 51737.63 | 0.546596 | 1.00156 | 918.7581 | [5 empty] | 0.004423206 | 0.01231137
4724 | 02:10:48.00000000000017775 | 7848 | 5276 | 1200 | 1131 | 1404 | 85.7 | 0.7382262 | 117.6135 | 109.6483 | 156.6845 | 114.7294 | 197.0801 | 98.54005 | 313.4522 | 0.7401082 | 150.0179 | 61775.19 | 52352.29 | 0.5530897 | 1.013458 | 926.9237 | [5 empty] | 0.004502263 | 0.02965466
4725 | 02:10:49.00000000000073025 | 7849 | 5277 | 1200 | 1131 | 1404 | 85.7 | 0.739482 | 117.2924 | 109.0015 | 158.4835 | 110.1519 | 196.9394 | 98.4697 | 312.9938 | 0.7390259 | 150.3198 | 61640.8 | 52301.07 | 0.5525486 | 1.012467 | 925.5266 | [5 empty] | 0.004495657 | 0.02822888
4726 | 02:10:49.99999999999888650 | 7850 | 5278 | 1200 | 1131 | 1404 | 85.7 | 0.7470776 | 116.4494 | 106.7562 | 154.5938 | 111.7463 | 196.8212 | 98.4106 | 308.9233 | 0.7294148 | 153.9163 | 60802.65 | 51683.98 | 0.5460292 | 1.000521 | 916.7014 | [5 empty] | 0.004416327 | 0.01077309
4727 | 02:10:50.99999999999944575 | 7851 | 5279 | 1200 | 1131 | 1404 | 85.7 | 0.7409374 | 117.0933 | 107.4478 | 155.0853 | 112.0504 | 197.6139 | 98.80695 | 310.1003 | 0.7321939 | 152.7149 | 61280.12 | 51857.04 | 0.5478575 | 1.003871 | 923.1079 | [5 empty] | 0.004438528 | 0.0157209
4728 | 02:10:52.99999999999935600 | 7853 | 5281 | 1200 | 1131 | 1404 | 85.7 | 0.7537027 | 116.6604 | 107.6753 | 159.6939 | 112.6356 | 196.0167 | 98.00835 | 309.4822 | 0.7307345 | 152.617 | 60663.69 | 51650.87 | 0.5456794 | 0.99988 | 908.455 | [5 empty] | 0.004412084 | 0.00982174
4729 | 02:10:55.00000000000046775 | 7855 | 5283 | 1200 | 1131 | 1404 | 85.7 | 0.7407114 | 116.1305 | 108.0454 | 154.8396 | 113.1599 | 197.2439 | 98.62195 | 309.9809 | 0.731912 | 152.9177 | 61141.85 | 51868.86 | 0.5479824 | 1.0041 | 923.6334 | [5 empty] | 0.004440045 | 0.01605733
4730 | 02:10:57.00000000000038475 | 7857 | 5285 | 1200 | 1131 | 1404 | 85.7 | 0.7429793 | 116.0615 | 106.4874 | 162.7751 | 109.6278 | 197.3632 | 98.6816 | 309.2945 | 0.7302913 | 153.8186 | 61043.34 | 51723.2 | 0.5464435 | 1.00128 | 921.1021 | [5 empty] | 0.004421355 | 0.01189802
4731 | 02:10:58.00000000000093725 | 7858 | 5286 | 1200 | 1131 | 1404 | 85.7 | 0.7440369 | 118.0022 | 108.7978 | 154.3694 | 113.9238 | 197.3367 | 98.66835 | 311.7482 | 0.7360848 | 150.8196 | 61519.36 | 52073.64 | 0.5501458 | 1.008064 | 919.6038 | [5 empty] | 0.004466365 | 0.02185567
4732 | 02:10:59.0000000000002950 | 7859 | 5287 | 1200 | 1131 | 1404 | 85.7 | 0.7386578 | 117.6948 | 108.8823 | 159.822 | 112.1715 | 197.171 | 98.5855 | 312.5317 | 0.7379348 | 150.8172 | 61622.18 | 52219.75 | 0.5516894 | 1.010893 | 926.2854 | [5 empty] | 0.004485176 | 0.02595804
4733 | 02:11:00.99999999999901050 | 7861 | 5289 | 1200 | 1131 | 1404 | 85.7 | 0.7492231 | 116.0318 | 106.2289 | 161.0899 | 113.0337 | 197.1725 | 98.58625 | 308.3322 | 0.7280192 | 154.5144 | 60794.61 | 51605.63 | 0.5452014 | 0.9990042 | 914.5384 | [5 empty] | 0.004406289 | 0.008519397
4734 | 02:11:01.99999999999956975 | 7862 | 5290 | 1200 | 1131 | 1404 | 85.7 | 0.7502981 | 116.9731 | 108.8793 | 160.8096 | 112.9238 | 196.9973 | 98.49865 | 312.2547 | 0.7372808 | 151.0171 | 61513.35 | 52182.92 | 0.5513003 | 1.01018 | 914.1853 | [5 empty] | 0.004480432 | 0.02492666
4735 | 02:11:03.9999999999994800 | 7864 | 5292 | 1200 | 1131 | 1404 | 85.7 | 0.7467819 | 116.6701 | 107.2537 | 157.411 | 113.4938 | 196.4641 | 98.23205 | 308.5659 | 0.728571 | 153.2157 | 60622.11 | 51577.57 | 0.544905 | 0.998461 | 915.5168 | [5 empty] | 0.004402696 | 0.007710187
4736 | 02:11:05.0000000000000325 | 7865 | 5293 | 1200 | 1131 | 1404 | 85.7 | 0.7424889 | 117.5021 | 109.1501 | 158.2424 | 112.8382 | 197.4492 | 98.7246 | 312.9699 | 0.7389695 | 150.3186 | 61795.67 | 52281.31 | 0.5523398 | 1.012084 | 922.2402 | [5 empty] | 0.00449311 | 0.0276779
4737 | 02:11:06.99999999999994950 | 7867 | 5295 | 1200 | 1131 | 1404 | 85.7 | 0.7320728 | 115.6687 | 106.948 | 153.8416 | 111.6956 | 197.1986 | 98.5993 | 308.223 | 0.7277613 | 153.917 | 60781.13 | 51599.09 | 0.5451323 | 0.9988776 | 931.697 | [5 empty] | 0.004405451 | 0.008330891
4738 | 02:11:08.00000000000050200 | 7868 | 5296 | 1200 | 1131 | 1404 | 85.7 | 0.7408302 | 117.9512 | 109.6075 | 159.0177 | 111.2945 | 197.314 | 98.657 | 312.9536 | 0.738931 | 149.5147 | 61750.11 | 52313.5 | 0.5526799 | 1.012707 | 923.4027 | [5 empty] | 0.00449726 | 0.02857521
4739 | 02:11:09.00000000000106125 | 7869 | 5297 | 1200 | 1131 | 1404 | 85.7 | 0.7477565 | 117.9445 | 109.4849 | 159.1185 | 112.6783 | 197.5544 | 98.7772 | 313.2836 | 0.7397102 | 149.6186 | 61890.55 | 52343.13 | 0.5529929 | 1.013281 | 916.5554 | [5 empty] | 0.004501082 | 0.02939994
4740 | 02:11:09.9999999999992175 | 7870 | 5298 | 1200 | 1131 | 1404 | 85.7 | 0.7286264 | 116.5951 | 107.6349 | 153.6637 | 111.6681 | 197.4781 | 98.73905 | 309.338 | 0.730394 | 153.2184 | 61087.49 | 51733.02 | 0.5465472 | 1.00147 | 935.6906 | [5 empty] | 0.004422615 | 0.01217935
4741 | 02:11:10.99999999999977675 | 7871 | 5299 | 1200 | 1131 | 1404 | 85.7 | 0.7525965 | 115.9063 | 107.246 | 157.9566 | 110.386 | 196.9802 | 98.4901 | 308.9898 | 0.7295718 | 153.6185 | 60864.87 | 51744.15 | 0.5466648 | 1.001686 | 911.2506 | [5 empty] | 0.004424042 | 0.01249805
4742 | 02:11:12.99999999999968700 | 7873 | 5301 | 1200 | 1131 | 1404 | 85.7 | 0.7461107 | 116.701 | 108.2575 | 158.5493 | 114.6488 | 197.2258 | 98.6129 | 310.3535 | 0.7327917 | 152.1152 | 61209.71 | 51869.45 | 0.5479886 | 1.004111 | 917.2581 | [5 empty] | 0.004440121 | 0.01607412
4743 | 02:11:14.99999999999959725 | 7875 | 5303 | 1200 | 1131 | 1404 | 85.7 | 0.7366316 | 115.7922 | 107.0325 | 158.6203 | 113.9 | 196.6822 | 98.3411 | 308.8542 | 0.7292517 | 153.5167 | 60746.13 | 51656.7 | 0.5457409 | 0.9999928 | 926.9144 | [5 empty] | 0.004412831 | 0.009989363
4744 | 02:11:16.00000000000015650 | 7876 | 5304 | 1200 | 1131 | 1404 | 85.7 | 0.7402864 | 116.8813 | 109.3671 | 157.9317 | 112.8728 | 197.2455 | 98.62275 | 312.0484 | 0.7367937 | 150.9183 | 61550.13 | 52210.07 | 0.5515872 | 1.010705 | 924.6088 | [5 empty] | 0.004483929 | 0.02568714
4745 | 02:11:17.00000000000070900 | 7877 | 5305 | 1200 | 1131 | 1404 | 85.7 | 0.7439716 | 116.7326 | 109.3035 | 159.8507 | 112.1168 | 196.9967 | 98.49835 | 313.2569 | 0.7396471 | 150.4195 | 61710.57 | 52344.04 | 0.5530025 | 1.013299 | 921.2647 | [5 empty] | 0.004501199 | 0.02942525
4746 | 02:11:18.00000000000006675 | 7878 | 5306 | 1200 | 1131 | 1404 | 85.7 | 0.7518087 | 116.6847 | 106.2259 | 154.2497 | 112.4036 | 195.9667 | 97.98335 | 308.0374 | 0.7273231 | 153.9156 | 60365.07 | 51460.64 | 0.5436696 | 0.9961974 | 910.261 | [5 empty] | 0.004387732 | 0.004326213
4747 | 02:11:19.00000000000062600 | 7879 | 5307 | 1200 | 1131 | 1404 | 85.7 | 0.7495124 | 116.8955 | 108.4962 | 159.4857 | 115.1066 | 197.1611 | 98.58055 | 311.0135 | 0.7343501 | 151.6218 | 61319.77 | 52032.09 | 0.5497069 | 1.00726 | 914.4851 | [5 empty] | 0.004461021 | 0.02068379
4748 | 02:11:20.00000000000117850 | 7880 | 5308 | 1200 | 1131 | 1404 | 85.7 | 0.7432942 | 115.9294 | 106.2398 | 157.7954 | 115.7124 | 196.3712 | 98.1856 | 307.2939 | 0.7255676 | 154.9134 | 60343.67 | 51332.74 | 0.5423184 | 0.9937215 | 918.9716 | [5 empty] | 0.004371385 | 0.0006026834
4749 | 02:11:20.99999999999934150 | 7881 | 5309 | 1200 | 1131 | 1404 | 85.7 | 0.7445335 | 116.266 | 107.0867 | 159.9289 | 112.402 | 197.4559 | 98.72795 | 309.4913 | 0.730756 | 153.0165 | 61110.88 | 51782.04 | 0.5470651 | 1.002419 | 919.1337 | [5 empty] | 0.004428902 | 0.01358171
4750 | 02:11:23.99999999999981100 | 7884 | 5312 | 1200 | 1131 | 1404 | 85.7 | 0.7449862 | 116.4817 | 106.7936 | 162.684 | 113.0184 | 197.2348 | 98.6174 | 308.5985 | 0.7286479 | 153.4166 | 60866.36 | 51636.56 | 0.5455282 | 0.999603 | 917.9921 | [5 empty] | 0.004410251 | 0.009410101
4751 | 02:11:25.00000000000036350 | 7885 | 5313 | 1200 | 1131 | 1404 | 85.7 | 0.7452818 | 117.1459 | 108.4333 | 158.8832 | 114.4508 | 196.7188 | 98.3594 | 310.0566 | 0.7320907 | 152.015 | 60993.97 | 51860.34 | 0.5478924 | 1.003935 | 917.9415 | [5 empty] | 0.004438951 | 0.01581485
4752 | 02:11:27.00000000000027375 | 7887 | 5315 | 1200 | 1131 | 1404 | 85.7 | 0.7366477 | 115.4502 | 106.5041 | 159.3586 | 113.6985 | 197.3527 | 98.67635 | 308.8129 | 0.7291542 | 154.5184 | 60945.06 | 51691.79 | 0.5461117 | 1.000672 | 928.1619 | [5 empty] | 0.004417329 | 0.01099727
4753 | 02:11:28.00000000000083300 | 7888 | 5316 | 1200 | 1131 | 1404 | 85.7 | 0.7500886 | 116.9423 | 107.8106 | 157.1018 | 113.6329 | 197.5379 | 98.76895 | 309.8274 | 0.7315495 | 152.8137 | 61202.66 | 51827.26 | 0.5475429 | 1.003295 | 913.5891 | [5 empty] | 0.004434705 | 0.01487243
4754 | 02:11:29.00000000000019075 | 7889 | 5317 | 1200 | 1131 | 1404 | 85.7 | 0.7503128 | 117.3054 | 109.5005 | 158.2118 | 113.6704 | 197.4701 | 98.73505 | 311.9143 | 0.736477 | 150.7169 | 61593.76 | 52156.73 | 0.5510236 | 1.009673 | 913.6786 | [5 empty] | 0.00447706 | 0.02419213
4755 | 02:11:30.00000000000074325 | 7890 | 5318 | 1200 | 1131 | 1404 | 85.7 | 0.7329838 | 117.8176 | 110.5568 | 158.1803 | 112.7552 | 197.2539 | 98.62695 | 313.9233 | 0.7412206 | 148.9181 | 61922.59 | 52445.59 | 0.5540754 | 1.015265 | 932.0773 | [5 empty] | 0.004514304 | 0.03224286
4756 | 02:11:30.99999999999890625 | 7891 | 5319 | 1200 | 1131 | 1404 | 85.7 | 0.7341379 | 117.2988 | 110.1167 | 161.5748 | 111.5208 | 197.4812 | 98.7406 | 313.6255 | 0.7405174 | 149.7198 | 61935.15 | 52395.2 | 0.553543 | 1.014289 | 931.272 | [5 empty] | 0.0045078 | 0.03084644
4757 | 02:11:34.99999999999992825 | 7895 | 5323 | 1200 | 1131 | 1404 | 85.7 | 0.7466479 | 117.54 | 110.0891 | 156.794 | 112.4491 | 197.1505 | 98.57525 | 313.9765 | 0.7413462 | 149.6195 | 61900.63 | 52468.41 | 0.5543165 | 1.015706 | 918.6136 | [5 empty] | 0.004517251 | 0.03287415
4758 | 02:11:36.99999999999984525 | 7897 | 5325 | 1200 | 1131 | 1404 | 85.7 | 0.7529263 | 117.4702 | 109.9226 | 159.9998 | 115.5988 | 197.4536 | 98.7268 | 313.7714 | 0.7408619 | 149.8202 | 61955.3 | 52416.99 | 0.5537732 | 1.014711 | 912.0282 | [5 empty] | 0.004510612 | 0.0314507
4759 | 02:11:40.99999999999966575 | 7901 | 5329 | 1200 | 1131 | 1404 | 85.7 | 0.7407008 | 117.2238 | 109.6138 | 156.62 | 114.3088 | 197.6984 | 98.8492 | 313.03 | 0.7391114 | 150.3182 | 61885.53 | 52344.48 | 0.5530072 | 1.013307 | 924.5706 | [5 empty] | 0.004501256 | 0.02943749
4760 | 02:11:41.99999999999902350 | 7902 | 5330 | 1200 | 1131 | 1404 | 85.7 | 0.754855 | 116.4266 | 107.563 | 154.1033 | 113.2318 | 197.2884 | 98.6442 | 308.9378 | 0.7294491 | 153.3181 | 60949.84 | 51722.19 | 0.5464328 | 1.001261 | 908.5231 | [5 empty] | 0.004421226 | 0.01186908
4761 | 02:11:42.99999999999958275 | 7903 | 5331 | 1200 | 1131 | 1404 | 85.7 | 0.7462671 | 117.2948 | 108.5833 | 162.2011 | 111.9107 | 197.4895 | 98.74475 | 310.8434 | 0.7339485 | 151.6176 | 61388.32 | 51984.76 | 0.5492068 | 1.006344 | 917.4498 | [5 empty] | 0.004454935 | 0.01934605
4762 | 02:11:44.00000000000013525 | 7904 | 5332 | 1200 | 1131 | 1404 | 85.7 | 0.7529346 | 115.1277 | 104.9392 | 158.9398 | 115.2307 | 197.4032 | 98.7016 | 306.4193 | 0.7235025 | 156.4176 | 60488.13 | 51311.27 | 0.5420916 | 0.9933059 | 910.5351 | [5 empty] | 0.004368642 | -2.464381e-05
4763 | 02:11:44.99999999999949300 | 7905 | 5333 | 1200 | 1131 | 1404 | 85.7 | 0.7570624 | 116.5993 | 107.1961 | 154.5494 | 112.7008 | 197.5119 | 98.75595 | 308.7062 | 0.7289022 | 153.6165 | 60973.16 | 51660.11 | 0.545777 | 1.000059 | 906.1675 | [5 empty] | 0.004413268 | 0.01008739
4764 | 02:11:47.00000000000060475 | 7907 | 5335 | 1200 | 1131 | 1404 | 85.7 | 0.7393084 | 117.7203 | 109.9137 | 162.0186 | 112.9679 | 196.86 | 98.43 | 313.4551 | 0.7401151 | 149.8211 | 61706.79 | 52381.75 | 0.5534009 | 1.014029 | 925.8078 | [5 empty] | 0.004506064 | 0.03047314
4765 | 02:11:47.9999999999999625 | 7908 | 5336 | 1200 | 1131 | 1404 | 85.7 | 0.7420589 | 117.3074 | 109.6435 | 157.8195 | 112.88 | 197.3775 | 98.68875 | 313.5308 | 0.7402938 | 149.9189 | 61883.95 | 52380.24 | 0.553385 | 1.013999 | 923.0182 | [5 empty] | 0.004505869 | 0.03043122
4766 | 02:11:49.00000000000052175 | 7909 | 5337 | 1200 | 1131 | 1404 | 85.7 | 0.7329055 | 115.9814 | 107.741 | 155.5359 | 110.8265 | 197.345 | 98.6725 | 309.3099 | 0.7303276 | 153.1178 | 61040.75 | 51721.1 | 0.5464213 | 1.00124 | 930.9319 | [5 empty] | 0.004421086 | 0.01183784
4767 | 02:11:50.00000000000107425 | 7910 | 5338 | 1200 | 1131 | 1404 | 85.7 | 0.7344983 | 117.6281 | 110.0639 | 160.4628 | 114.0776 | 196.6924 | 98.3462 | 312.7326 | 0.7384092 | 150.0186 | 61512.14 | 52285.76 | 0.5523868 | 1.01217 | 930.3713 | [5 empty] | 0.004493684 | 0.02780203
4768 | 02:11:50.99999999999923050 | 7911 | 5339 | 1200 | 1131 | 1404 | 85.7 | 0.7509912 | 115.9613 | 107.8667 | 159.2956 | 115.7858 | 197.1253 | 98.56265 | 310.0992 | 0.7321913 | 153.0202 | 61128.38 | 51857.16 | 0.5478588 | 1.003873 | 913.1003 | [5 empty] | 0.004438543 | 0.01572432
4769 | 02:11:51.99999999999978975 | 7912 | 5340 | 1200 | 1131 | 1404 | 85.7 | 0.7472363 | 116.8566 | 108.8481 | 160.9769 | 114.1611 | 197.4398 | 98.7199 | 312.8234 | 0.7386236 | 150.8157 | 61763.78 | 52290.47 | 0.5524366 | 1.012262 | 917.9004 | [5 empty] | 0.004494291 | 0.02793338
4770 | 02:11:53.999999999999700 | 7914 | 5342 | 1200 | 1131 | 1404 | 85.7 | 0.744186 | 117.6505 | 109.9622 | 159.2941 | 112.8307 | 197.1541 | 98.57705 | 312.1469 | 0.7370262 | 150.3196 | 61541.06 | 52146.39 | 0.5509144 | 1.009472 | 919.4865 | [5 empty] | 0.004475728 | 0.02390188
4771 | 02:11:55.00000000000025925 | 7915 | 5343 | 1200 | 1131 | 1404 | 85.7 | 0.7495699 | 116.2296 | 105.9673 | 157.9944 | 113.2078 | 196.7891 | 98.39455 | 307.6895 | 0.7265016 | 154.4129 | 60549.92 | 51428.46 | 0.5433296 | 0.9955745 | 912.7801 | [5 empty] | 0.004383617 | 0.003391542
4772 | 02:11:55.99999999999961700 | 7916 | 5344 | 1200 | 1131 | 1404 | 85.7 | 0.7464421 | 115.2248 | 106.8179 | 158.0165 | 112.1007 | 197.3803 | 98.69015 | 308.4971 | 0.7284085 | 154.6176 | 60891.26 | 51614.38 | 0.5452938 | 0.9991736 | 917.5379 | [5 empty] | 0.00440741 | 0.00877151
4773 | 02:11:57.00000000000016950 | 7917 | 5345 | 1200 | 1131 | 1404 | 85.7 | 0.7381724 | 115.7688 | 106.7906 | 155.7077 | 110.9719 | 197.4887 | 98.74435 | 308.5488 | 0.7285306 | 154.1166 | 60934.88 | 51646.87 | 0.5456371 | 0.9998025 | 925.8267 | [5 empty] | 0.004411572 | 0.009706705
4774 | 02:11:58.00000000000072875 | 7918 | 5346 | 1200 | 1131 | 1404 | 85.7 | 0.7259664 | 117.3493 | 109.6775 | 158.1416 | 115.4297 | 197.2675 | 98.63375 | 312.873 | 0.7387407 | 150.1188 | 61719.68 | 52294.91 | 0.5524835 | 1.012348 | 939.7115 | [5 empty] | 0.004494863 | 0.02805717
4775 | 02:11:59.00000000000008650 | 7919 | 5347 | 1200 | 1131 | 1404 | 85.7 | 0.7442109 | 118.0213 | 110.356 | 155.8925 | 112.83 | 197.5682 | 98.7841 | 313.2231 | 0.7395673 | 149.0206 | 61882.91 | 52353.22 | 0.5530995 | 1.013476 | 919.6855 | [5 empty] | 0.004502383 | 0.02968052
4776 | 02:12:00.00000000000063900 | 7920 | 5348 | 1200 | 1131 | 1404 | 85.7 | 0.7392905 | 116.2467 | 106.8062 | 163.1928 | 113.3875 | 197.3911 | 98.69555 | 309.1129 | 0.7298625 | 153.3172 | 61016.11 | 51727.51 | 0.546489 | 1.001364 | 924.4614 | [5 empty] | 0.004421908 | 0.01202151
4777 | 02:12:01.99999999999935450 | 7922 | 5350 | 1200 | 1131 | 1404 | 85.7 | 0.7170941 | 117.5609 | 108.8132 | 159.1527 | 113.41 | 197.3361 | 98.66805 | 312.9592 | 0.7389442 | 150.2161 | 61758.15 | 52313.12 | 0.5526759 | 1.0127 | 949.7173 | [5 empty] | 0.004497211 | 0.02856462
4778 | 02:12:02.99999999999990700 | 7923 | 5351 | 1200 | 1131 | 1404 | 85.7 | 0.7429091 | 115.2139 | 105.8321 | 155.2115 | 114.0329 | 197.404 | 98.702 | 307.431 | 0.7258913 | 154.9149 | 60688.11 | 51492.69 | 0.5440082 | 0.9968179 | 920.5592 | [5 empty] | 0.004391832 | 0.005255656
4779 | 02:12:03.99999999999926475 | 7924 | 5352 | 1200 | 1131 | 1404 | 85.7 | 0.7386312 | 117.4977 | 109.5087 | 154.2755 | 115.9579 | 197.5445 | 98.77225 | 313.052 | 0.7391633 | 150.1187 | 61841.7 | 52323.02 | 0.5527805 | 1.012892 | 926.3812 | [5 empty] | 0.004498488 | 0.02884032
4780 | 02:12:04.99999999999982400 | 7925 | 5353 | 1200 | 1131 | 1404 | 85.7 | 0.7407829 | 117.8514 | 108.7463 | 156.7815 | 113.998 | 197.3368 | 98.6684 | 312.3802 | 0.7375771 | 150.2167 | 61644.09 | 52213.63 | 0.5516248 | 1.010774 | 923.4151 | [5 empty] | 0.004484388 | 0.02578678
4781 | 02:12:06.00000000000037650 | 7926 | 5354 | 1200 | 1131 | 1404 | 85.7 | 0.755827 | 116.916 | 109.152 | 157.2118 | 113.7342 | 197.5256 | 98.7628 | 309.8327 | 0.7315621 | 151.8175 | 61199.91 | 51836.77 | 0.5476433 | 1.003479 | 906.8863 | [5 empty] | 0.004435925 | 0.01514351
4782 | 02:12:06.99999999999973425 | 7927 | 5355 | 1200 | 1131 | 1404 | 85.7 | 0.7298253 | 117.8169 | 110.4589 | 158.9702 | 113.0517 | 197.4578 | 98.7289 | 313.1862 | 0.7394802 | 149.4202 | 61841.05 | 52368.89 | 0.5532651 | 1.01378 | 935.3933 | [5 empty] | 0.004504405 | 0.030116
4783 | 02:12:08.00000000000029350 | 7928 | 5356 | 1200 | 1131 | 1404 | 85.7 | 0.7549101 | 115.865 | 107.0049 | 156.9976 | 114.0028 | 197.2852 | 98.6426 | 308.1561 | 0.7276034 | 154.1169 | 60794.65 | 51577.41 | 0.5449033 | 0.9984579 | 908.2092 | [5 empty] | 0.004402675 | 0.00770557
4784 | 02:12:09.00000000000084600 | 7929 | 5357 | 1200 | 1131 | 1404 | 85.7 | 0.7432306 | 117.2284 | 109.0117 | 154.5504 | 113.734 | 197.4117 | 98.70585 | 310.3521 | 0.7327884 | 151.7172 | 61267.14 | 51894.53 | 0.5482536 | 1.004597 | 920.0107 | [5 empty] | 0.004443342 | 0.01678731
4785 | 02:12:10.00000000000020375 | 7930 | 5358 | 1200 | 1131 | 1404 | 85.7 | 0.7499744 | 95.22543 | 99.26654 | 158.2073 | 113.501 | 197.5558 | 98.7779 | 303.6606 | 0.7169888 | 171.6271 | 59989.92 | 50982.85 | 0.5386219 | 0.9869482 | 926.2944 | [5 empty] | 0.004326767 | -0.009703088
4786 | 02:12:11.00000000000076300 | 7931 | 5359 | 1200 | 1131 | 1404 | 85.7 | 0.7574129 | 115.755 | 108.0456 | 159.2381 | 114.3341 | 197.3851 | 98.69255 | 309.5334 | 0.7308554 | 152.9187 | 61097.28 | 51806.41 | 0.5473226 | 1.002891 | 906.1858 | [5 empty] | 0.004432029 | 0.01427766
4787 | 02:12:12.99999999999947175 | 7933 | 5361 | 1200 | 1131 | 1404 | 85.7 | 0.7410808 | 117.2575 | 109.915 | 160.5037 | 112.7849 | 197.4192 | 98.7096 | 312.9942 | 0.7390268 | 150.0174 | 61791.06 | 52353.29 | 0.5531003 | 1.013478 | 923.938 | [5 empty] | 0.004502392 | 0.02968246
4788 | 02:12:14.00000000000003100 | 7934 | 5362 | 1200 | 1131 | 1404 | 85.7 | 0.7505536 | 115.8867 | 107.5677 | 162.0554 | 113.5896 | 197.4664 | 98.7332 | 308.5419 | 0.7285143 | 153.4168 | 60926.66 | 51647.25 | 0.5456411 | 0.9998099 | 912.3994 | [5 empty] | 0.004411621 | 0.009717635
4789 | 02:12:14.99999999999938875 | 7935 | 5363 | 1200 | 1131 | 1404 | 85.7 | 0.7397836 | 117.6778 | 110.1891 | 160.2294 | 112.7288 | 197.3889 | 98.69445 | 313.0079 | 0.7390592 | 149.8186 | 61784.3 | 52288.35 | 0.5524142 | 1.012221 | 924.6152 | [5 empty] | 0.004494017 | 0.02787426
4790 | 02:12:17.00000000000050050 | 7937 | 5365 | 1200 | 1131 | 1404 | 85.7 | 0.7567973 | 115.1219 | 105.9833 | 157.1877 | 113.5822 | 197.4426 | 98.7213 | 307.3099 | 0.7256053 | 155.218 | 60676.05 | 51454.98 | 0.5436098 | 0.9960879 | 906.5366 | [5 empty] | 0.004387008 | 0.004161923
4791 | 02:12:17.99999999999985825 | 7938 | 5366 | 1200 | 1131 | 1404 | 85.7 | 0.7336932 | 117.25 | 109.5367 | 157.1787 | 113.974 | 197.2857 | 98.64285 | 312.8912 | 0.7387836 | 150.2184 | 61728.97 | 52332.02 | 0.5528755 | 1.013066 | 931.7727 | [5 empty] | 0.004499649 | 0.02909084
4792 | 02:12:19.00000000000041075 | 7939 | 5367 | 1200 | 1131 | 1404 | 85.7 | 0.7532263 | 117.3898 | 110.2648 | 157.8915 | 112.0973 | 197.2634 | 98.6317 | 313.285 | 0.7397135 | 149.7215 | 61799.68 | 52331.63 | 0.5528714 | 1.013058 | 911.0052 | [5 empty] | 0.004499598 | 0.02907998
4793 | 02:12:22.99999999999903650 | 7943 | 5371 | 1200 | 1131 | 1404 | 85.7 | 0.7604471 | 114.4876 | 104.6224 | 160.621 | 114.9763 | 197.4944 | 98.7472 | 305.9202 | 0.7223241 | 156.3175 | 60417.51 | 51249.01 | 0.5414338 | 0.9921006 | 902.532 | [5 empty] | 0.004360694 | -0.001847521
4794 | 02:12:23.99999999999959575 | 7944 | 5372 | 1200 | 1131 | 1404 | 85.7 | 0.7325758 | 117.0853 | 108.8083 | 158.9491 | 112.3397 | 197.3442 | 98.6721 | 311.7401 | 0.7360657 | 151.0193 | 61520.09 | 52124.54 | 0.5506836 | 1.009049 | 932.2125 | [5 empty] | 0.004472916 | 0.02328806
4795 | 02:12:25.00000000000014825 | 7945 | 5373 | 1200 | 1131 | 1404 | 85.7 | 0.7366168 | 116.9532 | 108.9693 | 166.0135 | 114.7039 | 197.5921 | 98.79605 | 311.3774 | 0.7352093 | 150.9174 | 61525.7 | 52129.77 | 0.5507388 | 1.009151 | 927.864 | [5 empty] | 0.004473589 | 0.02343504
4796 | 02:12:25.99999999999950600 | 7946 | 5374 | 1200 | 1131 | 1404 | 85.7 | 0.7372482 | 115.6115 | 105.0053 | 157.2662 | 112.376 | 197.7014 | 98.8507 | 306.2527 | 0.7231091 | 155.6158 | 60546.58 | 51273.18 | 0.5416891 | 0.9925685 | 925.4927 | [5 empty] | 0.004363779 | -0.001139203
4797 | 02:12:27.00000000000006525 | 7947 | 5375 | 1200 | 1131 | 1404 | 85.7 | 0.7522368 | 116.0269 | 106.6598 | 161.9762 | 112.5167 | 197.5164 | 98.7582 | 307.6551 | 0.7264204 | 154.1173 | 60766.94 | 51523.37 | 0.5443323 | 0.9974118 | 910.4929 | [5 empty] | 0.004395758 | 0.006144017
4798 | 02:12:28.00000000000061775 | 7948 | 5376 | 1200 | 1131 | 1404 | 85.7 | 0.7370608 | 116.7641 | 107.592 | 159.751 | 115.225 | 197.7276 | 98.8638 | 309.4181 | 0.7305831 | 152.6185 | 61180.51 | 51780.59 | 0.5470498 | 1.002391 | 926.4922 | [5 empty] | 0.004428716 | 0.01354028
4799 | 02:12:28.99999999999997550 | 7949 | 5377 | 1200 | 1131 | 1404 | 85.7 | 0.7225491 | 116.3445 | 109.9352 | 158.8636 | 113.9029 | 197.5846 | 98.7923 | 312.8221 | 0.7386205 | 150.7183 | 61808.81 | 52305.86 | 0.5525992 | 1.01256 | 944.1285 | [5 empty] | 0.004496275 | 0.02836237
4800 | 02:12:30.00000000000053475 | 7950 | 5378 | 1200 | 1131 | 1404 | 85.7 | 0.7319126 | 117.4901 | 110.0906 | 155.8982 | 114.2663 | 196.8977 | 98.44885 | 313.3624 | 0.7398962 | 149.7199 | 61700.33 | 52351.8 | 0.5530845 | 1.013449 | 933.3237 | [5 empty] | 0.0045022 | 0.02964104
4801 | 02:12:32.99999999999980275 | 7953 | 5381 | 1200 | 1131 | 1404 | 85.7 | 0.7323711 | 118.0011 | 110.1477 | 157.7767 | 113.7446 | 197.6393 | 98.81965 | 312.7111 | 0.7383584 | 149.6189 | 61804 | 52289.91 | 0.5524307 | 1.012251 | 932.269 | [5 empty] | 0.004494219 | 0.02791776
4802 | 02:12:33.99999999999916050 | 7954 | 5382 | 1200 | 1131 | 1404 | 85.7 | 0.7476919 | 117.7826 | 110.0674 | 157.738 | 114.6601 | 197.5051 | 98.75255 | 314.09 | 0.7416142 | 148.8191 | 62034.38 | 52506.41 | 0.5547179 | 1.016442 | 917.0175 | [5 empty] | 0.004522159 | 0.03392385
4803 | 02:12:36.00000000000027225 | 7956 | 5384 | 1200 | 1131 | 1404 | 85.7 | 0.7466446 | 116.3156 | 107.5869 | 160.9005 | 115.9602 | 197.0891 | 98.54455 | 309.2105 | 0.730093 | 153.5182 | 60942.03 | 51749.37 | 0.54672 | 1.001787 | 917.2283 | [5 empty] | 0.004424711 | 0.01264746
4804 | 02:12:36.9999999999996300 | 7957 | 5385 | 1200 | 1131 | 1404 | 85.7 | 0.7407219 | 117.3979 | 109.7319 | 156.4287 | 117.7394 | 197.2527 | 98.62635 | 313.1265 | 0.7393392 | 149.9165 | 61765.04 | 52336.23 | 0.55292 | 1.013147 | 924.0859 | [5 empty] | 0.004500192 | 0.02920799
4805 | 02:12:38.0000000000001825 | 7958 | 5386 | 1200 | 1131 | 1404 | 85.7 | 0.7546259 | 115.976 | 106.9109 | 156.0174 | 112.7462 | 197.3574 | 98.6787 | 308.7025 | 0.7288935 | 153.8167 | 60924.72 | 51708.91 | 0.5462925 | 1.001004 | 909.1541 | [5 empty] | 0.004419523 | 0.01148839
4806 | 02:12:39.00000000000074175 | 7959 | 5387 | 1200 | 1131 | 1404 | 85.7 | 0.7564852 | 116.4099 | 108.9855 | 155.1335 | 113.5975 | 197.571 | 98.7855 | 309.8891 | 0.7316952 | 152.3186 | 61225.11 | 51865.48 | 0.5479467 | 1.004034 | 906.9393 | [5 empty] | 0.004439611 | 0.01596115
4807 | 02:12:40.00000000000009950 | 7960 | 5388 | 1200 | 1131 | 1404 | 85.7 | 0.7347796 | 114.6353 | 105.7148 | 159.7152 | 112.1048 | 197.4262 | 98.7131 | 307.0237 | 0.7249296 | 155.2125 | 60614.52 | 51423.54 | 0.5432777 | 0.9954792 | 928.8078 | [5 empty] | 0.004382988 | 0.003248511
4808 | 02:12:41.00000000000065200 | 7961 | 5389 | 1200 | 1131 | 1404 | 85.7 | 0.7141814 | 117.3669 | 109.8906 | 158.1115 | 114.3091 | 197.4223 | 98.71115 | 313.3846 | 0.7399486 | 149.8198 | 61869.09 | 52382.48 | 0.5534086 | 1.014043 | 953.1136 | [5 empty] | 0.004506158 | 0.03049341
4809 | 02:12:41.99999999999880825 | 7962 | 5390 | 1200 | 1131 | 1404 | 85.7 | 0.7467058 | 116.5338 | 107.3004 | 155.3924 | 114.9831 | 197.5123 | 98.75615 | 309.3727 | 0.7304759 | 152.8191 | 61104.92 | 51818.95 | 0.5474551 | 1.003134 | 916.9799 | [5 empty] | 0.004433638 | 0.01463545
4810 | 02:12:42.9999999999993675 | 7963 | 5391 | 1200 | 1131 | 1404 | 85.7 | 0.7484468 | 116.9376 | 108.6651 | 156.0411 | 113.3462 | 197.1225 | 98.56125 | 310.2173 | 0.7324702 | 151.417 | 61150.81 | 51914.95 | 0.5484693 | 1.004992 | 914.506 | [5 empty] | 0.004445965 | 0.01736735
4811 | 02:12:44.99999999999927775 | 7965 | 5393 | 1200 | 1131 | 1404 | 85.7 | 0.7561172 | 115.8519 | 106.6544 | 157.5981 | 114.0059 | 197.4931 | 98.74655 | 308.5235 | 0.7284708 | 153.4154 | 60931.27 | 51657.07 | 0.5457449 | 1 | 906.8849 | [5 empty] | 0.004412879 | 0.01
Note on A1: [Threaded comment] Your version of Excel allows you to read this threaded comment; however, any edits to it will get removed if the file is opened in a newer version of Excel. Learn more: https://go.microsoft.com/fwlink/?linkid=870924 Comment: Data from the optical dilatometer
Note on AF1: [Threaded comment] Your version of Excel allows you to read this threaded comment; however, any edits to it will get removed if the file is opened in a newer version of Excel. Learn more: https://go.microsoft.com/fwlink/?linkid=870924 Comment: Data collected using the Vented Bubble Model