## <63 microns
Id | Time | Time |  | Furnace temperature | Sample temperature | Sample temperature | Light Intensity | f1 | alpha(l) in ¬∞ | alpha(r) in ¬∞ | omega(l) in ¬∞ | omega(r) in ¬∞ | Width | Radius | Height | Normalised Height | b | Rectangle area | Sample area | A/Ai | A/Af | U | Initial Mass (Mi) | Density, pl | Final porosity | Rho final | Volume final (Vf) | Volume (V) | Porosity | Time (s) | Water concentration (wt.%) | Liquid viscosity (Pa.s) | Porosity [mono] | Porosity [poly]
|  | s |  | oC | oC | K | [6 empty] | px | px | px |  | px | px | px |  |  | px | g | g/cm^3 |  | gcm-3 | cm3 | cm3
1 | 0:00 | 1 | -3005 | 0 | 25 | 298 | 85.7 | 0.6956415 | 72.553 | 66.03873 | 94.64371 | 95.70301 | 248.6612 | 124.3306 | 394.0818 | 1 | 259.7191 | 97992.85 | 88174.24 | 1 | 1.844445 | 1329.698 | 0.0115 | 2.4 | 0.01 | 2.376 | 0.004840067 | 0.01212412 | 0.6047822 | 0.00e+00 |  | 5.61e+11 | 0.6 | 0.6 | 0
2 | 0:00 | 2 | -3004 | 0 | 25.05568 | 298.05568 | 85.7 | 0.7031749 | 64.26812 | 64.60124 | 94.85706 | 94.53118 | 258.5956 | 129.2978 | 399.5139 | 1.013784 | 270.2206 | 103312.6 | 89730.36 | 1.017648 | 1.876996 | 1338.036 | [5 empty] | 0.01244648 | 0.6150184 | 1.53e-01 | 0.11 | 5.68e+11 | 0.6 | 0.6 | 1827
3 | 0:00 | 5 | -3001 | 1 | 25.22219 | 298.22219 | 85.7 | 0.7060605 | 74.63423 | 68.17766 | 91.60765 | 92.97544 | 245.3259 | 122.66295 | 392.3074 | 0.9954974 | 256.2196 | 96243.15 | 87602.73 | 0.9935184 | 1.83249 | 1306.988 | [5 empty] | 0.01200643 | 0.6009083 | 1.55e-01 | 0.1095 | 5.68e+11 | 0.6 | 0.6 | 1827.153
4 | 0:00 | 6 | -3000 | 0 | 25.27846 | 298.27846 | 85.7 | 0.707428 | 72.58057 | 65.04099 | 93.7507 | 95.0481 | 252.4187 | 126.20935 | 395.0816 | 1.002537 | 260.9183 | 99725.98 | 88476.84 | 1.003432 | 1.850775 | 1314.874 | [5 empty] | 0.01218658 | 0.606808 | 1.57e-01 | 0.1095 | 5.68e+11 | 0.6 | 0.6 | 1827.155
5 | 0:00 | 7 | -2999 | 2 | 25.33388 | 298.33388 | 85.7 | 0.6919602 | 70.72262 | 67.12432 | 91.92548 | 93.56063 | 249.1732 | 124.5866 | 396.0685 | 1.005041 | 261.5206 | 98689.64 | 88689.52 | 1.005844 | 1.855224 | 1340.331 | [5 empty] | 0.01223055 | 0.6082214 | 1.58e-01 | 0.1095 | 5.68e+11 | 0.6 | 0.6 | 1827.157
6 | 0:00 | 8 | -2998 | 1 | 25.38946 | 298.38946 | 85.7 | 0.6975155 | 69.10397 | 64.70605 | 94.33587 | 94.09121 | 253.9452 | 126.9726 | 397.5253 | 1.008738 | 265.3223 | 100949.6 | 89063.05 | 1.01008 | 1.863038 | 1337.791 | [5 empty] | 0.0123079 | 0.6106835 | 1.60e-01 | 0.1095 | 5.68e+11 | 0.6 | 0.6 | 1827.158
7 | 0:00 | 10 | -2996 | 1 | 25.50348 | 298.50348 | 85.7 | 0.7041659 | 74.30516 | 68.23664 | 88.81355 | 94.14384 | 247.7318 | 123.8659 | 391.9052 | 0.9944768 | 256.1201 | 97087.39 | 87528.95 | 0.9926816 | 1.830947 | 1309.271 | [5 empty] | 0.01199127 | 0.6004036 | 1.62e-01 | 0.1095 | 5.68e+11 | 0.6 | 0.6 | 1827.16
8 | 0:00 | 11 | -2995 | 1 | 25.56795 | 298.56795 | 85.7 | 0.707718 | 73.48524 | 66.90412 | 88.69978 | 95.15357 | 247.5655 | 123.78275 | 392.0719 | 0.9948998 | 257.721 | 97063.49 | 87629.69 | 0.9938242 | 1.833054 | 1306.189 | [5 empty] | 0.01201197 | 0.6010925 | 1.64e-01 | 0.1095 | 5.68e+11 | 0.6 | 0.6 | 1827.162
9 | 0:00 | 12 | -2994 | 1 | 25.61181 | 298.61181 | 85.7 | 0.6806475 | 35.7303 | 56.23367 | 94.37672 | 95.30524 | 272.7249 | 136.36245 | 404.4054 | 1.026197 | 299.6325 | 110291.4 | 91218.98 | 1.034531 | 1.908136 | 1411.903 | [5 empty] | 0.01275749 | 0.6244037 | 1.66e-01 | 0.1095 | 5.68e+11 | 0.6 | 0.6 | 1827.164
10 | 0:00 | 13 | -2993 | 0 | 25.66934 | 298.66934 | 85.7 | 0.7030808 | 75.58981 | 72.24012 | 93.51671 | 93.55198 | 241.0781 | 120.53905 | 388.6696 | 0.9862663 | 250.616 | 93699.73 | 86666.93 | 0.9829053 | 1.812915 | 1300.186 | [5 empty] | 0.01181456 | 0.594427 | 1.68e-01 | 0.1094 | 5.68e+11 | 0.6 | 0.6 | 1827.166
11 | 0:00 | 19 | -2987 | 0 | 26 | 299 | 85.7 | 0.7044613 | 74.48829 | 65.93874 | 92.6578 | 94.24171 | 243.2695 | 121.63475 | 390.8424 | 0.9917799 | 256.0177 | 95080.05 | 87285.88 | 0.9899249 | 1.825862 | 1307.265 | [5 empty] | 0.01194135 | 0.5987333 | 1.70e-01 | 0.1094 | 5.68e+11 | 0.6 | 0.6 | 1827.168
12 | 0:00 | 20 | -2986 | 0 | 25 | 298 | 85.7 | 0.7014273 | 68.12766 | 63.97035 | 92.74539 | 95.2902 | 254.4138 | 127.2069 | 396.4051 | 1.005895 | 265.319 | 100850.9 | 88768.98 | 1.006745 | 1.856886 | 1330.045 | [5 empty] | 0.01224699 | 0.6087474 | 1.72e-01 | 0.1094 | 5.69e+11 | 0.6 | 0.6 | 1827.17
13 | 0:00 | 21 | -2985 | 1 | 25 | 298 | 85.7 | 0.6940199 | 76.15524 | 72.45303 | 93.07554 | 98.06734 | 243.4238 | 121.7119 | 386.5698 | 0.980938 | 249.4154 | 94100.3 | 86161.68 | 0.9771752 | 1.802346 | 1309.584 | [5 empty] | 0.0117114 | 0.5908544 | 1.74e-01 | 0.1094 | 5.69e+11 | 0.6 | 0.6 | 1827.172
14 | 0:00 | 22 | -2984 | 1 | 26 | 299 | 85.7 | 0.6948895 | 71.05983 | 64.96866 | 92.03669 | 94.30675 | 252.3249 | 126.16245 | 395.9577 | 1.00476 | 262.5204 | 99910.01 | 88678.13 | 1.005715 | 1.854986 | 1336.714 | [5 empty] | 0.01222819 | 0.6081459 | 1.76e-01 | 0.1094 | 5.69e+11 | 0.6 | 0.6 | 1827.174
15 | 0:00 | 25 | -2981 | 1 | 25 | 298 | 85.7 | 0.7059538 | 71.71089 | 65.97496 | 91.7397 | 95.28906 | 252.492 | 126.246 | 394.1429 | 1.000155 | 260.2203 | 99517.93 | 88196.6 | 1.000254 | 1.844913 | 1314.703 | [5 empty] | 0.01212873 | 0.6049324 | 1.78e-01 | 0.1094 | 5.69e+11 | 0.6 | 0.6 | 1827.176
16 | 0:00 | 29 | -2977 | 0 | 25.12019 | 298.12019 | 85.7 | 0.7023622 | 74.07077 | 67.46902 | 95.66154 | 93.57133 | 243.2213 | 121.61065 | 391.0232 | 0.9922387 | 255.7215 | 95105.16 | 87263.02 | 0.9896657 | 1.825384 | 1309.972 | [5 empty] | 0.01193666 | 0.5985756 | 1.80e-01 | 0.1094 | 5.69e+11 | 0.6 | 0.6 | 1827.178
17 | 0:00 | 30 | -2976 | 1 | 25.15169 | 298.15169 | 85.7 | 0.6986086 | 72.61024 | 68.20613 | 93.76493 | 95.40813 | 249.5412 | 124.7706 | 393.3398 | 0.9981171 | 257.9193 | 98154.48 | 87935.19 | 0.9972889 | 1.839445 | 1321.909 | [5 empty] | 0.01207484 | 0.6031695 | 1.82e-01 | 0.1094 | 5.69e+11 | 0.6 | 0.6 | 1827.18
18 | 0:01 | 33 | -2973 | 1 | 25.24294 | 298.24294 | 85.7 | 0.7082323 | 72.82302 | 66.35401 | 91.30074 | 93.25492 | 248.5492 | 124.2746 | 393.1884 | 0.997733 | 259.0219 | 97726.68 | 87987.26 | 0.9978794 | 1.840534 | 1308.864 | [5 empty] | 0.01208557 | 0.6035217 | 1.84e-01 | 0.1094 | 5.69e+11 | 0.6 | 0.6 | 1827.182
19 | 0:01 | 35 | -2971 | 1 | 25.30205 | 298.30205 | 85.7 | 0.7124057 | 76.6069 | 71.10181 | 88.11706 | 94.57851 | 244.7393 | 122.36965 | 387.8268 | 0.9841277 | 250.9172 | 94916.44 | 86522.25 | 0.9812645 | 1.809889 | 1285.884 | [5 empty] | 0.01178499 | 0.5934093 | 1.87e-01 | 0.1094 | 5.69e+11 | 0.6 | 0.6 | 1827.184
20 | 0:01 | 39 | -2967 | 1 | 25.42335 | 298.42335 | 85.7 | 0.6979179 | 66.21678 | 65.06103 | 92.91931 | 96.23756 | 256.1634 | 128.0817 | 397.567 | 1.008844 | 266.6208 | 101842.1 | 89155.65 | 1.01113 | 1.864975 | 1339.029 | [5 empty] | 0.0123271 | 0.6112899 | 1.89e-01 | 0.1094 | 5.69e+11 | 0.6 | 0.6 | 1827.187
21 | 0:01 | 42 | -2964 | 0 | 25.51439 | 298.51439 | 85.7 | 0.6916202 | 61.09939 | 60.16972 | 93.99476 | 94.58494 | 260.8878 | 130.4439 | 400.4317 | 1.016113 | 275.7223 | 104467.8 | 89924.71 | 1.019852 | 1.881062 | 1362.553 | [5 empty] | 0.01248694 | 0.6162658 | 1.91e-01 | 0.1094 | 5.69e+11 | 0.6 | 0.6 | 1827.189
22 | 0:01 | 48 | -2958 | 1 | 25.69669 | 298.69669 | 85.7 | 0.6945491 | 63.62029 | 64.7943 | 92.97616 | 93.58562 | 258.0739 | 129.03695 | 398.4397 | 1.011058 | 269.32 | 102826.9 | 89474.83 | 1.01475 | 1.871651 | 1348.857 | [5 empty] | 0.01239335 | 0.613368 | 1.93e-01 | 0.1094 | 5.69e+11 | 0.6 | 0.6 | 1827.191
23 | 0:01 | 52 | -2954 | 1 | 25.81804 | 298.81804 | 85.7 | 0.6977897 | 74.20573 | 71.40131 | 91.98262 | 95.0689 | 243.7097 | 121.85485 | 389.5469 | 0.9884925 | 252.2204 | 94936.34 | 86883.77 | 0.9853645 | 1.817451 | 1311.071 | [5 empty] | 0.01185893 | 0.5959444 | 1.95e-01 | 0.1094 | 5.69e+11 | 0.6 | 0.6 | 1827.193
24 | 0:01 | 54 | -2952 | 1 | 25.87822 | 298.87822 | 85.7 | 0.7027107 | 66.98755 | 65.96623 | 93.32835 | 93.75573 | 255.0155 | 127.50775 | 397.1978 | 1.007907 | 265.7199 | 101291.6 | 89118.72 | 1.010712 | 1.864202 | 1330.593 | [5 empty] | 0.01231944 | 0.6110483 | 1.98e-01 | 0.1094 | 5.69e+11 | 0.6 | 0.6 | 1827.195
25 | 0:01 | 55 | -2951 | 1 | 25.90851 | 298.90851 | 85.7 | 0.7128174 | 74.94081 | 69.21593 | 95.37546 | 94.66151 | 244.442 | 122.221 | 388.9313 | 0.9869304 | 253.1177 | 95071.16 | 86773.97 | 0.9841193 | 1.815154 | 1288.99 | [5 empty] | 0.01183646 | 0.5951772 | 2.00e-01 | 0.1094 | 5.70e+11 | 0.6 | 0.6 | 1827.198
26 | 0:01 | 56 | -2950 | 1 | 25.93891 | 298.93891 | 85.7 | 0.6933221 | 68.16656 | 63.3753 | 93.46052 | 95.10014 | 257.8062 | 128.9031 | 398.3834 | 1.010916 | 267.322 | 102705.7 | 89431.54 | 1.014259 | 1.870746 | 1348.508 | [5 empty] | 0.01238436 | 0.6130872 | 2.02e-01 | 0.1094 | 5.70e+11 | 0.6 | 0.6 | 1827.2
27 | 0:01 | 58 | -2948 | 0 | 26 | 299 | 85.7 | 0.7019739 | 71.22879 | 66.15783 | 92.90195 | 96.49035 | 251.2644 | 125.6322 | 394.9546 | 1.002215 | 260.9205 | 99238.03 | 88410.33 | 1.002678 | 1.849384 | 1322.666 | [5 empty] | 0.01217284 | 0.6063642 | 2.05e-01 | 0.1093 | 5.70e+11 | 0.6 | 0.6 | 1827.202
28 | 0:01 | 59 | -2947 | 1 | 25 | 298 | 85.7 | 0.7033048 | 71.73148 | 66.31944 | 91.69557 | 94.69205 | 253.8215 | 126.91075 | 395.03 | 1.002406 | 260.4204 | 100267.1 | 88287.02 | 1.001279 | 1.846804 | 1319.418 | [5 empty] | 0.01214738 | 0.6055392 | 2.07e-01 | 0.1093 | 5.70e+11 | 0.6 | 0.6 | 1827.205
29 | 0:01 | 60 | -2946 | 0 | 25 | 298 | 85.7 | 0.7087561 | 74.14015 | 69.25833 | 94.92432 | 95.42765 | 242.4164 | 121.2082 | 389.8051 | 0.9891477 | 253.9163 | 94495.12 | 86961.03 | 0.9862408 | 1.819067 | 1296.847 | [5 empty] | 0.01187475 | 0.5964827 | 2.10e-01 | 0.1093 | 5.70e+11 | 0.6 | 0.6 | 1827.207
30 | 0:01 | 62 | -2944 | 2 | 25.49995 | 298.49995 | 85.7 | 0.7026545 | 77.59976 | 75.2973 | 90.55173 | 95.58605 | 238.7469 | 119.37345 | 384.0193 | 0.974466 | 246.4157 | 91683.41 | 85542.51 | 0.9701531 | 1.789394 | 1289.787 | [5 empty] | 0.01158538 | 0.5864042 | 2.12e-01 | 0.1093 | 5.70e+11 | 0.6 | 0.6 | 1827.21
31 | 0:01 | 63 | -2943 | 1 | 25.74833 | 298.74833 | 85.7 | 0.6961461 | 74.05447 | 67.8854 | 94.96581 | 95.76334 | 244.1953 | 122.09765 | 392.3919 | 0.9957118 | 256.2184 | 95820.26 | 87553.83 | 0.9929638 | 1.831467 | 1321.654 | [5 empty] | 0.01199638 | 0.6005739 | 2.15e-01 | 0.1093 | 5.70e+11 | 0.6 | 0.6 | 1827.212
32 | 0:01 | 64 | -2942 | 1 | 26 | 299 | 85.7 | 0.6982279 | 75.1465 | 68.09339 | 91.89656 | 96.09927 | 242.6521 | 121.32605 | 390.3587 | 0.9905525 | 254.8178 | 94721.36 | 87232.58 | 0.9893205 | 1.824747 | 1315.126 | [5 empty] | 0.01193041 | 0.5983655 | 2.17e-01 | 0.1093 | 5.70e+11 | 0.6 | 0.6 | 1827.215
33 | 0:01 | 65 | -2941 | 1 | 25.50159 | 298.50159 | 85.7 | 0.695106 | 60.57381 | 63.81146 | 91.82738 | 94.33067 | 258.5123 | 129.25615 | 399.128 | 1.012805 | 272.6215 | 103179.5 | 89624.99 | 1.016453 | 1.874792 | 1352.198 | [5 empty] | 0.01242456 | 0.6143392 | 2.20e-01 | 0.1093 | 5.70e+11 | 0.6 | 0.6 | 1827.217
34 | 0:01 | 66 | -2940 | 1 | 25 | 298 | 85.7 | 0.6990417 | 70.89003 | 60.396 | 94.88497 | 95.45807 | 255.9679 | 127.98395 | 398.2496 | 1.010576 | 267.2196 | 101939.1 | 89304.76 | 1.012821 | 1.868094 | 1338.799 | [5 empty] | 0.01235803 | 0.612263 | 2.22e-01 | 0.1093 | 5.70e+11 | 0.6 | 0.6 | 1827.22
35 | 0:01 | 72 | -2934 | 2 | 26 | 299 | 85.7 | 0.6950411 | 72.18491 | 68.08311 | 94.33083 | 94.70384 | 247.5366 | 123.7683 | 392.6172 | 0.9962835 | 257.7181 | 97187.11 | 87749.22 | 0.9951798 | 1.835555 | 1326.037 | [5 empty] | 0.01203656 | 0.6019073 | 2.25e-01 | 0.1093 | 5.70e+11 | 0.6 | 0.6 | 1827.222
36 | 0:01 | 73 | -2933 | 2 | 25 | 298 | 85.7 | 0.7132219 | 71.38697 | 66.00381 | 95.15877 | 94.67368 | 251.7368 | 125.8684 | 394.1683 | 1.000219 | 260.3185 | 99226.69 | 88184.82 | 1.00012 | 1.844667 | 1303.986 | [5 empty] | 0.0121263 | 0.6048533 | 2.27e-01 | 0.1093 | 5.70e+11 | 0.6 | 0.6 | 1827.225
37 | 0:01 | 74 | -2932 | 3 | 25.06161 | 298.06161 | 85.7 | 0.7046638 | 71.33267 | 65.30817 | 93.36931 | 93.83906 | 254.0665 | 127.03325 | 394.9777 | 1.002273 | 261.4165 | 100350.6 | 88467.73 | 1.003329 | 1.850585 | 1319.453 | [5 empty] | 0.0121847 | 0.6067472 | 2.30e-01 | 0.1093 | 5.71e+11 | 0.6 | 0.6 | 1827.227
38 | 0:01 | 77 | -2929 | 3 | 25.24988 | 298.24988 | 85.7 | 0.7111388 | 67.23458 | 66.96736 | 94.58208 | 94.50873 | 253.441 | 126.7205 | 397.2061 | 1.007928 | 264.3217 | 100668.3 | 88995.56 | 1.009315 | 1.861626 | 1315.847 | [5 empty] | 0.01229391 | 0.6102406 | 2.33e-01 | 0.1093 | 5.71e+11 | 0.6 | 0.6 | 1827.23
39 | 0:01 | 78 | -2928 | 3 | 25.31325 | 298.31325 | 85.7 | 0.7042715 | 72.20883 | 66.3372 | 87.87681 | 94.18326 | 247.9554 | 123.9777 | 392.1605 | 0.9951246 | 258.4198 | 97238.32 | 87814.84 | 0.995924 | 1.836927 | 1313.131 | [5 empty] | 0.01205006 | 0.6023534 | 2.36e-01 | 0.1093 | 5.71e+11 | 0.6 | 0.6 | 1827.233
40 | 0:01 | 82 | -2924 | 3 | 25.56345 | 298.56345 | 85.7 | 0.7010797 | 75.68436 | 68.47343 | 93.60677 | 91.26414 | 243.2996 | 121.6498 | 389.4084 | 0.988141 | 253.8174 | 94742.91 | 86884.98 | 0.9853783 | 1.817476 | 1307.706 | [5 empty] | 0.01185918 | 0.5959528 | 2.38e-01 | 0.1093 | 5.71e+11 | 0.6 | 0.6 | 1827.236
41 | 0:01 | 83 | -2923 | 3 | 25.62568 | 298.62568 | 85.7 | 0.6879551 | 63.81049 | 66.37376 | 92.15903 | 95.64838 | 255.3482 | 127.6741 | 397.5308 | 1.008752 | 267.0205 | 101508.8 | 89079.68 | 1.010269 | 1.863385 | 1354.495 | [5 empty] | 0.01231134 | 0.6107925 | 2.41e-01 | 0.1093 | 5.71e+11 | 0.6 | 0.6 | 1827.238
42 | 0:01 | 84 | -2922 | 4 | 25.68782 | 298.68782 | 85.7 | 0.6693835 | 48.1811 | 51.02971 | 88.49003 | 94.68757 | 274.5904 | 137.2952 | 404.9229 | 1.02751 | 296.7354 | 111187.9 | 91475.15 | 1.037436 | 1.913494 | 1429.309 | [5 empty] | 0.01281127 | 0.6259803 | 2.44e-01 | 0.1093 | 5.71e+11 | 0.6 | 0.6 | 1827.241
43 | 0:01 | 86 | -2920 | 5 | 25.81344 | 298.81344 | 85.7 | 0.7059245 | 74.31995 | 67.15475 | 97.10946 | 94.03146 | 244.6036 | 122.3018 | 393.0501 | 0.997382 | 257.521 | 96141.46 | 87864.41 | 0.9964862 | 1.837964 | 1310.06 | [5 empty] | 0.01206027 | 0.6026899 | 2.47e-01 | 0.1092 | 5.71e+11 | 0.6 | 0.6 | 1827.244
44 | 0:01 | 89 | -2917 | 6 | 26 | 299 | 85.7 | 0.6949574 | 73.53953 | 66.69177 | 92.01655 | 94.52522 | 248.3469 | 124.17345 | 393.4135 | 0.9983042 | 258.4184 | 97703.04 | 87971.88 | 0.997705 | 1.840212 | 1328.221 | [5 empty] | 0.0120824 | 0.6034177 | 2.50e-01 | 0.1092 | 5.71e+11 | 0.6 | 0.6 | 1827.247
45 | 0:02 | 90 | -2916 | 7 | 26.03686 | 299.03686 | 85.7 | 0.7177377 | 75.65746 | 69.94199 | 93.58961 | 95.4708 | 244.171 | 122.0855 | 388.1758 | 0.9850133 | 252.2185 | 94781.28 | 86552.51 | 0.9816077 | 1.810522 | 1279.676 | [5 empty] | 0.01179117 | 0.5936225 | 2.53e-01 | 0.1092 | 5.71e+11 | 0.6 | 0.6 | 1827.25
46 | 0:02 | 99 | -2907 | 12 | 26.37061 | 299.37061 | 85.7 | 0.707614 | 72.43026 | 67.04863 | 91.66533 | 92.97996 | 250.2332 | 125.1166 | 393.8984 | 0.9995346 | 259.5216 | 98566.44 | 88138.58 | 0.9995956 | 1.843699 | 1311.184 | [5 empty] | 0.01211676 | 0.6045423 | 2.56e-01 | 0.1092 | 5.71e+11 | 0.6 | 0.6 | 1827.253
47 | 0:02 | 101 | -2905 | 12 | 26.44513 | 299.44513 | 85.7 | 0.7089539 | 69.80724 | 65.93257 | 95.08581 | 96.19228 | 251.9008 | 125.9504 | 395.3962 | 1.003335 | 262.6221 | 99600.62 | 88544.85 | 1.004203 | 1.852198 | 1314.714 | [5 empty] | 0.01220063 | 0.6072609 | 2.59e-01 | 0.1092 | 5.71e+11 | 0.6 | 0.6 | 1827.256
48 | 0:02 | 102 | -2904 | 13 | 26.48198 | 299.48198 | 85.7 | 0.7154558 | 74.57389 | 69.15256 | 92.73679 | 94.44351 | 243.0881 | 121.54405 | 390.6733 | 0.9913508 | 254.9183 | 94968.02 | 87253.13 | 0.9895535 | 1.825177 | 1289.817 | [5 empty] | 0.01193463 | 0.5985073 | 2.62e-01 | 0.1092 | 5.72e+11 | 0.6 | 0.6 | 1827.259
49 | 0:02 | 103 | -2903 | 13 | 26.51875 | 299.51875 | 85.7 | 0.7092662 | 77.36196 | 71.69684 | 93.05733 | 96.40629 | 241.215 | 120.6075 | 386.4655 | 0.9806733 | 249.6156 | 93221.25 | 86151.52 | 0.97706 | 1.802134 | 1286.934 | [5 empty] | 0.01170933 | 0.590782 | 2.65e-01 | 0.1092 | 5.72e+11 | 0.6 | 0.6 | 1827.262
50 | 0:02 | 104 | -2902 | 15 | 26.55582 | 299.55582 | 85.7 | 0.6969658 | 68.29118 | 65.26827 | 94.10615 | 95.4575 | 253.5218 | 126.7609 | 396.7261 | 1.00671 | 264.7195 | 100578.7 | 88883.22 | 1.008041 | 1.859276 | 1336.95 | [5 empty] | 0.01227064 | 0.6095014 | 2.68e-01 | 0.1092 | 5.72e+11 | 0.6 | 0.6 | 1827.265
51 | 0:02 | 105 | -2901 | 16 | 26.5929 | 299.5929 | 85.7 | 0.7109774 | 77.2354 | 71.91701 | 92.62379 | 95.75883 | 240.6476 | 120.3238 | 386.5179 | 0.9808063 | 249.4182 | 93014.6 | 86129.78 | 0.9768134 | 1.801679 | 1284.109 | [5 empty] | 0.01170489 | 0.5906271 | 2.71e-01 | 0.1092 | 5.72e+11 | 0.6 | 0.6 | 1827.268
52 | 0:02 | 107 | -2899 | 18 | 26.66653 | 299.66653 | 85.7 | 0.7000623 | 64.50082 | 61.29514 | 91.50491 | 95.70471 | 259.2601 | 129.63005 | 399.2859 | 1.013206 | 272.1213 | 103518.9 | 89688.84 | 1.017177 | 1.876128 | 1344.437 | [5 empty] | 0.01243784 | 0.614751 | 2.74e-01 | 0.1092 | 5.72e+11 | 0.6 | 0.6 | 1827.271
53 | 0:02 | 110 | -2896 | 21 | 26.77749 | 299.77749 | 85.7 | 0.6947319 | 75.33392 | 71.62235 | 89.19082 | 93.53301 | 242.6013 | 121.30065 | 386.3586 | 0.980402 | 250.5172 | 93731.1 | 86257.55 | 0.9782625 | 1.804352 | 1310.189 | [5 empty] | 0.01173095 | 0.5915363 | 2.77e-01 | 0.1092 | 5.72e+11 | 0.6 | 0.6 | 1827.274
54 | 0:02 | 111 | -2895 | 22 | 26.81426 | 299.81426 | 85.7 | 0.6888947 | 68.67999 | 61.61715 | 96.55363 | 95.33189 | 258.8795 | 129.43975 | 398.8916 | 1.012205 | 268.4226 | 103264.9 | 89448.07 | 1.014447 | 1.871091 | 1356.657 | [5 empty] | 0.01238779 | 0.6131945 | 2.81e-01 | 0.1092 | 5.72e+11 | 0.6 | 0.6 | 1827.277
55 | 0:02 | 116 | -2890 | 26 | 27 | 300 | 85.7 | 0.7170248 | 77.09111 | 73.07343 | 92.33257 | 95.34698 | 240.924 | 120.462 | 385.9564 | 0.9793814 | 248.6148 | 92986.15 | 85970.96 | 0.9750122 | 1.798357 | 1273.633 | [5 empty] | 0.01167253 | 0.5894922 | 2.84e-01 | 0.1092 | 5.72e+11 | 0.6 | 0.6 | 1827.281
56 | 0:02 | 120 | -2886 | 30 | 28 | 301 | 85.7 | 0.6898816 | 61.78901 | 50.45244 | 92.16765 | 94.50046 | 265.7162 | 132.8581 | 402.7468 | 1.021988 | 283.7231 | 107016.3 | 90689.7 | 1.028528 | 1.897064 | 1377.917 | [5 empty] | 0.01264662 | 0.6211108 | 2.87e-01 | 0.1092 | 5.72e+11 | 0.6 | 0.6 | 1827.284
57 | 0:02 | 121 | -2885 | 30 | 27 | 300 | 85.7 | 0.6967993 | 72.27962 | 66.88369 | 89.55811 | 95.04564 | 245.7565 | 122.87825 | 392.636 | 0.9963312 | 258.4175 | 96492.84 | 87738.89 | 0.9950626 | 1.835339 | 1323.979 | [5 empty] | 0.01203443 | 0.601837 | 2.91e-01 | 0.1092 | 5.72e+11 | 0.6 | 0.6 | 1827.287
58 | 0:02 | 122 | -2884 | 32 | 27.33107 | 300.33107 | 85.7 | 0.7096975 | 76.7779 | 74.51828 | 94.11503 | 94.48639 | 240.0052 | 120.0026 | 384.6722 | 0.9761227 | 247.6147 | 92323.33 | 85749.11 | 0.9724962 | 1.793716 | 1281.879 | [5 empty] | 0.01162738 | 0.587898 | 2.94e-01 | 0.1091 | 5.72e+11 | 0.6 | 0.6 | 1827.291
59 | 0:02 | 124 | -2882 | 32 | 28 | 301 | 85.7 | 0.7175717 | 76.47689 | 71.68603 | 94.20647 | 95.09544 | 240.6011 | 120.30055 | 387.328 | 0.9828619 | 250.3194 | 93191.55 | 86338.14 | 0.9791765 | 1.806037 | 1276.742 | [5 empty] | 0.01174739 | 0.5921081 | 2.97e-01 | 0.1091 | 5.73e+11 | 0.6 | 0.6 | 1827.294
60 | 0:02 | 125 | -2881 | 30 | 28.0622 | 301.0622 | 85.7 | 0.7061046 | 62.96461 | 63.32248 | 93.96977 | 93.41204 | 258.154 | 129.077 | 398.813 | 1.012006 | 271.4229 | 102955.2 | 89535.2 | 1.015435 | 1.872914 | 1333.651 | [5 empty] | 0.0124059 | 0.613759 | 3.01e-01 | 0.1091 | 5.73e+11 | 0.6 | 0.6 | 1827.297
61 | 0:02 | 130 | -2876 | 33 | 28.37556 | 301.37556 | 85.7 | 0.6995 | 64.07571 | 62.35065 | 92.33463 | 95.03543 | 257.3014 | 128.6507 | 397.7289 | 1.009255 | 271.1207 | 102336.2 | 89482.04 | 1.014832 | 1.871802 | 1343.06 | [5 empty] | 0.01239485 | 0.6134147 | 3.04e-01 | 0.1091 | 5.73e+11 | 0.6 | 0.6 | 1827.301
62 | 0:02 | 132 | -2874 | 35 | 28.5008 | 301.5008 | 85.7 | 0.716382 | 76.3159 | 72.20811 | 94.46558 | 94.59937 | 240.4872 | 120.2436 | 387.2249 | 0.9826003 | 250.0157 | 93122.62 | 86317.41 | 0.9789414 | 1.805604 | 1278.019 | [5 empty] | 0.01174316 | 0.5919611 | 3.08e-01 | 0.1091 | 5.73e+11 | 0.6 | 0.6 | 1827.304
63 | 0:02 | 135 | -2871 | 35 | 28.68763 | 301.68763 | 85.7 | 0.6863943 | 69.63896 | 59.31487 | 95.12919 | 93.18525 | 260.761 | 130.3805 | 398.9428 | 1.012335 | 269.3197 | 104028.7 | 89558.72 | 1.015702 | 1.873406 | 1362.194 | [5 empty] | 0.01241079 | 0.6139111 | 3.12e-01 | 0.1091 | 5.73e+11 | 0.6 | 0.6 | 1827.308
64 | 0:02 | 136 | -2870 | 35 | 28.7505 | 301.7505 | 85.7 | 0.7041018 | 72.37038 | 65.19644 | 94.16922 | 96.64474 | 250.6354 | 125.3177 | 394.2963 | 1.000544 | 261.0186 | 98824.61 | 88340.12 | 1.001881 | 1.847915 | 1319.135 | [5 empty] | 0.01215834 | 0.6058948 | 3.15e-01 | 0.1091 | 5.73e+11 | 0.6 | 0.6 | 1827.312
65 | 0:02 | 140 | -2866 | 35 | 29 | 302 | 85.7 | 0.7044394 | 54.89902 | 64.40575 | 87.89911 | 95.32634 | 260.0834 | 130.0417 | 399.2084 | 1.013009 | 275.622 | 103827.5 | 89755.95 | 1.017938 | 1.877532 | 1341.673 | [5 empty] | 0.01245181 | 0.615183 | 3.19e-01 | 0.1091 | 5.73e+11 | 0.6 | 0.6 | 1827.315
66 | 0:02 | 141 | -2865 | 35 | 29.11204 | 302.11204 | 85.7 | 0.7180531 | 73.50198 | 67.41338 | 93.81773 | 94.76174 | 247.6047 | 123.80235 | 392.5081 | 0.9960067 | 257.7231 | 97186.85 | 87744.98 | 0.9951317 | 1.835466 | 1291.78 | [5 empty] | 0.01203569 | 0.6018784 | 3.23e-01 | 0.1091 | 5.73e+11 | 0.6 | 0.6 | 1827.319
67 | 0:02 | 144 | -2862 | 35 | 29.44446 | 302.44446 | 85.7 | 0.7015765 | 75.26004 | 66.97788 | 94.35798 | 95.27543 | 242.9539 | 121.47695 | 390.8495 | 0.9917979 | 255.119 | 94958.41 | 87235.26 | 0.9893509 | 1.824803 | 1310.383 | [5 empty] | 0.01193096 | 0.598384 | 3.27e-01 | 0.1091 | 5.73e+11 | 0.6 | 0.6 | 1827.323
68 | 0:02 | 145 | -2861 | 33 | 29.55686 | 302.55686 | 85.7 | 0.7070428 | 74.02753 | 67.92333 | 94.33238 | 95.3246 | 244.3311 | 122.16555 | 391.7959 | 0.9941994 | 256.8183 | 95727.91 | 87580.87 | 0.9932705 | 1.832033 | 1305.996 | [5 empty] | 0.01200194 | 0.6007589 | 3.30e-01 | 0.1091 | 5.73e+11 | 0.6 | 0.6 | 1827.327
69 | 0:02 | 146 | -2860 | 33 | 29.66703 | 302.66703 | 85.7 | 0.7093566 | 75.02005 | 70.49282 | 94.55466 | 94.32195 | 243.3599 | 121.67995 | 389.2562 | 0.9877548 | 253.1179 | 94729.34 | 86896.34 | 0.9855071 | 1.817714 | 1294.778 | [5 empty] | 0.0118615 | 0.5960321 | 3.34e-01 | 0.1091 | 5.74e+11 | 0.6 | 0.6 | 1827.33
70 | 0:02 | 149 | -2857 | 33 | 30 | 303 | 85.7 | 0.7070166 | 73.59416 | 66.82136 | 94.52646 | 96.01688 | 245.9661 | 122.98305 | 392.7618 | 0.9966504 | 257.9208 | 96606.1 | 87781.29 | 0.9955435 | 1.836225 | 1308.337 | [5 empty] | 0.01204316 | 0.6021254 | 3.38e-01 | 0.1091 | 5.74e+11 | 0.6 | 0.6 | 1827.334
71 | 0:03 | 152 | -2854 | 31 | 30.5001 | 303.5001 | 85.7 | 0.7064883 | 72.83435 | 67.24697 | 94.08883 | 95.99135 | 248.6103 | 124.30515 | 392.6779 | 0.9964375 | 258.3174 | 97623.77 | 87767.52 | 0.9953873 | 1.835937 | 1309.437 | [5 empty] | 0.01204032 | 0.6020318 | 3.42e-01 | 0.109 | 5.74e+11 | 0.6 | 0.6 | 1827.338
72 | 0:03 | 155 | -2851 | 33 | 31 | 304 | 85.7 | 0.6940386 | 68.70968 | 65.8976 | 95.2201 | 94.22832 | 251.5401 | 125.77005 | 394.8056 | 1.001837 | 261.9166 | 99309.44 | 88361.97 | 1.002129 | 1.848372 | 1335.508 | [5 empty] | 0.01216286 | 0.606041 | 3.46e-01 | 0.109 | 5.74e+11 | 0.6 | 0.6 | 1827.342
73 | 0:03 | 158 | -2848 | 30 | 31.1771 | 304.1771 | 85.7 | 0.6984038 | 63.46988 | 55.58788 | 93.88136 | 94.26266 | 261.7096 | 130.8548 | 400.1062 | 1.015287 | 276.924 | 104711.6 | 89820.6 | 1.018672 | 1.878884 | 1352.575 | [5 empty] | 0.01246526 | 0.6155984 | 3.50e-01 | 0.109 | 5.74e+11 | 0.6 | 0.6 | 1827.346
74 | 0:03 | 164 | -2842 | 30 | 31.52965 | 304.52965 | 85.7 | 0.7097358 | 72.28298 | 64.58218 | 92.85941 | 94.77383 | 248.9615 | 124.48075 | 394.0266 | 0.9998599 | 260.6196 | 98097.46 | 88134.89 | 0.9995537 | 1.843622 | 1309.117 | [5 empty] | 0.012116 | 0.6045174 | 3.54e-01 | 0.109 | 5.74e+11 | 0.6 | 0.6 | 1827.35
75 | 0:03 | 172 | -2834 | 28 | 32 | 305 | 85.7 | 0.7041413 | 74.1554 | 66.52694 | 93.30802 | 92.91287 | 243.9088 | 121.9544 | 391.7318 | 0.9940368 | 257.2208 | 95546.84 | 87561.16 | 0.9930469 | 1.831621 | 1310.603 | [5 empty] | 0.01199789 | 0.6006241 | 3.58e-01 | 0.109 | 5.74e+11 | 0.6 | 0.6 | 1827.354
76 | 0:03 | 174 | -2832 | 29 | 33 | 306 | 85.7 | 0.7095702 | 71.89892 | 65.60502 | 93.56743 | 97.11384 | 251.2037 | 125.60185 | 394.3258 | 1.000619 | 260.8186 | 99056.12 | 88242.84 | 1.000778 | 1.84588 | 1310.202 | [5 empty] | 0.01213827 | 0.6052429 | 3.63e-01 | 0.109 | 5.74e+11 | 0.6 | 0.6 | 1827.358
77 | 0:03 | 175 | -2831 | 28 | 33 | 306 | 85.7 | 0.7054282 | 71.73042 | 67.95007 | 94.08211 | 95.45438 | 243.6535 | 121.82675 | 392.9374 | 0.997096 | 258.4185 | 95740.59 | 87785.48 | 0.995591 | 1.836313 | 1311.225 | [5 empty] | 0.01204402 | 0.6021539 | 3.67e-01 | 0.109 | 5.74e+11 | 0.6 | 0.6 | 1827.363
78 | 0:03 | 179 | -2827 | 28 | 33.44474 | 306.44474 | 85.7 | 0.7012606 | 72.37613 | 66.06419 | 93.73603 | 94.72382 | 249.2712 | 124.6356 | 394.2113 | 1.000329 | 260.217 | 98265.52 | 88349.13 | 1.001983 | 1.848104 | 1322.675 | [5 empty] | 0.0121602 | 0.6059551 | 3.71e-01 | 0.109 | 5.74e+11 | 0.6 | 0.6 | 1827.367
79 | 0:03 | 180 | -2826 | 28 | 33.55555 | 306.55555 | 85.7 | 0.7110475 | 73.90317 | 68.23306 | 89.65031 | 94.88934 | 246.4616 | 123.2308 | 391.1911 | 0.9926647 | 255.9179 | 96413.59 | 87417.43 | 0.9914169 | 1.828614 | 1298.212 | [5 empty] | 0.01196836 | 0.5996387 | 3.76e-01 | 0.109 | 5.75e+11 | 0.6 | 0.6 | 1827.371
80 | 0:03 | 181 | -2825 | 29 | 33.66686 | 306.66686 | 85.7 | 0.7027584 | 74.93989 | 69.03007 | 88.67648 | 95.29667 | 243.3547 | 121.67735 | 390.5767 | 0.9911057 | 254.7205 | 95048.68 | 87333.53 | 0.9904654 | 1.826859 | 1308.803 | [5 empty] | 0.01195113 | 0.5990616 | 3.80e-01 | 0.109 | 5.75e+11 | 0.6 | 0.6 | 1827.376
81 | 0:03 | 183 | -2823 | 29 | 33.88851 | 306.88851 | 85.7 | 0.6993837 | 73.05062 | 67.84124 | 92.54714 | 91.50273 | 245.8718 | 122.9359 | 391.5995 | 0.9937011 | 257.3179 | 96283.26 | 87641.13 | 0.9939539 | 1.833294 | 1318.35 | [5 empty] | 0.01201433 | 0.6011706 | 3.84e-01 | 0.109 | 5.75e+11 | 0.6 | 0.6 | 1827.38
82 | 0:03 | 184 | -2822 | 28 | 34 | 307 | 85.7 | 0.704339 | 75.27592 | 68.60311 | 92.65144 | 95.75098 | 244.151 | 122.0755 | 390.0828 | 0.9898524 | 254.6168 | 95239.09 | 87085.32 | 0.9876504 | 1.821667 | 1304.838 | [5 empty] | 0.01190022 | 0.5973463 | 3.89e-01 | 0.109 | 5.75e+11 | 0.6 | 0.6 | 1827.384
83 | 0:03 | 187 | -2819 | 28 | 35 | 308 | 85.7 | 0.6822842 | 58.04484 | 53.29547 | 93.75993 | 94.36507 | 265.3116 | 132.6558 | 401.9939 | 1.020077 | 283.2208 | 106653.7 | 90492.97 | 1.026297 | 1.892949 | 1388.398 | [5 empty] | 0.01260549 | 0.6198746 | 3.93e-01 | 0.109 | 5.75e+11 | 0.6 | 0.6 | 1827.389
84 | 0:03 | 189 | -2817 | 28 | 34 | 307 | 85.7 | 0.6999575 | 70.66016 | 65.73859 | 94.86681 | 96.76949 | 252.79 | 126.395 | 396.6039 | 1.0064 | 263.2185 | 100257.5 | 88847.38 | 1.007634 | 1.858526 | 1330.651 | [5 empty] | 0.01226322 | 0.6092651 | 3.98e-01 | 0.1089 | 5.75e+11 | 0.6 | 0.6 | 1827.393
85 | 0:03 | 190 | -2816 | 27 | 34.49929 | 307.49929 | 85.7 | 0.7093685 | 73.1013 | 66.03635 | 92.05748 | 96.40401 | 244.8979 | 122.44895 | 393.0064 | 0.9972711 | 258.819 | 96246.47 | 87898.96 | 0.996878 | 1.838687 | 1306.454 | [5 empty] | 0.01206738 | 0.6029241 | 4.03e-01 | 0.1089 | 5.75e+11 | 0.6 | 0.6 | 1827.398
86 | 0:03 | 191 | -2815 | 28 | 35 | 308 | 85.7 | 0.7012224 | 71.96254 | 65.95161 | 93.56319 | 95.11865 | 250.5911 | 125.29555 | 394.5158 | 1.001101 | 261.0186 | 98862.15 | 88352.44 | 1.002021 | 1.848173 | 1323.554 | [5 empty] | 0.01216089 | 0.6059772 | 4.08e-01 | 0.1089 | 5.75e+11 | 0.6 | 0.6 | 1827.403
87 | 0:03 | 192 | -2814 | 29 | 34 | 307 | 85.7 | 0.6998268 | 72.05875 | 66.62923 | 94.76082 | 95.52981 | 249.7941 | 124.89705 | 393.5552 | 0.9986637 | 259.8195 | 98307.77 | 88065.63 | 0.9987682 | 1.842173 | 1322.745 | [5 empty] | 0.01210172 | 0.6040508 | 4.12e-01 | 0.1089 | 5.75e+11 | 0.6 | 0.6 | 1827.408
88 | 0:03 | 198 | -2808 | 31 | 35 | 308 | 85.7 | 0.6989037 | 74.48911 | 70.86405 | 93.66427 | 94.72138 | 241.1564 | 120.5782 | 387.894 | 0.9842982 | 252.0171 | 93543.15 | 86550.27 | 0.9815823 | 1.810475 | 1307.149 | [5 empty] | 0.01179071 | 0.5936067 | 4.17e-01 | 0.1089 | 5.76e+11 | 0.6 | 0.6 | 1827.412
89 | 0:03 | 200 | -2806 | 30 | 35.39985 | 308.39985 | 85.7 | 0.7036775 | 73.39459 | 68.22891 | 88.66288 | 95.35773 | 244.8465 | 122.42325 | 392.4327 | 0.9958153 | 257.0212 | 96085.77 | 87746.55 | 0.9951495 | 1.835499 | 1312.213 | [5 empty] | 0.01203601 | 0.6018891 | 4.22e-01 | 0.1089 | 5.76e+11 | 0.6 | 0.6 | 1827.417
90 | 0:03 | 203 | -2803 | 30 | 36 | 309 | 85.7 | 0.6985774 | 64.39988 | 64.06274 | 92.20257 | 93.83611 | 255.9619 | 127.98095 | 397.8163 | 1.009476 | 269.3197 | 101825.8 | 89302.91 | 1.0128 | 1.868055 | 1341.6 | [5 empty] | 0.01235765 | 0.612251 | 4.27e-01 | 0.1089 | 5.76e+11 | 0.6 | 0.6 | 1827.422
91 | 0:03 | 207 | -2799 | 32 | 36.33375 | 309.33375 | 85.7 | 0.7131214 | 73.87848 | 68.73505 | 91.89764 | 94.62279 | 243.2823 | 121.64115 | 390.6407 | 0.9912681 | 255.7209 | 95035.95 | 87345.05 | 0.990596 | 1.8271 | 1294.554 | [5 empty] | 0.0119535 | 0.599141 | 4.32e-01 | 0.1089 | 5.76e+11 | 0.6 | 0.6 | 1827.427
92 | 0:04 | 212 | -2794 | 33 | 36.66626 | 309.66626 | 85.7 | 0.7015105 | 72.88879 | 64.65689 | 94.72617 | 96.98352 | 248.7314 | 124.3657 | 393.5389 | 0.9986224 | 259.5214 | 97885.48 | 88008.4 | 0.9981192 | 1.840976 | 1319.551 | [5 empty] | 0.01208993 | 0.6036645 | 4.37e-01 | 0.1089 | 5.76e+11 | 0.6 | 0.6 | 1827.432
93 | 0:04 | 216 | -2790 | 34 | 37 | 310 | 85.7 | 0.70846 | 72.62537 | 66.06996 | 92.57893 | 92.61317 | 250.5847 | 125.29235 | 393.1348 | 0.9975969 | 259.5209 | 98513.58 | 87984.84 | 0.997852 | 1.840483 | 1309.011 | [5 empty] | 0.01208507 | 0.6035053 | 4.42e-01 | 0.1089 | 5.76e+11 | 0.6 | 0.6 | 1827.437
94 | 0:04 | 217 | -2789 | 34 | 37.1641 | 310.1641 | 85.7 | 0.6956303 | 64.26714 | 59.66844 | 93.98221 | 94.8804 | 259.2677 | 129.63385 | 400.1414 | 1.015377 | 273.5238 | 103743.8 | 89941.63 | 1.020044 | 1.881416 | 1354.191 | [5 empty] | 0.01249046 | 0.616374 | 4.47e-01 | 0.1089 | 5.76e+11 | 0.6 | 0.6 | 1827.442
95 | 0:04 | 218 | -2788 | 35 | 37.33241 | 310.33241 | 85.7 | 0.7002853 | 70.15965 | 65.37123 | 93.97343 | 95.67365 | 249.0886 | 124.5443 | 394.4675 | 1.000979 | 262.1149 | 98257.37 | 88341.69 | 1.001899 | 1.847948 | 1326.007 | [5 empty] | 0.01215867 | 0.6059053 | 4.53e-01 | 0.1088 | 5.76e+11 | 0.6 | 0.6 | 1827.447
96 | 0:04 | 222 | -2784 | 36 | 38 | 311 | 85.7 | 0.7026292 | 61.59218 | 65.93907 | 87.75921 | 95.71275 | 258.4359 | 129.21795 | 398.161 | 1.010351 | 269.9222 | 102899.1 | 89398.79 | 1.013888 | 1.870061 | 1336.591 | [5 empty] | 0.01237756 | 0.6128746 | 4.58e-01 | 0.1088 | 5.76e+11 | 0.6 | 0.6 | 1827.453
97 | 0:04 | 226 | -2780 | 36 | 38.39993 | 311.39993 | 85.7 | 0.7067682 | 75.17857 | 68.38226 | 95.07372 | 93.38474 | 247.6722 | 123.8361 | 390.3592 | 0.9905537 | 254.9164 | 96681.13 | 87243.12 | 0.98944 | 1.824968 | 1302.475 | [5 empty] | 0.01193258 | 0.5984382 | 4.63e-01 | 0.1088 | 5.77e+11 | 0.6 | 0.6 | 1827.458
98 | 0:04 | 228 | -2778 | 37 | 38.5995 | 311.5995 | 85.7 | 0.7121617 | 71.32211 | 65.31492 | 94.64462 | 96.06717 | 253.666 | 126.833 | 395.5214 | 1.003653 | 262.3195 | 100330.3 | 88587.98 | 1.004692 | 1.8531 | 1309.927 | [5 empty] | 0.01220955 | 0.6075477 | 4.69e-01 | 0.1088 | 5.77e+11 | 0.6 | 0.6 | 1827.463
99 | 0:04 | 229 | -2777 | 37 | 38.6999 | 311.6999 | 85.7 | 0.692403 | 70.77281 | 65.54324 | 92.16579 | 95.6504 | 253.7718 | 126.8859 | 397.4376 | 1.008515 | 263.6193 | 100858.4 | 89097.14 | 1.010467 | 1.863751 | 1344.214 | [5 empty] | 0.01231496 | 0.6109069 | 4.74e-01 | 0.1088 | 5.77e+11 | 0.6 | 0.6 | 1827.469
100 | 0:04 | 230 | -2776 | 38 | 38.79887 | 311.79887 | 85.7 | 0.6969159 | 58.95158 | 58.98754 | 92.50986 | 94.87261 | 263.8738 | 131.9369 | 400.4026 | 1.016039 | 278.1219 | 105655.8 | 90049.41 | 1.021267 | 1.88367 | 1357.441 | [5 empty] | 0.01251292 | 0.6170626 | 4.80e-01 | 0.1088 | 5.77e+11 | 0.6 | 0.6 | 1827.474
101 | 0:04 | 232 | -2774 | 40 | 39 | 312 | 85.7 | 0.705274 | 70.5323 | 67.41462 | 95.46195 | 95.93382 | 247.5649 | 123.78245 | 393.3687 | 0.9981905 | 260.1169 | 97384.29 | 88003.02 | 0.9980582 | 1.840864 | 1314.457 | [5 empty] | 0.01208882 | 0.6036282 | 4.85e-01 | 0.1088 | 5.77e+11 | 0.6 | 0.6 | 1827.48
102 | 0:04 | 234 | -2772 | 40 | 39.15358 | 312.15358 | 85.7 | 0.6959216 | 71.37652 | 66.26776 | 93.1886 | 95.42844 | 250.455 | 125.2275 | 393.6341 | 0.9988639 | 260.419 | 98587.63 | 88151.86 | 0.9997462 | 1.843977 | 1329.832 | [5 empty] | 0.0121195 | 0.6046316 | 4.91e-01 | 0.1088 | 5.77e+11 | 0.6 | 0.6 | 1827.485
103 | 0:04 | 235 | -2771 | 41 | 39.23004 | 312.23004 | 85.7 | 0.7004263 | 76.66457 | 69.66462 | 90.34485 | 94.52322 | 243.519 | 121.7595 | 388.3575 | 0.9854743 | 252.1149 | 94572.42 | 86672.92 | 0.9829733 | 1.81304 | 1305.699 | [5 empty] | 0.01181579 | 0.5944691 | 4.97e-01 | 0.1088 | 5.77e+11 | 0.6 | 0.6 | 1827.491
104 | 0:04 | 240 | -2766 | 41 | 39.616 | 312.616 | 85.7 | 0.7129874 | 69.6585 | 65.81048 | 91.90626 | 94.55686 | 252.3842 | 126.1921 | 395.7281 | 1.004178 | 262.8185 | 99875.51 | 88650.43 | 1.005401 | 1.854406 | 1309.582 | [5 empty] | 0.01222246 | 0.6079623 | 5.03e-01 | 0.1088 | 5.77e+11 | 0.6 | 0.6 | 1827.497
105 | 0:04 | 245 | -2761 | 42 | 40 | 313 | 85.7 | 0.694916 | 72.23399 | 65.88994 | 95.92521 | 96.0191 | 248.047 | 124.0235 | 394.2846 | 1.000515 | 260.1193 | 97801.11 | 88321.34 | 1.001668 | 1.847522 | 1332.109 | [5 empty] | 0.01215447 | 0.6057691 | 5.09e-01 | 0.1088 | 5.78e+11 | 0.6 | 0.6 | 1827.503
106 | 0:04 | 246 | -2760 | 43 | 40.19765 | 313.19765 | 85.7 | 0.7092463 | 71.0459 | 65.62865 | 93.12046 | 95.59121 | 252.525 | 126.2625 | 395.5469 | 1.003718 | 262.2179 | 99885.46 | 88577.02 | 1.004568 | 1.852871 | 1314.067 | [5 empty] | 0.01220728 | 0.6074748 | 5.15e-01 | 0.1087 | 5.78e+11 | 0.6 | 0.6 | 1827.509
107 | 0:04 | 250 | -2756 | 43 | 41 | 314 | 85.7 | 0.7082883 | 71.00215 | 65.75472 | 91.30882 | 93.05851 | 252.0079 | 126.00395 | 393.8642 | 0.9994478 | 261.1198 | 99256.9 | 88244.36 | 1.000795 | 1.845912 | 1312.412 | [5 empty] | 0.01213858 | 0.6052531 | 5.21e-01 | 0.1087 | 5.78e+11 | 0.6 | 0.6 | 1827.515
108 | 0:04 | 251 | -2755 | 44 | 40 | 313 | 85.7 | 0.6957076 | 64.62573 | 63.04167 | 94.50348 | 96.18905 | 257.8326 | 128.9163 | 399.6289 | 1.014076 | 270.7209 | 103037.3 | 89788.91 | 1.018312 | 1.878221 | 1350.35 | [5 empty] | 0.01245867 | 0.6153949 | 5.27e-01 | 0.1087 | 5.78e+11 | 0.6 | 0.6 | 1827.521
109 | 0:04 | 253 | -2753 | 45 | 41 | 314 | 85.7 | 0.7036069 | 70.66051 | 66.87707 | 90.14365 | 98.54628 | 251.3608 | 125.6804 | 395.0499 | 1.002457 | 261.5155 | 99300.07 | 88477.08 | 1.003435 | 1.85078 | 1321.197 | [5 empty] | 0.01218663 | 0.6068096 | 5.33e-01 | 0.1087 | 5.78e+11 | 0.6 | 0.6 | 1827.527
110 | 0:04 | 259 | -2747 | 44 | 41.75103 | 314.75103 | 85.7 | 0.7078148 | 79.19758 | 76.14038 | 95.08434 | 94.48008 | 239.6608 | 119.8304 | 383.1505 | 0.9722613 | 244.9147 | 91826.14 | 85320.45 | 0.9676347 | 1.784749 | 1279.335 | [5 empty] | 0.0115403 | 0.5847885 | 5.39e-01 | 0.1087 | 5.78e+11 | 0.6 | 0.6 | 1827.533
111 | 0:04 | 260 | -2746 | 45 | 41.87411 | 314.87411 | 85.7 | 0.7037689 | 72.11031 | 67.12137 | 94.05602 | 94.88782 | 251.0218 | 125.5109 | 394.4195 | 1.000857 | 259.7201 | 99007.89 | 88212.31 | 1.000432 | 1.845242 | 1317.571 | [5 empty] | 0.01213197 | 0.605038 | 5.46e-01 | 0.1087 | 5.78e+11 | 0.6 | 0.6 | 1827.539
112 | 0:04 | 261 | -2745 | 46 | 42 | 315 | 85.7 | 0.6986329 | 74.66233 | 67.16409 | 92.99783 | 96.33296 | 244.8905 | 122.44525 | 391.912 | 0.994494 | 257.0204 | 95975.53 | 87640.63 | 0.9939482 | 1.833283 | 1319.189 | [5 empty] | 0.01201422 | 0.6011672 | 5.52e-01 | 0.1087 | 5.78e+11 | 0.6 | 0.6 | 1827.546
113 | 0:04 | 262 | -2744 | 45 | 42.14233 | 315.14233 | 85.7 | 0.7106994 | 76.13934 | 69.99515 | 93.16085 | 94.7215 | 241.6027 | 120.80135 | 388.3478 | 0.9854497 | 252.7181 | 93825.88 | 86709.04 | 0.9833829 | 1.813796 | 1291.289 | [5 empty] | 0.01182317 | 0.5947224 | 5.59e-01 | 0.1087 | 5.79e+11 | 0.6 | 0.6 | 1827.552
114 | 0:04 | 263 | -2743 | 44 | 42.286 | 315.286 | 85.7 | 0.7017976 | 71.55616 | 64.27695 | 95.13168 | 93.9263 | 253.6532 | 126.8266 | 396.6702 | 1.006568 | 263.7201 | 100616.7 | 88944.48 | 1.008735 | 1.860557 | 1328.936 | [5 empty] | 0.01228333 | 0.6099048 | 5.65e-01 | 0.1087 | 5.79e+11 | 0.6 | 0.6 | 1827.559
115 | 0:04 | 264 | -2742 | 46 | 42.42934 | 315.42934 | 85.7 | 0.7025654 | 65.51527 | 62.36594 | 92.63589 | 96.11227 | 257.8102 | 128.9051 | 399.3491 | 1.013366 | 270.1225 | 102956.3 | 89642.22 | 1.016649 | 1.875153 | 1338.339 | [5 empty] | 0.01242815 | 0.6144504 | 5.72e-01 | 0.1087 | 5.79e+11 | 0.6 | 0.6 | 1827.565
116 | 0:04 | 266 | -2740 | 45 | 42.71449 | 315.71449 | 85.7 | 0.7124926 | 76.83425 | 73.90047 | 95.35322 | 94.89837 | 241.0563 | 120.52815 | 386.6869 | 0.9812351 | 248.9138 | 93213.32 | 86222.73 | 0.9778676 | 1.803623 | 1281.962 | [5 empty] | 0.01172385 | 0.5912889 | 5.78e-01 | 0.1086 | 5.79e+11 | 0.6 | 0.6 | 1827.572
117 | 0:04 | 268 | -2738 | 46 | 43 | 316 | 85.7 | 0.6906466 | 58.85501 | 54.6658 | 92.40399 | 95.37218 | 271.8652 | 135.9326 | 401.8817 | 1.019793 | 283.6229 | 109257.6 | 90548.27 | 1.026924 | 1.894106 | 1375.752 | [5 empty] | 0.01261705 | 0.6202228 | 5.85e-01 | 0.1086 | 5.79e+11 | 0.6 | 0.6 | 1827.578
118 | 0:04 | 270 | -2736 | 47 | 43.28658 | 316.28658 | 85.7 | 0.7097521 | 76.06435 | 69.42749 | 89.51497 | 94.27814 | 245.5493 | 122.77465 | 388.3341 | 0.985415 | 253.2178 | 95355.18 | 86810.16 | 0.9845297 | 1.815911 | 1293.781 | [5 empty] | 0.01184386 | 0.5954304 | 5.92e-01 | 0.1086 | 5.79e+11 | 0.6 | 0.6 | 1827.585
119 | 0:05 | 272 | -2734 | 47 | 43.57127 | 316.57127 | 85.7 | 0.6987393 | 65.84946 | 64.41159 | 92.36809 | 94.14906 | 259.6029 | 129.80145 | 398.1952 | 1.010438 | 268.4207 | 103372.6 | 89467.23 | 1.014664 | 1.871492 | 1341.438 | [5 empty] | 0.01239177 | 0.6133187 | 5.99e-01 | 0.1086 | 5.79e+11 | 0.6 | 0.6 | 1827.592
120 | 0:05 | 273 | -2733 | 47 | 43.71348 | 316.71348 | 85.7 | 0.7071522 | 71.19718 | 66.02499 | 90.06908 | 93.87159 | 253.4258 | 126.7129 | 395.3839 | 1.003304 | 261.8193 | 100200.5 | 88610.49 | 1.004948 | 1.853571 | 1316.982 | [5 empty] | 0.0122142 | 0.6076972 | 6.06e-01 | 0.1086 | 5.79e+11 | 0.6 | 0.6 | 1827.599
121 | 0:05 | 274 | -2732 | 47 | 43.85725 | 316.85725 | 85.7 | 0.693166 | 69.09194 | 55.29491 | 93.55274 | 95.20004 | 260.9676 | 130.4838 | 399.2462 | 1.013105 | 272.3197 | 104190.3 | 89720.48 | 1.017536 | 1.87679 | 1355.494 | [5 empty] | 0.01244443 | 0.6149548 | 6.13e-01 | 0.1086 | 5.80e+11 | 0.6 | 0.6 | 1827.606
122 | 0:05 | 275 | -2731 | 47 | 44 | 317 | 85.7 | 0.6951028 | 71.58324 | 67.47736 | 94.98498 | 94.52245 | 248.9971 | 124.49855 | 393.168 | 0.9976812 | 259.8192 | 97897.7 | 88106.27 | 0.9992291 | 1.843023 | 1330.215 | [5 empty] | 0.0121101 | 0.6043247 | 6.20e-01 | 0.1086 | 5.80e+11 | 0.6 | 0.6 | 1827.613
123 | 0:05 | 276 | -2730 | 46 | 43.50205 | 316.50205 | 85.7 | 0.7083362 | 76.02447 | 70.44765 | 95.29954 | 94.33667 | 241.4971 | 120.74855 | 387.8292 | 0.9841338 | 251.8161 | 93659.63 | 86571.72 | 0.9818255 | 1.810923 | 1293.027 | [5 empty] | 0.0117951 | 0.5937578 | 6.28e-01 | 0.1086 | 5.80e+11 | 0.6 | 0.6 | 1827.62
124 | 0:05 | 277 | -2729 | 48 | 43 | 316 | 85.7 | 0.7053197 | 76.21072 | 69.34469 | 93.66155 | 94.00327 | 245.2185 | 122.60925 | 388.5418 | 0.985942 | 252.4176 | 95277.65 | 86716.99 | 0.9834731 | 1.813962 | 1298.958 | [5 empty] | 0.0118248 | 0.5947782 | 6.35e-01 | 0.1086 | 5.80e+11 | 0.6 | 0.6 | 1827.628
125 | 0:05 | 279 | -2727 | 47 | 44 | 317 | 85.7 | 0.7102814 | 70.10476 | 67.20741 | 93.05862 | 96.42869 | 251.428 | 125.714 | 395.032 | 1.002411 | 261.5195 | 99322.12 | 88494.38 | 1.003631 | 1.851142 | 1311.345 | [5 empty] | 0.0121902 | 0.6069248 | 6.43e-01 | 0.1085 | 5.80e+11 | 0.6 | 0.6 | 1827.635
126 | 0:05 | 280 | -2726 | 47 | 44 | 317 | 85.7 | 0.6917938 | 74.47929 | 67.39835 | 92.88242 | 94.21677 | 242.945 | 121.4725 | 391.1979 | 0.992682 | 256.1187 | 95039.57 | 87400.47 | 0.9912245 | 1.828259 | 1327.318 | [5 empty] | 0.01196487 | 0.5995222 | 6.50e-01 | 0.1085 | 5.80e+11 | 0.6 | 0.6 | 1827.643
127 | 0:05 | 283 | -2723 | 46 | 44.59925 | 317.59925 | 85.7 | 0.6967161 | 72.76007 | 66.3119 | 93.55946 | 94.21062 | 249.3979 | 124.69895 | 393.1049 | 0.9975211 | 259.5193 | 98039.56 | 87996.23 | 0.9979812 | 1.840722 | 1326.769 | [5 empty] | 0.01208742 | 0.6035823 | 6.58e-01 | 0.1085 | 5.80e+11 | 0.6 | 0.6 | 1827.65
128 | 0:05 | 284 | -2722 | 48 | 44.79826 | 317.79826 | 85.7 | 0.7048705 | 73.09648 | 66.36871 | 94.10845 | 94.10534 | 249.3606 | 124.6803 | 393.0659 | 0.9974221 | 258.8185 | 98015.13 | 87980.98 | 0.9978082 | 1.840403 | 1313.63 | [5 empty] | 0.01208428 | 0.6034792 | 6.66e-01 | 0.1085 | 5.81e+11 | 0.6 | 0.6 | 1827.658
129 | 0:05 | 285 | -2721 | 47 | 45 | 318 | 85.7 | 0.700398 | 70.26373 | 65.39072 | 94.72341 | 96.81302 | 254.6141 | 127.30705 | 396.6241 | 1.006451 | 263.6197 | 100986.1 | 88883.34 | 1.008042 | 1.859278 | 1330.597 | [5 empty] | 0.01227066 | 0.6095022 | 6.73e-01 | 0.1085 | 5.81e+11 | 0.6 | 0.6 | 1827.666
130 | 0:05 | 286 | -2720 | 49 | 45.06638 | 318.06638 | 85.7 | 0.6804137 | 60.62418 | 61.41938 | 92.52067 | 98.39106 | 260.2722 | 130.1361 | 400.0927 | 1.015253 | 274.9215 | 104133 | 89868.81 | 1.019218 | 1.879893 | 1379.309 | [5 empty] | 0.0124753 | 0.6159077 | 6.81e-01 | 0.1085 | 5.81e+11 | 0.6 | 0.6 | 1827.673
131 | 0:05 | 291 | -2715 | 50 | 45.39913 | 318.39913 | 85.7 | 0.6983401 | 67.78925 | 65.42898 | 94.99908 | 95.01329 | 255.5835 | 127.79175 | 399.051 | 1.01261 | 266.8191 | 101990.8 | 89562.34 | 1.015743 | 1.873482 | 1341.02 | [5 empty] | 0.01241154 | 0.6139345 | 6.89e-01 | 0.1085 | 5.81e+11 | 0.6 | 0.6 | 1827.681
132 | 0:05 | 300 | -2706 | 49 | 46 | 319 | 85.7 | 0.6960434 | 75.32354 | 66.86194 | 94.84474 | 94.69846 | 245.4616 | 122.7308 | 391.2998 | 0.9929406 | 256.2203 | 96049.06 | 87440.22 | 0.9916753 | 1.829091 | 1321.121 | [5 empty] | 0.01197304 | 0.5997952 | 6.97e-01 | 0.1085 | 5.81e+11 | 0.6 | 0.6 | 1827.689
133 | 0:05 | 301 | -2705 | 49 | 46.49689 | 319.49689 | 85.7 | 0.7105683 | 74.23161 | 67.52733 | 94.1375 | 92.99181 | 244.8218 | 122.4109 | 390.8656 | 0.9918388 | 256.321 | 95692.41 | 87291.71 | 0.9899911 | 1.825984 | 1298.568 | [5 empty] | 0.01194255 | 0.5987735 | 7.06e-01 | 0.1085 | 5.81e+11 | 0.6 | 0.6 | 1827.697
134 | 0:05 | 302 | -2704 | 50 | 47 | 320 | 85.7 | 0.7001461 | 73.52351 | 67.09898 | 94.18337 | 92.59789 | 245.3537 | 122.67685 | 392.0479 | 0.9948389 | 257.7192 | 96190.41 | 87661.73 | 0.9941875 | 1.833724 | 1317.72 | [5 empty] | 0.01201856 | 0.6013112 | 7.14e-01 | 0.1084 | 5.81e+11 | 0.6 | 0.6 | 1827.706
135 | 0:05 | 305 | -2701 | 51 | 47.3015 | 320.3015 | 85.7 | 0.6983806 | 65.19833 | 64.73451 | 93.65929 | 93.77019 | 257.9531 | 128.97655 | 398.36 | 1.010856 | 269.0211 | 102758.2 | 89372.45 | 1.013589 | 1.86951 | 1342.021 | [5 empty] | 0.01237209 | 0.6127034 | 7.22e-01 | 0.1084 | 5.82e+11 | 0.6 | 0.6 | 1827.714
136 | 0:05 | 308 | -2698 | 50 | 47.60192 | 320.60192 | 85.7 | 0.7106516 | 76.82333 | 70.92474 | 95.27422 | 93.43925 | 242.1552 | 121.0776 | 388.2247 | 0.9851373 | 251.1163 | 94010.62 | 86584.09 | 0.9819658 | 1.811182 | 1289.009 | [5 empty] | 0.01179763 | 0.5938448 | 7.31e-01 | 0.1084 | 5.82e+11 | 0.6 | 0.6 | 1827.722
137 | 0:05 | 310 | -2696 | 51 | 47.8003 | 320.8003 | 85.7 | 0.7057058 | 75.25754 | 69.94936 | 89.12592 | 94.05003 | 241.6689 | 120.83445 | 387.6286 | 0.9836247 | 252.016 | 93677.77 | 86562.05 | 0.9817159 | 1.810721 | 1297.049 | [5 empty] | 0.01179312 | 0.5936897 | 7.39e-01 | 0.1084 | 5.82e+11 | 0.6 | 0.6 | 1827.731
138 | 0:05 | 312 | -2694 | 52 | 48 | 321 | 85.7 | 0.700047 | 72.13738 | 66.34412 | 96.2186 | 94.57506 | 249.5668 | 124.7834 | 394.5597 | 1.001213 | 260.7175 | 98469.02 | 88345.1 | 1.001938 | 1.848019 | 1324.993 | [5 empty] | 0.01215937 | 0.6059281 | 7.48e-01 | 0.1084 | 5.82e+11 | 0.6 | 0.6 | 1827.739
139 | 0:05 | 313 | -2693 | 53 | 48.12811 | 321.12811 | 85.7 | 0.7213314 | 76.39911 | 72.16853 | 93.5554 | 93.39946 | 241.0316 | 120.5158 | 386.3729 | 0.9804383 | 249.8163 | 93128.08 | 86154.66 | 0.9770956 | 1.802199 | 1269.803 | [5 empty] | 0.01170997 | 0.5908044 | 7.57e-01 | 0.1084 | 5.82e+11 | 0.6 | 0.6 | 1827.748
140 | 0:05 | 314 | -2692 | 53 | 48.25762 | 321.25762 | 85.7 | 0.7014965 | 69.69414 | 67.2948 | 92.9036 | 94.26771 | 250.1709 | 125.08545 | 394.2513 | 1.00043 | 261.2202 | 98630.23 | 88311.04 | 1.001551 | 1.847307 | 1323.092 | [5 empty] | 0.01215234 | 0.6057001 | 7.66e-01 | 0.1084 | 5.82e+11 | 0.6 | 0.6 | 1827.757
141 | 0:05 | 316 | -2690 | 53 | 48.50113 | 321.50113 | 85.7 | 0.7126894 | 72.45051 | 67.56688 | 95.36613 | 94.89935 | 249.8216 | 124.9108 | 393.8205 | 0.9993369 | 259.2191 | 98384.86 | 88118.43 | 0.999367 | 1.843278 | 1303.273 | [5 empty] | 0.01211261 | 0.6044066 | 7.75e-01 | 0.1084 | 5.83e+11 | 0.6 | 0.6 | 1827.766
142 | 0:05 | 318 | -2688 | 53 | 48.75098 | 321.75098 | 85.7 | 0.6999835 | 69.53152 | 64.4536 | 92.2356 | 94.20453 | 255.1917 | 127.59585 | 396.8163 | 1.006939 | 265.3183 | 101264.2 | 89209.31 | 1.011739 | 1.866097 | 1334.883 | [5 empty] | 0.01233823 | 0.6116406 | 7.84e-01 | 0.1083 | 5.83e+11 | 0.6 | 0.6 | 1827.775
143 | 0:05 | 319 | -2687 | 54 | 48.87643 | 321.87643 | 85.7 | 0.7019399 | 71.26832 | 67.34717 | 93.90557 | 93.4656 | 249.4673 | 124.73365 | 393.0539 | 0.9973917 | 259.7187 | 98054.08 | 87999.36 | 0.9980167 | 1.840787 | 1319.045 | [5 empty] | 0.01208806 | 0.6036035 | 7.93e-01 | 0.1083 | 5.83e+11 | 0.6 | 0.6 | 1827.784
144 | 0:05 | 320 | -2686 | 55 | 49 | 322 | 85.7 | 0.7030479 | 74.93397 | 69.74355 | 93.35282 | 95.75695 | 246.2383 | 123.11915 | 389.5142 | 0.9884095 | 253.6149 | 95913.3 | 87012.09 | 0.9868198 | 1.820135 | 1305.322 | [5 empty] | 0.01188521 | 0.5968379 | 8.03e-01 | 0.1083 | 5.83e+11 | 0.6 | 0.6 | 1827.793
145 | 0:05 | 328 | -2678 | 55 | 49.80188 | 322.80188 | 85.7 | 0.7084075 | 68.17992 | 65.84769 | 93.73093 | 93.87119 | 253.311 | 126.6555 | 396.6817 | 1.006597 | 264.719 | 100483.8 | 88995.35 | 1.009312 | 1.861621 | 1320.297 | [5 empty] | 0.01229387 | 0.6102392 | 8.12e-01 | 0.1083 | 5.83e+11 | 0.6 | 0.6 | 1827.803
146 | 0:06 | 330 | -2676 | 56 | 50 | 323 | 85.7 | 0.7038676 | 71.07366 | 65.09853 | 90.81535 | 94.8242 | 251.8814 | 125.9407 | 396.3727 | 1.005813 | 263.3183 | 99838.91 | 88907.21 | 1.008313 | 1.859778 | 1325.179 | [5 empty] | 0.01227561 | 0.6096595 | 8.22e-01 | 0.1083 | 5.83e+11 | 0.6 | 0.6 | 1827.812
147 | 0:06 | 332 | -2674 | 55 | 50.16596 | 323.16596 | 85.7 | 0.6961325 | 72.85487 | 65.53249 | 90.83716 | 94.30539 | 247.6842 | 123.8421 | 392.8795 | 0.9969491 | 260.1206 | 97310.06 | 88039.57 | 0.9984727 | 1.841628 | 1328.528 | [5 empty] | 0.01209635 | 0.603875 | 8.31e-01 | 0.1083 | 5.83e+11 | 0.6 | 0.6 | 1827.822
148 | 0:06 | 342 | -2664 | 57 | 51 | 324 | 85.7 | 0.7147339 | 76.12856 | 69.98618 | 91.12292 | 94.95184 | 241.8175 | 120.90875 | 388.7172 | 0.9863871 | 252.6169 | 93998.63 | 86764.74 | 0.9840146 | 1.814961 | 1285.657 | [5 empty] | 0.01183457 | 0.5951126 | 8.41e-01 | 0.1083 | 5.84e+11 | 0.6 | 0.6 | 1827.831
149 | 0:06 | 344 | -2662 | 57 | 52 | 325 | 85.7 | 0.6885269 | 71.84001 | 70.34094 | 92.7279 | 94.78827 | 244.951 | 122.4755 | 388.6664 | 0.9862582 | 253.8145 | 95204.23 | 86902.5 | 0.985577 | 1.817843 | 1327.026 | [5 empty] | 0.01186276 | 0.596075 | 8.51e-01 | 0.1083 | 5.84e+11 | 0.6 | 0.6 | 1827.841
150 | 0:06 | 348 | -2658 | 58 | 52 | 325 | 85.7 | 0.7095852 | 76.0435 | 68.78294 | 93.59356 | 95.42894 | 242.4686 | 121.2343 | 388.6512 | 0.9862196 | 253.2176 | 94235.71 | 86786.41 | 0.9842604 | 1.815414 | 1293.883 | [5 empty] | 0.011839 | 0.5952643 | 8.61e-01 | 0.1082 | 5.84e+11 | 0.6 | 0.6 | 1827.851
151 | 0:06 | 349 | -2657 | 59 | 52.1642 | 325.1642 | 85.7 | 0.7034977 | 75.29588 | 68.33337 | 92.76492 | 93.96484 | 242.9356 | 121.4678 | 389.6447 | 0.9887407 | 254.3182 | 94658.56 | 86985.96 | 0.9865235 | 1.819589 | 1305.195 | [5 empty] | 0.01187986 | 0.5966562 | 8.71e-01 | 0.1082 | 5.84e+11 | 0.6 | 0.6 | 1827.861
152 | 0:06 | 354 | -2652 | 59 | 53 | 326 | 85.7 | 0.7046782 | 75.40382 | 70.32237 | 89.4948 | 94.25059 | 247.274 | 123.637 | 388.5688 | 0.9860105 | 252.6137 | 96082.97 | 86774.48 | 0.9841251 | 1.815165 | 1300.454 | [5 empty] | 0.01183656 | 0.5951808 | 8.81e-01 | 0.1082 | 5.84e+11 | 0.6 | 0.6 | 1827.871
153 | 0:06 | 358 | -2648 | 61 | 53.49937 | 326.49937 | 85.7 | 0.7052526 | 74.27199 | 68.30738 | 93.76871 | 94.19931 | 244.6078 | 122.3039 | 390.8853 | 0.9918887 | 255.4175 | 95613.6 | 87331.5 | 0.9904423 | 1.826817 | 1305.76 | [5 empty] | 0.01195071 | 0.5990477 | 8.92e-01 | 0.1082 | 5.84e+11 | 0.6 | 0.6 | 1827.881
154 | 0:06 | 362 | -2644 | 61 | 54 | 327 | 85.7 | 0.7012995 | 74.88268 | 68.24301 | 94.53883 | 91.85811 | 244.8688 | 122.4344 | 389.5148 | 0.988411 | 254.2162 | 95380.04 | 86939.74 | 0.9859993 | 1.818622 | 1308.107 | [5 empty] | 0.01187039 | 0.5963345 | 9.02e-01 | 0.1082 | 5.85e+11 | 0.6 | 0.6 | 1827.892
155 | 0:06 | 364 | -2642 | 61 | 54.25132 | 327.25132 | 85.7 | 0.6866555 | 75.43352 | 70.76875 | 95.19516 | 93.60735 | 244.2425 | 122.12125 | 388.877 | 0.9867926 | 252.7161 | 94980.27 | 86801.69 | 0.9844337 | 1.815734 | 1328.228 | [5 empty] | 0.01184213 | 0.5953711 | 9.13e-01 | 0.1082 | 5.85e+11 | 0.6 | 0.6 | 1827.902
156 | 0:06 | 365 | -2641 | 61 | 54.37547 | 327.37547 | 85.7 | 0.6936296 | 69.57883 | 65.19961 | 87.19 | 95.42071 | 253.2561 | 126.62805 | 395.6253 | 1.003917 | 264.0202 | 100194.5 | 88814.95 | 1.007266 | 1.857848 | 1340.994 | [5 empty] | 0.0122565 | 0.6090511 | 9.24e-01 | 0.1082 | 5.85e+11 | 0.6 | 0.6 | 1827.913
157 | 0:06 | 366 | -2640 | 61 | 54.50227 | 327.50227 | 85.7 | 0.7006931 | 67.73822 | 54.98456 | 93.26094 | 93.89113 | 259.3435 | 129.67175 | 399.2093 | 1.013011 | 274.2223 | 103532.3 | 89780.52 | 1.018217 | 1.878046 | 1346.12 | [5 empty] | 0.01245692 | 0.6153409 | 9.35e-01 | 0.1082 | 5.85e+11 | 0.6 | 0.6 | 1827.924
158 | 0:06 | 369 | -2637 | 62 | 54.87735 | 327.87735 | 85.7 | 0.7036813 | 74.78917 | 67.53428 | 93.52322 | 93.814 | 246.8369 | 123.41845 | 391.4244 | 0.9932567 | 255.9191 | 96617.98 | 87505.49 | 0.9924156 | 1.830456 | 1309.654 | [5 empty] | 0.01198645 | 0.6002429 | 9.46e-01 | 0.1081 | 5.85e+11 | 0.6 | 0.6 | 1827.935
159 | 0:06 | 370 | -2636 | 63 | 55 | 328 | 85.7 | 0.7069279 | 74.4011 | 67.9439 | 94.93497 | 93.60117 | 244.9266 | 122.4633 | 392.0957 | 0.9949602 | 256.6201 | 96034.67 | 87685.74 | 0.9944598 | 1.834227 | 1306.596 | [5 empty] | 0.0120235 | 0.6014749 | 9.57e-01 | 0.1081 | 5.85e+11 | 0.6 | 0.6 | 1827.946
160 | 0:06 | 373 | -2633 | 62 | 55.25146 | 328.25146 | 85.7 | 0.6939711 | 76.06741 | 70.71984 | 95.9509 | 95.08501 | 244.7349 | 122.36745 | 388.508 | 0.9858562 | 251.9162 | 95081.47 | 86736.93 | 0.9836992 | 1.814379 | 1315.693 | [5 empty] | 0.01182888 | 0.5949179 | 9.68e-01 | 0.1081 | 5.86e+11 | 0.6 | 0.6 | 1827.957
161 | 0:06 | 374 | -2632 | 62 | 55.3343 | 328.3343 | 85.7 | 0.7062717 | 73.03094 | 66.49064 | 91.23785 | 94.88325 | 246.0826 | 123.0413 | 391.6501 | 0.9938295 | 257.5179 | 96378.27 | 87520.91 | 0.9925905 | 1.830779 | 1307.481 | [5 empty] | 0.01198961 | 0.6003485 | 9.79e-01 | 0.1081 | 5.86e+11 | 0.6 | 0.6 | 1827.968
162 | 0:06 | 375 | -2631 | 63 | 55.4176 | 328.4176 | 85.7 | 0.7076454 | 75.6331 | 68.32647 | 91.50774 | 95.44473 | 243.4719 | 121.73595 | 389.7905 | 0.9891106 | 254.1184 | 94903.01 | 87041.29 | 0.987151 | 1.820746 | 1299.168 | [5 empty] | 0.01189119 | 0.5970407 | 9.91e-01 | 0.1081 | 5.86e+11 | 0.6 | 0.6 | 1827.979
163 | 0:06 | 377 | -2629 | 64 | 55.58403 | 328.58403 | 85.7 | 0.7041441 | 73.93755 | 66.37437 | 88.51221 | 96.01067 | 247.8704 | 123.9352 | 392.0324 | 0.9947996 | 257.5192 | 97173.25 | 87674.21 | 0.9943291 | 1.833986 | 1311.577 | [5 empty] | 0.01202113 | 0.6013963 | 1.00e+00 | 0.1081 | 5.86e+11 | 0.6 | 0.6 | 1827.991
164 | 0:06 | 378 | -2628 | 64 | 55.66638 | 328.66638 | 85.7 | 0.702888 | 74.77085 | 69.11135 | 95.35848 | 95.46479 | 246.1768 | 123.0884 | 390.2126 | 0.9901817 | 254.8196 | 96061.3 | 87122.45 | 0.9880715 | 1.822444 | 1307.433 | [5 empty] | 0.01190783 | 0.5976037 | 1.01e+00 | 0.1081 | 5.86e+11 | 0.6 | 0.6 | 1828
165 | 0:06 | 379 | -2627 | 63 | 55.74987 | 328.74987 | 85.7 | 0.7104849 | 74.76344 | 68.38319 | 93.38324 | 94.25837 | 247.1021 | 123.55105 | 390.0722 | 0.9898255 | 255.2175 | 96387.69 | 87184.1 | 0.9887706 | 1.823733 | 1296.944 | [5 empty] | 0.01192047 | 0.5980304 | 1.03e+00 | 0.108 | 5.86e+11 | 0.6 | 0.6 | 1828.01
166 | 0:06 | 382 | -2624 | 63 | 56 | 329 | 85.7 | 0.701058 | 62.98998 | 59.90948 | 92.08604 | 96.76373 | 259.6519 | 129.82595 | 400.6475 | 1.016661 | 275.0216 | 104028.9 | 90162.5 | 1.022549 | 1.886036 | 1348.637 | [5 empty] | 0.0125365 | 0.6177828 | 1.04e+00 | 0.108 | 5.87e+11 | 0.6 | 0.6 | 1828.03
167 | 0:06 | 383 | -2623 | 64 | 56.12626 | 329.12626 | 85.7 | 0.7017902 | 75.4061 | 68.64776 | 92.64371 | 94.53558 | 247.5418 | 123.7709 | 389.4215 | 0.9881743 | 253.7192 | 96398.1 | 87034.11 | 0.9870696 | 1.820596 | 1307.444 | [5 empty] | 0.01188972 | 0.5969909 | 1.05e+00 | 0.108 | 5.87e+11 | 0.6 | 0.6 | 1828.04
168 | 0:06 | 386 | -2620 | 64 | 56.50077 | 329.50077 | 85.7 | 0.7117981 | 74.3513 | 69.82317 | 94.97498 | 95.5658 | 246.1176 | 123.0588 | 391.3294 | 0.9930157 | 255.4191 | 96313.06 | 87463.99 | 0.9919449 | 1.829588 | 1296.891 | [5 empty] | 0.01197792 | 0.5999584 | 1.06e+00 | 0.108 | 5.87e+11 | 0.6 | 0.6 | 1828.05
169 | 0:06 | 387 | -2619 | 64 | 56.62691 | 329.62691 | 85.7 | 0.6961191 | 70.0848 | 64.29887 | 93.91721 | 93.73829 | 255.5838 | 127.7919 | 397.6536 | 1.009064 | 265.8168 | 101633.8 | 89377.77 | 1.013649 | 1.869621 | 1342.334 | [5 empty] | 0.01237319 | 0.612738 | 1.08e+00 | 0.108 | 5.87e+11 | 0.6 | 0.6 | 1828.06
170 | 0:06 | 388 | -2618 | 64 | 56.75035 | 329.75035 | 85.7 | 0.705542 | 72.70168 | 67.28331 | 92.99249 | 96.02197 | 248.9241 | 124.46205 | 393.7888 | 0.9992565 | 258.8188 | 98023.52 | 88029.61 | 0.9983597 | 1.84142 | 1312.918 | [5 empty] | 0.0120943 | 0.6038078 | 1.09e+00 | 0.108 | 5.87e+11 | 0.6 | 0.6 | 1828.08
171 | 0:07 | 390 | -2616 | 65 | 57 | 330 | 85.7 | 0.7097715 | 77.52634 | 73.01699 | 89.19782 | 96.24267 | 239.8632 | 119.9316 | 386.506 | 0.9807761 | 249.0181 | 92708.55 | 86157.05 | 0.9771227 | 1.802249 | 1285.631 | [5 empty] | 0.01171045 | 0.5908214 | 1.10e+00 | 0.1079 | 5.88e+11 | 0.6 | 0.6 | 1828.09
172 | 0:07 | 391 | -2615 | 64 | 57.11118 | 330.11118 | 85.7 | 0.7127473 | 72.91825 | 67.24083 | 90.71774 | 93.84168 | 247.7125 | 123.85625 | 393.3502 | 0.9981435 | 259.0186 | 97437.78 | 88119.35 | 0.9993775 | 1.843297 | 1302.993 | [5 empty] | 0.0121128 | 0.6044128 | 1.11e+00 | 0.1079 | 5.88e+11 | 0.6 | 0.6 | 1828.1
173 | 0:07 | 394 | -2612 | 66 | 57.44438 | 330.44438 | 85.7 | 0.6947843 | 62.9812 | 63.00977 | 94.27236 | 95.70633 | 261.3041 | 130.65205 | 401.7348 | 1.01942 | 274.2249 | 104974.9 | 90394.31 | 1.025178 | 1.890885 | 1358.927 | [5 empty] | 0.01258488 | 0.6192521 | 1.13e+00 | 0.1079 | 5.88e+11 | 0.6 | 0.6 | 1828.11
174 | 0:07 | 399 | -2607 | 67 | 58 | 331 | 85.7 | 0.7025776 | 64.19247 | 60.97227 | 93.64139 | 94.09901 | 261.3864 | 130.6932 | 400.1007 | 1.015273 | 273.7218 | 104580.9 | 89979.95 | 1.020479 | 1.882217 | 1343.931 | [5 empty] | 0.01249845 | 0.6166191 | 1.14e+00 | 0.1079 | 5.88e+11 | 0.6 | 0.6 | 1828.13
175 | 0:07 | 400 | -2606 | 67 | 58.13968 | 331.13968 | 85.7 | 0.7055543 | 71.1697 | 65.35712 | 95.67154 | 96.10744 | 251.7713 | 125.88565 | 395.2245 | 1.0029 | 261.9211 | 99506.16 | 88479.65 | 1.003464 | 1.850834 | 1318.693 | [5 empty] | 0.01218716 | 0.6068267 | 1.15e+00 | 0.1079 | 5.88e+11 | 0.6 | 0.6 | 1828.14
176 | 0:07 | 401 | -2605 | 67 | 58.28312 | 331.28312 | 85.7 | 0.7015963 | 76.30888 | 72.41013 | 95.16282 | 93.86254 | 240.8396 | 120.4198 | 386.8388 | 0.9816206 | 250.116 | 93166.11 | 86357.3 | 0.9793938 | 1.806438 | 1300.026 | [5 empty] | 0.0117513 | 0.5922438 | 1.17e+00 | 0.1079 | 5.88e+11 | 0.6 | 0.6 | 1828.15
177 | 0:07 | 406 | -2600 | 65 | 59 | 332 | 85.7 | 0.6991584 | 75.7376 | 70.02892 | 92.09737 | 93.98679 | 246.0277 | 123.01385 | 390.6448 | 0.9912785 | 253.7174 | 96109.43 | 87342.42 | 0.9905662 | 1.827045 | 1313.281 | [5 empty] | 0.01195296 | 0.5991229 | 1.18e+00 | 0.1079 | 5.89e+11 | 0.6 | 0.6 | 1828.17
178 | 0:07 | 409 | -2597 | 69 | 59.42877 | 332.42877 | 85.7 | 0.7094375 | 74.53134 | 67.83144 | 94.70479 | 94.74706 | 242.7828 | 121.3914 | 390.1207 | 0.9899485 | 255.2195 | 94714.6 | 87174.18 | 0.9886581 | 1.823526 | 1298.425 | [5 empty] | 0.01191844 | 0.5979618 | 1.20e+00 | 0.1078 | 5.89e+11 | 0.6 | 0.6 | 1828.18
179 | 0:07 | 410 | -2596 | 68 | 59.57177 | 332.57177 | 85.7 | 0.7060606 | 72.87842 | 66.98856 | 94.75946 | 95.7048 | 250.3355 | 125.16775 | 392.9772 | 0.997197 | 258.7195 | 98376.14 | 87937.55 | 0.9973157 | 1.839494 | 1311.493 | [5 empty] | 0.01207533 | 0.6031855 | 1.21e+00 | 0.1078 | 5.89e+11 | 0.6 | 0.6 | 1828.2
180 | 0:07 | 411 | -2595 | 69 | 59.71925 | 332.71925 | 85.7 | 0.7031419 | 72.74026 | 66.35702 | 87.31141 | 93.0185 | 248.6467 | 124.32335 | 392.2451 | 0.9953393 | 259.5194 | 97530.45 | 88059.59 | 0.9986997 | 1.842047 | 1317.397 | [5 empty] | 0.01210048 | 0.6040101 | 1.22e+00 | 0.1078 | 5.89e+11 | 0.6 | 0.6 | 1828.21
181 | 0:07 | 413 | -2593 | 69 | 60 | 333 | 85.7 | 0.7008149 | 72.42125 | 67.2552 | 85.4947 | 94.87711 | 250.3445 | 125.17225 | 393.9954 | 0.9997808 | 259.5192 | 98634.59 | 88222.39 | 1.000546 | 1.845452 | 1321.89 | [5 empty] | 0.01213405 | 0.6051057 | 1.24e+00 | 0.1078 | 5.89e+11 | 0.6 | 0.6 | 1828.22
182 | 0:07 | 414 | -2592 | 70 | 60.32987 | 333.32987 | 85.7 | 0.6952755 | 72.02277 | 68.24579 | 92.12669 | 93.80626 | 245.3963 | 122.69815 | 393.1821 | 0.997717 | 258.1203 | 96485.43 | 87917.1 | 0.9970837 | 1.839066 | 1327.1 | [5 empty] | 0.01207112 | 0.603047 | 1.25e+00 | 0.1078 | 5.90e+11 | 0.6 | 0.6 | 1828.24
183 | 0:07 | 415 | -2591 | 70 | 60.66809 | 333.66809 | 85.7 | 0.7056395 | 70.95696 | 65.53981 | 92.36517 | 94.52641 | 251.5258 | 125.7629 | 394.7848 | 1.001784 | 262.017 | 99298.57 | 88599.19 | 1.004819 | 1.853334 | 1319.375 | [5 empty] | 0.01221187 | 0.6076221 | 1.27e+00 | 0.1078 | 5.90e+11 | 0.6 | 0.6 | 1828.25
184 | 0:07 | 416 | -2590 | 70 | 61 | 334 | 85.7 | 0.7075304 | 75.33755 | 69.99783 | 93.27824 | 94.582 | 245.0847 | 122.54235 | 389.63 | 0.9887034 | 253.2199 | 95492.34 | 86995.43 | 0.9866309 | 1.819787 | 1298.164 | [5 empty] | 0.0118818 | 0.5967221 | 1.28e+00 | 0.1077 | 5.90e+11 | 0.6 | 0.6 | 1828.27
185 | 0:07 | 419 | -2587 | 71 | 60 | 333 | 85.7 | 0.7001843 | 71.05075 | 65.75043 | 95.55385 | 94.96487 | 252.8351 | 126.41755 | 394.7537 | 1.001705 | 261.317 | 99807.62 | 88412.06 | 1.002697 | 1.84942 | 1325.787 | [5 empty] | 0.0121732 | 0.6063757 | 1.30e+00 | 0.1077 | 5.90e+11 | 0.6 | 0.6 | 1828.28
186 | 0:07 | 420 | -2586 | 70 | 60 | 333 | 85.7 | 0.7119955 | 72.87886 | 66.46111 | 94.90928 | 94.78925 | 250.7069 | 125.35345 | 394.6327 | 1.001398 | 259.8181 | 98937.13 | 88396.66 | 1.002523 | 1.849098 | 1306.538 | [5 empty] | 0.01217002 | 0.6062729 | 1.31e+00 | 0.1077 | 5.90e+11 | 0.6 | 0.6 | 1828.3
187 | 0:07 | 423 | -2583 | 71 | 61 | 334 | 85.7 | 0.703097 | 73.33941 | 66.13226 | 92.88485 | 93.16104 | 250.0437 | 125.02185 | 394.4677 | 1.000979 | 259.6197 | 98634.16 | 88234.48 | 1.000683 | 1.845705 | 1318.615 | [5 empty] | 0.01213654 | 0.6051868 | 1.33e+00 | 0.1077 | 5.91e+11 | 0.6 | 0.6 | 1828.31
188 | 0:07 | 424 | -2582 | 72 | 61 | 334 | 85.7 | 0.6984527 | 70.55744 | 66.86868 | 86.34223 | 95.01276 | 251.964 | 125.982 | 394.6517 | 1.001446 | 261.1204 | 99438.01 | 88382.17 | 1.002358 | 1.848795 | 1328.049 | [5 empty] | 0.01216703 | 0.606176 | 1.34e+00 | 0.1077 | 5.91e+11 | 0.6 | 0.6 | 1828.33
189 | 0:07 | 425 | -2581 | 71 | 61.50521 | 334.50521 | 85.7 | 0.7015257 | 73.43974 | 67.45495 | 93.40866 | 95.5743 | 243.608 | 121.804 | 392.1111 | 0.9949993 | 257.6217 | 95521.4 | 87672.61 | 0.9943109 | 1.833952 | 1315.604 | [5 empty] | 0.0120208 | 0.6013854 | 1.36e+00 | 0.1077 | 5.91e+11 | 0.6 | 0.6 | 1828.34
190 | 0:07 | 426 | -2580 | 71 | 62 | 335 | 85.7 | 0.7127942 | 74.45443 | 67.74839 | 90.82423 | 96.13876 | 245.1184 | 122.5592 | 390.1952 | 0.9901376 | 255.4198 | 95644.05 | 87162.53 | 0.988526 | 1.823282 | 1293.643 | [5 empty] | 0.01191605 | 0.5978812 | 1.38e+00 | 0.1076 | 5.91e+11 | 0.6 | 0.6 | 1828.36
191 | 0:07 | 427 | -2579 | 72 | 61.7487 | 334.7487 | 85.7 | 0.7063691 | 70.84337 | 65.39967 | 96.20568 | 95.5909 | 251.9827 | 125.99135 | 396.1331 | 1.005205 | 262.7185 | 99818.66 | 88832.7 | 1.007468 | 1.858219 | 1320.375 | [5 empty] | 0.01226018 | 0.6091683 | 1.39e+00 | 0.1076 | 5.91e+11 | 0.6 | 0.6 | 1828.38
192 | 0:07 | 429 | -2577 | 72 | 61.24928 | 334.24928 | 85.7 | 0.702351 | 72.64981 | 66.41385 | 94.75932 | 95.71004 | 245.2103 | 122.60515 | 392.416 | 0.995773 | 258.4193 | 96224.45 | 87761.11 | 0.9953146 | 1.835803 | 1315.691 | [5 empty] | 0.01203901 | 0.6019882 | 1.41e+00 | 0.1076 | 5.92e+11 | 0.6 | 0.6 | 1828.39
193 | 0:07 | 430 | -2576 | 73 | 61 | 334 | 85.7 | 0.7116181 | 68.58556 | 66.21537 | 93.83035 | 95.47266 | 253.8963 | 126.94815 | 395.7213 | 1.00416 | 263.419 | 100472.2 | 88679.7 | 1.005733 | 1.855019 | 1312.37 | [5 empty] | 0.01222852 | 0.6081564 | 1.43e+00 | 0.1076 | 5.92e+11 | 0.6 | 0.6 | 1828.41
194 | 0:07 | 431 | -2575 | 73 | 62 | 335 | 85.7 | 0.7109739 | 71.33667 | 67.27522 | 91.556 | 95.73054 | 251.4981 | 125.74905 | 394.5971 | 1.001308 | 260.92 | 99240.43 | 88453.5 | 1.003167 | 1.850287 | 1309.481 | [5 empty] | 0.01218176 | 0.6066523 | 1.44e+00 | 0.1076 | 5.92e+11 | 0.6 | 0.6 | 1828.43
195 | 0:07 | 432 | -2574 | 73 | 62 | 335 | 85.7 | 0.7027707 | 69.89948 | 62.99789 | 94.4539 | 94.6058 | 255.1992 | 127.5996 | 397.0791 | 1.007606 | 265.8199 | 101334.3 | 89148.7 | 1.011052 | 1.864829 | 1330.781 | [5 empty] | 0.01232565 | 0.6112444 | 1.46e+00 | 0.1076 | 5.92e+11 | 0.6 | 0.6 | 1828.44
196 | 0:07 | 433 | -2573 | 73 | 62.11257 | 335.11257 | 85.7 | 0.7026615 | 70.45506 | 65.13498 | 96.95544 | 95.34047 | 256.3289 | 128.16445 | 396.2622 | 1.005533 | 263.2213 | 101573.4 | 88833.58 | 1.007478 | 1.858237 | 1326.464 | [5 empty] | 0.01226036 | 0.6091741 | 1.48e+00 | 0.1075 | 5.92e+11 | 0.6 | 0.6 | 1828.46
197 | 0:07 | 434 | -2572 | 73 | 62.22248 | 335.22248 | 85.7 | 0.6984912 | 64.08723 | 63.88486 | 93.84258 | 93.4704 | 261.1523 | 130.57615 | 401.0976 | 1.017803 | 271.8232 | 104747.6 | 90165.78 | 1.022586 | 1.886105 | 1349.404 | [5 empty] | 0.01253719 | 0.6178037 | 1.49e+00 | 0.1075 | 5.93e+11 | 0.6 | 0.6 | 1828.48
198 | 0:07 | 441 | -2565 | 74 | 63 | 336 | 85.7 | 0.6994944 | 73.65292 | 65.08385 | 89.16888 | 95.34964 | 250.8079 | 125.40395 | 394.5546 | 1.0012 | 260.4161 | 98957.43 | 88399.88 | 1.002559 | 1.849165 | 1325.862 | [5 empty] | 0.01217068 | 0.6062944 | 1.51e+00 | 0.1075 | 5.93e+11 | 0.6 | 0.6 | 1828.49
199 | 0:07 | 443 | -2563 | 74 | 63.3384 | 336.3384 | 85.7 | 0.7113989 | 74.87973 | 68.08028 | 93.65356 | 94.98911 | 243.3276 | 121.6638 | 390.7366 | 0.9915114 | 255.6167 | 95077 | 87286.8 | 0.9899354 | 1.825882 | 1296.618 | [5 empty] | 0.01194154 | 0.5987396 | 1.53e+00 | 0.1075 | 5.93e+11 | 0.6 | 0.6 | 1828.51
200 | 0:07 | 444 | -2562 | 74 | 63.50217 | 336.50217 | 85.7 | 0.700294 | 71.92406 | 66.66639 | 93.34107 | 94.15297 | 246.6501 | 123.32505 | 393.1198 | 0.9975589 | 259.422 | 96963.05 | 87968.92 | 0.9976714 | 1.84015 | 1321.054 | [5 empty] | 0.01208179 | 0.6033977 | 1.55e+00 | 0.1075 | 5.93e+11 | 0.6 | 0.6 | 1828.53
201 | 0:07 | 447 | -2559 | 76 | 64 | 337 | 85.7 | 0.6862885 | 68.3961 | 65.77841 | 95.0219 | 94.85706 | 254.2526 | 127.1263 | 396.7744 | 1.006833 | 264.3151 | 100880.9 | 88971.52 | 1.009042 | 1.861123 | 1353.769 | [5 empty] | 0.01228893 | 0.6100826 | 1.57e+00 | 0.1075 | 5.93e+11 | 0.6 | 0.6 | 1828.55
202 | 0:07 | 448 | -2558 | 75 | 64.06625 | 337.06625 | 85.7 | 0.7043033 | 68.42027 | 67.01344 | 94.27869 | 94.68104 | 255.5794 | 127.7897 | 397.0671 | 1.007575 | 263.92 | 101482.2 | 89022.16 | 1.009616 | 1.862182 | 1325.809 | [5 empty] | 0.01229942 | 0.6104153 | 1.59e+00 | 0.1074 | 5.94e+11 | 0.6 | 0.6 | 1828.57
203 | 0:07 | 449 | -2557 | 76 | 64.13318 | 337.13318 | 85.7 | 0.7024109 | 59.85807 | 62.77851 | 93.54168 | 93.31201 | 258.7444 | 129.3722 | 400.2721 | 1.015708 | 275.1206 | 103568.2 | 90038.09 | 1.021138 | 1.883434 | 1345.929 | [5 empty] | 0.01251056 | 0.6169903 | 1.60e+00 | 0.1074 | 5.94e+11 | 0.6 | 0.6 | 1828.59
204 | 0:08 | 455 | -2551 | 76 | 64.46787 | 337.46787 | 85.7 | 0.6827696 | 71.4257 | 65.18694 | 93.8595 | 96.07219 | 252.3572 | 126.1786 | 395.9231 | 1.004672 | 262.6175 | 99914.07 | 88825.23 | 1.007383 | 1.858063 | 1356.785 | [5 empty] | 0.01225863 | 0.6091189 | 1.62e+00 | 0.1074 | 5.94e+11 | 0.6 | 0.6 | 1828.6
205 | 0:08 | 463 | -2543 | 77 | 65 | 338 | 85.7 | 0.7100528 | 70.05534 | 66.33328 | 94.34278 | 94.34092 | 251.305 | 125.6525 | 394.8719 | 1.002005 | 261.9189 | 99233.3 | 88383.02 | 1.002368 | 1.848813 | 1311.422 | [5 empty] | 0.0121672 | 0.6061817 | 1.64e+00 | 0.1074 | 5.94e+11 | 0.6 | 0.6 | 1828.62
206 | 0:08 | 470 | -2536 | 78 | 66 | 339 | 85.7 | 0.7064592 | 76.65694 | 70.95387 | 92.72015 | 95.13129 | 240.8326 | 120.4163 | 388.007 | 0.9845849 | 251.3164 | 93444.74 | 86639.02 | 0.9825888 | 1.812331 | 1295.699 | [5 empty] | 0.01180885 | 0.594231 | 1.66e+00 | 0.1074 | 5.94e+11 | 0.6 | 0.6 | 1828.64
207 | 0:08 | 473 | -2533 | 78 | 66 | 339 | 85.7 | 0.7082801 | 73.52203 | 67.35723 | 92.87371 | 95.27969 | 245.8195 | 122.90975 | 390.9777 | 0.9921232 | 256.6188 | 96109.92 | 87489.31 | 0.9922321 | 1.830118 | 1303.416 | [5 empty] | 0.01198312 | 0.600132 | 1.68e+00 | 0.1073 | 5.95e+11 | 0.6 | 0.6 | 1828.66
208 | 0:08 | 476 | -2530 | 79 | 67 | 340 | 85.7 | 0.7091273 | 73.26385 | 68.38673 | 94.70467 | 93.11941 | 244.1931 | 122.09655 | 390.3304 | 0.9904807 | 255.5163 | 95316.02 | 87146.3 | 0.9883419 | 1.822943 | 1299.011 | [5 empty] | 0.01191272 | 0.5977688 | 1.70e+00 | 0.1073 | 5.95e+11 | 0.6 | 0.6 | 1828.68
209 | 0:08 | 477 | -2529 | 80 | 67 | 340 | 85.7 | 0.6958656 | 68.64478 | 64.26847 | 94.66464 | 96.18 | 254.1542 | 127.0771 | 398.6325 | 1.011548 | 267.0172 | 101314.1 | 89492.02 | 1.014945 | 1.872011 | 1344.615 | [5 empty] | 0.01239692 | 0.6134794 | 1.72e+00 | 0.1073 | 5.95e+11 | 0.6 | 0.6 | 1828.7
210 | 0:08 | 480 | -2526 | 79 | 67.3755 | 340.3755 | 85.7 | 0.7059796 | 73.91206 | 67.48516 | 87.66431 | 95.332 | 247.5437 | 123.77185 | 391.3279 | 0.9930119 | 256.8185 | 96870.77 | 87481.16 | 0.9921397 | 1.829947 | 1306.977 | [5 empty] | 0.01198145 | 0.6000761 | 1.74e+00 | 0.1073 | 5.95e+11 | 0.6 | 0.6 | 1828.72
211 | 0:08 | 485 | -2521 | 81 | 68 | 341 | 85.7 | 0.7147831 | 75.24575 | 70.31821 | 88.62585 | 94.80888 | 244.7986 | 122.3993 | 390.1676 | 0.9900675 | 253.8188 | 95512.46 | 87248.66 | 0.9895028 | 1.825084 | 1289.664 | [5 empty] | 0.01193371 | 0.5984765 | 1.76e+00 | 0.1073 | 5.96e+11 | 0.6 | 0.6 | 1828.74
212 | 0:08 | 486 | -2520 | 80 | 68.12611 | 341.12611 | 85.7 | 0.6970969 | 63.03165 | 61.59817 | 93.14433 | 95.61853 | 258.492 | 129.246 | 398.5531 | 1.011346 | 271.9203 | 103022.8 | 89489.29 | 1.014914 | 1.871954 | 1347.598 | [5 empty] | 0.01239636 | 0.6134617 | 1.78e+00 | 0.1072 | 5.96e+11 | 0.6 | 0.6 | 1828.76
213 | 0:08 | 491 | -2515 | 83 | 68.75126 | 341.75126 | 85.7 | 0.7097436 | 74.76 | 68.24516 | 95.23947 | 95.09019 | 245.1676 | 122.5838 | 391.2246 | 0.9927497 | 255.3183 | 95915.61 | 87437.18 | 0.9916409 | 1.829027 | 1299.645 | [5 empty] | 0.01197241 | 0.5997744 | 1.80e+00 | 0.1072 | 5.96e+11 | 0.6 | 0.6 | 1828.78
214 | 0:08 | 493 | -2513 | 84 | 69 | 342 | 85.7 | 0.7012139 | 67.81676 | 58.93913 | 92.3811 | 95.40997 | 258.1996 | 129.0998 | 398.5679 | 1.011384 | 270.1171 | 102910.1 | 89490.42 | 1.014927 | 1.871977 | 1339.486 | [5 empty] | 0.01239659 | 0.613469 | 1.83e+00 | 0.1072 | 5.96e+11 | 0.6 | 0.6 | 1828.8
215 | 0:08 | 494 | -2512 | 84 | 69.19936 | 342.19936 | 85.7 | 0.697874 | 73.56795 | 67.34295 | 94.21145 | 94.83336 | 247.5949 | 123.79745 | 391.6434 | 0.9938125 | 257.8172 | 96968.93 | 87778.87 | 0.995516 | 1.836175 | 1321.98 | [5 empty] | 0.01204266 | 0.602109 | 1.85e+00 | 0.1072 | 5.96e+11 | 0.6 | 0.6 | 1828.83
216 | 0:08 | 497 | -2509 | 84 | 69.80135 | 342.80135 | 85.7 | 0.7192553 | 79.95474 | 76.90115 | 89.66697 | 95.27258 | 236.1076 | 118.0538 | 382.1015 | 0.9695995 | 243.8176 | 90217.06 | 85093.14 | 0.9650567 | 1.779994 | 1260.427 | [5 empty] | 0.01149421 | 0.5831236 | 1.87e+00 | 0.1072 | 5.97e+11 | 0.6 | 0.6 | 1828.85
217 | 0:08 | 498 | -2508 | 84 | 70 | 343 | 85.7 | 0.7212798 | 78.34875 | 74.41891 | 90.48835 | 95.17796 | 239.718 | 119.859 | 385.2139 | 0.9774973 | 247.4166 | 92342.71 | 85902.48 | 0.9742356 | 1.796924 | 1265.982 | [5 empty] | 0.01165859 | 0.5890012 | 1.89e+00 | 0.1072 | 5.97e+11 | 0.6 | 0.6 | 1828.87
218 | 0:08 | 500 | -2506 | 83 | 70.18098 | 343.18098 | 85.7 | 0.702387 | 66.76226 | 64.93138 | 92.66762 | 95.22048 | 255.3729 | 127.68645 | 397.3141 | 1.008202 | 267.0195 | 101463.3 | 89208.6 | 1.011731 | 1.866082 | 1332.92 | [5 empty] | 0.01233808 | 0.6116359 | 1.91e+00 | 0.1071 | 5.97e+11 | 0.6 | 0.6 | 1828.89
219 | 0:08 | 502 | -2504 | 83 | 70.36398 | 343.36398 | 85.7 | 0.7149091 | 71.13556 | 66.45544 | 95.07456 | 94.22288 | 249.9124 | 124.9562 | 395.5914 | 1.003831 | 261.7206 | 98863.2 | 88645.88 | 1.005349 | 1.854311 | 1305.643 | [5 empty] | 0.01222152 | 0.6079321 | 1.94e+00 | 0.1071 | 5.97e+11 | 0.6 | 0.6 | 1828.91
220 | 0:08 | 504 | -2502 | 84 | 70.54532 | 343.54532 | 85.7 | 0.7070188 | 72.33665 | 66.56222 | 93.91847 | 95.43259 | 243.8885 | 121.94425 | 393.2775 | 0.9979591 | 258.9202 | 95915.88 | 87994.21 | 0.9979582 | 1.840679 | 1310.606 | [5 empty] | 0.012087 | 0.6035687 | 1.96e+00 | 0.1071 | 5.98e+11 | 0.6 | 0.6 | 1828.94
221 | 0:08 | 506 | -2500 | 85 | 70.7264 | 343.7264 | 85.7 | 0.7067791 | 70.94239 | 66.07343 | 94.54544 | 94.92574 | 252.735 | 126.3675 | 395.0649 | 1.002495 | 261.5166 | 99846.71 | 88513.61 | 1.003849 | 1.851544 | 1316.66 | [5 empty] | 0.01219418 | 0.6070529 | 1.98e+00 | 0.1071 | 5.98e+11 | 0.6 | 0.6 | 1828.96
222 | 0:08 | 509 | -2497 | 87 | 71 | 344 | 85.7 | 0.7152966 | 76.6162 | 69.32477 | 92.70741 | 95.84706 | 242.2109 | 121.10545 | 388.5291 | 0.9859098 | 252.8148 | 94105.98 | 86766.85 | 0.9840385 | 1.815005 | 1285.055 | [5 empty] | 0.011835 | 0.5951274 | 2.01e+00 | 0.1071 | 5.98e+11 | 0.6 | 0.6 | 1828.98
223 | 0:09 | 511 | -2495 | 87 | 71.15311 | 344.15311 | 85.7 | 0.7122015 | 74.13869 | 67.0663 | 95.11162 | 93.54025 | 251.7796 | 125.8898 | 391.8634 | 0.9943707 | 257.2213 | 98663.2 | 87716.31 | 0.9948065 | 1.834866 | 1299.604 | [5 empty] | 0.01202979 | 0.6016832 | 2.03e+00 | 0.107 | 5.98e+11 | 0.6 | 0.6 | 1829.01
224 | 0:09 | 513 | -2493 | 86 | 71.30744 | 344.30744 | 85.7 | 0.7131118 | 72.53767 | 66.09235 | 91.5331 | 94.76317 | 249.47 | 124.735 | 393.7464 | 0.9991489 | 259.7213 | 98227.91 | 88155.45 | 0.9997869 | 1.844052 | 1303.376 | [5 empty] | 0.01212024 | 0.6046558 | 2.05e+00 | 0.107 | 5.98e+11 | 0.6 | 0.6 | 1829.03
225 | 0:09 | 522 | -2484 | 85 | 72 | 345 | 85.7 | 0.6860054 | 49.79425 | 62.03866 | 92.89576 | 93.99075 | 266.053 | 133.0265 | 400.4417 | 1.016139 | 281.5237 | 106538.7 | 90067.81 | 1.021475 | 1.884055 | 1378.121 | [5 empty] | 0.01251676 | 0.6171799 | 2.08e+00 | 0.107 | 5.99e+11 | 0.6 | 0.6 | 1829.05
226 | 0:09 | 524 | -2482 | 87 | 72.66923 | 345.66923 | 85.7 | 0.7045904 | 75.8549 | 72.0591 | 94.66373 | 95.41467 | 242.6584 | 121.3292 | 387.788 | 0.9840292 | 251.216 | 94100.04 | 86532.77 | 0.9813838 | 1.810109 | 1297.726 | [5 empty] | 0.01178714 | 0.5934835 | 2.10e+00 | 0.107 | 5.99e+11 | 0.6 | 0.6 | 1829.08
227 | 0:09 | 525 | -2481 | 87 | 73 | 346 | 85.7 | 0.7015254 | 72.90604 | 68.60278 | 91.94505 | 95.04262 | 246.5717 | 123.28585 | 392.0076 | 0.9947366 | 257.2201 | 96657.97 | 87667.48 | 0.9942527 | 1.833845 | 1315.172 | [5 empty] | 0.01201974 | 0.6013504 | 2.13e+00 | 0.1069 | 5.99e+11 | 0.6 | 0.6 | 1829.1
228 | 0:09 | 526 | -2480 | 87 | 73.11057 | 346.11057 | 85.7 | 0.7085967 | 73.31158 | 66.30373 | 92.67903 | 94.39587 | 245.7692 | 122.8846 | 393.2532 | 0.9978974 | 259.2185 | 96649.52 | 88098.57 | 0.9991418 | 1.842862 | 1309.185 | [5 empty] | 0.01210851 | 0.6042729 | 2.15e+00 | 0.1069 | 5.99e+11 | 0.6 | 0.6 | 1829.13
229 | 0:09 | 527 | -2479 | 87 | 73.22142 | 346.22142 | 85.7 | 0.7089542 | 72.60252 | 65.79964 | 93.08099 | 95.14295 | 251.8569 | 125.92845 | 394.8895 | 1.00205 | 261.1198 | 99455.66 | 88536.09 | 1.004104 | 1.852014 | 1313.159 | [5 empty] | 0.01219882 | 0.6072026 | 2.18e+00 | 0.1069 | 6.00e+11 | 0.6 | 0.6 | 1829.15
230 | 0:09 | 528 | -2478 | 88 | 73.3345 | 346.3345 | 85.7 | 0.7079993 | 69.11298 | 65.22633 | 91.28416 | 94.58648 | 254.1929 | 127.09645 | 396.414 | 1.005918 | 264.3195 | 100765.6 | 88906.65 | 1.008306 | 1.859766 | 1319.98 | [5 empty] | 0.01227549 | 0.6096558 | 2.20e+00 | 0.1069 | 6.00e+11 | 0.6 | 0.6 | 1829.18
231 | 0:09 | 529 | -2477 | 89 | 73.44511 | 346.44511 | 85.7 | 0.7122475 | 76.34151 | 72.85313 | 92.75755 | 96.65966 | 239.9625 | 119.98125 | 385.2162 | 0.9775031 | 248.7168 | 92437.41 | 85953.8 | 0.9748176 | 1.797998 | 1280.507 | [5 empty] | 0.01166904 | 0.5893692 | 2.23e+00 | 0.1069 | 6.00e+11 | 0.6 | 0.6 | 1829.2
232 | 0:09 | 530 | -2476 | 89 | 73.55514 | 346.55514 | 85.7 | 0.7011274 | 64.88203 | 65.90541 | 93.20662 | 94.17542 | 257.3096 | 128.6548 | 398.5283 | 1.011283 | 268.1194 | 102545.2 | 89570.25 | 1.015832 | 1.873647 | 1338.098 | [5 empty] | 0.01241318 | 0.6139856 | 2.26e+00 | 0.1068 | 6.00e+11 | 0.6 | 0.6 | 1829.23
233 | 0:09 | 534 | -2472 | 88 | 74 | 347 | 85.7 | 0.7038919 | 75.91586 | 71.6039 | 93.3964 | 95.14721 | 242.3571 | 121.17855 | 386.5986 | 0.981011 | 250.416 | 93694.94 | 86329.75 | 0.9790813 | 1.805862 | 1296.735 | [5 empty] | 0.01174568 | 0.5920486 | 2.28e+00 | 0.1068 | 6.00e+11 | 0.6 | 0.6 | 1829.26
234 | 0:09 | 539 | -2467 | 89 | 74.33298 | 347.33298 | 85.7 | 0.7156153 | 76.9472 | 70.85201 | 96.18168 | 94.47346 | 240.5307 | 120.26535 | 387.2136 | 0.9825716 | 250.6141 | 93136.78 | 86475.7 | 0.9807366 | 1.808915 | 1280.662 | [5 empty] | 0.01177548 | 0.593081 | 2.31e+00 | 0.1068 | 6.01e+11 | 0.6 | 0.6 | 1829.28
235 | 0:09 | 549 | -2457 | 91 | 75 | 348 | 85.7 | 0.7052091 | 63.38562 | 66.67393 | 93.44885 | 93.57259 | 256.1505 | 128.07525 | 397.8101 | 1.009461 | 268.3198 | 101899.3 | 89359.52 | 1.013442 | 1.869239 | 1330.853 | [5 empty] | 0.0123694 | 0.6126194 | 2.34e+00 | 0.1068 | 6.01e+11 | 0.6 | 0.6 | 1829.31
236 | 0:09 | 550 | -2456 | 90 | 75.14048 | 348.14048 | 85.7 | 0.7052988 | 71.0683 | 64.33085 | 93.10702 | 95.19842 | 256.3466 | 128.1733 | 397.8735 | 1.009622 | 264.8218 | 101993.5 | 89313.59 | 1.012922 | 1.868278 | 1326.947 | [5 empty] | 0.01235987 | 0.6123205 | 2.37e+00 | 0.1068 | 6.01e+11 | 0.6 | 0.6 | 1829.34
237 | 0:09 | 552 | -2454 | 91 | 75.42573 | 348.42573 | 85.7 | 0.7125152 | 74.57095 | 68.80041 | 93.3985 | 93.25111 | 243.5391 | 121.76955 | 390.835 | 0.9917611 | 255.5204 | 95183.6 | 87327.2 | 0.9903936 | 1.826727 | 1295.131 | [5 empty] | 0.01194983 | 0.599018 | 2.39e+00 | 0.1067 | 6.01e+11 | 0.6 | 0.6 | 1829.37
238 | 0:09 | 554 | -2452 | 92 | 75.71299 | 348.71299 | 85.7 | 0.7046155 | 71.98283 | 67.66553 | 91.87784 | 93.3402 | 250.2961 | 125.14805 | 393.9093 | 0.9995623 | 259.6178 | 98593.98 | 88184.53 | 1.000117 | 1.84466 | 1316.031 | [5 empty] | 0.01212624 | 0.6048513 | 2.42e+00 | 0.1067 | 6.02e+11 | 0.6 | 0.6 | 1829.39
239 | 0:09 | 556 | -2450 | 94 | 76 | 349 | 85.7 | 0.7081766 | 78.49158 | 73.8557 | 93.86372 | 93.41487 | 240.1473 | 120.07365 | 385.0186 | 0.9770017 | 247.2154 | 92461.17 | 85806.87 | 0.9731512 | 1.794924 | 1284.05 | [5 empty] | 0.01163913 | 0.5883141 | 2.45e+00 | 0.1067 | 6.02e+11 | 0.6 | 0.6 | 1829.42
240 | 0:09 | 557 | -2449 | 94 | 76.12649 | 349.12649 | 85.7 | 0.6925601 | 72.34768 | 64.11871 | 92.5092 | 94.59711 | 251.5661 | 125.78305 | 394.0471 | 0.9999119 | 261.2206 | 99128.87 | 88230.84 | 1.000642 | 1.845629 | 1336.305 | [5 empty] | 0.01213579 | 0.6051624 | 2.48e+00 | 0.1067 | 6.02e+11 | 0.6 | 0.6 | 1829.45
241 | 0:09 | 558 | -2448 | 94 | 76.24946 | 349.24946 | 85.7 | 0.6928027 | 73.72028 | 66.87914 | 94.00301 | 94.78719 | 247.9295 | 123.96475 | 392.7838 | 0.9967063 | 258.3177 | 97382.7 | 87958.29 | 0.9975509 | 1.839928 | 1331.365 | [5 empty] | 0.0120796 | 0.6033258 | 2.51e+00 | 0.1066 | 6.02e+11 | 0.6 | 0.6 | 1829.48
242 | 0:09 | 559 | -2447 | 93 | 76.37436 | 349.37436 | 85.7 | 0.7079089 | 74.83365 | 68.78171 | 94.85805 | 95.32829 | 242.9997 | 121.49985 | 390.8204 | 0.9917241 | 255.1199 | 94969.23 | 87340.44 | 0.9905437 | 1.827004 | 1301.574 | [5 empty] | 0.01195255 | 0.5991092 | 2.54e+00 | 0.1066 | 6.03e+11 | 0.6 | 0.6 | 1829.51
243 | 0:09 | 564 | -2442 | 95 | 77 | 350 | 85.7 | 0.6954203 | 74.71413 | 70.08259 | 92.92746 | 96.6222 | 241.8138 | 120.9069 | 388.72 | 0.9863942 | 253.2158 | 93997.84 | 86813.16 | 0.9845637 | 1.815974 | 1315.242 | [5 empty] | 0.01184448 | 0.5954513 | 2.57e+00 | 0.1066 | 6.03e+11 | 0.6 | 0.6 | 1829.54
244 | 0:09 | 569 | -2437 | 96 | 77.49934 | 350.49934 | 85.7 | 0.6998503 | 76.69904 | 71.88121 | 89.53405 | 94.89707 | 242.2372 | 121.1186 | 386.603 | 0.9810222 | 249.8159 | 93649.63 | 86269.73 | 0.9784006 | 1.804606 | 1301.812 | [5 empty] | 0.01173343 | 0.5916228 | 2.60e+00 | 0.1066 | 6.03e+11 | 0.6 | 0.6 | 1829.57
245 | 0:10 | 570 | -2436 | 96 | 77.60151 | 350.60151 | 85.7 | 0.7133106 | 71.36777 | 66.98201 | 93.1421 | 95.97652 | 251.1361 | 125.56805 | 394.4601 | 1.00096 | 260.4157 | 99063.16 | 88388.28 | 1.002427 | 1.848923 | 1305.157 | [5 empty] | 0.01216829 | 0.6062169 | 2.63e+00 | 0.1065 | 6.03e+11 | 0.6 | 0.6 | 1829.6
246 | 0:10 | 574 | -2432 | 97 | 78 | 351 | 85.7 | 0.7058247 | 72.87341 | 66.77459 | 93.66672 | 94.20173 | 245.3198 | 122.6599 | 392.991 | 0.997232 | 258.8188 | 96408.47 | 87931.96 | 0.9972523 | 1.839377 | 1311.911 | [5 empty] | 0.01207418 | 0.6031476 | 2.66e+00 | 0.1065 | 6.04e+11 | 0.6 | 0.6 | 1829.63
247 | 0:10 | 575 | -2431 | 97 | 78.09863 | 351.09863 | 85.7 | 0.6988304 | 68.38255 | 65.76083 | 95.62622 | 93.46151 | 253.2364 | 126.6182 | 397.2233 | 1.007972 | 265.1185 | 100591.4 | 89139.4 | 1.010946 | 1.864635 | 1336.029 | [5 empty] | 0.01232373 | 0.6111836 | 2.69e+00 | 0.1065 | 6.04e+11 | 0.6 | 0.6 | 1829.66
248 | 0:10 | 578 | -2428 | 96 | 78.39928 | 351.39928 | 85.7 | 0.7150551 | 76.62214 | 72.03212 | 86.95529 | 95.60352 | 242.8742 | 121.4371 | 388.0174 | 0.9846113 | 250.8189 | 94239.4 | 86567.27 | 0.9817751 | 1.81083 | 1282.219 | [5 empty] | 0.01179419 | 0.5937265 | 2.73e+00 | 0.1065 | 6.04e+11 | 0.6 | 0.6 | 1829.69
249 | 0:10 | 579 | -2427 | 95 | 78.49952 | 351.49952 | 85.7 | 0.7125527 | 71.90281 | 64.89389 | 89.41261 | 95.36411 | 248.0728 | 124.0364 | 393.5054 | 0.9985374 | 260.9188 | 97617.99 | 88263.79 | 1.001016 | 1.846318 | 1306.034 | [5 empty] | 0.01214259 | 0.6053835 | 2.76e+00 | 0.1065 | 6.04e+11 | 0.6 | 0.6 | 1829.73
250 | 0:10 | 584 | -2422 | 97 | 79 | 352 | 85.7 | 0.7224577 | 81.60452 | 87.83589 | 94.79247 | 93.9206 | 238.2951 | 119.14755 | 376.6374 | 0.9557341 | 236.0136 | 89750.85 | 83744.57 | 0.9497623 | 1.751785 | 1240.065 | [5 empty] | 0.01122206 | 0.5730135 | 2.79e+00 | 0.1064 | 6.05e+11 | 0.6 | 0.6 | 1829.76
251 | 0:10 | 585 | -2421 | 97 | 79.14212 | 352.14212 | 85.7 | 0.7113528 | 69.22437 | 65.96721 | 94.56657 | 94.50842 | 253.6455 | 126.82275 | 398.0985 | 1.010193 | 264.8207 | 100975.9 | 89271.21 | 1.012441 | 1.867392 | 1317.656 | [5 empty] | 0.01235107 | 0.6120444 | 2.83e+00 | 0.1064 | 6.05e+11 | 0.6 | 0.6 | 1829.79
252 | 0:10 | 587 | -2419 | 98 | 79.42799 | 352.42799 | 85.7 | 0.6951946 | 72.74467 | 66.72427 | 89.2588 | 91.75219 | 252.3101 | 126.15505 | 393.2398 | 0.9978634 | 259.1203 | 99218.38 | 88097.95 | 0.9991348 | 1.842849 | 1329.324 | [5 empty] | 0.01210838 | 0.6042687 | 2.86e+00 | 0.1064 | 6.05e+11 | 0.6 | 0.6 | 1829.83
253 | 0:10 | 591 | -2415 | 98 | 80 | 353 | 85.7 | 0.7090609 | 74.40834 | 67.32682 | 90.26905 | 94.20902 | 244.1278 | 122.0639 | 391.7207 | 0.9940086 | 256.5217 | 95629.93 | 87492.15 | 0.9922643 | 1.830177 | 1302.183 | [5 empty] | 0.0119837 | 0.6001515 | 2.89e+00 | 0.1064 | 6.05e+11 | 0.6 | 0.6 | 1829.86
254 | 0:10 | 592 | -2414 | 100 | 80.11053 | 353.11053 | 85.7 | 0.7067053 | 77.05183 | 72.78752 | 92.60653 | 95.71381 | 241.9398 | 120.9699 | 386.2281 | 0.9800709 | 249.5158 | 93443.97 | 86141.31 | 0.9769442 | 1.80192 | 1290.532 | [5 empty] | 0.01170724 | 0.5907093 | 2.93e+00 | 0.1063 | 6.06e+11 | 0.6 | 0.6 | 1829.89
255 | 0:10 | 593 | -2413 | 99 | 80.22131 | 353.22131 | 85.7 | 0.7018555 | 73.34441 | 67.01052 | 95.0348 | 95.89381 | 249.0625 | 124.53125 | 392.6331 | 0.9963239 | 257.918 | 97790.17 | 87816.45 | 0.9959422 | 1.836961 | 1316.27 | [5 empty] | 0.0120504 | 0.6023643 | 2.96e+00 | 0.1063 | 6.06e+11 | 0.6 | 0.6 | 1829.93
256 | 0:10 | 594 | -2412 | 99 | 80.33282 | 353.33282 | 85.7 | 0.6943336 | 71.67616 | 64.08728 | 93.79678 | 94.45087 | 252.5176 | 126.2588 | 395.4876 | 1.003567 | 262.6211 | 99867.58 | 88657.78 | 1.005484 | 1.85456 | 1337.551 | [5 empty] | 0.01222398 | 0.608011 | 3.00e+00 | 0.1063 | 6.06e+11 | 0.6 | 0.6 | 1829.96
257 | 0:10 | 596 | -2410 | 100 | 80.55476 | 353.55476 | 85.7 | 0.7129354 | 72.43242 | 66.26662 | 92.94857 | 95.08968 | 250.5524 | 125.2762 | 394.118 | 1.000092 | 260.0185 | 98747.21 | 88259.4 | 1.000966 | 1.846227 | 1304.547 | [5 empty] | 0.01214168 | 0.605354 | 3.03e+00 | 0.1063 | 6.06e+11 | 0.6 | 0.6 | 1830
258 | 0:10 | 598 | -2408 | 100 | 80.77643 | 353.77643 | 85.7 | 0.7091442 | 74.60772 | 67.201 | 91.82603 | 94.77645 | 244.3256 | 122.1628 | 391.1089 | 0.9924561 | 256.321 | 95557.93 | 87492.34 | 0.9922664 | 1.830181 | 1301.86 | [5 empty] | 0.01198374 | 0.6001528 | 3.07e+00 | 0.1062 | 6.07e+11 | 0.6 | 0.6 | 1830.03
259 | 0:10 | 600 | -2406 | 101 | 81 | 354 | 85.7 | 0.7011462 | 65.36718 | 62.98228 | 89.33398 | 94.47567 | 257.8739 | 128.93695 | 398.4116 | 1.010987 | 269.1231 | 102739.9 | 89464.23 | 1.01463 | 1.87143 | 1338.439 | [5 empty] | 0.01239115 | 0.6132993 | 3.11e+00 | 0.1062 | 6.07e+11 | 0.6 | 0.6 | 1830.07
260 | 0:10 | 601 | -2405 | 101 | 81.12428 | 354.12428 | 85.7 | 0.7203099 | 80.85692 | 85.95066 | 92.98241 | 94.4408 | 238.7322 | 119.3661 | 377.5788 | 0.9581229 | 237.7166 | 90140.2 | 83998.76 | 0.9526451 | 1.757102 | 1246.289 | [5 empty] | 0.01127319 | 0.5749502 | 3.14e+00 | 0.1062 | 6.07e+11 | 0.6 | 0.6 | 1830.11
261 | 0:10 | 602 | -2404 | 101 | 81.25004 | 354.25004 | 85.7 | 0.7000734 | 71.29313 | 66.6264 | 92.71637 | 93.70926 | 249.3757 | 124.68785 | 393.5514 | 0.9986541 | 260.1213 | 98142.14 | 88188.94 | 1.000167 | 1.844753 | 1323.415 | [5 empty] | 0.01212715 | 0.604881 | 3.18e+00 | 0.1062 | 6.07e+11 | 0.6 | 0.6 | 1830.14
262 | 0:10 | 603 | -2403 | 101 | 81.37438 | 354.37438 | 85.7 | 0.6996395 | 73.9861 | 67.56609 | 93.70509 | 94.46046 | 247.0697 | 123.53485 | 391.2244 | 0.9927492 | 256.5206 | 96659.72 | 87504.54 | 0.9924048 | 1.830436 | 1316.338 | [5 empty] | 0.01198625 | 0.6002364 | 3.22e+00 | 0.1061 | 6.08e+11 | 0.6 | 0.6 | 1830.18
263 | 0:10 | 605 | -2401 | 101 | 81.62337 | 354.62337 | 85.7 | 0.6934468 | 61.24279 | 65.27357 | 94.31187 | 94.31536 | 259.9747 | 129.98735 | 399.0495 | 1.012606 | 270.823 | 103742.8 | 89674.92 | 1.017019 | 1.875837 | 1353.284 | [5 empty] | 0.01243495 | 0.6146613 | 3.26e+00 | 0.1061 | 6.08e+11 | 0.6 | 0.6 | 1830.22
264 | 0:10 | 607 | -2399 | 102 | 81.87363 | 354.87363 | 85.7 | 0.7015676 | 75.75427 | 69.00713 | 92.30495 | 93.20426 | 243.5305 | 121.76525 | 388.8074 | 0.986616 | 253.4178 | 94686.46 | 86846.16 | 0.984938 | 1.816664 | 1306.339 | [5 empty] | 0.01185123 | 0.5956819 | 3.30e+00 | 0.1061 | 6.08e+11 | 0.6 | 0.6 | 1830.26
265 | 0:10 | 608 | -2398 | 102 | 82 | 355 | 85.7 | 0.7012894 | 63.85606 | 60.63389 | 95.37438 | 97.38467 | 262.0486 | 131.0243 | 399.8307 | 1.014588 | 273.4237 | 104775.1 | 89924.78 | 1.019853 | 1.881063 | 1345.27 | [5 empty] | 0.01248695 | 0.6162662 | 3.33e+00 | 0.1061 | 6.08e+11 | 0.6 | 0.6 | 1830.3
266 | 0:10 | 610 | -2396 | 103 | 82.19968 | 355.19968 | 85.7 | 0.6937487 | 57.42115 | 60.20575 | 91.64914 | 93.59047 | 263.5418 | 131.7709 | 400.7008 | 1.016796 | 278.421 | 105601.4 | 90232.49 | 1.023343 | 1.8875 | 1363.77 | [5 empty] | 0.0125511 | 0.6182274 | 3.37e+00 | 0.106 | 6.09e+11 | 0.6 | 0.6 | 1830.33
267 | 0:10 | 614 | -2392 | 103 | 82.59852 | 355.59852 | 85.7 | 0.7093769 | 72.56586 | 66.62181 | 94.54588 | 94.12952 | 244.5608 | 122.2804 | 393.4301 | 0.9983463 | 259.1191 | 96217.56 | 87987.23 | 0.9978791 | 1.840533 | 1307.267 | [5 empty] | 0.01208556 | 0.6035215 | 3.41e+00 | 0.106 | 6.09e+11 | 0.6 | 0.6 | 1830.37
268 | 0:10 | 617 | -2389 | 104 | 82.9007 | 355.9007 | 85.7 | 0.7008141 | 70.50219 | 64.00704 | 90.71291 | 94.88486 | 257.7085 | 128.85425 | 398.2141 | 1.010486 | 265.9174 | 102623.1 | 89536.51 | 1.01545 | 1.872941 | 1336.172 | [5 empty] | 0.01240617 | 0.6137674 | 3.45e+00 | 0.106 | 6.09e+11 | 0.6 | 0.6 | 1830.41
269 | 0:10 | 618 | -2388 | 104 | 83 | 356 | 85.7 | 0.7016721 | 71.9757 | 67.26368 | 92.00616 | 95.38856 | 250.5386 | 125.2693 | 393.2653 | 0.9979281 | 258.7171 | 98528.15 | 88043.95 | 0.9985224 | 1.84172 | 1318.716 | [5 empty] | 0.01209725 | 0.6039046 | 3.50e+00 | 0.1059 | 6.09e+11 | 0.6 | 0.6 | 1830.45
270 | 0:10 | 619 | -2387 | 104 | 83.16767 | 356.16767 | 85.7 | 0.7110857 | 74.5214 | 68.55651 | 90.01129 | 94.38115 | 242.9892 | 121.4946 | 389.9005 | 0.9893898 | 254.3176 | 94741.61 | 87141.08 | 0.9882827 | 1.822833 | 1294.907 | [5 empty] | 0.01191165 | 0.5977327 | 3.54e+00 | 0.1059 | 6.10e+11 | 0.6 | 0.6 | 1830.5
271 | 0:10 | 620 | -2386 | 103 | 83.33298 | 356.33298 | 85.7 | 0.696648 | 69.80723 | 66.92849 | 94.49368 | 94.86759 | 250.838 | 125.419 | 394.3782 | 1.000752 | 261.1195 | 98925.03 | 88319.71 | 1.00165 | 1.847488 | 1330.434 | [5 empty] | 0.01215413 | 0.6057582 | 3.58e+00 | 0.1059 | 6.10e+11 | 0.6 | 0.6 | 1830.54
272 | 0:10 | 623 | -2383 | 103 | 83.83121 | 356.83121 | 85.7 | 0.7061043 | 71.50996 | 66.75986 | 93.82171 | 93.85599 | 250.7934 | 125.3967 | 394.5647 | 1.001225 | 260.6211 | 98954.21 | 88379.8 | 1.002331 | 1.848745 | 1315.974 | [5 empty] | 0.01216654 | 0.6061602 | 3.62e+00 | 0.1059 | 6.10e+11 | 0.6 | 0.6 | 1830.58
273 | 0:10 | 624 | -2382 | 103 | 84 | 357 | 85.7 | 0.7050888 | 72.36237 | 66.88953 | 93.99677 | 94.90936 | 250.4929 | 125.24645 | 394.5969 | 1.001307 | 260.2184 | 98843.72 | 88362.18 | 1.002131 | 1.848377 | 1316.986 | [5 empty] | 0.0121629 | 0.6060424 | 3.67e+00 | 0.1058 | 6.10e+11 | 0.6 | 0.6 | 1830.62
274 | 0:10 | 626 | -2380 | 103 | 84.14182 | 357.14182 | 85.7 | 0.7080457 | 71.94067 | 66.39304 | 94.33897 | 95.17269 | 245.1912 | 122.5956 | 394.5524 | 1.001194 | 260.619 | 96740.76 | 88409.9 | 1.002673 | 1.849375 | 1313.257 | [5 empty] | 0.01217275 | 0.6063613 | 3.71e+00 | 0.1058 | 6.11e+11 | 0.6 | 0.6 | 1830.67
275 | 0:10 | 628 | -2378 | 104 | 84.28458 | 357.28458 | 85.7 | 0.7109474 | 77.28972 | 75.6824 | 94.21921 | 95.37051 | 239.1111 | 119.55555 | 385.2996 | 0.9777148 | 247.0142 | 92129.41 | 85956.97 | 0.9748535 | 1.798064 | 1280.711 | [5 empty] | 0.01166968 | 0.5893919 | 3.75e+00 | 0.1058 | 6.11e+11 | 0.6 | 0.6 | 1830.71
276 | 0:10 | 629 | -2377 | 105 | 84.35608 | 357.35608 | 85.7 | 0.702397 | 71.455 | 65.937 | 92.44681 | 94.56798 | 247.4132 | 123.7066 | 394.1595 | 1.000197 | 260.4196 | 97520.26 | 88262.31 | 1.000999 | 1.846288 | 1320.637 | [5 empty] | 0.01214228 | 0.6053735 | 3.80e+00 | 0.1058 | 6.11e+11 | 0.6 | 0.6 | 1830.75
277 | 0:10 | 630 | -2376 | 105 | 84.43089 | 357.43089 | 85.7 | 0.7065434 | 75.55351 | 70.71274 | 93.59821 | 94.00567 | 240.8465 | 120.42325 | 388.0834 | 0.9847788 | 252.0149 | 93468.54 | 86666.7 | 0.9829027 | 1.81291 | 1296.44 | [5 empty] | 0.01181451 | 0.5944254 | 3.84e+00 | 0.1057 | 6.11e+11 | 0.6 | 0.6 | 1830.8
278 | 0:11 | 631 | -2375 | 105 | 84.49937 | 357.49937 | 85.7 | 0.6971282 | 70.60329 | 66.6586 | 94.15226 | 94.67062 | 250.9999 | 125.49995 | 394.5197 | 1.001111 | 261.2169 | 99024.41 | 88312.59 | 1.001569 | 1.847339 | 1329.752 | [5 empty] | 0.01215266 | 0.6057105 | 3.89e+00 | 0.1057 | 6.12e+11 | 0.6 | 0.6 | 1830.84
279 | 0:11 | 633 | -2373 | 105 | 84.64258 | 357.64258 | 85.7 | 0.6123673 | 62.13945 | 17.34671 | 92.67776 | 92.23619 | 293.4563 | 146.72815 | 407.6433 | 1.034413 | 417.0284 | 119625.5 | 91533.41 | 1.038097 | 1.914713 | 1655.448 | [5 empty] | 0.01282351 | 0.6263374 | 3.94e+00 | 0.1057 | 6.12e+11 | 0.6 | 0.6 | 1830.89
280 | 0:11 | 634 | -2372 | 105 | 84.71399 | 357.71399 | 85.7 | 0.7019806 | 70.89122 | 66.04523 | 93.23703 | 96.09722 | 252.5397 | 126.26985 | 396.2453 | 1.00549 | 262.5169 | 100067.7 | 88825.54 | 1.007387 | 1.858069 | 1326.743 | [5 empty] | 0.0122587 | 0.609121 | 3.98e+00 | 0.1056 | 6.12e+11 | 0.6 | 0.6 | 1830.94
281 | 0:11 | 635 | -2371 | 105 | 84.78533 | 357.78533 | 85.7 | 0.7098516 | 71.89852 | 65.87246 | 94.27045 | 94.3321 | 250.5226 | 125.2613 | 394.9616 | 1.002233 | 260.7198 | 98946.84 | 88399.73 | 1.002557 | 1.849162 | 1310.62 | [5 empty] | 0.01217065 | 0.6062934 | 4.03e+00 | 0.1056 | 6.12e+11 | 0.6 | 0.6 | 1830.98
282 | 0:11 | 637 | -2369 | 105 | 84.92835 | 357.92835 | 85.7 | 0.7027451 | 73.85109 | 66.75418 | 95.50542 | 95.02523 | 247.0967 | 123.54835 | 392.1756 | 0.9951629 | 257.5185 | 96905.28 | 87727.94 | 0.9949384 | 1.835109 | 1313.998 | [5 empty] | 0.01203218 | 0.6017624 | 4.08e+00 | 0.1056 | 6.13e+11 | 0.6 | 0.6 | 1831.03
283 | 0:11 | 638 | -2368 | 105 | 85 | 358 | 85.7 | 0.7048528 | 75.96278 | 68.8963 | 93.21278 | 93.78844 | 244.1402 | 122.0701 | 389.2469 | 0.9877312 | 253.7195 | 95030.82 | 86968.27 | 0.9863229 | 1.819219 | 1302.469 | [5 empty] | 0.01187623 | 0.5965331 | 4.13e+00 | 0.1056 | 6.13e+11 | 0.6 | 0.6 | 1831.08
284 | 0:11 | 643 | -2363 | 106 | 85.6265 | 358.6265 | 85.7 | 0.7154073 | 75.86873 | 68.78794 | 94.0138 | 95.68445 | 242.0674 | 121.0337 | 389.0803 | 0.9873085 | 253.4181 | 94183.64 | 86940.59 | 0.986009 | 1.81864 | 1286.531 | [5 empty] | 0.01187056 | 0.5963404 | 4.18e+00 | 0.1055 | 6.13e+11 | 0.6 | 0.6 | 1831.13
285 | 0:11 | 646 | -2360 | 107 | 86 | 359 | 85.7 | 0.701815 | 71.58787 | 65.88164 | 93.3976 | 92.45276 | 250.8122 | 125.4061 | 394.8498 | 1.001949 | 260.7173 | 99033.13 | 88408.28 | 1.002654 | 1.849341 | 1322.691 | [5 empty] | 0.01217242 | 0.6063505 | 4.23e+00 | 0.1055 | 6.13e+11 | 0.6 | 0.6 | 1831.18
286 | 0:11 | 647 | -2359 | 108 | 86.1012 | 359.1012 | 85.7 | 0.6974785 | 70.97295 | 65.00706 | 96.3076 | 94.79421 | 252.4374 | 126.2187 | 395.6195 | 1.003902 | 262.5167 | 99869.17 | 88695.77 | 1.005915 | 1.855355 | 1332.829 | [5 empty] | 0.01223184 | 0.6082628 | 4.28e+00 | 0.1055 | 6.14e+11 | 0.6 | 0.6 | 1831.23
287 | 0:11 | 650 | -2356 | 109 | 86.40105 | 359.40105 | 85.7 | 0.7035419 | 75.42966 | 70.51299 | 93.29927 | 95.87461 | 244.4889 | 122.24445 | 389.1619 | 0.9875155 | 252.9183 | 95145.75 | 86904.71 | 0.985602 | 1.817889 | 1303.238 | [5 empty] | 0.01186322 | 0.5960904 | 4.33e+00 | 0.1054 | 6.14e+11 | 0.6 | 0.6 | 1831.28
288 | 0:11 | 654 | -2352 | 111 | 86.80302 | 359.80302 | 85.7 | 0.7044301 | 64.12249 | 63.1627 | 95.20249 | 93.25917 | 258.0779 | 129.03895 | 398.7751 | 1.011909 | 271.3217 | 102915 | 89630.8 | 1.016519 | 1.874914 | 1336.643 | [5 empty] | 0.01242577 | 0.6143767 | 4.38e+00 | 0.1054 | 6.14e+11 | 0.6 | 0.6 | 1831.33
289 | 0:11 | 656 | -2350 | 111 | 87 | 360 | 85.7 | 0.712147 | 74.80621 | 68.11815 | 86.59914 | 94.34576 | 243.0142 | 121.5071 | 390.4014 | 0.9906608 | 255.419 | 94873.1 | 87284.95 | 0.9899144 | 1.825843 | 1295.315 | [5 empty] | 0.01194116 | 0.5987269 | 4.43e+00 | 0.1054 | 6.15e+11 | 0.6 | 0.6 | 1831.38
290 | 0:11 | 658 | -2348 | 111 | 87.28522 | 360.28522 | 85.7 | 0.7022243 | 76.18835 | 69.98914 | 92.18409 | 96.34238 | 241.6727 | 120.83635 | 388.828 | 0.9866683 | 252.4198 | 93969.09 | 86841.84 | 0.984889 | 1.816574 | 1304.33 | [5 empty] | 0.01185034 | 0.5956517 | 4.48e+00 | 0.1054 | 6.15e+11 | 0.6 | 0.6 | 1831.43
291 | 0:11 | 659 | -2347 | 111 | 87.42529 | 360.42529 | 85.7 | 0.7132471 | 74.99934 | 69.03336 | 92.56796 | 94.54552 | 243.5246 | 121.7623 | 389.9003 | 0.9893893 | 254.1169 | 94950.32 | 87089.21 | 0.9876945 | 1.821748 | 1291.244 | [5 empty] | 0.01190101 | 0.5973733 | 4.54e+00 | 0.1053 | 6.15e+11 | 0.6 | 0.6 | 1831.48
292 | 0:11 | 662 | -2344 | 113 | 87.85516 | 360.85516 | 85.7 | 0.6918937 | 72.75874 | 66.31763 | 95.50414 | 95.7255 | 250.3275 | 125.16375 | 394.7088 | 1.001591 | 260.4204 | 98806.48 | 88431.16 | 1.002914 | 1.84982 | 1337.761 | [5 empty] | 0.01217714 | 0.6065033 | 4.59e+00 | 0.1053 | 6.15e+11 | 0.6 | 0.6 | 1831.54
293 | 0:11 | 663 | -2343 | 111 | 88 | 361 | 85.7 | 0.7040149 | 74.16416 | 67.29444 | 91.30123 | 94.94788 | 243.6537 | 121.82685 | 390.7254 | 0.991483 | 256.2194 | 95201.7 | 87402.64 | 0.9912491 | 1.828305 | 1308.836 | [5 empty] | 0.01196532 | 0.5995371 | 4.65e+00 | 0.1053 | 6.16e+11 | 0.6 | 0.6 | 1831.59
294 | 0:11 | 664 | -2342 | 112 | 88.0604 | 361.0604 | 85.7 | 0.6928434 | 50.12555 | 59.47581 | 90.95598 | 95.9185 | 268.5537 | 134.27685 | 403.7713 | 1.024588 | 287.229 | 108434.3 | 91142.54 | 1.033664 | 1.906537 | 1379.462 | [5 empty] | 0.01274146 | 0.6239311 | 4.70e+00 | 0.1052 | 6.16e+11 | 0.6 | 0.6 | 1831.65
295 | 0:11 | 672 | -2334 | 111 | 88.56156 | 361.56156 | 85.7 | 0.7022142 | 74.06089 | 68.17914 | 93.71661 | 95.58368 | 245.0117 | 122.50585 | 390.6583 | 0.9913127 | 255.918 | 95715.84 | 87439.53 | 0.9916675 | 1.829076 | 1311.457 | [5 empty] | 0.0119729 | 0.5997905 | 4.76e+00 | 0.1052 | 6.16e+11 | 0.6 | 0.6 | 1831.7
296 | 0:11 | 679 | -2327 | 113 | 89 | 362 | 85.7 | 0.7097927 | 74.6146 | 71.42567 | 94.82272 | 94.40548 | 247.7616 | 123.8808 | 390.2682 | 0.9903228 | 253.7164 | 96693.46 | 87263.98 | 0.9896766 | 1.825404 | 1296.936 | [5 empty] | 0.01193686 | 0.5985822 | 4.82e+00 | 0.1052 | 6.16e+11 | 0.6 | 0.6 | 1831.76
297 | 0:11 | 681 | -2325 | 114 | 90 | 363 | 85.7 | 0.7127953 | 74.43815 | 68.57349 | 90.12988 | 94.26398 | 244.5451 | 122.27255 | 391.541 | 0.9935526 | 255.6193 | 95749.46 | 87488.2 | 0.9922195 | 1.830095 | 1295.779 | [5 empty] | 0.01198289 | 0.6001244 | 4.87e+00 | 0.1051 | 6.17e+11 | 0.6 | 0.6 | 1831.82
298 | 0:11 | 684 | -2322 | 115 | 90 | 363 | 85.7 | 0.6939666 | 68.74948 | 66.40538 | 92.16509 | 94.84398 | 253.5927 | 126.79635 | 397.5481 | 1.008796 | 265.1208 | 100815.3 | 89213.33 | 1.011785 | 1.866181 | 1343.984 | [5 empty] | 0.01233906 | 0.6116668 | 4.93e+00 | 0.1051 | 6.17e+11 | 0.6 | 0.6 | 1831.87
299 | 0:11 | 685 | -2321 | 116 | 90.13644 | 363.13644 | 85.7 | 0.7053998 | 73.43963 | 68.49757 | 90.8621 | 96.52492 | 248.1659 | 124.08295 | 392.4924 | 0.9959668 | 256.9194 | 97403.24 | 87730.65 | 0.9949692 | 1.835166 | 1309.439 | [5 empty] | 0.01203274 | 0.6017809 | 4.99e+00 | 0.1051 | 6.17e+11 | 0.6 | 0.6 | 1831.93
300 | 0:11 | 689 | -2317 | 113 | 90.71143 | 363.71143 | 85.7 | 0.7082693 | 75.43853 | 67.92398 | 87.06342 | 93.24344 | 243.1174 | 121.5587 | 390.937 | 0.9920199 | 255.3178 | 95043.58 | 87354.59 | 0.9907042 | 1.8273 | 1301.324 | [5 empty] | 0.01195545 | 0.5992066 | 5.05e+00 | 0.105 | 6.17e+11 | 0.6 | 0.6 | 1831.99
301 | 0:12 | 690 | -2316 | 115 | 90.85511 | 363.85511 | 85.7 | 0.6986219 | 58.72846 | 56.32211 | 91.8823 | 93.97548 | 265.9174 | 132.9587 | 401.9017 | 1.019843 | 281.428 | 106872.6 | 90546.92 | 1.026909 | 1.894077 | 1361.082 | [5 empty] | 0.01261676 | 0.6202143 | 5.11e+00 | 0.105 | 6.18e+11 | 0.6 | 0.6 | 1832.05
302 | 0:12 | 691 | -2315 | 115 | 91 | 364 | 85.7 | 0.7087445 | 71.32108 | 65.85388 | 93.30002 | 94.15704 | 249.9257 | 124.96285 | 395.5457 | 1.003715 | 262.2191 | 98857.02 | 88657.07 | 1.005476 | 1.854545 | 1315.288 | [5 empty] | 0.01222384 | 0.6080063 | 5.17e+00 | 0.105 | 6.18e+11 | 0.6 | 0.6 | 1832.11
303 | 0:12 | 692 | -2314 | 117 | 91.08502 | 364.08502 | 85.7 | 0.7066596 | 78.56757 | 77.48699 | 92.80699 | 96.17191 | 238.2128 | 119.1064 | 382.9895 | 0.9718528 | 244.8169 | 91232.99 | 85346.23 | 0.967927 | 1.785288 | 1281.084 | [5 empty] | 0.01154553 | 0.5849766 | 5.23e+00 | 0.1049 | 6.18e+11 | 0.6 | 0.6 | 1832.17
304 | 0:12 | 693 | -2313 | 116 | 91.16733 | 364.16733 | 85.7 | 0.7057492 | 72.23344 | 66.18265 | 92.6851 | 94.26187 | 249.633 | 124.8165 | 394.0504 | 0.9999203 | 260.3205 | 98368 | 88297.43 | 1.001397 | 1.847022 | 1315.712 | [5 empty] | 0.01214953 | 0.605609 | 5.29e+00 | 0.1049 | 6.18e+11 | 0.6 | 0.6 | 1832.23
305 | 0:12 | 699 | -2307 | 117 | 91.66705 | 364.66705 | 85.7 | 0.7150738 | 71.53614 | 65.48906 | 93.97769 | 94.24816 | 250.354 | 125.177 | 395.6014 | 1.003856 | 262.4203 | 99040.38 | 88758.47 | 1.006626 | 1.856666 | 1306.765 | [5 empty] | 0.01224481 | 0.6086779 | 5.36e+00 | 0.1049 | 6.19e+11 | 0.6 | 0.6 | 1832.29
306 | 0:12 | 700 | -2306 | 117 | 91.75146 | 364.75146 | 85.7 | 0.7057206 | 74.23069 | 66.96072 | 92.63696 | 94.546 | 248.3172 | 124.1586 | 392.3249 | 0.9955418 | 257.4209 | 97421.02 | 87770.47 | 0.9954208 | 1.835999 | 1309.701 | [5 empty] | 0.01204093 | 0.6020518 | 5.42e+00 | 0.1049 | 6.19e+11 | 0.6 | 0.6 | 1832.36
307 | 0:12 | 703 | -2303 | 118 | 92 | 365 | 85.7 | 0.7142311 | 74.49359 | 66.83207 | 94.56315 | 95.37732 | 244.0736 | 122.0368 | 392.608 | 0.9962602 | 257.619 | 95825.25 | 87820.3 | 0.9959859 | 1.837041 | 1297.656 | [5 empty] | 0.01205119 | 0.6023905 | 5.49e+00 | 0.1048 | 6.19e+11 | 0.6 | 0.6 | 1832.42
308 | 0:12 | 704 | -2302 | 118 | 92.12666 | 365.12666 | 85.7 | 0.7117954 | 71.75805 | 64.85521 | 92.21841 | 95.98657 | 248.5706 | 124.2853 | 394.3883 | 1.000778 | 261.5198 | 98033.34 | 88353.34 | 1.002031 | 1.848192 | 1308.278 | [5 empty] | 0.01216107 | 0.6059833 | 5.55e+00 | 0.1048 | 6.19e+11 | 0.6 | 0.6 | 1832.49
309 | 0:12 | 705 | -2301 | 117 | 92.25071 | 365.25071 | 85.7 | 0.6983902 | 72.72437 | 66.8764 | 94.98093 | 92.11359 | 248.5108 | 124.2554 | 392.683 | 0.9964505 | 258.6189 | 97585.96 | 87894.19 | 0.9968239 | 1.838587 | 1322.693 | [5 empty] | 0.0120664 | 0.6028918 | 5.62e+00 | 0.1048 | 6.20e+11 | 0.6 | 0.6 | 1832.55
310 | 0:12 | 712 | -2294 | 118 | 93 | 366 | 85.7 | 0.7118991 | 75.56762 | 69.47731 | 89.9108 | 94.34384 | 242.9184 | 121.4592 | 389.5887 | 0.9885986 | 253.8181 | 94638.24 | 87087.99 | 0.9876806 | 1.821723 | 1292.902 | [5 empty] | 0.01190076 | 0.5973648 | 5.69e+00 | 0.1047 | 6.20e+11 | 0.6 | 0.6 | 1832.62
311 | 0:12 | 713 | -2293 | 119 | 93.09994 | 366.09994 | 85.7 | 0.7003258 | 74.56345 | 66.55722 | 90.14113 | 94.19993 | 245.5468 | 122.7734 | 391.8111 | 0.994238 | 257.0204 | 96207.95 | 87581.1 | 0.9932731 | 1.832038 | 1316.262 | [5 empty] | 0.01200198 | 0.6007605 | 5.75e+00 | 0.1047 | 6.20e+11 | 0.6 | 0.6 | 1832.69
312 | 0:12 | 718 | -2288 | 119 | 93.59926 | 366.59926 | 85.7 | 0.7186202 | 77.67525 | 74.19131 | 92.70222 | 95.87652 | 241.7342 | 120.8671 | 385.2589 | 0.9776115 | 248.0164 | 93130.24 | 85973.92 | 0.9750458 | 1.798419 | 1270.777 | [5 empty] | 0.01167314 | 0.5895134 | 5.82e+00 | 0.1047 | 6.20e+11 | 0.6 | 0.6 | 1832.75
313 | 0:12 | 722 | -2284 | 120 | 94 | 367 | 85.7 | 0.6907244 | 71.12622 | 63.61958 | 92.74185 | 93.29798 | 252.9809 | 126.49045 | 395.7141 | 1.004142 | 263.7167 | 100108.1 | 88728.5 | 1.006286 | 1.856039 | 1344.694 | [5 empty] | 0.01223861 | 0.6084796 | 5.89e+00 | 0.1046 | 6.21e+11 | 0.6 | 0.6 | 1832.82
314 | 0:12 | 727 | -2279 | 121 | 94.49986 | 367.49986 | 85.7 | 0.7109738 | 76.68557 | 70.95499 | 93.20316 | 93.10058 | 241.9126 | 120.9563 | 387.0267 | 0.9820974 | 250.4167 | 93626.62 | 86351.03 | 0.9793226 | 1.806307 | 1286.441 | [5 empty] | 0.01175002 | 0.5921994 | 5.96e+00 | 0.1046 | 6.21e+11 | 0.6 | 0.6 | 1832.89
315 | 0:12 | 729 | -2277 | 122 | 94.70094 | 367.70094 | 85.7 | 0.6923665 | 64.64075 | 61.89281 | 92.67394 | 94.38965 | 257.4743 | 128.73715 | 398.1957 | 1.010439 | 269.6184 | 102525.1 | 89405.01 | 1.013958 | 1.870191 | 1352.136 | [5 empty] | 0.01237885 | 0.612915 | 6.03e+00 | 0.1046 | 6.21e+11 | 0.6 | 0.6 | 1832.96
316 | 0:12 | 730 | -2276 | 122 | 94.80137 | 367.80137 | 85.7 | 0.7035797 | 75.04913 | 67.94353 | 92.43638 | 94.81427 | 243.98 | 121.99 | 390.1811 | 0.9901018 | 255.3175 | 95196.39 | 87159.44 | 0.988491 | 1.823217 | 1307.119 | [5 empty] | 0.01191541 | 0.5978598 | 6.11e+00 | 0.1045 | 6.21e+11 | 0.6 | 0.6 | 1833.03
317 | 0:12 | 732 | -2274 | 122 | 95 | 368 | 85.7 | 0.7075851 | 76.61646 | 70.10006 | 93.92189 | 95.53353 | 241.586 | 120.793 | 387.2825 | 0.9827465 | 251.2129 | 93562.01 | 86503.33 | 0.9810499 | 1.809493 | 1293.117 | [5 empty] | 0.01178112 | 0.5932759 | 6.18e+00 | 0.1045 | 6.22e+11 | 0.6 | 0.6 | 1833.11
318 | 0:12 | 733 | -2273 | 123 | 95.11068 | 368.11068 | 85.7 | 0.708676 | 69.45553 | 63.69813 | 89.87183 | 95.73406 | 254.6079 | 127.30395 | 397.4212 | 1.008474 | 265.9184 | 101186.6 | 89218.73 | 1.011846 | 1.866294 | 1322.42 | [5 empty] | 0.01234018 | 0.6117021 | 6.25e+00 | 0.1044 | 6.22e+11 | 0.6 | 0.6 | 1833.18
319 | 0:12 | 734 | -2272 | 123 | 95.23434 | 368.23434 | 85.7 | 0.7039804 | 72.8111 | 66.18942 | 94.21168 | 94.17828 | 244.8488 | 122.4244 | 393.3387 | 0.9981144 | 259.616 | 96308.49 | 88139.41 | 0.999605 | 1.843717 | 1316.712 | [5 empty] | 0.01211693 | 0.6045479 | 6.33e+00 | 0.1044 | 6.22e+11 | 0.6 | 0.6 | 1833.25
320 | 0:12 | 735 | -2271 | 123 | 95.33253 | 368.33253 | 85.7 | 0.7107249 | 73.65445 | 66.87096 | 93.58057 | 95.46058 | 246.582 | 123.291 | 392.6923 | 0.9964741 | 257.923 | 96830.84 | 87818.52 | 0.9959657 | 1.837004 | 1303.08 | [5 empty] | 0.01205082 | 0.6023784 | 6.40e+00 | 0.1044 | 6.22e+11 | 0.6 | 0.6 | 1833.33
321 | 0:12 | 737 | -2269 | 123 | 95.55537 | 368.55537 | 85.7 | 0.6975068 | 69.09402 | 65.42435 | 90.5089 | 94.96787 | 255.03 | 127.515 | 398.1316 | 1.010277 | 265.7216 | 101535.5 | 89411.84 | 1.014036 | 1.870334 | 1340.302 | [5 empty] | 0.01238027 | 0.6129593 | 6.48e+00 | 0.1043 | 6.23e+11 | 0.6 | 0.6 | 1833.4
322 | 0:12 | 741 | -2265 | 123 | 96 | 369 | 85.7 | 0.7144491 | 77.51194 | 74.45807 | 91.89369 | 93.94516 | 241.3069 | 120.65345 | 385.9384 | 0.9793358 | 248.4162 | 93129.59 | 86121.42 | 0.9767186 | 1.801504 | 1278.03 | [5 empty] | 0.01170319 | 0.5905675 | 6.56e+00 | 0.1043 | 6.23e+11 | 0.6 | 0.6 | 1833.48
323 | 0:12 | 743 | -2263 | 124 | 96.28791 | 369.28791 | 85.7 | 0.7096488 | 67.62514 | 63.83452 | 90.83615 | 95.8794 | 255.4829 | 127.74145 | 396.5451 | 1.006251 | 265.8197 | 101310.5 | 88860.11 | 1.007779 | 1.858792 | 1318.75 | [5 empty] | 0.01226585 | 0.6093491 | 6.64e+00 | 0.1043 | 6.23e+11 | 0.6 | 0.6 | 1833.56
324 | 0:12 | 745 | -2261 | 124 | 96.57201 | 369.57201 | 85.7 | 0.7104315 | 74.07111 | 66.90919 | 92.98294 | 96.3023 | 246.1838 | 123.0919 | 391.4872 | 0.9934161 | 256.8189 | 96377.8 | 87531.49 | 0.9927105 | 1.831 | 1300.697 | [5 empty] | 0.01199179 | 0.600421 | 6.71e+00 | 0.1042 | 6.23e+11 | 0.6 | 0.6 | 1833.64
325 | 0:12 | 746 | -2260 | 124 | 96.7172 | 369.7172 | 85.7 | 0.7089804 | 70.14587 | 66.27179 | 93.81195 | 93.72469 | 251.9873 | 125.99365 | 395.6529 | 1.003987 | 262.4165 | 99699.52 | 88671.78 | 1.005643 | 1.854853 | 1315.223 | [5 empty] | 0.01222688 | 0.6081039 | 6.80e+00 | 0.1042 | 6.24e+11 | 0.6 | 0.6 | 1833.71
326 | 0:12 | 747 | -2259 | 124 | 96.85964 | 369.85964 | 85.7 | 0.7059203 | 74.33179 | 67.83918 | 90.95602 | 95.18955 | 245.2696 | 122.6348 | 390.5337 | 0.9909965 | 255.816 | 95786.05 | 87360.21 | 0.9907679 | 1.827417 | 1305.337 | [5 empty] | 0.01195661 | 0.5992453 | 6.88e+00 | 0.1042 | 6.24e+11 | 0.6 | 0.6 | 1833.8
327 | 0:12 | 748 | -2258 | 125 | 97 | 370 | 85.7 | 0.7088149 | 73.48144 | 65.78478 | 93.53793 | 95.20274 | 245.0214 | 122.5107 | 393.2794 | 0.9979639 | 259.1208 | 96361.87 | 88001.78 | 0.9980441 | 1.840838 | 1308.187 | [5 empty] | 0.01208856 | 0.6036198 | 6.96e+00 | 0.1041 | 6.24e+11 | 0.6 | 0.6 | 1833.88
328 | 0:12 | 749 | -2257 | 125 | 96 | 369 | 85.7 | 0.6956229 | 71.30461 | 64.66805 | 91.25398 | 93.2645 | 255.3085 | 127.65425 | 395.7193 | 1.004155 | 262.616 | 101030.5 | 88727.6 | 1.006276 | 1.856021 | 1335.976 | [5 empty] | 0.01223843 | 0.6084736 | 7.04e+00 | 0.1041 | 6.24e+11 | 0.6 | 0.6 | 1833.96
329 | 0:13 | 753 | -2253 | 126 | 97 | 370 | 85.7 | 0.7080362 | 55.92132 | 57.63932 | 92.4071 | 94.41715 | 263.4758 | 131.7379 | 401.3427 | 1.018425 | 282.5214 | 105744.1 | 90433.91 | 1.025627 | 1.891713 | 1347.155 | [5 empty] | 0.01259315 | 0.6195022 | 7.13e+00 | 0.1041 | 6.25e+11 | 0.6 | 0.6 | 1834.04
330 | 0:13 | 757 | -2249 | 126 | 97.364 | 370.364 | 85.7 | 0.7151189 | 76.23062 | 72.17889 | 86.1353 | 94.06764 | 241.4598 | 120.7299 | 387.0562 | 0.9821722 | 250.6191 | 93458.53 | 86400.9 | 0.9798882 | 1.80735 | 1280.936 | [5 empty] | 0.0117602 | 0.5925524 | 7.21e+00 | 0.104 | 6.25e+11 | 0.6 | 0.6 | 1834.13
331 | 0:13 | 758 | -2248 | 126 | 97.45418 | 370.45418 | 85.7 | 0.7114955 | 72.53963 | 66.51067 | 94.04727 | 95.16192 | 244.4868 | 122.2434 | 393.2024 | 0.9977685 | 258.7221 | 96132.81 | 87967.36 | 0.9976537 | 1.840118 | 1303.631 | [5 empty] | 0.01208147 | 0.6033871 | 7.30e+00 | 0.104 | 6.25e+11 | 0.6 | 0.6 | 1834.21
332 | 0:13 | 764 | -2242 | 127 | 98 | 371 | 85.7 | 0.7101802 | 71.34754 | 65.81056 | 93.96394 | 94.10187 | 248.1398 | 124.0699 | 394.3428 | 1.000662 | 261.1215 | 97852.15 | 88368.32 | 1.002201 | 1.848505 | 1310.349 | [5 empty] | 0.01216417 | 0.6060834 | 7.38e+00 | 0.1039 | 6.25e+11 | 0.6 | 0.6 | 1834.3
333 | 0:13 | 765 | -2241 | 127 | 98.12453 | 371.12453 | 85.7 | 0.7078673 | 74.87067 | 68.36673 | 92.5024 | 94.2255 | 244.755 | 122.3775 | 390.9556 | 0.9920671 | 255.5206 | 95688.34 | 87353.47 | 0.9906915 | 1.827276 | 1302.115 | [5 empty] | 0.01195522 | 0.5991989 | 7.47e+00 | 0.1039 | 6.26e+11 | 0.6 | 0.6 | 1834.38
334 | 0:13 | 767 | -2239 | 129 | 98.37642 | 371.37642 | 85.7 | 0.7004435 | 65.61832 | 65.82496 | 89.37401 | 94.70659 | 257.834 | 128.917 | 398.1295 | 1.010271 | 267.1191 | 102651.3 | 89404.12 | 1.013948 | 1.870172 | 1337.148 | [5 empty] | 0.01237866 | 0.6129092 | 7.56e+00 | 0.1039 | 6.26e+11 | 0.6 | 0.6 | 1834.47
335 | 0:13 | 768 | -2238 | 129 | 98.50152 | 371.50152 | 85.7 | 0.7114706 | 73.7138 | 66.93273 | 94.01364 | 95.90511 | 245.1498 | 122.5749 | 392.04 | 0.9948188 | 257.2174 | 96108.53 | 87613.72 | 0.993643 | 1.83272 | 1300.061 | [5 empty] | 0.01200869 | 0.6009834 | 7.65e+00 | 0.1038 | 6.26e+11 | 0.6 | 0.6 | 1834.56
336 | 0:13 | 770 | -2236 | 129 | 98.75246 | 371.75246 | 85.7 | 0.6973529 | 77.18258 | 72.83984 | 93.00319 | 94.88853 | 240.7707 | 120.38535 | 386.5547 | 0.9808997 | 249.4154 | 93071.06 | 86220.75 | 0.9778451 | 1.803582 | 1304.879 | [5 empty] | 0.01172344 | 0.5912748 | 7.74e+00 | 0.1038 | 6.26e+11 | 0.6 | 0.6 | 1834.65
337 | 0:13 | 772 | -2234 | 129 | 99 | 372 | 85.7 | 0.7094195 | 74.50787 | 67.54149 | 94.3222 | 95.34093 | 247.5255 | 123.76275 | 392.4503 | 0.99586 | 256.6191 | 97141.46 | 87768.16 | 0.9953946 | 1.835951 | 1303.399 | [5 empty] | 0.01204046 | 0.6020361 | 7.84e+00 | 0.1038 | 6.26e+11 | 0.6 | 0.6 | 1834.74
338 | 0:13 | 774 | -2232 | 129 | 99.22241 | 372.22241 | 85.7 | 0.7098249 | 67.66601 | 63.34388 | 92.98437 | 95.798 | 256.7634 | 128.3817 | 398.6031 | 1.011473 | 267.6209 | 102346.7 | 89527.18 | 1.015344 | 1.872746 | 1324.234 | [5 empty] | 0.01240423 | 0.6137071 | 7.93e+00 | 0.1037 | 6.27e+11 | 0.6 | 0.6 | 1834.84
339 | 0:13 | 776 | -2230 | 129 | 99.44622 | 372.44622 | 85.7 | 0.6920732 | 72.46406 | 65.65296 | 94.24801 | 94.27824 | 248.9152 | 124.4576 | 394.9149 | 1.002114 | 261.2183 | 98300.3 | 88575.97 | 1.004556 | 1.852849 | 1339.161 | [5 empty] | 0.01220707 | 0.6074678 | 8.03e+00 | 0.1037 | 6.27e+11 | 0.6 | 0.6 | 1834.93
340 | 0:13 | 777 | -2229 | 130 | 99.55545 | 372.55545 | 85.7 | 0.6794256 | 52.55283 | 46.20132 | 93.79046 | 95.50111 | 277.1905 | 138.59525 | 403.6841 | 1.024366 | 294.8271 | 111897.4 | 91058.71 | 1.032713 | 1.904783 | 1408.118 | [5 empty] | 0.01272388 | 0.6234116 | 8.12e+00 | 0.1036 | 6.27e+11 | 0.6 | 0.6 | 1835.03
341 | 0:13 | 780 | -2226 | 130 | 99.88868 | 372.88868 | 85.7 | 0.7107316 | 74.61058 | 68.01287 | 90.8987 | 94.042 | 247.1797 | 123.58985 | 391.0575 | 0.9923257 | 256.019 | 96661.45 | 87507.88 | 0.9924427 | 1.830506 | 1299.316 | [5 empty] | 0.01198694 | 0.6002593 | 8.22e+00 | 0.1036 | 6.27e+11 | 0.6 | 0.6 | 1835.12
342 | 0:13 | 781 | -2225 | 130 | 100 | 373 | 85.7 | 0.697745 | 73.43715 | 67.43397 | 92.1404 | 95.7982 | 245.498 | 122.749 | 391.6018 | 0.9937069 | 257.2187 | 96137.45 | 87589.4 | 0.9933672 | 1.832211 | 1320.428 | [5 empty] | 0.01200369 | 0.6008172 | 8.32e+00 | 0.1036 | 6.28e+11 | 0.6 | 0.6 | 1835.22
343 | 0:13 | 783 | -2223 | 131 | 100.1537 | 373.1537 | 85.7 | 0.7050005 | 73.89727 | 66.84664 | 92.2447 | 93.88767 | 245.3935 | 122.69675 | 393.1713 | 0.9976896 | 258.1206 | 96481.69 | 87966.61 | 0.9976452 | 1.840102 | 1312.652 | [5 empty] | 0.01208132 | 0.6033821 | 8.42e+00 | 0.1035 | 6.28e+11 | 0.6 | 0.6 | 1835.32
344 | 0:13 | 784 | -2222 | 131 | 100.2319 | 373.2319 | 85.7 | 0.7039177 | 71.69307 | 66.58043 | 95.25961 | 94.27193 | 252.7977 | 126.39885 | 394.6639 | 1.001477 | 260.1202 | 99770.16 | 88334.95 | 1.001823 | 1.847807 | 1318.482 | [5 empty] | 0.01215728 | 0.6058602 | 8.52e+00 | 0.1035 | 6.28e+11 | 0.6 | 0.6 | 1835.42
345 | 0:13 | 788 | -2218 | 130 | 100.5375 | 373.5375 | 85.7 | 0.7020082 | 67.06776 | 64.64914 | 96.10381 | 95.5032 | 255.8216 | 127.9108 | 399.6034 | 1.014011 | 268.4254 | 102227.2 | 89754.35 | 1.01792 | 1.877498 | 1338.159 | [5 empty] | 0.01245147 | 0.6151727 | 8.62e+00 | 0.1034 | 6.28e+11 | 0.6 | 0.6 | 1835.52
346 | 0:13 | 790 | -2216 | 131 | 100.6919 | 373.6919 | 85.7 | 0.7045473 | 75.22314 | 67.83817 | 94.06138 | 96.26125 | 243.9964 | 121.9982 | 389.8722 | 0.989318 | 254.6158 | 95127.42 | 87150.49 | 0.9883895 | 1.82303 | 1304.919 | [5 empty] | 0.01191358 | 0.5977979 | 8.72e+00 | 0.1034 | 6.28e+11 | 0.6 | 0.6 | 1835.62
347 | 0:13 | 794 | -2212 | 134 | 101 | 374 | 85.7 | 0.7066053 | 74.38622 | 67.76241 | 94.44418 | 93.68738 | 247.0311 | 123.51555 | 391.8852 | 0.994426 | 257.0196 | 96807.84 | 87689.06 | 0.9944975 | 1.834296 | 1307.495 | [5 empty] | 0.01202418 | 0.6014975 | 8.83e+00 | 0.1034 | 6.29e+11 | 0.6 | 0.6 | 1835.72
348 | 0:13 | 795 | -2211 | 133 | 101.0908 | 374.0908 | 85.7 | 0.7018162 | 70.30565 | 65.87255 | 95.23761 | 94.08398 | 253.1074 | 126.5537 | 395.722 | 1.004162 | 263.2199 | 100160.2 | 88807.3 | 1.00718 | 1.857688 | 1327.586 | [5 empty] | 0.01225492 | 0.6090006 | 8.93e+00 | 0.1033 | 6.29e+11 | 0.6 | 0.6 | 1835.83
349 | 0:13 | 797 | -2209 | 133 | 101.2725 | 374.2725 | 85.7 | 0.7138188 | 75.06303 | 66.19495 | 94.76275 | 94.863 | 247.3935 | 123.69675 | 391.863 | 0.9943697 | 256.7207 | 96944.34 | 87582.68 | 0.993291 | 1.832071 | 1295.949 | [5 empty] | 0.01200231 | 0.6007713 | 9.04e+00 | 0.1033 | 6.29e+11 | 0.6 | 0.6 | 1835.93
350 | 0:13 | 799 | -2207 | 133 | 101.4559 | 374.4559 | 85.7 | 0.708225 | 77.55981 | 73.65154 | 94.31373 | 95.58569 | 241.6912 | 120.8456 | 386.3614 | 0.9804091 | 249.0185 | 93380.15 | 86268.2 | 0.9783833 | 1.804574 | 1288.565 | [5 empty] | 0.01173312 | 0.591612 | 9.15e+00 | 0.1032 | 6.29e+11 | 0.6 | 0.6 | 1836.04
351 | 0:13 | 800 | -2206 | 133 | 101.5461 | 374.5461 | 85.7 | 0.7082108 | 74.97192 | 67.37257 | 93.80588 | 92.4726 | 248.6967 | 124.34835 | 391.347 | 0.9930603 | 256.2191 | 97326.73 | 87536.35 | 0.9927656 | 1.831102 | 1303.4 | [5 empty] | 0.01199279 | 0.6004543 | 9.25e+00 | 0.1032 | 6.29e+11 | 0.6 | 0.6 | 1836.15
352 | 0:13 | 805 | -2201 | 135 | 102 | 375 | 85.7 | 0.6969928 | 72.37914 | 65.78329 | 94.34727 | 93.07069 | 248.4134 | 124.2067 | 393.4813 | 0.9984762 | 259.6205 | 97746.02 | 88213.77 | 1.000448 | 1.845272 | 1327.765 | [5 empty] | 0.01213227 | 0.6050478 | 9.37e+00 | 0.1032 | 6.30e+11 | 0.6 | 0.6 | 1836.25
353 | 0:13 | 808 | -2198 | 135 | 102.4294 | 375.4294 | 85.7 | 0.7097504 | 70.90224 | 65.58833 | 94.79058 | 94.11887 | 252.2595 | 126.12975 | 395.6556 | 1.003994 | 262.5186 | 99807.9 | 88719.79 | 1.006187 | 1.855857 | 1314.467 | [5 empty] | 0.01223681 | 0.6084219 | 9.48e+00 | 0.1031 | 6.30e+11 | 0.6 | 0.6 | 1836.37
354 | 0:13 | 809 | -2197 | 136 | 102.5695 | 375.5695 | 85.7 | 0.6887909 | 57.31877 | 64.16302 | 83.70713 | 94.3723 | 260.5936 | 130.2968 | 398.6998 | 1.011718 | 274.321 | 103898.6 | 89667.2 | 1.016932 | 1.875675 | 1364.052 | [5 empty] | 0.01243334 | 0.6146115 | 9.59e+00 | 0.1031 | 6.30e+11 | 0.6 | 0.6 | 1836.48
355 | 0:14 | 811 | -2195 | 136 | 102.8575 | 375.8575 | 85.7 | 0.7060482 | 66.64847 | 62.60823 | 93.98954 | 93.75597 | 256.7867 | 128.39335 | 397.9698 | 1.009866 | 268.4198 | 102193.3 | 89353.28 | 1.013372 | 1.869109 | 1329.653 | [5 empty] | 0.01236811 | 0.6125788 | 9.71e+00 | 0.103 | 6.30e+11 | 0.6 | 0.6 | 1836.59
356 | 0:14 | 812 | -2194 | 135 | 103 | 376 | 85.7 | 0.7038828 | 75.75327 | 71.96935 | 93.14183 | 93.01567 | 241.8005 | 120.90025 | 388.5456 | 0.9859516 | 251.5169 | 93950.52 | 86802.65 | 0.9844445 | 1.815754 | 1300.712 | [5 empty] | 0.01184232 | 0.5953778 | 9.82e+00 | 0.103 | 6.30e+11 | 0.6 | 0.6 | 1836.71
357 | 0:14 | 813 | -2193 | 135 | 103.0829 | 376.0829 | 85.7 | 0.7031375 | 74.75817 | 68.49375 | 95.55111 | 95.9561 | 243.4051 | 121.70255 | 390.6464 | 0.9912825 | 255.4182 | 95085.31 | 87354.54 | 0.9907036 | 1.827299 | 1309.059 | [5 empty] | 0.01195544 | 0.5992063 | 9.94e+00 | 0.103 | 6.31e+11 | 0.6 | 0.6 | 1836.82
358 | 0:14 | 814 | -2192 | 136 | 103.166 | 376.166 | 85.7 | 0.7001179 | 73.40164 | 67.30439 | 88.88283 | 92.83347 | 246.3836 | 123.1918 | 392.6995 | 0.9964924 | 258.2192 | 96754.72 | 87910.55 | 0.9970094 | 1.838929 | 1319.766 | [5 empty] | 0.01206977 | 0.6030026 | 1.01e+01 | 0.1029 | 6.31e+11 | 0.6 | 0.6 | 1836.94
359 | 0:14 | 815 | -2191 | 136 | 103.2493 | 376.2493 | 85.7 | 0.7081884 | 72.6172 | 68.21602 | 93.85712 | 95.14198 | 246.21 | 123.105 | 393.2122 | 0.9977934 | 258.3206 | 96812.78 | 88029.81 | 0.998362 | 1.841424 | 1308.482 | [5 empty] | 0.01209434 | 0.6038091 | 1.02e+01 | 0.1029 | 6.31e+11 | 0.6 | 0.6 | 1837.1
360 | 0:14 | 816 | -2190 | 137 | 103.3325 | 376.3325 | 85.7 | 0.7058972 | 73.42114 | 66.67052 | 91.24216 | 93.43536 | 248.4011 | 124.20055 | 393 | 0.9972549 | 258.4181 | 97621.63 | 87990.43 | 0.9979154 | 1.8406 | 1311.752 | [5 empty] | 0.01208622 | 0.6035431 | 1.03e+01 | 0.1028 | 6.31e+11 | 0.6 | 0.6 | 1837.2
361 | 0:14 | 819 | -2187 | 136 | 103.5835 | 376.5835 | 85.7 | 0.7075139 | 74.18018 | 66.4245 | 93.42892 | 95.03741 | 247.7748 | 123.8874 | 392.5243 | 0.9960478 | 257.9203 | 97257.64 | 87879.1 | 0.9966528 | 1.838271 | 1308.182 | [5 empty] | 0.01206329 | 0.6027895 | 1.04e+01 | 0.1028 | 6.31e+11 | 0.6 | 0.6 | 1837.3
362 | 0:14 | 824 | -2182 | 137 | 104 | 377 | 85.7 | 0.7127154 | 73.15936 | 67.11054 | 93.76641 | 94.58619 | 247.0743 | 123.53715 | 394.0269 | 0.9998607 | 258.9219 | 97353.92 | 88123.93 | 0.9994294 | 1.843393 | 1302.97 | [5 empty] | 0.01211374 | 0.6044437 | 1.05e+01 | 0.1027 | 6.31e+11 | 0.6 | 0.6 | 1837.4
363 | 0:14 | 827 | -2179 | 138 | 104.3763 | 377.3763 | 85.7 | 0.6922464 | 65.12275 | 66.60627 | 92.95213 | 93.93089 | 257.6531 | 128.82655 | 398.5396 | 1.011312 | 268.0183 | 102685 | 89553.43 | 1.015642 | 1.873295 | 1351.622 | [5 empty] | 0.01240969 | 0.6138769 | 1.07e+01 | 0.1027 | 6.32e+11 | 0.6 | 0.6 | 1837.5
364 | 0:14 | 832 | -2174 | 138 | 105 | 378 | 85.7 | 0.7067288 | 73.82208 | 67.06777 | 96.77123 | 94.83372 | 247.1761 | 123.58805 | 391.7268 | 0.9940241 | 257.1202 | 96825.52 | 87667.41 | 0.9942519 | 1.833843 | 1307.282 | [5 empty] | 0.01201973 | 0.6013499 | 1.08e+01 | 0.1027 | 6.32e+11 | 0.6 | 0.6 | 1837.7
365 | 0:14 | 833 | -2173 | 140 | 105.091 | 378.091 | 85.7 | 0.695596 | 65.53244 | 63.33724 | 93.00286 | 93.59361 | 257.7857 | 128.89285 | 398.6281 | 1.011536 | 269.0215 | 102760.6 | 89539.03 | 1.015478 | 1.872994 | 1347.32 | [5 empty] | 0.01240669 | 0.6137837 | 1.09e+01 | 0.1026 | 6.32e+11 | 0.6 | 0.6 | 1837.8
366 | 0:14 | 834 | -2172 | 140 | 105.1832 | 378.1832 | 85.7 | 0.7076126 | 73.12182 | 67.80345 | 91.4474 | 94.5463 | 249.4941 | 124.74705 | 392.1998 | 0.9952243 | 258.0201 | 97851.53 | 87807.71 | 0.9958431 | 1.836778 | 1307.709 | [5 empty] | 0.0120486 | 0.602305 | 1.11e+01 | 0.1026 | 6.32e+11 | 0.6 | 0.6 | 1837.9
367 | 0:14 | 835 | -2171 | 140 | 105.2728 | 378.2728 | 85.7 | 0.702179 | 73.00087 | 67.01259 | 95.40969 | 96.15985 | 250.5764 | 125.2882 | 394.9422 | 1.002183 | 260.0209 | 98963.17 | 88495.76 | 1.003646 | 1.851171 | 1321.969 | [5 empty] | 0.01219049 | 0.606934 | 1.12e+01 | 0.1025 | 6.32e+11 | 0.6 | 0.6 | 1838.1
368 | 0:14 | 838 | -2168 | 140 | 105.5458 | 378.5458 | 85.7 | 0.6943566 | 73.51271 | 67.3243 | 91.90079 | 92.55045 | 246.286 | 123.143 | 392.6984 | 0.9964896 | 258.2174 | 96716.13 | 87951.74 | 0.9974766 | 1.839791 | 1328.823 | [5 empty] | 0.01207825 | 0.6032815 | 1.13e+01 | 0.1025 | 6.32e+11 | 0.6 | 0.6 | 1838.2
369 | 0:14 | 839 | -2167 | 141 | 105.6363 | 378.6363 | 85.7 | 0.6961805 | 75.31559 | 67.64247 | 95.63567 | 95.06821 | 243.5516 | 121.7758 | 391.0313 | 0.9922592 | 255.518 | 95236.31 | 87358.71 | 0.9907509 | 1.827386 | 1319.713 | [5 empty] | 0.0119563 | 0.599235 | 1.15e+01 | 0.1024 | 6.33e+11 | 0.6 | 0.6 | 1838.3
370 | 0:14 | 843 | -2163 | 141 | 106 | 379 | 85.7 | 0.7087042 | 74.0316 | 68.78592 | 94.61889 | 95.4166 | 244.5635 | 122.28175 | 390.8637 | 0.9918339 | 255.2194 | 95591.01 | 87313.37 | 0.9902367 | 1.826437 | 1300.337 | [5 empty] | 0.01194699 | 0.5989228 | 1.16e+01 | 0.1024 | 6.33e+11 | 0.6 | 0.6 | 1838.5
371 | 0:14 | 845 | -2161 | 142 | 106.2234 | 379.2234 | 85.7 | 0.7054926 | 75.77558 | 67.63879 | 90.74035 | 94.89519 | 246.2861 | 123.14305 | 389.8759 | 0.9893273 | 254.5165 | 96021.02 | 87163.22 | 0.9885338 | 1.823297 | 1303.489 | [5 empty] | 0.01191619 | 0.597886 | 1.17e+01 | 0.1023 | 6.33e+11 | 0.6 | 0.6 | 1838.6
372 | 0:14 | 846 | -2160 | 142 | 106.333 | 379.333 | 85.7 | 0.7067297 | 74.8072 | 67.26186 | 90.40729 | 96.20583 | 245.7225 | 122.86125 | 391.0352 | 0.9922691 | 256.0179 | 96086.16 | 87403.88 | 0.9912632 | 1.828331 | 1304.599 | [5 empty] | 0.01196557 | 0.5995456 | 1.19e+01 | 0.1023 | 6.33e+11 | 0.6 | 0.6 | 1838.7
373 | 0:14 | 848 | -2158 | 141 | 106.5555 | 379.5555 | 85.7 | 0.6899155 | 73.85612 | 66.58563 | 94.10983 | 93.97065 | 244.4136 | 122.2068 | 391.7184 | 0.9940028 | 256.9173 | 95741.31 | 87565.62 | 0.9930975 | 1.831714 | 1332.047 | [5 empty] | 0.0119988 | 0.6006546 | 1.20e+01 | 0.1023 | 6.33e+11 | 0.6 | 0.6 | 1838.9
374 | 0:14 | 849 | -2157 | 141 | 106.6669 | 379.6669 | 85.7 | 0.7094958 | 75.80479 | 69.56284 | 94.70196 | 94.97433 | 244.0143 | 122.00715 | 389.9034 | 0.9893971 | 253.5187 | 95141.99 | 87131.89 | 0.9881785 | 1.822641 | 1296.385 | [5 empty] | 0.01190976 | 0.5976691 | 1.22e+01 | 0.1022 | 6.33e+11 | 0.6 | 0.6 | 1839
375 | 0:14 | 852 | -2154 | 141 | 107 | 380 | 85.7 | 0.7066817 | 80.92758 | 86.64472 | 95.00499 | 94.86692 | 238.5574 | 119.2787 | 377.5403 | 0.9580252 | 236.9156 | 90065.01 | 83931.04 | 0.9518771 | 1.755685 | 1264.523 | [5 empty] | 0.01125956 | 0.5744357 | 1.23e+01 | 0.1022 | 6.33e+11 | 0.6 | 0.6 | 1839.2
376 | 0:14 | 853 | -2153 | 142 | 107.1427 | 380.1427 | 85.7 | 0.7145796 | 75.844 | 70.91956 | 91.42268 | 94.37144 | 243.3611 | 121.68055 | 387.5737 | 0.9834854 | 251.615 | 94320.38 | 86569.67 | 0.9818023 | 1.810881 | 1283.716 | [5 empty] | 0.01179468 | 0.5937433 | 1.25e+01 | 0.1021 | 6.33e+11 | 0.6 | 0.6 | 1839.3
377 | 0:14 | 854 | -2152 | 143 | 107.2863 | 380.2863 | 85.7 | 0.7113533 | 70.59898 | 64.67904 | 92.39569 | 95.24117 | 257.6704 | 128.8352 | 397.5937 | 1.008912 | 264.7213 | 102448.1 | 89234.16 | 1.012021 | 1.866617 | 1317.338 | [5 empty] | 0.01234338 | 0.6118028 | 1.26e+01 | 0.1021 | 6.34e+11 | 0.6 | 0.6 | 1839.5
378 | 0:14 | 855 | -2151 | 143 | 107.4287 | 380.4287 | 85.7 | 0.7170778 | 79.95612 | 79.38403 | 92.36441 | 94.73527 | 238.0715 | 119.03575 | 380.0219 | 0.9643224 | 241.8148 | 90472.38 | 84649.33 | 0.9600234 | 1.770711 | 1258.849 | [5 empty] | 0.01140441 | 0.5798408 | 1.27e+01 | 0.102 | 6.34e+11 | 0.6 | 0.6 | 1839.6
379 | 0:14 | 856 | -2150 | 142 | 107.5719 | 380.5719 | 85.7 | 0.697757 | 75.31433 | 68.9864 | 91.53831 | 94.62826 | 245.052 | 122.526 | 389.955 | 0.9895281 | 253.8172 | 95559.27 | 87104.67 | 0.9878698 | 1.822072 | 1314.063 | [5 empty] | 0.01190418 | 0.5974805 | 1.29e+01 | 0.102 | 6.34e+11 | 0.6 | 0.6 | 1839.7
380 | 0:14 | 859 | -2147 | 142 | 108 | 381 | 85.7 | 0.7100328 | 73.77102 | 67.45279 | 93.91338 | 95.18649 | 246.0716 | 123.0358 | 391.8509 | 0.994339 | 257.2196 | 96423.38 | 87629.55 | 0.9938226 | 1.833051 | 1302.269 | [5 empty] | 0.01201195 | 0.6010915 | 1.31e+01 | 0.1019 | 6.34e+11 | 0.6 | 0.6 | 1839.9
381 | 0:14 | 861 | -2145 | 143 | 108.1252 | 381.1252 | 85.7 | 0.7021583 | 63.88372 | 54.90351 | 89.88332 | 94.67807 | 264.2145 | 132.10725 | 400.452 | 1.016165 | 277.4229 | 105805.2 | 90115.66 | 1.022018 | 1.885056 | 1349.078 | [5 empty] | 0.01252673 | 0.6174848 | 1.32e+01 | 0.1019 | 6.34e+11 | 0.6 | 0.6 | 1840.1
382 | 0:14 | 862 | -2144 | 143 | 108.1879 | 381.1879 | 85.7 | 0.7127376 | 69.58816 | 64.70068 | 93.21772 | 92.60686 | 253.627 | 126.8135 | 396.6827 | 1.0066 | 264.7176 | 100609.5 | 89005.8 | 1.009431 | 1.86184 | 1313.944 | [5 empty] | 0.01229603 | 0.6103078 | 1.34e+01 | 0.1018 | 6.34e+11 | 0.6 | 0.6 | 1840.2
383 | 0:14 | 863 | -2143 | 143 | 108.2526 | 381.2526 | 85.7 | 0.6922832 | 73.37051 | 66.98539 | 91.6213 | 95.1117 | 245.9268 | 122.9634 | 392.4706 | 0.9959115 | 258.2234 | 96519.05 | 87821.12 | 0.9959952 | 1.837059 | 1331.238 | [5 empty] | 0.01205136 | 0.6023961 | 1.35e+01 | 0.1018 | 6.34e+11 | 0.6 | 0.6 | 1840.4
384 | 0:14 | 864 | -2142 | 143 | 108.3127 | 381.3127 | 85.7 | 0.6895068 | 65.04525 | 62.05928 | 91.78175 | 95.72532 | 258.1891 | 129.09455 | 400.3754 | 1.01597 | 271.9214 | 103372.5 | 90042.39 | 1.021187 | 1.883524 | 1362.796 | [5 empty] | 0.01251146 | 0.6170178 | 1.37e+01 | 0.1017 | 6.34e+11 | 0.6 | 0.6 | 1840.5
385 | 0:14 | 868 | -2138 | 145 | 108.5622 | 381.5622 | 85.7 | 0.6999906 | 76.13336 | 73.23915 | 88.06322 | 93.38992 | 239.9547 | 119.97735 | 385.4648 | 0.978134 | 249.2146 | 92494.07 | 86049.41 | 0.9759019 | 1.799998 | 1299.656 | [5 empty] | 0.01168851 | 0.5900534 | 1.39e+01 | 0.1017 | 6.34e+11 | 0.6 | 0.6 | 1840.7
386 | 0:15 | 871 | -2135 | 145 | 108.7495 | 381.7495 | 85.7 | 0.7027429 | 72.22801 | 65.75293 | 96.61504 | 94.11781 | 250.2132 | 125.1066 | 394.4692 | 1.000983 | 260.3178 | 98701.42 | 88306.9 | 1.001505 | 1.84722 | 1320.281 | [5 empty] | 0.01215149 | 0.6056724 | 1.40e+01 | 0.1016 | 6.34e+11 | 0.6 | 0.6 | 1840.9
387 | 0:15 | 872 | -2134 | 145 | 108.812 | 381.812 | 85.7 | 0.7135757 | 77.73949 | 75.6575 | 93.7949 | 95.75256 | 237.4856 | 118.7428 | 383.5023 | 0.9731541 | 245.9134 | 91076.27 | 85536.13 | 0.9700807 | 1.789261 | 1273.278 | [5 empty] | 0.01158409 | 0.5863579 | 1.42e+01 | 0.1016 | 6.35e+11 | 0.6 | 0.6 | 1841
388 | 0:15 | 873 | -2133 | 145 | 108.8748 | 381.8748 | 85.7 | 0.704886 | 69.35521 | 65.66597 | 89.9718 | 96.31878 | 253.5228 | 126.7614 | 397.6843 | 1.009142 | 264.7161 | 100822 | 89218.94 | 1.011848 | 1.866298 | 1326.9 | [5 empty] | 0.01234022 | 0.6117034 | 1.44e+01 | 0.1015 | 6.35e+11 | 0.6 | 0.6 | 1841.2
389 | 0:15 | 875 | -2131 | 146 | 109 | 382 | 85.7 | 0.7016047 | 72.22428 | 64.37361 | 96.82848 | 92.99092 | 253.66 | 126.83 | 396.0464 | 1.004985 | 262.3196 | 100461.1 | 88754.2 | 1.006577 | 1.856577 | 1326.688 | [5 empty] | 0.01224393 | 0.6086496 | 1.45e+01 | 0.1015 | 6.35e+11 | 0.6 | 0.6 | 1841.4
390 | 0:15 | 876 | -2130 | 147 | 109.091 | 382.091 | 85.7 | 0.718673 | 77.26366 | 71.95055 | 90.54217 | 94.61691 | 241.7812 | 120.8906 | 386.1385 | 0.9798435 | 249.8158 | 93361.02 | 86254.24 | 0.9782249 | 1.804282 | 1274.167 | [5 empty] | 0.01173027 | 0.5915128 | 1.47e+01 | 0.1014 | 6.35e+11 | 0.6 | 0.6 | 1841.5
391 | 0:15 | 877 | -2129 | 147 | 109.1815 | 382.1815 | 85.7 | 0.7083755 | 74.18411 | 66.78227 | 93.07712 | 94.21115 | 247.0116 | 123.5058 | 392.2067 | 0.9952419 | 257.4221 | 96879.6 | 87768.8 | 0.9954018 | 1.835964 | 1305.749 | [5 empty] | 0.01204059 | 0.6020405 | 1.49e+01 | 0.1014 | 6.35e+11 | 0.6 | 0.6 | 1841.7
392 | 0:15 | 879 | -2127 | 145 | 109.3634 | 382.3634 | 85.7 | 0.698064 | 69.36375 | 63.69913 | 93.48365 | 95.16774 | 254.1238 | 127.0619 | 397.6574 | 1.009073 | 266.0186 | 101054.2 | 89336.81 | 1.013185 | 1.868764 | 1339.291 | [5 empty] | 0.01236469 | 0.6124717 | 1.50e+01 | 0.1013 | 6.35e+11 | 0.6 | 0.6 | 1841.9
393 | 0:15 | 880 | -2126 | 145 | 109.4554 | 382.4554 | 85.7 | 0.697798 | 72.74732 | 65.58692 | 94.87918 | 94.2504 | 252.3338 | 126.1669 | 394.4613 | 1.000963 | 260.6186 | 99535.91 | 88406.98 | 1.00264 | 1.849314 | 1328.698 | [5 empty] | 0.01217215 | 0.6063418 | 1.52e+01 | 0.1013 | 6.35e+11 | 0.6 | 0.6 | 1842
394 | 0:15 | 881 | -2125 | 147 | 109.5465 | 382.5465 | 85.7 | 0.6827065 | 54.90977 | 50.97161 | 94.9294 | 95.01283 | 270.811 | 135.4055 | 401.6061 | 1.019093 | 286.9261 | 108759.4 | 90507.79 | 1.026465 | 1.893259 | 1391.51 | [5 empty] | 0.01260859 | 0.619968 | 1.54e+01 | 0.1012 | 6.35e+11 | 0.6 | 0.6 | 1842.2
395 | 0:15 | 886 | -2120 | 148 | 110 | 383 | 85.7 | 0.7049801 | 63.80407 | 61.28454 | 92.21344 | 93.72587 | 260.6158 | 130.3079 | 398.7403 | 1.011821 | 271.8202 | 103918 | 89579.34 | 1.015935 | 1.873837 | 1336.005 | [5 empty] | 0.01241507 | 0.6140444 | 1.56e+01 | 0.1012 | 6.35e+11 | 0.6 | 0.6 | 1842.4
396 | 0:15 | 891 | -2115 | 150 | 110.8336 | 383.8336 | 85.7 | 0.6983323 | 75.7569 | 70.23971 | 94.86769 | 94.67767 | 241.6738 | 120.8369 | 388.7432 | 0.9864531 | 252.419 | 93949.03 | 86803.63 | 0.9844557 | 1.815775 | 1309.959 | [5 empty] | 0.01184252 | 0.5953847 | 1.58e+01 | 0.1011 | 6.35e+11 | 0.6 | 0.6 | 1842.6
397 | 0:15 | 892 | -2114 | 150 | 111 | 384 | 85.7 | 0.7052077 | 69.82183 | 66.27209 | 95.0789 | 94.87366 | 255.0485 | 127.52425 | 396.3215 | 1.005683 | 262.9194 | 101081.2 | 88848.94 | 1.007652 | 1.858559 | 1322.415 | [5 empty] | 0.01226354 | 0.6092754 | 1.60e+01 | 0.1011 | 6.35e+11 | 0.6 | 0.6 | 1842.8
398 | 0:15 | 893 | -2113 | 149 | 110 | 383 | 85.7 | 0.710825 | 72.92276 | 67.16779 | 93.86166 | 95.26847 | 246.9768 | 123.4884 | 392.905 | 0.9970138 | 258.6174 | 97038.41 | 87973.59 | 0.9977244 | 1.840248 | 1304.549 | [5 empty] | 0.01208275 | 0.6034293 | 1.62e+01 | 0.101 | 6.35e+11 | 0.6 | 0.6 | 1843
399 | 0:15 | 894 | -2112 | 149 | 110 | 383 | 85.7 | 0.7040007 | 73.74946 | 67.07512 | 93.35278 | 93.79002 | 242.9802 | 121.4901 | 391.9015 | 0.9944674 | 257.4196 | 95224.3 | 87682.03 | 0.9944178 | 1.834149 | 1311.739 | [5 empty] | 0.01202274 | 0.6014496 | 1.63e+01 | 0.101 | 6.35e+11 | 0.6 | 0.6 | 1843.2
400 | 0:15 | 895 | -2111 | 150 | 110.5065 | 383.5065 | 85.7 | 0.7059942 | 73.21706 | 69.28753 | 95.34892 | 96.1679 | 243.3891 | 121.69455 | 390.9165 | 0.9919679 | 255.6161 | 95144.79 | 87488.59 | 0.9922239 | 1.830103 | 1305.798 | [5 empty] | 0.01198297 | 0.6001271 | 1.65e+01 | 0.1009 | 6.35e+11 | 0.6 | 0.6 | 1843.3
401 | 0:15 | 896 | -2110 | 151 | 111 | 384 | 85.7 | 0.7114215 | 78.88763 | 75.97552 | 92.32561 | 95.1721 | 238.7658 | 119.3829 | 383.8427 | 0.9740178 | 245.9189 | 91648.5 | 85562.53 | 0.9703801 | 1.789813 | 1276.553 | [5 empty] | 0.01158945 | 0.5865493 | 1.67e+01 | 0.1009 | 6.35e+11 | 0.6 | 0.6 | 1843.5
402 | 0:15 | 902 | -2104 | 150 | 111.6016 | 384.6016 | 85.7 | 0.7109405 | 72.09153 | 65.05534 | 93.70705 | 94.53634 | 249.4352 | 124.7176 | 394.4011 | 1.00081 | 261.1191 | 98377.5 | 88366.13 | 1.002176 | 1.848459 | 1309.212 | [5 empty] | 0.01216371 | 0.6060688 | 1.69e+01 | 0.1008 | 6.35e+11 | 0.6 | 0.6 | 1843.7
403 | 0:15 | 903 | -2103 | 150 | 111.7008 | 384.7008 | 85.7 | 0.6965019 | 60.66442 | 66.76519 | 92.37573 | 96.10017 | 258.6243 | 129.31215 | 397.7841 | 1.009395 | 270.0179 | 102876.6 | 89553.97 | 1.015648 | 1.873307 | 1347.004 | [5 empty] | 0.0124098 | 0.6138804 | 1.71e+01 | 0.1008 | 6.35e+11 | 0.6 | 0.6 | 1843.9
404 | 0:15 | 906 | -2100 | 151 | 112 | 385 | 85.7 | 0.703188 | 66.62626 | 60.69389 | 94.36132 | 94.62482 | 260.6479 | 130.32395 | 398.9771 | 1.012422 | 270.8186 | 103992.5 | 89705.13 | 1.017362 | 1.876469 | 1338.464 | [5 empty] | 0.01244123 | 0.6148559 | 1.73e+01 | 0.1007 | 6.35e+11 | 0.6 | 0.6 | 1844.1
405 | 0:15 | 908 | -2098 | 150 | 112.167 | 385.167 | 85.7 | 0.7106 | 79.05489 | 76.86673 | 90.1876 | 94.83496 | 237.6889 | 118.84445 | 381.983 | 0.9692988 | 244.0135 | 90793.13 | 85116.68 | 0.9653237 | 1.780487 | 1273.148 | [5 empty] | 0.01149898 | 0.5832965 | 1.75e+01 | 0.1007 | 6.35e+11 | 0.6 | 0.6 | 1844.3
406 | 0:15 | 910 | -2096 | 152 | 112.335 | 385.335 | 85.7 | 0.7054548 | 70.35768 | 56.20544 | 94.61897 | 95.04023 | 259.6198 | 129.8099 | 400.6996 | 1.016793 | 272.3216 | 104029.5 | 90078.23 | 1.021593 | 1.884273 | 1338.747 | [5 empty] | 0.01251893 | 0.6172463 | 1.77e+01 | 0.1006 | 6.35e+11 | 0.6 | 0.6 | 1844.5
407 | 0:15 | 912 | -2094 | 153 | 112.5004 | 385.5004 | 85.7 | 0.701652 | 74.10072 | 66.8826 | 93.48163 | 94.32863 | 244.1339 | 122.06695 | 391.8567 | 0.9943537 | 257.4174 | 95665.49 | 87748.46 | 0.9951712 | 1.835539 | 1315.667 | [5 empty] | 0.0120364 | 0.6019021 | 1.80e+01 | 0.1006 | 6.35e+11 | 0.6 | 0.6 | 1844.7
408 | 0:15 | 914 | -2092 | 152 | 112.6685 | 385.6685 | 85.7 | 0.7074552 | 72.45718 | 65.68558 | 90.84433 | 94.24746 | 250.1828 | 125.0914 | 394.6855 | 1.001532 | 260.8203 | 98743.53 | 88483.55 | 1.003508 | 1.850915 | 1314.776 | [5 empty] | 0.01218797 | 0.6068527 | 1.82e+01 | 0.1005 | 6.35e+11 | 0.6 | 0.6 | 1845
409 | 0:15 | 918 | -2088 | 154 | 113 | 386 | 85.7 | 0.7009106 | 76.14365 | 69.67548 | 92.05382 | 93.94805 | 246.5228 | 123.2614 | 389.3507 | 0.9879946 | 253.119 | 95983.83 | 87001.06 | 0.9866948 | 1.819904 | 1307.966 | [5 empty] | 0.01188295 | 0.5967612 | 1.84e+01 | 0.1005 | 6.35e+11 | 0.6 | 0.6 | 1845.2
410 | 0:15 | 919 | -2087 | 155 | 113.1441 | 386.1441 | 85.7 | 0.7100365 | 71.1172 | 63.12661 | 92.84728 | 93.80494 | 257.817 | 128.9085 | 398.2012 | 1.010453 | 265.6219 | 102663 | 89420.97 | 1.014139 | 1.870525 | 1321.294 | [5 empty] | 0.01238216 | 0.6130186 | 1.86e+01 | 0.1004 | 6.35e+11 | 0.6 | 0.6 | 1845.4
411 | 0:15 | 923 | -2083 | 155 | 113.7136 | 386.7136 | 85.7 | 0.7129115 | 79.93208 | 77.17587 | 95.85917 | 95.00776 | 236.6153 | 118.30765 | 381.8724 | 0.9690181 | 243.7142 | 90356.84 | 85082.91 | 0.9649407 | 1.77978 | 1269.308 | [5 empty] | 0.01149214 | 0.5830484 | 1.88e+01 | 0.1003 | 6.35e+11 | 0.6 | 0.6 | 1845.6
412 | 0:15 | 924 | -2082 | 154 | 113.8573 | 386.8573 | 85.7 | 0.7028016 | 78.01659 | 72.44839 | 94.04542 | 94.39085 | 243.5699 | 121.78495 | 385.6081 | 0.9784976 | 248.9163 | 93922.54 | 86084.59 | 0.9763009 | 1.800734 | 1295.37 | [5 empty] | 0.01169568 | 0.5903047 | 1.90e+01 | 0.1003 | 6.35e+11 | 0.6 | 0.6 | 1845.8
413 | 0:15 | 925 | -2081 | 153 | 114 | 387 | 85.7 | 0.7097287 | 70.8231 | 64.16082 | 94.25726 | 94.27541 | 253.7145 | 126.85725 | 397.7611 | 1.009336 | 265.1193 | 100917.8 | 89287.56 | 1.012626 | 1.867734 | 1320.461 | [5 empty] | 0.01235446 | 0.612151 | 1.93e+01 | 0.1002 | 6.35e+11 | 0.6 | 0.6 | 1846
414 | 0:15 | 926 | -2080 | 154 | 114.0996 | 387.0996 | 85.7 | 0.697979 | 53.72293 | 62.91767 | 89.78506 | 94.60151 | 265.4187 | 132.70935 | 402.4773 | 1.021304 | 280.426 | 106825 | 90788.19 | 1.029645 | 1.899124 | 1362.513 | [5 empty] | 0.01266723 | 0.6217272 | 1.95e+01 | 0.1002 | 6.35e+11 | 0.6 | 0.6 | 1846.3
415 | 0:16 | 930 | -2076 | 155 | 114.5008 | 387.5008 | 85.7 | 0.7051139 | 63.06404 | 65.65488 | 94.14579 | 94.70776 | 258.3147 | 129.15735 | 397.7514 | 1.009312 | 268.9192 | 102745 | 89403.3 | 1.013939 | 1.870155 | 1331.856 | [5 empty] | 0.01237849 | 0.6129039 | 1.97e+01 | 0.1001 | 6.34e+11 | 0.6 | 0.6 | 1846.5
416 | 0:16 | 931 | -2075 | 155 | 114.5996 | 387.5996 | 85.7 | 0.6888653 | 75.68235 | 71.18063 | 91.62326 | 94.33979 | 241.5327 | 120.76635 | 388.4833 | 0.9857936 | 251.9179 | 93831.44 | 86734.28 | 0.9836692 | 1.814324 | 1323.563 | [5 empty] | 0.01182834 | 0.5948993 | 2.00e+01 | 0.1001 | 6.34e+11 | 0.6 | 0.6 | 1846.7
417 | 0:16 | 935 | -2071 | 155 | 115 | 388 | 85.7 | 0.6999203 | 72.66249 | 68.25579 | 94.1444 | 94.96449 | 245.491 | 122.7455 | 392.188 | 0.9951944 | 257.3202 | 96278.63 | 87721.71 | 0.9948678 | 1.834979 | 1318.026 | [5 empty] | 0.0120309 | 0.60172 | 2.02e+01 | 0.1 | 6.34e+11 | 0.6 | 0.6 | 1847
418 | 0:16 | 940 | -2066 | 157 | 115.4591 | 388.4591 | 85.7 | 0.7043582 | 74.27335 | 67.40303 | 93.58191 | 94.52804 | 243.2341 | 121.61705 | 390.5828 | 0.9911211 | 256.0162 | 95003.04 | 87340.14 | 0.9905403 | 1.826997 | 1307.744 | [5 empty] | 0.01195249 | 0.5991072 | 2.04e+01 | 0.0999 | 6.34e+11 | 0.6 | 0.6 | 1847.2
419 | 0:16 | 941 | -2065 | 157 | 115.5452 | 388.5452 | 85.7 | 0.71095 | 74.28886 | 66.00484 | 91.91017 | 94.16135 | 244.7762 | 122.3881 | 393.2541 | 0.9978997 | 258.6201 | 96259.25 | 88131.59 | 0.9995163 | 1.843553 | 1305.307 | [5 empty] | 0.01211532 | 0.6044952 | 2.07e+01 | 0.0999 | 6.34e+11 | 0.6 | 0.6 | 1847.4
420 | 0:16 | 942 | -2064 | 158 | 115.6364 | 388.6364 | 85.7 | 0.7164308 | 77.18654 | 70.24341 | 93.97778 | 94.34361 | 243.5703 | 121.78515 | 388.2734 | 0.9852609 | 251.6191 | 94571.86 | 86754.45 | 0.9838979 | 1.814746 | 1282.151 | [5 empty] | 0.01183246 | 0.5950406 | 2.09e+01 | 0.0998 | 6.34e+11 | 0.6 | 0.6 | 1847.7
421 | 0:16 | 943 | -2063 | 157 | 115.727 | 388.727 | 85.7 | 0.7159566 | 73.57879 | 66.63866 | 89.41615 | 93.55594 | 246.5646 | 123.2823 | 393.4412 | 0.9983744 | 258.8207 | 97008.68 | 88098.99 | 0.9991466 | 1.842871 | 1297.996 | [5 empty] | 0.0121086 | 0.6042757 | 2.12e+01 | 0.0998 | 6.34e+11 | 0.6 | 0.6 | 1847.9
422 | 0:16 | 946 | -2060 | 158 | 116 | 389 | 85.7 | 0.7064614 | 71.99176 | 66.76086 | 96.05933 | 93.81036 | 251.0197 | 125.50985 | 393.4057 | 0.9982844 | 259.7228 | 98752.58 | 88055.95 | 0.9986585 | 1.841971 | 1312.608 | [5 empty] | 0.01209973 | 0.6039855 | 2.14e+01 | 0.0997 | 6.34e+11 | 0.6 | 0.6 | 1848.2
423 | 0:16 | 948 | -2058 | 159 | 116.1808 | 389.1808 | 85.7 | 0.6945676 | 58.81026 | 64.84676 | 95.69869 | 94.17474 | 260.9931 | 130.49655 | 400.4581 | 1.01618 | 273.6234 | 104516.8 | 90079.62 | 1.021609 | 1.884302 | 1356.774 | [5 empty] | 0.01251922 | 0.6172552 | 2.17e+01 | 0.0997 | 6.34e+11 | 0.6 | 0.6 | 1848.4
424 | 0:16 | 955 | -2051 | 160 | 116.8186 | 389.8186 | 85.7 | 0.690558 | 62.41277 | 66.57624 | 92.83695 | 94.20516 | 258.1782 | 129.0891 | 399.0888 | 1.012705 | 269.8204 | 103036 | 89768.42 | 1.01808 | 1.877793 | 1357.376 | [5 empty] | 0.0124544 | 0.6152632 | 2.19e+01 | 0.0996 | 6.33e+11 | 0.6 | 0.6 | 1848.7
425 | 0:16 | 957 | -2049 | 160 | 117 | 390 | 85.7 | 0.6977389 | 68.68153 | 64.98321 | 95.15769 | 94.6072 | 255.9328 | 127.9664 | 396.5838 | 1.006349 | 265.0187 | 101498.8 | 89108.19 | 1.010592 | 1.863982 | 1337.416 | [5 empty] | 0.01231725 | 0.6109793 | 2.22e+01 | 0.0995 | 6.33e+11 | 0.6 | 0.6 | 1848.9
426 | 0:16 | 959 | -2047 | 160 | 117.1664 | 390.1664 | 85.7 | 0.7030722 | 68.89429 | 54.82919 | 92.59529 | 93.88688 | 263.3742 | 131.6871 | 400.5683 | 1.01646 | 274.3225 | 105499.4 | 90184.59 | 1.0228 | 1.886498 | 1344.994 | [5 empty] | 0.01254111 | 0.6179232 | 2.24e+01 | 0.0995 | 6.33e+11 | 0.6 | 0.6 | 1849.2
427 | 0:16 | 960 | -2046 | 160 | 117.2501 | 390.2501 | 85.7 | 0.7117139 | 73.07928 | 65.48407 | 89.82829 | 93.3177 | 245.917 | 122.9585 | 393.304 | 0.9980263 | 259.8219 | 96720.14 | 88062.72 | 0.9987352 | 1.842112 | 1304.977 | [5 empty] | 0.01210112 | 0.6040312 | 2.27e+01 | 0.0994 | 6.33e+11 | 0.6 | 0.6 | 1849.4
428 | 0:16 | 961 | -2045 | 160 | 117.3329 | 390.3329 | 85.7 | 0.7200846 | 78.77016 | 78.75781 | 91.30179 | 95.30946 | 239.8755 | 119.93775 | 382.4344 | 0.9704442 | 243.2168 | 91736.64 | 85111.88 | 0.9652692 | 1.780386 | 1258.767 | [5 empty] | 0.01149801 | 0.5832613 | 2.30e+01 | 0.0994 | 6.33e+11 | 0.6 | 0.6 | 1849.7
429 | 0:16 | 963 | -2043 | 161 | 117.5005 | 390.5005 | 85.7 | 0.7039695 | 79.44967 | 76.5014 | 90.1152 | 94.39602 | 238.9471 | 119.47355 | 382.7089 | 0.9711408 | 244.4177 | 91447.19 | 85211.8 | 0.9664024 | 1.782476 | 1283.826 | [5 empty] | 0.01151827 | 0.5839941 | 2.32e+01 | 0.0993 | 6.33e+11 | 0.6 | 0.6 | 1850
430 | 0:16 | 967 | -2039 | 161 | 117.8331 | 390.8331 | 85.7 | 0.7128456 | 73.28323 | 68.76351 | 91.10395 | 94.95061 | 243.4569 | 121.72845 | 391.8484 | 0.9943326 | 256.5195 | 95398.18 | 87630.59 | 0.9938344 | 1.833073 | 1297.452 | [5 empty] | 0.01201216 | 0.6010986 | 2.35e+01 | 0.0992 | 6.32e+11 | 0.6 | 0.6 | 1850.2
431 | 0:16 | 970 | -2036 | 161 | 118 | 391 | 85.7 | 0.7176253 | 76.63342 | 76.19218 | 91.57232 | 94.27201 | 238.4916 | 119.2458 | 384.1526 | 0.9748042 | 246.6162 | 91617.16 | 85632.77 | 0.9711767 | 1.791282 | 1268.76 | [5 empty] | 0.01160373 | 0.5870579 | 2.38e+01 | 0.0992 | 6.32e+11 | 0.6 | 0.6 | 1850.5
432 | 0:16 | 971 | -2035 | 162 | 118.0911 | 391.0911 | 85.7 | 0.6104394 | 11.15481 | 18.15525 | 89.00211 | 94.9871 | 324.7649 | 162.38245 | 404.0883 | 1.025392 | 403.2487 | 131233.7 | 92224.23 | 1.045932 | 1.929164 | 1650.259 | [5 empty] | 0.01296896 | 0.630528 | 2.41e+01 | 0.0991 | 6.32e+11 | 0.6 | 0.6 | 1850.8
433 | 0:16 | 974 | -2032 | 162 | 118.364 | 391.364 | 85.7 | 0.7138171 | 71.38596 | 66.69356 | 92.71848 | 94.39599 | 251.7758 | 125.8879 | 394.4554 | 1.000948 | 260.82 | 99314.32 | 88457.2 | 1.003209 | 1.850364 | 1305.227 | [5 empty] | 0.01218252 | 0.606677 | 2.44e+01 | 0.0991 | 6.32e+11 | 0.6 | 0.6 | 1851.1
434 | 0:16 | 975 | -2031 | 162 | 118.4565 | 391.4565 | 85.7 | 0.6963685 | 67.04134 | 65.47413 | 94.3665 | 94.52585 | 258.2373 | 129.11865 | 398.726 | 1.011785 | 267.5232 | 102965.9 | 89514.2 | 1.015197 | 1.872475 | 1344.476 | [5 empty] | 0.01240153 | 0.613623 | 2.46e+01 | 0.099 | 6.31e+11 | 0.6 | 0.6 | 1851.4
435 | 0:16 | 977 | -2029 | 162 | 118.644 | 391.644 | 85.7 | 0.7022735 | 74.60011 | 66.76659 | 92.50588 | 93.07554 | 243.5506 | 121.7753 | 391.2891 | 0.9929134 | 256.9174 | 95298.66 | 87649.02 | 0.9940434 | 1.833459 | 1313.631 | [5 empty] | 0.01201595 | 0.6012244 | 2.49e+01 | 0.0989 | 6.31e+11 | 0.6 | 0.6 | 1851.6
436 | 0:16 | 978 | -2028 | 163 | 118.7277 | 391.7277 | 85.7 | 0.7004186 | 74.33143 | 67.70189 | 94.26244 | 96.37862 | 245.9673 | 122.98365 | 391.9552 | 0.9946037 | 256.9212 | 96408.16 | 87700.59 | 0.9946282 | 1.834537 | 1316.745 | [5 empty] | 0.01202655 | 0.6015761 | 2.52e+01 | 0.0989 | 6.31e+11 | 0.6 | 0.6 | 1851.9
437 | 0:16 | 981 | -2025 | 163 | 119 | 392 | 85.7 | 0.7160249 | 77.29343 | 71.47849 | 92.18932 | 94.06413 | 241.8154 | 120.9077 | 387.8498 | 0.984186 | 250.8184 | 93788.06 | 86567.77 | 0.9817807 | 1.810841 | 1280.825 | [5 empty] | 0.01179429 | 0.59373 | 2.55e+01 | 0.0988 | 6.31e+11 | 0.6 | 0.6 | 1852.2
438 | 0:16 | 985 | -2021 | 164 | 119.4445 | 392.4445 | 85.7 | 0.7088652 | 68.75838 | 63.64119 | 93.58761 | 95.46921 | 255.7288 | 127.8644 | 398.961 | 1.012381 | 267.422 | 102025.8 | 89605.21 | 1.016229 | 1.874379 | 1325.927 | [5 empty] | 0.01242045 | 0.6142115 | 2.58e+01 | 0.0987 | 6.30e+11 | 0.6 | 0.6 | 1852.5
439 | 0:16 | 986 | -2020 | 164 | 119.5555 | 392.5555 | 85.7 | 0.7077077 | 77.68674 | 74.32104 | 96.54147 | 93.62311 | 240.3873 | 120.19365 | 385.388 | 0.9779391 | 247.3175 | 92642.38 | 85943.24 | 0.9746978 | 1.797777 | 1285.663 | [5 empty] | 0.01166689 | 0.5892935 | 2.61e+01 | 0.0987 | 6.30e+11 | 0.6 | 0.6 | 1852.8
440 | 0:16 | 989 | -2017 | 166 | 119.8897 | 392.8897 | 85.7 | 0.7117991 | 75.03259 | 70.3719 | 88.23387 | 94.71794 | 243.7836 | 121.8918 | 389.6517 | 0.9887584 | 253.6159 | 94990.67 | 87073.16 | 0.9875125 | 1.821413 | 1292.757 | [5 empty] | 0.01189773 | 0.5972619 | 2.64e+01 | 0.0986 | 6.30e+11 | 0.6 | 0.6 | 1853.1
441 | 0:16 | 990 | -2016 | 165 | 120 | 393 | 85.7 | 0.7043701 | 64.96421 | 65.52908 | 91.26604 | 92.88549 | 257.6961 | 128.84805 | 397.6387 | 1.009026 | 267.8163 | 102470 | 89303.46 | 1.012807 | 1.868066 | 1331.281 | [5 empty] | 0.01235776 | 0.6122546 | 2.67e+01 | 0.0986 | 6.30e+11 | 0.6 | 0.6 | 1853.4
442 | 0:17 | 991 | -2015 | 166 | 120.0772 | 393.0772 | 85.7 | 0.6997401 | 72.34858 | 65.67963 | 94.36776 | 93.91121 | 253.9023 | 126.95115 | 396.0685 | 1.005041 | 261.8192 | 100562.7 | 88778.48 | 1.006853 | 1.857085 | 1329.17 | [5 empty] | 0.01224895 | 0.6088102 | 2.70e+01 | 0.0985 | 6.29e+11 | 0.6 | 0.6 | 1853.7
443 | 0:17 | 992 | -2014 | 166 | 120.1532 | 393.1532 | 85.7 | 0.7000329 | 57.73425 | 63.11393 | 94.22482 | 95.03968 | 259.5576 | 129.7788 | 399.1452 | 1.012849 | 274.3223 | 103601.1 | 89724.3 | 1.01758 | 1.87687 | 1346.894 | [5 empty] | 0.01244522 | 0.6149794 | 2.74e+01 | 0.0984 | 6.29e+11 | 0.6 | 0.6 | 1854
444 | 0:17 | 997 | -2009 | 166 | 120.5395 | 393.5395 | 85.7 | 0.7046676 | 67.79517 | 66.71909 | 95.19718 | 95.58246 | 253.3592 | 126.6796 | 396.9229 | 1.007209 | 265.0183 | 100564.1 | 89034.81 | 1.00976 | 1.862447 | 1326.434 | [5 empty] | 0.01230204 | 0.6104983 | 2.77e+01 | 0.0984 | 6.29e+11 | 0.6 | 0.6 | 1854.4
445 | 0:17 | 998 | -2008 | 167 | 120.6155 | 393.6155 | 85.7 | 0.7151834 | 76.00191 | 69.2169 | 93.13606 | 95.24184 | 245.3611 | 122.68055 | 389.224 | 0.9876731 | 253.4164 | 95500.43 | 87030.09 | 0.987024 | 1.820512 | 1287.385 | [5 empty] | 0.0118889 | 0.5969629 | 2.80e+01 | 0.0983 | 6.28e+11 | 0.6 | 0.6 | 1854.7
446 | 0:17 | 1000 | -2006 | 167 | 120.7698 | 393.7698 | 85.7 | 0.7056988 | 70.82241 | 65.92945 | 93.81427 | 96.47938 | 247.2533 | 123.62665 | 394.4643 | 1.000971 | 261.72 | 97532.58 | 88420.18 | 1.002789 | 1.84959 | 1317.92 | [5 empty] | 0.01217488 | 0.60643 | 2.83e+01 | 0.0982 | 6.28e+11 | 0.6 | 0.6 | 1855
447 | 0:17 | 1003 | -2003 | 168 | 121 | 394 | 85.7 | 0.6987764 | 74.56303 | 68.65211 | 95.2766 | 95.37402 | 243.6792 | 121.8396 | 390.8413 | 0.9917771 | 255.6208 | 95239.91 | 87335.84 | 0.9904916 | 1.826907 | 1315.724 | [5 empty] | 0.0119516 | 0.5990775 | 2.86e+01 | 0.0982 | 6.28e+11 | 0.6 | 0.6 | 1855.3
448 | 0:17 | 1007 | -1999 | 168 | 121.5717 | 394.5717 | 85.7 | 0.6966939 | 74.33513 | 68.03185 | 90.19615 | 93.6082 | 244.7588 | 122.3794 | 390.6449 | 0.9912787 | 255.7206 | 95613.79 | 87378.41 | 0.9909743 | 1.827798 | 1319.251 | [5 empty] | 0.01196034 | 0.5993705 | 2.90e+01 | 0.0981 | 6.27e+11 | 0.6 | 0.6 | 1855.6
449 | 0:17 | 1009 | -1997 | 169 | 121.8595 | 394.8595 | 85.7 | 0.7083469 | 71.32901 | 66.56094 | 95.09769 | 95.2721 | 251.5827 | 125.79135 | 395.2679 | 1.00301 | 261.5199 | 99442.56 | 88680.38 | 1.00574 | 1.855033 | 1315.319 | [5 empty] | 0.01222866 | 0.6081609 | 2.93e+01 | 0.098 | 6.27e+11 | 0.6 | 0.6 | 1856
450 | 0:17 | 1010 | -1996 | 169 | 122 | 395 | 85.7 | 0.6957563 | 72.83302 | 65.96994 | 94.07625 | 95.84542 | 248.6389 | 124.31945 | 393.8965 | 0.9995298 | 259.72 | 97937.98 | 88256.09 | 1.000928 | 1.846157 | 1330.019 | [5 empty] | 0.012141 | 0.6053318 | 2.97e+01 | 0.098 | 6.26e+11 | 0.6 | 0.6 | 1856.3
451 | 0:17 | 1013 | -1993 | 168 | 122.2724 | 395.2724 | 85.7 | 0.713035 | 73.92798 | 67.06441 | 94.84596 | 95.32624 | 247.8557 | 123.92785 | 392.3098 | 0.9955035 | 257.6207 | 97236.22 | 87789.39 | 0.9956353 | 1.836395 | 1299.219 | [5 empty] | 0.01204483 | 0.6021805 | 3.00e+01 | 0.0979 | 6.26e+11 | 0.6 | 0.6 | 1856.7
452 | 0:17 | 1016 | -1990 | 170 | 122.5444 | 395.5444 | 85.7 | 0.6948637 | 75.24948 | 69.25694 | 93.15141 | 94.02437 | 244.2573 | 122.12865 | 389.8455 | 0.9892502 | 254.2184 | 95222.59 | 87138.88 | 0.9882578 | 1.822787 | 1319.088 | [5 empty] | 0.0119112 | 0.5977175 | 3.04e+01 | 0.0978 | 6.26e+11 | 0.6 | 0.6 | 1857
453 | 0:17 | 1021 | -1985 | 171 | 123 | 396 | 85.7 | 0.7090681 | 68.86866 | 64.87482 | 90.28763 | 93.31448 | 252.2278 | 126.1139 | 396.2012 | 1.005378 | 264.2195 | 99932.94 | 88854.9 | 1.007719 | 1.858683 | 1317.982 | [5 empty] | 0.01226477 | 0.6093147 | 3.07e+01 | 0.0978 | 6.25e+11 | 0.6 | 0.6 | 1857.4
454 | 0:17 | 1022 | -1984 | 171 | 123.0899 | 396.0899 | 85.7 | 0.7078231 | 74.1867 | 68.11001 | 92.63416 | 95.72762 | 248.0627 | 124.03135 | 390.9721 | 0.992109 | 256.2186 | 96985.59 | 87457.91 | 0.991876 | 1.829461 | 1303.503 | [5 empty] | 0.01197667 | 0.5999166 | 3.11e+01 | 0.0977 | 6.25e+11 | 0.6 | 0.6 | 1857.7
455 | 0:17 | 1027 | -1979 | 172 | 123.5448 | 396.5448 | 85.7 | 0.7082126 | 72.78792 | 65.25586 | 92.65357 | 96.93662 | 248.4997 | 124.24985 | 394.0909 | 1.000023 | 260.2224 | 97931.45 | 88258.81 | 1.000959 | 1.846214 | 1311.713 | [5 empty] | 0.01214156 | 0.6053501 | 3.14e+01 | 0.0976 | 6.24e+11 | 0.6 | 0.6 | 1858.1
456 | 0:17 | 1028 | -1978 | 173 | 123.636 | 396.636 | 85.7 | 0.7050055 | 65.22315 | 66.84021 | 91.09166 | 93.23437 | 256.1922 | 128.0961 | 398.8358 | 1.012063 | 268.0223 | 102178.6 | 89638.59 | 1.016607 | 1.875077 | 1332.52 | [5 empty] | 0.01242739 | 0.614427 | 3.18e+01 | 0.0976 | 6.24e+11 | 0.6 | 0.6 | 1858.4
457 | 0:17 | 1029 | -1977 | 173 | 123.727 | 396.727 | 85.7 | 0.7016212 | 73.25501 | 67.35066 | 94.52235 | 93.1313 | 248.8131 | 124.40655 | 392.3725 | 0.9956626 | 257.7208 | 97627.43 | 87833.09 | 0.996131 | 1.837309 | 1316.527 | [5 empty] | 0.01205382 | 0.6024773 | 3.21e+01 | 0.0975 | 6.23e+11 | 0.6 | 0.6 | 1858.8
458 | 0:17 | 1030 | -1976 | 172 | 123.8175 | 396.8175 | 85.7 | 0.7009078 | 75.8201 | 71.29729 | 92.09728 | 95.17598 | 240.8914 | 120.4457 | 387.7686 | 0.98398 | 251.4177 | 93410.11 | 86647.57 | 0.9826858 | 1.81251 | 1304.124 | [5 empty] | 0.0118106 | 0.5942911 | 3.25e+01 | 0.0974 | 6.23e+11 | 0.6 | 0.6 | 1859.1
459 | 0:17 | 1032 | -1974 | 172 | 124 | 397 | 85.7 | 0.7116549 | 81.192 | 78.65968 | 92.8821 | 94.79227 | 239.242 | 119.621 | 380.8976 | 0.9665445 | 241.8178 | 91126.71 | 84781.5 | 0.9615223 | 1.773475 | 1267.401 | [5 empty] | 0.01143113 | 0.580823 | 3.29e+01 | 0.0973 | 6.22e+11 | 0.6 | 0.6 | 1859.5
460 | 0:17 | 1033 | -1973 | 173 | 123 | 396 | 85.7 | 0.7046916 | 72.14425 | 66.0044 | 95.31594 | 94.61919 | 247.2629 | 123.63145 | 394.5928 | 1.001297 | 260.8178 | 97568.16 | 88367.22 | 1.002189 | 1.848482 | 1318.211 | [5 empty] | 0.01216394 | 0.6060761 | 3.33e+01 | 0.0973 | 6.22e+11 | 0.6 | 0.6 | 1859.9
461 | 0:17 | 1034 | -1972 | 172 | 123 | 396 | 85.7 | 0.7074067 | 69.07668 | 65.86304 | 93.80222 | 93.67834 | 252.9832 | 126.4916 | 397.6281 | 1.008999 | 265.1209 | 100593.2 | 89248.55 | 1.012184 | 1.866918 | 1323.695 | [5 empty] | 0.01234637 | 0.6118967 | 3.37e+01 | 0.0972 | 6.21e+11 | 0.6 | 0.6 | 1860.3
462 | 0:17 | 1035 | -1971 | 173 | 123.5048 | 396.5048 | 85.7 | 0.7056734 | 68.60154 | 65.39817 | 95.39455 | 97.38593 | 254.9807 | 127.49035 | 396.7477 | 1.006765 | 265.0189 | 101163 | 89029.89 | 1.009704 | 1.862344 | 1324.893 | [5 empty] | 0.01230102 | 0.610466 | 3.40e+01 | 0.0971 | 6.21e+11 | 0.6 | 0.6 | 1860.7
463 | 0:17 | 1036 | -1970 | 173 | 124 | 397 | 85.7 | 0.6880106 | 70.52984 | 62.34987 | 93.52285 | 96.49123 | 255.7438 | 127.8719 | 397.6815 | 1.009134 | 265.5195 | 101704.6 | 89222.66 | 1.01189 | 1.866376 | 1353.779 | [5 empty] | 0.012341 | 0.6117277 | 3.44e+01 | 0.0971 | 6.20e+11 | 0.6 | 0.6 | 1861
464 | 0:17 | 1042 | -1964 | 175 | 124.6665 | 397.6665 | 85.7 | 0.6901639 | 79.77546 | 79.67243 | 90.813 | 92.56769 | 238.4132 | 119.2066 | 380.1712 | 0.9647012 | 241.8154 | 90637.85 | 84821.7 | 0.9619782 | 1.774316 | 1299.585 | [5 empty] | 0.01143926 | 0.5811209 | 3.48e+01 | 0.097 | 6.20e+11 | 0.6 | 0.6 | 1861.4
465 | 0:17 | 1043 | -1963 | 174 | 124.7789 | 397.7789 | 85.7 | 0.6990136 | 69.18525 | 64.91588 | 90.92521 | 94.81305 | 254.4305 | 127.21525 | 397.0981 | 1.007654 | 264.72 | 101033.9 | 89073.82 | 1.010202 | 1.863263 | 1334.956 | [5 empty] | 0.01231013 | 0.6107541 | 3.52e+01 | 0.0969 | 6.19e+11 | 0.6 | 0.6 | 1861.8
466 | 0:17 | 1044 | -1962 | 174 | 124.8895 | 397.8895 | 85.7 | 0.7055772 | 72.90536 | 67.56195 | 94.85419 | 95.5136 | 243.9905 | 121.99525 | 393.4181 | 0.9983158 | 258.6172 | 95990.3 | 88058.77 | 0.9986904 | 1.84203 | 1312.838 | [5 empty] | 0.01210031 | 0.6040045 | 3.56e+01 | 0.0968 | 6.19e+11 | 0.6 | 0.6 | 1862.2
467 | 0:17 | 1045 | -1961 | 174 | 125 | 398 | 85.7 | 0.710033 | 76.43604 | 73.33777 | 92.1123 | 94.79721 | 241.5331 | 120.76655 | 386.0543 | 0.9796299 | 249.2155 | 93244.88 | 86127.59 | 0.9767886 | 1.801633 | 1285.27 | [5 empty] | 0.01170445 | 0.5906115 | 3.60e+01 | 0.0968 | 6.18e+11 | 0.6 | 0.6 | 1862.6
468 | 0:17 | 1046 | -1960 | 174 | 125.1001 | 398.1001 | 85.7 | 0.718343 | 72.59387 | 67.01859 | 93.16853 | 95.0836 | 248.0369 | 124.01845 | 393.834 | 0.9993712 | 259.2188 | 97685.38 | 88157.52 | 0.9998104 | 1.844095 | 1295.286 | [5 empty] | 0.01212067 | 0.6046697 | 3.65e+01 | 0.0967 | 6.17e+11 | 0.6 | 0.6 | 1863
469 | 0:17 | 1049 | -1957 | 174 | 125.4001 | 398.4001 | 85.7 | 0.7009715 | 66.17741 | 62.22029 | 93.39784 | 95.85312 | 258.3362 | 129.1681 | 398.9178 | 1.012272 | 270.3208 | 103054.9 | 89670.74 | 1.016972 | 1.875749 | 1341.137 | [5 empty] | 0.01243408 | 0.6146344 | 3.69e+01 | 0.0966 | 6.17e+11 | 0.6 | 0.6 | 1863.5
470 | 0:18 | 1051 | -1955 | 175 | 125.6 | 398.6 | 85.7 | 0.7083436 | 71.45574 | 65.73151 | 92.42344 | 97.08733 | 249.5046 | 124.7523 | 394.581 | 1.001267 | 261.318 | 98449.77 | 88409.21 | 1.002665 | 1.84936 | 1313.509 | [5 empty] | 0.01217261 | 0.6063567 | 3.73e+01 | 0.0966 | 6.16e+11 | 0.6 | 0.6 | 1863.9
471 | 0:18 | 1053 | -1953 | 175 | 125.7986 | 398.7986 | 85.7 | 0.7100771 | 72.66921 | 65.07498 | 94.36298 | 93.11877 | 247.122 | 123.561 | 393.732 | 0.9991124 | 259.9189 | 97299.85 | 88164.84 | 0.9998934 | 1.844249 | 1308.09 | [5 empty] | 0.01212218 | 0.6047189 | 3.77e+01 | 0.0965 | 6.16e+11 | 0.6 | 0.6 | 1864.3
472 | 0:18 | 1055 | -1951 | 176 | 126 | 399 | 85.7 | 0.7078105 | 73.3297 | 67.56789 | 95.56812 | 94.99422 | 248.6069 | 124.30345 | 393.2393 | 0.9978621 | 258.2183 | 97762.02 | 88046.25 | 0.9985484 | 1.841768 | 1309.038 | [5 empty] | 0.01209773 | 0.6039201 | 3.82e+01 | 0.0964 | 6.15e+11 | 0.6 | 0.6 | 1864.7
473 | 0:18 | 1056 | -1950 | 176 | 126.0756 | 399.0756 | 85.7 | 0.714537 | 78.52439 | 75.50154 | 93.80026 | 94.30412 | 239.0013 | 119.50065 | 383.5149 | 0.973186 | 245.7152 | 91660.55 | 85506.09 | 0.96974 | 1.788632 | 1271.518 | [5 empty] | 0.01157799 | 0.5861399 | 3.86e+01 | 0.0963 | 6.14e+11 | 0.6 | 0.6 | 1865.2
474 | 0:18 | 1057 | -1949 | 177 | 126.1524 | 399.1524 | 85.7 | 0.7055098 | 73.32696 | 65.67928 | 94.06266 | 94.77607 | 250.591 | 125.2955 | 394.1147 | 1.000083 | 259.9187 | 98761.63 | 88306.33 | 1.001498 | 1.847208 | 1315.721 | [5 empty] | 0.01215137 | 0.6056686 | 3.90e+01 | 0.0963 | 6.14e+11 | 0.6 | 0.6 | 1865.6
475 | 0:18 | 1061 | -1945 | 177 | 126.4605 | 399.4605 | 85.7 | 0.6999651 | 73.62296 | 67.16148 | 93.78419 | 95.09818 | 250.7724 | 125.3862 | 393.3991 | 0.9982676 | 258.3187 | 98653.65 | 88052.09 | 0.9986147 | 1.84189 | 1320.952 | [5 empty] | 0.01209893 | 0.6039595 | 3.95e+01 | 0.0962 | 6.13e+11 | 0.6 | 0.6 | 1866
476 | 0:18 | 1062 | -1944 | 177 | 126.5379 | 399.5379 | 85.7 | 0.7081221 | 74.35547 | 69.09615 | 94.56281 | 93.06572 | 244.8017 | 122.40085 | 389.7242 | 0.9889424 | 254.4204 | 95405.14 | 87040.31 | 0.9871399 | 1.820725 | 1298.761 | [5 empty] | 0.01189099 | 0.5970339 | 3.99e+01 | 0.0961 | 6.12e+11 | 0.6 | 0.6 | 1866.5
477 | 0:18 | 1064 | -1942 | 178 | 126.6907 | 399.6907 | 85.7 | 0.7045627 | 75.04258 | 68.09369 | 93.16609 | 94.9864 | 242.5703 | 121.28515 | 390.5157 | 0.9909509 | 255.62 | 94727.52 | 87329.22 | 0.9904165 | 1.826769 | 1306.977 | [5 empty] | 0.01195025 | 0.599032 | 4.04e+01 | 0.096 | 6.11e+11 | 0.6 | 0.6 | 1866.9
478 | 0:18 | 1068 | -1938 | 180 | 127 | 400 | 85.7 | 0.6994156 | 69.68526 | 62.95765 | 93.94739 | 95.15846 | 255.1752 | 127.5876 | 396.6963 | 1.006634 | 265.2201 | 101227 | 89113.76 | 1.010655 | 1.864098 | 1335.08 | [5 empty] | 0.01231841 | 0.6110158 | 4.08e+01 | 0.096 | 6.11e+11 | 0.6 | 0.6 | 1867.4
479 | 0:18 | 1072 | -1934 | 178 | 127.4459 | 400.4459 | 85.7 | 0.7005633 | 74.81894 | 67.4258 | 90.48351 | 95.03149 | 246.7009 | 123.35045 | 391.5607 | 0.9936026 | 256.5187 | 96598.36 | 87642.88 | 0.9939738 | 1.83333 | 1315.775 | [5 empty] | 0.01201469 | 0.6011825 | 4.13e+01 | 0.0959 | 6.10e+11 | 0.6 | 0.6 | 1867.8
480 | 0:18 | 1074 | -1932 | 179 | 127.6692 | 400.6692 | 85.7 | 0.6947227 | 74.30418 | 66.43739 | 91.383 | 96.19148 | 246.2614 | 123.1307 | 390.3723 | 0.990587 | 256.3194 | 96133.63 | 87386.15 | 0.9910621 | 1.82796 | 1322.915 | [5 empty] | 0.01196193 | 0.5994237 | 4.18e+01 | 0.0958 | 6.09e+11 | 0.6 | 0.6 | 1868.3
481 | 0:18 | 1077 | -1929 | 180 | 128 | 401 | 85.7 | 0.7013284 | 72.07368 | 66.38679 | 94.01609 | 95.61469 | 247.4192 | 123.7096 | 393.8692 | 0.9994605 | 260.3225 | 97450.79 | 88227.27 | 1.000601 | 1.845555 | 1321.944 | [5 empty] | 0.01213505 | 0.6051384 | 4.22e+01 | 0.0957 | 6.08e+11 | 0.6 | 0.6 | 1868.8
482 | 0:18 | 1079 | -1927 | 180 | 128.1537 | 401.1537 | 85.7 | 0.7031218 | 60.64045 | 65.63118 | 92.65086 | 94.74832 | 257.036 | 128.518 | 398.1961 | 1.01044 | 270.1191 | 102350.7 | 89513.03 | 1.015183 | 1.87245 | 1336.721 | [5 empty] | 0.01240129 | 0.6136155 | 4.27e+01 | 0.0956 | 6.08e+11 | 0.6 | 0.6 | 1869.2
483 | 0:18 | 1080 | -1926 | 180 | 128.2314 | 401.2314 | 85.7 | 0.7109362 | 68.94926 | 65.78168 | 94.19764 | 94.15955 | 252.9402 | 126.4701 | 396.3796 | 1.005831 | 264.1167 | 100260.3 | 88937.38 | 1.008655 | 1.860409 | 1315.598 | [5 empty] | 0.01228185 | 0.6098581 | 4.32e+01 | 0.0956 | 6.07e+11 | 0.6 | 0.6 | 1869.7
484 | 0:18 | 1082 | -1924 | 181 | 128.384 | 401.384 | 85.7 | 0.7065659 | 76.26528 | 72.57312 | 94.58389 | 95.70042 | 241.3786 | 120.6893 | 387.8388 | 0.9841581 | 250.8173 | 93615.99 | 86622.28 | 0.9823989 | 1.811981 | 1294.941 | [5 empty] | 0.01180543 | 0.5941134 | 4.37e+01 | 0.0955 | 6.06e+11 | 0.6 | 0.6 | 1870.2
485 | 0:18 | 1083 | -1923 | 180 | 128.4618 | 401.4618 | 85.7 | 0.7103524 | 74.27239 | 65.53532 | 93.91994 | 94.57223 | 247.5692 | 123.7846 | 392.7503 | 0.9966213 | 258.0171 | 97232.87 | 87879.41 | 0.9966563 | 1.838278 | 1304.084 | [5 empty] | 0.01206336 | 0.6027916 | 4.42e+01 | 0.0954 | 6.05e+11 | 0.6 | 0.6 | 1870.7
486 | 0:18 | 1088 | -1918 | 182 | 128.8464 | 401.8464 | 85.7 | 0.7194551 | 75.72456 | 68.98134 | 93.51093 | 94.70513 | 243.041 | 121.5205 | 388.3416 | 0.985434 | 253.3164 | 94382.92 | 86871.07 | 0.9852205 | 1.817185 | 1280.206 | [5 empty] | 0.01185633 | 0.5958558 | 4.47e+01 | 0.0953 | 6.04e+11 | 0.6 | 0.6 | 1871.2
487 | 0:18 | 1089 | -1917 | 182 | 128.923 | 401.923 | 85.7 | 0.7068341 | 70.57318 | 64.19259 | 94.71286 | 95.02605 | 253.0767 | 126.53835 | 396.203 | 1.005383 | 263.9185 | 100269.7 | 88945.2 | 1.008744 | 1.860572 | 1321.548 | [5 empty] | 0.01228347 | 0.6099095 | 4.52e+01 | 0.0952 | 6.04e+11 | 0.6 | 0.6 | 1871.7
488 | 0:18 | 1090 | -1916 | 181 | 129 | 402 | 85.7 | 0.7114651 | 73.16367 | 65.93828 | 95.93653 | 94.58173 | 250.3862 | 125.1931 | 393.7903 | 0.9992603 | 259.7212 | 98599.64 | 88267.7 | 1.00106 | 1.8464 | 1306.457 | [5 empty] | 0.0121434 | 0.6054097 | 4.57e+01 | 0.0952 | 6.03e+11 | 0.6 | 0.6 | 1872.2
489 | 0:18 | 1091 | -1915 | 181 | 129.1121 | 402.1121 | 85.7 | 0.714163 | 72.09125 | 65.30235 | 94.8392 | 93.25863 | 251.7795 | 125.88975 | 394.8548 | 1.001962 | 261.3185 | 99416.34 | 88540.27 | 1.004151 | 1.852102 | 1305.709 | [5 empty] | 0.01219969 | 0.6072304 | 4.62e+01 | 0.0951 | 6.02e+11 | 0.6 | 0.6 | 1872.7
490 | 0:18 | 1093 | -1913 | 182 | 129.3318 | 402.3318 | 85.7 | 0.7145768 | 68.21745 | 63.65355 | 94.65927 | 94.17525 | 255.8662 | 127.9331 | 397.3626 | 1.008325 | 266.6204 | 101671.6 | 89234.87 | 1.012029 | 1.866632 | 1314.493 | [5 empty] | 0.01234353 | 0.6118074 | 4.67e+01 | 0.095 | 6.01e+11 | 0.6 | 0.6 | 1873.2
491 | 0:18 | 1097 | -1909 | 183 | 129.7756 | 402.7756 | 85.7 | 0.6942135 | 72.83237 | 66.58635 | 95.60352 | 93.2977 | 246.2313 | 123.11565 | 392.706 | 0.9965088 | 258.4195 | 96696.5 | 87899.95 | 0.9968892 | 1.838708 | 1328.931 | [5 empty] | 0.01206759 | 0.6029308 | 4.72e+01 | 0.0949 | 6.00e+11 | 0.6 | 0.6 | 1873.7
492 | 0:18 | 1098 | -1908 | 183 | 129.888 | 402.888 | 85.7 | 0.7043553 | 70.04572 | 65.37139 | 89.69006 | 93.45298 | 252.7549 | 126.37745 | 395.0657 | 1.002497 | 262.421 | 99854.8 | 88524.84 | 1.003976 | 1.851779 | 1321.262 | [5 empty] | 0.0121965 | 0.6071277 | 4.78e+01 | 0.0948 | 5.99e+11 | 0.6 | 0.6 | 1874.2
493 | 0:18 | 1099 | -1907 | 184 | 130 | 403 | 85.7 | 0.7025886 | 74.90737 | 67.72512 | 92.61028 | 94.3182 | 244.5102 | 122.2551 | 390.937 | 0.9920199 | 256.2213 | 95588.09 | 87485.33 | 0.9921869 | 1.830035 | 1311.474 | [5 empty] | 0.0119823 | 0.6001047 | 4.83e+01 | 0.0948 | 5.98e+11 | 0.6 | 0.6 | 1874.8
494 | 0:18 | 1102 | -1904 | 184 | 130.2491 | 403.2491 | 85.7 | 0.7078492 | 69.90444 | 64.66747 | 91.5955 | 93.40367 | 252.6783 | 126.33915 | 397.0461 | 1.007522 | 264.7188 | 100324.9 | 89114.45 | 1.010663 | 1.864113 | 1321.836 | [5 empty] | 0.01231855 | 0.6110203 | 4.88e+01 | 0.0947 | 5.97e+11 | 0.6 | 0.6 | 1875.3
495 | 0:18 | 1103 | -1903 | 184 | 130.3314 | 403.3314 | 85.7 | 0.7021886 | 75.60154 | 69.76264 | 94.95134 | 94.08976 | 242.8494 | 121.4247 | 388.221 | 0.985128 | 252.1198 | 94279.24 | 86666.41 | 0.9828994 | 1.812904 | 1303.02 | [5 empty] | 0.01181445 | 0.5944234 | 4.94e+01 | 0.0946 | 5.96e+11 | 0.6 | 0.6 | 1875.8
496 | 0:18 | 1104 | -1902 | 184 | 130.4146 | 403.4146 | 85.7 | 0.6999648 | 67.89217 | 62.71432 | 94.44649 | 94.14591 | 256.0394 | 128.0197 | 397.9445 | 1.009802 | 267.4176 | 101889.5 | 89336.71 | 1.013184 | 1.868762 | 1337.775 | [5 empty] | 0.01236467 | 0.612471 | 4.99e+01 | 0.0945 | 5.95e+11 | 0.6 | 0.6 | 1876.4
497 | 0:18 | 1107 | -1899 | 185 | 130.6648 | 403.6648 | 85.7 | 0.7050772 | 60.28056 | 62.48821 | 93.66911 | 94.67106 | 262.0346 | 131.0173 | 399.7222 | 1.014313 | 274.4212 | 104741 | 89907.36 | 1.019656 | 1.880699 | 1340.406 | [5 empty] | 0.01248333 | 0.6161547 | 5.05e+01 | 0.0944 | 5.94e+11 | 0.6 | 0.6 | 1876.9
498 | 0:18 | 1108 | -1898 | 185 | 130.7492 | 403.7492 | 85.7 | 0.7008048 | 71.31448 | 66.21844 | 91.4035 | 95.62299 | 248.6987 | 124.34935 | 394.7723 | 1.001752 | 261.1192 | 98179.38 | 88450.2 | 1.00313 | 1.850218 | 1324.876 | [5 empty] | 0.01218108 | 0.6066303 | 5.10e+01 | 0.0943 | 5.93e+11 | 0.6 | 0.6 | 1877.5
499 | 0:18 | 1110 | -1896 | 185 | 130.9159 | 403.9159 | 85.7 | 0.6964843 | 71.52576 | 66.89531 | 92.36529 | 94.68591 | 250.5303 | 125.26515 | 395.0729 | 1.002515 | 260.92 | 98977.73 | 88580.56 | 1.004608 | 1.852945 | 1332.064 | [5 empty] | 0.01220802 | 0.6074983 | 5.16e+01 | 0.0943 | 5.92e+11 | 0.6 | 0.6 | 1878
500 | 0:19 | 1111 | -1895 | 186 | 131 | 404 | 85.7 | 0.7053871 | 73.14106 | 65.9635 | 93.59312 | 94.04074 | 250.9064 | 125.4532 | 393.4474 | 0.9983902 | 259.6202 | 98718.48 | 88164.17 | 0.9998858 | 1.844235 | 1314.756 | [5 empty] | 0.01212204 | 0.6047144 | 5.22e+01 | 0.0942 | 5.91e+11 | 0.6 | 0.6 | 1878.6
501 | 0:19 | 1112 | -1894 | 186 | 131.0592 | 404.0592 | 85.7 | 0.7016264 | 73.716 | 66.05773 | 94.33769 | 94.91668 | 249.1358 | 124.5679 | 393.434 | 0.9983562 | 258.6211 | 98018.48 | 88071.46 | 0.9988344 | 1.842295 | 1318.855 | [5 empty] | 0.01210292 | 0.6040901 | 5.28e+01 | 0.0941 | 5.90e+11 | 0.6 | 0.6 | 1879.2
502 | 0:19 | 1113 | -1893 | 186 | 131.1172 | 404.1172 | 85.7 | 0.7035727 | 75.747 | 70.23885 | 94.00939 | 93.98612 | 243.7403 | 121.87015 | 389.2027 | 0.9876191 | 253.1165 | 94864.39 | 86993.11 | 0.9866046 | 1.819738 | 1303.925 | [5 empty] | 0.01188132 | 0.5967059 | 5.33e+01 | 0.094 | 5.89e+11 | 0.6 | 0.6 | 1879.8
503 | 0:19 | 1114 | -1892 | 186 | 131.1751 | 404.1751 | 85.7 | 0.7154269 | 75.79104 | 68.73432 | 85.55785 | 95.70026 | 243.974 | 121.987 | 390.0446 | 0.9897554 | 254.1189 | 95160.77 | 87231.44 | 0.9893075 | 1.824724 | 1288.93 | [5 empty] | 0.01193018 | 0.5983576 | 5.39e+01 | 0.0939 | 5.88e+11 | 0.6 | 0.6 | 1880.3
504 | 0:19 | 1118 | -1888 | 186 | 131.4107 | 404.4107 | 85.7 | 0.7082672 | 73.64656 | 66.87112 | 92.53354 | 94.97803 | 246.4695 | 123.23475 | 393.1985 | 0.9977586 | 258.3228 | 96911.41 | 87985.22 | 0.9978563 | 1.840491 | 1308.101 | [5 empty] | 0.01208515 | 0.6035079 | 5.45e+01 | 0.0938 | 5.87e+11 | 0.6 | 0.6 | 1880.9
505 | 0:19 | 1120 | -1886 | 186 | 131.5279 | 404.5279 | 85.7 | 0.6946334 | 64.08607 | 66.03174 | 90.68242 | 95.34904 | 255.9211 | 127.96055 | 396.8708 | 1.007077 | 267.3214 | 101567.6 | 89115.04 | 1.01067 | 1.864125 | 1344.555 | [5 empty] | 0.01231867 | 0.6110242 | 5.51e+01 | 0.0938 | 5.86e+11 | 0.6 | 0.6 | 1881.5
506 | 0:19 | 1121 | -1885 | 185 | 131.5865 | 404.5865 | 85.7 | 0.6981354 | 58.44468 | 63.1639 | 94.22581 | 94.26161 | 260.3106 | 130.1553 | 399.7973 | 1.014503 | 274.5216 | 104071.5 | 89879.48 | 1.019339 | 1.880116 | 1350.939 | [5 empty] | 0.01247752 | 0.6159761 | 5.57e+01 | 0.0937 | 5.84e+11 | 0.6 | 0.6 | 1882.1
507 | 0:19 | 1123 | -1883 | 187 | 131.705 | 404.705 | 85.7 | 0.6961476 | 67.71937 | 66.14896 | 95.20273 | 95.15353 | 254.1823 | 127.09115 | 396.644 | 1.006502 | 264.5165 | 100819.9 | 88996.25 | 1.009323 | 1.86164 | 1338.69 | [5 empty] | 0.01229405 | 0.6102451 | 5.63e+01 | 0.0936 | 5.83e+11 | 0.6 | 0.6 | 1882.7
508 | 0:19 | 1128 | -1878 | 189 | 132 | 405 | 85.7 | 0.7020481 | 65.56717 | 61.09549 | 94.01403 | 93.84497 | 259.3796 | 129.6898 | 400.251 | 1.015655 | 272.3234 | 103817 | 89988.6 | 1.020577 | 1.882398 | 1343.391 | [5 empty] | 0.01250025 | 0.6166743 | 5.70e+01 | 0.0935 | 5.82e+11 | 0.6 | 0.6 | 1883.3
509 | 0:19 | 1129 | -1877 | 189 | 132.2 | 405.2 | 85.7 | 0.706184 | 74.17336 | 66.59249 | 94.32755 | 94.20474 | 244.0348 | 122.0174 | 391.4088 | 0.9932171 | 257.2163 | 95517.38 | 87537.64 | 0.9927802 | 1.831129 | 1307.41 | [5 empty] | 0.01199305 | 0.6004631 | 5.76e+01 | 0.0934 | 5.81e+11 | 0.6 | 0.6 | 1884
510 | 0:19 | 1130 | -1876 | 190 | 132.3984 | 405.3984 | 85.7 | 0.7028129 | 70.64362 | 66.05179 | 93.57529 | 95.45281 | 251.1174 | 125.5587 | 395.0239 | 1.002391 | 261.4162 | 99197.39 | 88543.63 | 1.004189 | 1.852172 | 1322.693 | [5 empty] | 0.01220038 | 0.6072528 | 5.82e+01 | 0.0933 | 5.80e+11 | 0.6 | 0.6 | 1884.6
511 | 0:19 | 1132 | -1874 | 189 | 132.7994 | 405.7994 | 85.7 | 0.7047209 | 70.00224 | 66.18781 | 93.87383 | 93.67561 | 253.1454 | 126.5727 | 396.169 | 1.005296 | 263.0186 | 100288.3 | 88894.46 | 1.008168 | 1.859511 | 1323.517 | [5 empty] | 0.01227297 | 0.6095755 | 5.89e+01 | 0.0932 | 5.79e+11 | 0.6 | 0.6 | 1885.2
512 | 0:19 | 1133 | -1873 | 188 | 133 | 406 | 85.7 | 0.7006565 | 74.76184 | 67.35894 | 89.23219 | 94.38428 | 242.7093 | 121.35465 | 390.9918 | 0.992159 | 256.015 | 94897.33 | 87434.67 | 0.9916124 | 1.828975 | 1313.871 | [5 empty] | 0.0119719 | 0.5997571 | 5.95e+01 | 0.0931 | 5.77e+11 | 0.6 | 0.6 | 1885.9
513 | 0:19 | 1134 | -1872 | 189 | 133.09 | 406.09 | 85.7 | 0.7020204 | 75.32914 | 66.93169 | 91.14097 | 93.53526 | 244.6721 | 122.33605 | 389.4011 | 0.9881225 | 254.4186 | 95275.58 | 86993.81 | 0.9866125 | 1.819753 | 1307.554 | [5 empty] | 0.01188147 | 0.5967108 | 6.01e+01 | 0.093 | 5.76e+11 | 0.6 | 0.6 | 1886.5
514 | 0:19 | 1139 | -1867 | 189 | 133.5448 | 406.5448 | 85.7 | 0.6836452 | 71.51979 | 65.20192 | 88.68435 | 92.8383 | 251.762 | 125.881 | 394.8784 | 1.002021 | 262.0161 | 99415.38 | 88598.23 | 1.004809 | 1.853314 | 1353.385 | [5 empty] | 0.01221167 | 0.6076158 | 6.08e+01 | 0.093 | 5.75e+11 | 0.6 | 0.6 | 1887.1
515 | 0:19 | 1140 | -1866 | 189 | 133.6355 | 406.6355 | 85.7 | 0.7057238 | 70.20255 | 65.045 | 92.14335 | 95.46739 | 255.5683 | 127.78415 | 397.3805 | 1.008371 | 264.2195 | 101557.9 | 89202.71 | 1.011664 | 1.865959 | 1325.046 | [5 empty] | 0.01233686 | 0.6115975 | 6.15e+01 | 0.0929 | 5.74e+11 | 0.6 | 0.6 | 1887.8
516 | 0:19 | 1142 | -1864 | 190 | 133.817 | 406.817 | 85.7 | 0.7050378 | 74.13964 | 67.02264 | 90.20687 | 95.14724 | 248.0443 | 124.02215 | 391.9378 | 0.9945595 | 257.2189 | 97217.91 | 87702.17 | 0.9946462 | 1.83457 | 1310.108 | [5 empty] | 0.01202688 | 0.6015869 | 6.21e+01 | 0.0928 | 5.72e+11 | 0.6 | 0.6 | 1888.5
517 | 0:19 | 1143 | -1863 | 190 | 133.9094 | 406.9094 | 85.7 | 0.6989329 | 61.38108 | 66.01572 | 92.50892 | 94.97498 | 261.0025 | 130.50125 | 399.9713 | 1.014945 | 271.1227 | 104393.5 | 89915.37 | 1.019746 | 1.880867 | 1346.526 | [5 empty] | 0.01248499 | 0.616206 | 6.28e+01 | 0.0927 | 5.71e+11 | 0.6 | 0.6 | 1889.1
518 | 0:19 | 1144 | -1862 | 190 | 134 | 407 | 85.7 | 0.7004536 | 67.44909 | 64.10806 | 93.72652 | 93.17365 | 258.2272 | 129.1136 | 399.678 | 1.014201 | 268.3234 | 103207.7 | 89807.66 | 1.018525 | 1.878613 | 1340.749 | [5 empty] | 0.01246257 | 0.6155153 | 6.35e+01 | 0.0926 | 5.70e+11 | 0.6 | 0.6 | 1889.8
519 | 0:19 | 1145 | -1861 | 190 | 133.5007 | 406.5007 | 85.7 | 0.701408 | 74.20443 | 69.32568 | 93.4764 | 94.33163 | 246.7444 | 123.3722 | 390.9208 | 0.9919788 | 255.7183 | 96457.55 | 87505.73 | 0.9924183 | 1.830461 | 1312.87 | [5 empty] | 0.01198649 | 0.6002446 | 6.42e+01 | 0.0925 | 5.68e+11 | 0.6 | 0.6 | 1890.5
520 | 0:19 | 1146 | -1860 | 191 | 133 | 406 | 85.7 | 0.6953064 | 74.34863 | 68.28197 | 89.62268 | 93.44877 | 245.1212 | 122.5606 | 391.0783 | 0.9923785 | 255.8192 | 95861.58 | 87451.51 | 0.9918034 | 1.829327 | 1321.918 | [5 empty] | 0.01197536 | 0.5998727 | 6.48e+01 | 0.0924 | 5.67e+11 | 0.6 | 0.6 | 1891.2
521 | 0:19 | 1147 | -1859 | 191 | 134 | 407 | 85.7 | 0.7116497 | 72.89106 | 65.94775 | 89.72738 | 94.5116 | 246.2016 | 123.1008 | 392.9818 | 0.9972087 | 259.4188 | 96752.72 | 88040.03 | 0.9984779 | 1.841638 | 1304.533 | [5 empty] | 0.01209644 | 0.6038781 | 6.55e+01 | 0.0923 | 5.66e+11 | 0.6 | 0.6 | 1891.8
522 | 0:19 | 1151 | -1855 | 192 | 134 | 407 | 85.7 | 0.6980731 | 74.24492 | 68.93356 | 92.24767 | 95.29864 | 248.3341 | 124.16705 | 390.1144 | 0.9899325 | 255.316 | 96878.69 | 87385.48 | 0.9910545 | 1.827946 | 1316.788 | [5 empty] | 0.0119618 | 0.5994191 | 6.62e+01 | 0.0922 | 5.64e+11 | 0.6 | 0.6 | 1892.5
523 | 0:19 | 1153 | -1853 | 193 | 134.3987 | 407.3987 | 85.7 | 0.6944929 | 54.55103 | 43.69118 | 94.24908 | 95.86428 | 276.0767 | 138.03835 | 401.7621 | 1.019489 | 293.1277 | 110917.1 | 90544.16 | 1.026878 | 1.89402 | 1379.184 | [5 empty] | 0.01261619 | 0.6201969 | 6.70e+01 | 0.0921 | 5.63e+11 | 0.6 | 0.6 | 1893.2
524 | 0:19 | 1156 | -1850 | 193 | 135 | 408 | 85.7 | 0.7144616 | 75.37432 | 68.48308 | 93.61456 | 95.63063 | 244.9555 | 122.47775 | 389.2786 | 0.9878117 | 254.1174 | 95355.91 | 87019.34 | 0.9869021 | 1.820287 | 1289.066 | [5 empty] | 0.0118867 | 0.5968883 | 6.77e+01 | 0.092 | 5.61e+11 | 0.6 | 0.6 | 1894
525 | 0:19 | 1159 | -1847 | 194 | 135.249 | 408.249 | 85.7 | 0.6993313 | 73.79818 | 68.12898 | 94.06389 | 96.08263 | 247.8068 | 123.9034 | 392.6028 | 0.996247 | 256.7205 | 97289.66 | 87803.21 | 0.9957921 | 1.836684 | 1318.812 | [5 empty] | 0.01204767 | 0.6022744 | 6.84e+01 | 0.092 | 5.60e+11 | 0.6 | 0.6 | 1894.7
526 | 0:19 | 1160 | -1846 | 194 | 135.3416 | 408.3416 | 85.7 | 0.7014963 | 77.04537 | 70.48705 | 94.28384 | 95.40215 | 243.1558 | 121.5779 | 387.4409 | 0.9831484 | 250.9158 | 94208.51 | 86447.02 | 0.9804113 | 1.808315 | 1301.521 | [5 empty] | 0.01176962 | 0.5928785 | 6.91e+01 | 0.0919 | 5.58e+11 | 0.6 | 0.6 | 1895.4
527 | 0:19 | 1162 | -1844 | 194 | 135.498 | 408.498 | 85.7 | 0.6932268 | 68.16525 | 63.62925 | 94.50335 | 94.63556 | 257.4131 | 128.70655 | 400.4753 | 1.016224 | 268.8193 | 103087.6 | 90063.27 | 1.021424 | 1.88396 | 1353.966 | [5 empty] | 0.01251581 | 0.617151 | 6.99e+01 | 0.0918 | 5.57e+11 | 0.6 | 0.6 | 1896.1
528 | 0:19 | 1163 | -1843 | 193 | 135.5853 | 408.5853 | 85.7 | 0.6786151 | 71.30473 | 65.37696 | 94.83124 | 95.63367 | 252.3232 | 126.1616 | 394.6911 | 1.001546 | 261.6163 | 99589.71 | 88492.34 | 1.003608 | 1.851099 | 1360.418 | [5 empty] | 0.01218978 | 0.6069113 | 7.06e+01 | 0.0917 | 5.55e+11 | 0.6 | 0.6 | 1896.9
529 | 0:19 | 1164 | -1842 | 193 | 135.6643 | 408.6643 | 85.7 | 0.7036316 | 74.4339 | 68.40367 | 95.06266 | 95.43636 | 248.5195 | 124.25975 | 391.0583 | 0.9923277 | 255.5181 | 97185.62 | 87454.19 | 0.9918338 | 1.829383 | 1309.019 | [5 empty] | 0.01197591 | 0.5998911 | 7.13e+01 | 0.0916 | 5.54e+11 | 0.6 | 0.6 | 1897.6
530 | 0:19 | 1166 | -1840 | 194 | 135.8323 | 408.8323 | 85.7 | 0.7121147 | 80.50314 | 84.60813 | 94.00759 | 94.29659 | 240.0191 | 120.00955 | 379.5616 | 0.9631544 | 239.1135 | 91102.02 | 84510.1 | 0.9584443 | 1.767798 | 1262.393 | [5 empty] | 0.01137628 | 0.5788021 | 7.21e+01 | 0.0915 | 5.52e+11 | 0.6 | 0.6 | 1898.3
531 | 0:19 | 1168 | -1838 | 195 | 136 | 409 | 85.7 | 0.7047544 | 69.29745 | 64.4617 | 95.99156 | 95.23253 | 256.9627 | 128.48135 | 396.8635 | 1.007059 | 265.3211 | 101979.1 | 89062.71 | 1.010076 | 1.86303 | 1326.772 | [5 empty] | 0.01230783 | 0.6106813 | 7.29e+01 | 0.0914 | 5.51e+11 | 0.6 | 0.6 | 1899.1
532 | 0:20 | 1174 | -1832 | 197 | 136.6005 | 409.6005 | 85.7 | 0.700189 | 72.13225 | 65.9058 | 94.6369 | 93.72539 | 250.5265 | 125.26325 | 393.7436 | 0.9991418 | 260.5194 | 98643.18 | 88303.41 | 1.001465 | 1.847147 | 1324.328 | [5 empty] | 0.01215077 | 0.605649 | 7.36e+01 | 0.0913 | 5.49e+11 | 0.6 | 0.6 | 1899.9
533 | 0:20 | 1176 | -1830 | 197 | 136.8047 | 409.8047 | 85.7 | 0.7158951 | 77.02585 | 71.62495 | 93.35715 | 95.69921 | 242.2087 | 121.10435 | 386.5551 | 0.9809007 | 250.0152 | 93627.02 | 86331.17 | 0.9790974 | 1.805892 | 1278.8 | [5 empty] | 0.01174597 | 0.5920587 | 7.44e+01 | 0.0912 | 5.48e+11 | 0.6 | 0.6 | 1900.6
534 | 0:20 | 1177 | -1829 | 196 | 136.9012 | 409.9012 | 85.7 | 0.6972561 | 74.72898 | 68.86501 | 89.18432 | 94.84781 | 244.348 | 122.174 | 390.9855 | 0.992143 | 255.7157 | 95536.53 | 87533.48 | 0.992733 | 1.831042 | 1319.331 | [5 empty] | 0.0119922 | 0.6004346 | 7.52e+01 | 0.0911 | 5.46e+11 | 0.6 | 0.6 | 1901.4
535 | 0:20 | 1178 | -1828 | 196 | 137 | 410 | 85.7 | 0.7014995 | 68.23556 | 65.25803 | 93.76614 | 94.59636 | 254.0019 | 127.00095 | 396.3018 | 1.005633 | 264.7191 | 100661.4 | 88883.42 | 1.008043 | 1.85928 | 1330.022 | [5 empty] | 0.01227068 | 0.6095027 | 7.60e+01 | 0.091 | 5.45e+11 | 0.6 | 0.6 | 1902.2
536 | 0:20 | 1179 | -1827 | 197 | 137.0565 | 410.0565 | 85.7 | 0.7094148 | 71.3231 | 66.022 | 92.88121 | 95.03107 | 253.5478 | 126.7739 | 395.1213 | 1.002638 | 261.4159 | 100182.1 | 88606.91 | 1.004907 | 1.853496 | 1313.192 | [5 empty] | 0.01221346 | 0.6076734 | 7.68e+01 | 0.0909 | 5.43e+11 | 0.6 | 0.6 | 1903
537 | 0:20 | 1183 | -1823 | 197 | 137.2781 | 410.2781 | 85.7 | 0.7160344 | 73.22108 | 65.69408 | 90.26363 | 93.3446 | 246.5901 | 123.29505 | 392.5617 | 0.9961427 | 259.2191 | 96801.84 | 87990.05 | 0.9979111 | 1.840592 | 1297.639 | [5 empty] | 0.01208615 | 0.6035405 | 7.76e+01 | 0.0908 | 5.41e+11 | 0.6 | 0.6 | 1903.8
538 | 0:20 | 1185 | -1821 | 198 | 137.3885 | 410.3885 | 85.7 | 0.6978462 | 73.24487 | 68.04826 | 91.92859 | 93.15269 | 245.7916 | 122.8958 | 392.0117 | 0.994747 | 257.8211 | 96353.18 | 87767.15 | 0.9953831 | 1.83593 | 1321.955 | [5 empty] | 0.01204025 | 0.6020293 | 7.84e+01 | 0.0907 | 5.40e+11 | 0.6 | 0.6 | 1904.6
539 | 0:20 | 1186 | -1820 | 198 | 137.4439 | 410.4439 | 85.7 | 0.7103029 | 75.69884 | 69.62508 | 95.21246 | 94.90917 | 242.9303 | 121.46515 | 389.6723 | 0.9888107 | 253.4179 | 94663.21 | 86983.48 | 0.9864954 | 1.819537 | 1294.212 | [5 empty] | 0.01187935 | 0.5966389 | 7.92e+01 | 0.0906 | 5.38e+11 | 0.6 | 0.6 | 1905.4
540 | 0:20 | 1191 | -1815 | 199 | 137.7224 | 410.7224 | 85.7 | 0.6994764 | 74.98766 | 67.21886 | 93.56515 | 96.37835 | 247.4624 | 123.7312 | 392.2123 | 0.9952561 | 256.4189 | 97057.8 | 87682.65 | 0.9944248 | 1.834162 | 1317.561 | [5 empty] | 0.01202286 | 0.6014538 | 8.00e+01 | 0.0905 | 5.36e+11 | 0.6 | 0.6 | 1906.2
541 | 0:20 | 1192 | -1814 | 199 | 137.7771 | 410.7771 | 85.7 | 0.7072476 | 75.4686 | 67.57482 | 93.27333 | 96.37204 | 246.2692 | 123.1346 | 391.609 | 0.9937252 | 255.7234 | 96441.23 | 87562.83 | 0.9930659 | 1.831656 | 1304.489 | [5 empty] | 0.01199823 | 0.6006355 | 8.09e+01 | 0.0904 | 5.35e+11 | 0.6 | 0.6 | 1907
542 | 0:20 | 1196 | -1810 | 199 | 138 | 411 | 85.7 | 0.7093548 | 74.23629 | 66.33315 | 96.12082 | 95.30119 | 244.6875 | 122.34375 | 392.1101 | 0.9949967 | 257.7181 | 95944.43 | 87759.43 | 0.9952956 | 1.835768 | 1304.541 | [5 empty] | 0.01203866 | 0.6019768 | 8.17e+01 | 0.0903 | 5.33e+11 | 0.6 | 0.6 | 1907.9
543 | 0:20 | 1198 | -1808 | 199 | 138.2844 | 411.2844 | 85.7 | 0.6779485 | 57.01572 | 63.38963 | 95.3941 | 92.01102 | 264.4198 | 132.2099 | 402.7413 | 1.021974 | 278.4244 | 106492.8 | 90703.95 | 1.02869 | 1.897362 | 1391.966 | [5 empty] | 0.0126496 | 0.6212001 | 8.25e+01 | 0.0902 | 5.31e+11 | 0.6 | 0.6 | 1908.7
544 | 0:20 | 1200 | -1806 | 200 | 138.5697 | 411.5697 | 85.7 | 0.7027633 | 70.11867 | 64.19437 | 95.27484 | 94.0508 | 251.1054 | 125.5527 | 396.2285 | 1.005447 | 263.619 | 99495.1 | 88905.34 | 1.008292 | 1.859739 | 1327.137 | [5 empty] | 0.01227522 | 0.6096471 | 8.34e+01 | 0.0901 | 5.30e+11 | 0.6 | 0.6 | 1909.5
545 | 0:20 | 1201 | -1805 | 200 | 138.7131 | 411.7131 | 85.7 | 0.7109749 | 77.77325 | 74.72235 | 94.05057 | 95.33427 | 238.3889 | 119.19445 | 383.8975 | 0.9741569 | 246.8167 | 91516.92 | 85650.31 | 0.9713757 | 1.791649 | 1278.628 | [5 empty] | 0.01160729 | 0.5871848 | 8.43e+01 | 0.09 | 5.28e+11 | 0.6 | 0.6 | 1910.4
546 | 0:20 | 1203 | -1803 | 200 | 139 | 412 | 85.7 | 0.7056118 | 76.7962 | 72.93748 | 92.38397 | 93.15343 | 240.4533 | 120.22665 | 385.7968 | 0.9789764 | 249.2164 | 92766.1 | 86094.54 | 0.9764137 | 1.800942 | 1291.562 | [5 empty] | 0.01169771 | 0.5903757 | 8.51e+01 | 0.0899 | 5.26e+11 | 0.6 | 0.6 | 1911.3
547 | 0:20 | 1204 | -1802 | 200 | 139.0724 | 412.0724 | 85.7 | 0.6944851 | 72.77825 | 66.24211 | 93.53224 | 94.03117 | 247.5743 | 123.78715 | 393.176 | 0.9977015 | 259.2172 | 97340.27 | 88140.45 | 0.9996168 | 1.843738 | 1330.773 | [5 empty] | 0.01211715 | 0.6045549 | 8.60e+01 | 0.0898 | 5.24e+11 | 0.6 | 0.6 | 1912.1
548 | 0:20 | 1205 | -1801 | 200 | 139.1422 | 412.1422 | 85.7 | 0.7171305 | 75.62566 | 68.81553 | 94.87983 | 94.97087 | 243.3698 | 121.6849 | 389.7281 | 0.9889523 | 253.8182 | 94848.05 | 87064.71 | 0.9874166 | 1.821236 | 1285.184 | [5 empty] | 0.01189599 | 0.5972033 | 8.69e+01 | 0.0897 | 5.22e+11 | 0.6 | 0.6 | 1913
549 | 0:20 | 1206 | -1800 | 201 | 139.2134 | 412.2134 | 85.7 | 0.7050267 | 72.08876 | 65.63711 | 93.61395 | 94.29731 | 247.5228 | 123.7614 | 395.2657 | 1.003004 | 261.3182 | 97837.25 | 88607.79 | 1.004917 | 1.853514 | 1319.646 | [5 empty] | 0.01221365 | 0.6076793 | 8.78e+01 | 0.0896 | 5.21e+11 | 0.6 | 0.6 | 1913.9
550 | 0:20 | 1207 | -1799 | 202 | 139.2845 | 412.2845 | 85.7 | 0.7163972 | 80.30379 | 74.04848 | 86.28044 | 97.04841 | 237.9809 | 118.99045 | 381.1314 | 0.9671378 | 244.5187 | 90701.98 | 84923.66 | 0.9631346 | 1.776449 | 1264.167 | [5 empty] | 0.01145989 | 0.5818751 | 8.87e+01 | 0.0895 | 5.19e+11 | 0.6 | 0.6 | 1914.8
551 | 0:20 | 1213 | -1793 | 203 | 139.7154 | 412.7154 | 85.7 | 0.7051952 | 77.28238 | 73.28997 | 94.29883 | 94.65984 | 243.0695 | 121.53475 | 384.9986 | 0.976951 | 248.6164 | 93581.43 | 85949.38 | 0.9747675 | 1.797905 | 1290.698 | [5 empty] | 0.01166814 | 0.5893375 | 8.96e+01 | 0.0894 | 5.17e+11 | 0.6 | 0.6 | 1915.7
552 | 0:20 | 1217 | -1789 | 204 | 140 | 413 | 85.7 | 0.6991178 | 67.13082 | 65.95526 | 91.10107 | 94.54004 | 254.9029 | 127.45145 | 398.6834 | 1.011677 | 267.1213 | 101625.6 | 89536.57 | 1.01545 | 1.872943 | 1339.973 | [5 empty] | 0.01240618 | 0.6137678 | 9.05e+01 | 0.0893 | 5.15e+11 | 0.6 | 0.6 | 1916.6
553 | 0:20 | 1220 | -1786 | 204 | 140.5 | 413.5 | 85.7 | 0.7041625 | 71.82305 | 65.87215 | 95.99724 | 94.8904 | 251.5838 | 125.7919 | 394.6772 | 1.001511 | 260.9151 | 99294.38 | 88513.56 | 1.003848 | 1.851543 | 1319.978 | [5 empty] | 0.01219417 | 0.6070526 | 9.14e+01 | 0.0892 | 5.13e+11 | 0.6 | 0.6 | 1917.5
554 | 0:20 | 1221 | -1785 | 204 | 140.667 | 413.667 | 85.7 | 0.7018939 | 61.10527 | 65.35867 | 92.32082 | 93.82815 | 260.2358 | 130.1179 | 398.8759 | 1.012165 | 271.6178 | 103801.8 | 89702.56 | 1.017333 | 1.876415 | 1341.217 | [5 empty] | 0.0124407 | 0.6148394 | 9.23e+01 | 0.0891 | 5.11e+11 | 0.6 | 0.6 | 1918.4
555 | 0:20 | 1223 | -1783 | 204 | 141 | 414 | 85.7 | 0.6931391 | 63.30813 | 62.83346 | 90.40214 | 94.07991 | 261.8208 | 130.9104 | 401.9269 | 1.019907 | 273.8219 | 105232.8 | 90530.88 | 1.026727 | 1.893742 | 1361.92 | [5 empty] | 0.01261341 | 0.6201134 | 9.32e+01 | 0.089 | 5.10e+11 | 0.6 | 0.6 | 1919.3
556 | 0:20 | 1224 | -1782 | 204 | 140 | 413 | 85.7 | 0.7062469 | 74.35335 | 66.8421 | 92.70575 | 95.05081 | 241.6029 | 120.80145 | 389.7907 | 0.9891111 | 255.1221 | 94174.58 | 87161.64 | 0.9885159 | 1.823263 | 1302.965 | [5 empty] | 0.01191586 | 0.597875 | 9.42e+01 | 0.0889 | 5.08e+11 | 0.6 | 0.6 | 1920.2
557 | 0:20 | 1225 | -1781 | 205 | 140 | 413 | 85.7 | 0.7116202 | 79.87833 | 77.19733 | 92.84535 | 91.83893 | 237.6739 | 118.83695 | 382.7042 | 0.9711288 | 244.1182 | 90958.8 | 85236.23 | 0.9666795 | 1.782987 | 1272.499 | [5 empty] | 0.01152322 | 0.5841729 | 9.51e+01 | 0.0888 | 5.06e+11 | 0.6 | 0.6 | 1921.2
558 | 0:20 | 1229 | -1777 | 204 | 140.4999 | 413.4999 | 85.7 | 0.6999021 | 71.2356 | 66.17796 | 96.31927 | 95.92784 | 248.1032 | 124.0516 | 394.7055 | 1.001583 | 261.018 | 97927.7 | 88480.3 | 1.003471 | 1.850847 | 1326.328 | [5 empty] | 0.0121873 | 0.606831 | 9.61e+01 | 0.0887 | 5.04e+11 | 0.6 | 0.6 | 1922.1
559 | 0:21 | 1232 | -1774 | 204 | 141 | 414 | 85.7 | 0.7097819 | 73.01611 | 66.95444 | 93.31519 | 92.85483 | 246.0203 | 123.01015 | 393.5009 | 0.9985259 | 258.8212 | 96809.21 | 88117.75 | 0.9993593 | 1.843264 | 1307.148 | [5 empty] | 0.01211247 | 0.6044021 | 9.70e+01 | 0.0886 | 5.02e+11 | 0.6 | 0.6 | 1923.1
560 | 0:21 | 1234 | -1772 | 205 | 141.2891 | 414.2891 | 85.7 | 0.7075875 | 57.84735 | 63.13207 | 88.61995 | 95.83442 | 261.8874 | 130.9437 | 401.0217 | 1.01761 | 276.8194 | 105022.5 | 90412.02 | 1.025379 | 1.891256 | 1341.999 | [5 empty] | 0.01258858 | 0.619364 | 9.80e+01 | 0.0885 | 5.00e+11 | 0.6 | 0.6 | 1924
561 | 0:21 | 1239 | -1767 | 206 | 142 | 415 | 85.7 | 0.6904896 | 72.48363 | 66.2702 | 94.34887 | 93.46721 | 251.5121 | 125.75605 | 394.5862 | 1.00128 | 260.7197 | 99243.21 | 88453.61 | 1.003168 | 1.850289 | 1340.389 | [5 empty] | 0.01218178 | 0.6066531 | 9.90e+01 | 0.0884 | 4.98e+11 | 0.6 | 0.6 | 1925
562 | 0:21 | 1240 | -1766 | 207 | 142.0718 | 415.0718 | 85.7 | 0.7077751 | 76.91582 | 72.87136 | 90.5155 | 95.87742 | 240.9243 | 120.46215 | 386.1068 | 0.9797631 | 249.0174 | 93022.54 | 86133.3 | 0.9768533 | 1.801752 | 1288.411 | [5 empty] | 0.01170561 | 0.5906522 | 9.99e+01 | 0.0883 | 4.96e+11 | 0.6 | 0.6 | 1926
563 | 0:21 | 1242 | -1764 | 207 | 142.2136 | 415.2136 | 85.7 | 0.714298 | 74.86823 | 71.08908 | 92.25581 | 96.69874 | 242.6501 | 121.32505 | 388.9914 | 0.9870829 | 252.8165 | 94388.81 | 86943.91 | 0.9860466 | 1.818709 | 1287.554 | [5 empty] | 0.01187124 | 0.5963635 | 1.01e+02 | 0.0882 | 4.94e+11 | 0.6 | 0.6 | 1926.9
564 | 0:21 | 1245 | -1761 | 207 | 142.4281 | 415.4281 | 85.7 | 0.7001299 | 70.98305 | 63.04477 | 96.67982 | 93.60967 | 252.2634 | 126.1317 | 396.5955 | 1.006379 | 264.519 | 100046.5 | 88931.4 | 1.008587 | 1.860284 | 1332.194 | [5 empty] | 0.01228062 | 0.6098187 | 1.02e+02 | 0.088 | 4.92e+11 | 0.6 | 0.6 | 1928
565 | 0:21 | 1247 | -1759 | 208 | 142.571 | 415.571 | 85.7 | 0.7052352 | 70.22047 | 66.09946 | 94.03864 | 95.00344 | 254.6866 | 127.3433 | 396.524 | 1.006197 | 263.4193 | 100989.4 | 88935.21 | 1.00863 | 1.860363 | 1323.388 | [5 empty] | 0.01228141 | 0.6098438 | 1.03e+02 | 0.0879 | 4.90e+11 | 0.6 | 0.6 | 1929
566 | 0:21 | 1248 | -1758 | 208 | 142.6423 | 415.6423 | 85.7 | 0.7095563 | 74.26308 | 68.74521 | 94.02454 | 95.62315 | 244.6072 | 122.3036 | 390.5119 | 0.9909412 | 255.7187 | 95522 | 87287.66 | 0.9899451 | 1.8259 | 1299.428 | [5 empty] | 0.01194172 | 0.5987456 | 1.04e+02 | 0.0878 | 4.88e+11 | 0.6 | 0.6 | 1930
567 | 0:21 | 1249 | -1757 | 209 | 142.7138 | 415.7138 | 85.7 | 0.6976193 | 70.34978 | 64.20318 | 92.07644 | 95.02684 | 256.1024 | 128.0512 | 397.0552 | 1.007545 | 264.4202 | 101686.8 | 89098.65 | 1.010484 | 1.863782 | 1336.944 | [5 empty] | 0.01231528 | 0.6109168 | 1.05e+02 | 0.0877 | 4.86e+11 | 0.6 | 0.6 | 1931
568 | 0:21 | 1253 | -1753 | 209 | 143 | 416 | 85.7 | 0.7120569 | 73.39036 | 67.63886 | 95.54209 | 93.51479 | 243.6877 | 121.84385 | 391.7376 | 0.9940515 | 256.7215 | 95461.64 | 87631.38 | 0.9938433 | 1.83309 | 1298.811 | [5 empty] | 0.01201232 | 0.601104 | 1.06e+02 | 0.0876 | 4.84e+11 | 0.6 | 0.6 | 1932
569 | 0:21 | 1257 | -1749 | 210 | 143.3996 | 416.3996 | 85.7 | 0.7103491 | 73.9841 | 67.6898 | 90.22395 | 94.59093 | 250.3132 | 125.1566 | 392.3892 | 0.995705 | 257.3197 | 98220.17 | 87842.78 | 0.9962409 | 1.837512 | 1303.174 | [5 empty] | 0.01205582 | 0.6025431 | 1.07e+02 | 0.0875 | 4.82e+11 | 0.6 | 0.6 | 1933
570 | 0:21 | 1258 | -1748 | 210 | 143.4995 | 416.4995 | 85.7 | 0.7110299 | 73.89274 | 66.4567 | 94.65662 | 93.12177 | 244.4194 | 122.2097 | 393.1016 | 0.9975127 | 258.8196 | 96081.65 | 88066.41 | 0.9987771 | 1.84219 | 1305.002 | [5 empty] | 0.01210188 | 0.6040561 | 1.08e+02 | 0.0874 | 4.80e+11 | 0.6 | 0.6 | 1934
571 | 0:21 | 1259 | -1747 | 211 | 143.5999 | 416.5999 | 85.7 | 0.71688 | 77.08423 | 74.77528 | 93.94601 | 95.31471 | 238.8964 | 119.4482 | 384.9673 | 0.9768716 | 247.7168 | 91967.3 | 85917.13 | 0.9744017 | 1.797231 | 1272.621 | [5 empty] | 0.01166157 | 0.5891063 | 1.09e+02 | 0.0873 | 4.78e+11 | 0.6 | 0.6 | 1935
572 | 0:21 | 1263 | -1743 | 210 | 144 | 417 | 85.7 | 0.70057 | 72.71642 | 66.50928 | 94.76677 | 95.00082 | 245.2911 | 122.64555 | 393.4385 | 0.9983676 | 259.4207 | 96506.98 | 88103.9 | 0.9992023 | 1.842974 | 1321.449 | [5 empty] | 0.01210961 | 0.6043088 | 1.10e+02 | 0.0872 | 4.75e+11 | 0.6 | 0.6 | 1936
573 | 0:21 | 1266 | -1740 | 211 | 144.1872 | 417.1872 | 85.7 | 0.7011826 | 75.74249 | 69.44256 | 91.97396 | 94.04037 | 242.5621 | 121.28105 | 388.2803 | 0.9852784 | 252.9159 | 94182.06 | 86741.97 | 0.9837564 | 1.814485 | 1305.783 | [5 empty] | 0.01182991 | 0.5949532 | 1.11e+02 | 0.0871 | 4.73e+11 | 0.6 | 0.6 | 1937
574 | 0:21 | 1267 | -1739 | 211 | 144.2492 | 417.2492 | 85.7 | 0.7001964 | 73.44233 | 67.09431 | 91.38297 | 96.28699 | 247.4799 | 123.73995 | 392.0794 | 0.9949188 | 257.42 | 97031.8 | 87699.78 | 0.9946191 | 1.83452 | 1317.575 | [5 empty] | 0.01202639 | 0.6015706 | 1.12e+02 | 0.087 | 4.71e+11 | 0.6 | 0.6 | 1938
575 | 0:21 | 1270 | -1736 | 213 | 144.4367 | 417.4367 | 85.7 | 0.7043257 | 78.75474 | 76.10075 | 92.98502 | 94.48154 | 237.6668 | 118.8334 | 382.9026 | 0.9716323 | 245.2177 | 91003.25 | 85433.57 | 0.9689176 | 1.787115 | 1285.451 | [5 empty] | 0.01156326 | 0.5856128 | 1.13e+02 | 0.0869 | 4.69e+11 | 0.6 | 0.6 | 1939
576 | 0:21 | 1271 | -1735 | 213 | 144.4999 | 417.4999 | 85.7 | 0.7114142 | 74.09716 | 69.61891 | 93.53765 | 95.17879 | 246.4359 | 123.21795 | 390.6912 | 0.9913962 | 255.1182 | 96280.34 | 87363.3 | 0.990803 | 1.827482 | 1296.553 | [5 empty] | 0.01195724 | 0.5992666 | 1.14e+02 | 0.0868 | 4.67e+11 | 0.6 | 0.6 | 1940
577 | 0:21 | 1273 | -1733 | 211 | 144.6248 | 417.6248 | 85.7 | 0.7028362 | 65.79369 | 58.42947 | 87.4687 | 94.5481 | 260.6647 | 130.33235 | 399.924 | 1.014825 | 273.8201 | 104246.1 | 90049.95 | 1.021273 | 1.883682 | 1344.051 | [5 empty] | 0.01251304 | 0.617066 | 1.16e+02 | 0.0866 | 4.65e+11 | 0.6 | 0.6 | 1941
578 | 0:21 | 1279 | -1727 | 212 | 145 | 418 | 85.7 | 0.7076849 | 73.86801 | 66.67522 | 94.53342 | 94.65379 | 248.0164 | 124.0082 | 392.0897 | 0.994945 | 257.7182 | 97244.66 | 87773.61 | 0.9954564 | 1.836065 | 1307.096 | [5 empty] | 0.01204158 | 0.6020732 | 1.17e+02 | 0.0865 | 4.63e+11 | 0.6 | 0.6 | 1943
579 | 0:21 | 1284 | -1722 | 213 | 146 | 419 | 85.7 | 0.7082867 | 75.5233 | 67.72584 | 94.1296 | 95.39811 | 243.4085 | 121.70425 | 390.3369 | 0.9904972 | 254.9177 | 95011.3 | 87327.57 | 0.9903978 | 1.826734 | 1300.737 | [5 empty] | 0.01194991 | 0.5990206 | 1.18e+02 | 0.0864 | 4.60e+11 | 0.6 | 0.6 | 1944
580 | 0:21 | 1288 | -1718 | 214 | 146 | 419 | 85.7 | 0.7088847 | 74.21056 | 67.70991 | 95.20542 | 91.30891 | 244.7408 | 122.3704 | 392.1267 | 0.9950388 | 257.3189 | 95969.39 | 87788.03 | 0.9956199 | 1.836366 | 1305.007 | [5 empty] | 0.01204455 | 0.6021712 | 1.19e+02 | 0.0863 | 4.58e+11 | 0.6 | 0.6 | 1945
581 | 0:22 | 1290 | -1716 | 215 | 146.2002 | 419.2002 | 85.7 | 0.6942256 | 72.30344 | 67.83636 | 94.51927 | 93.73916 | 251.328 | 125.664 | 393.8996 | 0.9995377 | 259.3202 | 98997.99 | 88278.93 | 1.001187 | 1.846635 | 1332.118 | [5 empty] | 0.01214571 | 0.605485 | 1.20e+02 | 0.0862 | 4.56e+11 | 0.6 | 0.6 | 1946
582 | 0:22 | 1293 | -1713 | 217 | 146.4998 | 419.4998 | 85.7 | 0.7049382 | 70.81154 | 61.39769 | 91.73934 | 95.2775 | 257.9629 | 128.98145 | 398.153 | 1.010331 | 266.9218 | 102708.7 | 89392.81 | 1.01382 | 1.869936 | 1330.061 | [5 empty] | 0.01237631 | 0.6128358 | 1.21e+02 | 0.0861 | 4.54e+11 | 0.6 | 0.6 | 1947
583 | 0:22 | 1294 | -1712 | 217 | 146.6004 | 419.6004 | 85.7 | 0.7082614 | 74.27564 | 68.97936 | 89.89568 | 93.8168 | 243.6635 | 121.83175 | 389.9297 | 0.9894639 | 255.0181 | 95011.66 | 87181.55 | 0.9887417 | 1.82368 | 1300 | [5 empty] | 0.01191995 | 0.5980128 | 1.22e+02 | 0.086 | 4.52e+11 | 0.6 | 0.6 | 1948
584 | 0:22 | 1295 | -1711 | 216 | 146.7 | 419.7 | 85.7 | 0.7081888 | 75.42376 | 70.23386 | 91.48082 | 95.40439 | 244.9233 | 122.46165 | 389.8746 | 0.989324 | 253.4163 | 95489.39 | 87151.42 | 0.9884 | 1.82305 | 1298.324 | [5 empty] | 0.01191377 | 0.5978043 | 1.23e+02 | 0.0859 | 4.49e+11 | 0.6 | 0.6 | 1949
585 | 0:22 | 1298 | -1708 | 218 | 147 | 420 | 85.7 | 0.7032599 | 71.97901 | 66.02932 | 89.72739 | 92.39174 | 247.4916 | 123.7458 | 394.2975 | 1.000547 | 260.4213 | 97585.34 | 88348.68 | 1.001978 | 1.848094 | 1319.856 | [5 empty] | 0.01216011 | 0.6059521 | 1.25e+02 | 0.0858 | 4.47e+11 | 0.6 | 0.6 | 1950
586 | 0:22 | 1302 | -1704 | 216 | 147.4029 | 420.4029 | 85.7 | 0.6908978 | 63.63587 | 61.67922 | 95.23269 | 94.81833 | 257.5407 | 128.77035 | 398.5255 | 1.011276 | 271.424 | 102636.6 | 89567.82 | 1.015805 | 1.873596 | 1357.23 | [5 empty] | 0.01241268 | 0.6139699 | 1.26e+02 | 0.0857 | 4.45e+11 | 0.6 | 0.6 | 1952
587 | 0:22 | 1303 | -1703 | 218 | 147.5016 | 420.5016 | 85.7 | 0.7015011 | 72.95914 | 68.04742 | 92.61243 | 94.57014 | 245.0416 | 122.5208 | 392.5058 | 0.9960008 | 257.3216 | 96180.27 | 87808.05 | 0.995847 | 1.836785 | 1316.158 | [5 empty] | 0.01204867 | 0.6023073 | 1.27e+02 | 0.0855 | 4.43e+11 | 0.6 | 0.6 | 1953
588 | 0:22 | 1305 | -1701 | 218 | 147.7009 | 420.7009 | 85.7 | 0.7140713 | 73.46404 | 67.31312 | 90.93763 | 96.42538 | 244.2648 | 122.1324 | 392.5934 | 0.9962231 | 257.8224 | 95896.74 | 87831.26 | 0.9961102 | 1.837271 | 1298.157 | [5 empty] | 0.01205344 | 0.6024649 | 1.28e+02 | 0.0854 | 4.40e+11 | 0.6 | 0.6 | 1954
589 | 0:22 | 1306 | -1700 | 219 | 147.8014 | 420.8014 | 85.7 | 0.709367 | 73.88448 | 66.06656 | 93.92993 | 94.20439 | 244.2381 | 122.11905 | 392.287 | 0.9954456 | 258.321 | 95811.42 | 87835.84 | 0.9961621 | 1.837367 | 1305.582 | [5 empty] | 0.01205439 | 0.602496 | 1.29e+02 | 0.0853 | 4.38e+11 | 0.6 | 0.6 | 1955
590 | 0:22 | 1308 | -1698 | 218 | 148 | 421 | 85.7 | 0.7109962 | 68.61607 | 63.45164 | 94.12103 | 94.5871 | 255.9734 | 127.9867 | 398.3804 | 1.010908 | 267.5203 | 101974.8 | 89544.63 | 1.015542 | 1.873111 | 1322.496 | [5 empty] | 0.01240786 | 0.61382 | 1.30e+02 | 0.0852 | 4.36e+11 | 0.6 | 0.6 | 1956
591 | 0:22 | 1311 | -1695 | 219 | 147 | 420 | 85.7 | 0.7052315 | 71.79176 | 66.64827 | 95.22821 | 94.71223 | 252.8131 | 126.40655 | 395.3139 | 1.003127 | 261.1184 | 99940.53 | 88545.06 | 1.004206 | 1.852202 | 1318.765 | [5 empty] | 0.01220068 | 0.6072623 | 1.32e+02 | 0.0851 | 4.34e+11 | 0.6 | 0.6 | 1957
592 | 0:22 | 1314 | -1692 | 219 | 148 | 421 | 85.7 | 0.6976174 | 73.64645 | 66.19341 | 94.40933 | 94.87851 | 246.6381 | 123.31905 | 391.7276 | 0.9940261 | 258.219 | 96614.97 | 87757.88 | 0.995278 | 1.835736 | 1322.646 | [5 empty] | 0.01203834 | 0.6019662 | 1.33e+02 | 0.085 | 4.31e+11 | 0.6 | 0.6 | 1959
593 | 0:22 | 1315 | -1691 | 219 | 148.1443 | 421.1443 | 85.7 | 0.7078544 | 67.92928 | 62.36958 | 91.29796 | 95.67725 | 254.0208 | 127.0104 | 397.8611 | 1.00959 | 267.218 | 101065 | 89336.55 | 1.013182 | 1.868759 | 1325.644 | [5 empty] | 0.01236463 | 0.61247 | 1.34e+02 | 0.0849 | 4.29e+11 | 0.6 | 0.6 | 1960
594 | 0:22 | 1316 | -1690 | 219 | 148.287 | 421.287 | 85.7 | 0.6999874 | 73.25222 | 67.31606 | 93.792 | 93.29717 | 244.1599 | 122.07995 | 391.8089 | 0.9942324 | 257.6197 | 95664.03 | 87666.39 | 0.9942404 | 1.833822 | 1317.889 | [5 empty] | 0.01201952 | 0.601343 | 1.35e+02 | 0.0848 | 4.27e+11 | 0.6 | 0.6 | 1961
595 | 0:22 | 1317 | -1689 | 219 | 148.4281 | 421.4281 | 85.7 | 0.7140577 | 75.7917 | 70.48935 | 90.87927 | 94.44704 | 242.1177 | 121.05885 | 388.6998 | 0.9863429 | 252.5167 | 94111.09 | 86839.21 | 0.9848592 | 1.816519 | 1286.979 | [5 empty] | 0.01184981 | 0.5956333 | 1.37e+02 | 0.0846 | 4.24e+11 | 0.6 | 0.6 | 1962
596 | 0:22 | 1319 | -1687 | 220 | 148.7138 | 421.7138 | 85.7 | 0.6981666 | 71.96069 | 66.23123 | 95.33879 | 94.04287 | 249.6783 | 124.83915 | 394.7887 | 1.001794 | 260.7181 | 98570.2 | 88486.89 | 1.003546 | 1.850985 | 1328.716 | [5 empty] | 0.01218866 | 0.6068749 | 1.38e+02 | 0.0845 | 4.22e+11 | 0.6 | 0.6 | 1964
597 | 0:22 | 1321 | -1685 | 221 | 149 | 422 | 85.7 | 0.6992992 | 72.91727 | 67.24563 | 94.79233 | 94.01443 | 246.1147 | 123.05735 | 392.5975 | 0.9962335 | 258.2187 | 96623.99 | 87880.28 | 0.9966661 | 1.838296 | 1320.826 | [5 empty] | 0.01206354 | 0.6027975 | 1.39e+02 | 0.0844 | 4.20e+11 | 0.6 | 0.6 | 1965
598 | 0:22 | 1324 | -1682 | 221 | 149.1672 | 422.1672 | 85.7 | 0.6981217 | 63.59826 | 59.06004 | 92.48009 | 94.55615 | 261.6765 | 130.83825 | 399.3687 | 1.013416 | 273.922 | 104505.4 | 89784.98 | 1.018268 | 1.878139 | 1349.794 | [5 empty] | 0.01245785 | 0.6153696 | 1.40e+02 | 0.0843 | 4.17e+11 | 0.6 | 0.6 | 1966
599 | 0:22 | 1330 | -1676 | 221 | 149.5014 | 422.5014 | 85.7 | 0.7224602 | 76.86383 | 73.26825 | 93.86851 | 95.46315 | 240.8906 | 120.4453 | 386.578 | 0.9809588 | 249.6148 | 93123.02 | 86298.76 | 0.9787298 | 1.805214 | 1268.859 | [5 empty] | 0.01173936 | 0.5918289 | 1.42e+02 | 0.0842 | 4.15e+11 | 0.6 | 0.6 | 1967
600 | 0:22 | 1339 | -1667 | 223 | 150 | 423 | 85.7 | 0.6933084 | 70.47877 | 63.50217 | 94.22504 | 94.90152 | 253.2708 | 126.6354 | 396.237 | 1.005469 | 264.3222 | 100355.3 | 88869.38 | 1.007884 | 1.858986 | 1342.126 | [5 empty] | 0.01226777 | 0.6094102 | 1.43e+02 | 0.0841 | 4.13e+11 | 0.6 | 0.6 | 1969
601 | 0:22 | 1340 | -1666 | 223 | 150.2014 | 423.2014 | 85.7 | 0.7038242 | 74.75086 | 67.75967 | 93.3383 | 96.80048 | 245.89 | 122.945 | 390.8982 | 0.9919215 | 255.6188 | 96117.98 | 87444.14 | 0.9917198 | 1.829173 | 1308.771 | [5 empty] | 0.01197384 | 0.5998221 | 1.44e+02 | 0.084 | 4.10e+11 | 0.6 | 0.6 | 1970
602 | 0:22 | 1343 | -1663 | 223 | 150.8013 | 423.8013 | 85.7 | 0.7160079 | 80.16587 | 77.36497 | 88.3037 | 95.31005 | 237.9761 | 118.98805 | 382.3445 | 0.9702161 | 243.6159 | 90988.84 | 85162.82 | 0.9658469 | 1.781452 | 1265.254 | [5 empty] | 0.01150834 | 0.5836351 | 1.45e+02 | 0.0838 | 4.08e+11 | 0.6 | 0.6 | 1971
603 | 0:22 | 1344 | -1662 | 223 | 151 | 424 | 85.7 | 0.7046559 | 70.98571 | 66.84098 | 94.35689 | 95.75048 | 255.0514 | 127.5257 | 397.477 | 1.008615 | 263.2208 | 101377 | 89221.13 | 1.011873 | 1.866344 | 1325.764 | [5 empty] | 0.01234068 | 0.6117177 | 1.47e+02 | 0.0837 | 4.06e+11 | 0.6 | 0.6 | 1972
604 | 0:22 | 1345 | -1661 | 225 | 151.0525 | 424.0525 | 85.7 | 0.7123801 | 78.92905 | 75.51596 | 94.26808 | 95.10109 | 238.079 | 119.0395 | 385.1384 | 0.9773057 | 246.3165 | 91693.38 | 85848.8 | 0.9736268 | 1.795801 | 1277.285 | [5 empty] | 0.01164766 | 0.5886156 | 1.48e+02 | 0.0836 | 4.03e+11 | 0.6 | 0.6 | 1974
605 | 0:22 | 1347 | -1659 | 225 | 151.158 | 424.158 | 85.7 | 0.7040939 | 72.97729 | 66.3255 | 91.78742 | 95.276 | 250.1794 | 125.0897 | 393.22 | 0.9978131 | 259.5181 | 98375.55 | 88155.98 | 0.9997929 | 1.844063 | 1316.543 | [5 empty] | 0.01212035 | 0.6046594 | 1.49e+02 | 0.0835 | 4.01e+11 | 0.6 | 0.6 | 1975
606 | 0:22 | 1350 | -1656 | 225 | 151.3156 | 424.3156 | 85.7 | 0.7182069 | 76.68319 | 72.63631 | 93.52733 | 95.01875 | 241.1617 | 120.58085 | 387.199 | 0.9825346 | 250.5156 | 93377.57 | 86484.46 | 0.9808359 | 1.809098 | 1276.898 | [5 empty] | 0.01177727 | 0.5931428 | 1.51e+02 | 0.0834 | 3.99e+11 | 0.6 | 0.6 | 1976
607 | 0:23 | 1351 | -1655 | 226 | 151.3689 | 424.3689 | 85.7 | 0.7017017 | 72.25562 | 65.96339 | 92.37758 | 94.83007 | 250.7964 | 125.3982 | 394.5016 | 1.001065 | 260.8188 | 98939.58 | 88473.31 | 1.003392 | 1.850701 | 1323.354 | [5 empty] | 0.01218585 | 0.6067844 | 1.52e+02 | 0.0833 | 3.96e+11 | 0.6 | 0.6 | 1978
608 | 0:23 | 1352 | -1654 | 227 | 151.4215 | 424.4215 | 85.7 | 0.6957745 | 70.80954 | 65.19886 | 94.98577 | 94.85895 | 253.997 | 126.9985 | 396.5986 | 1.006386 | 263.3192 | 100734.8 | 88936.63 | 1.008646 | 1.860393 | 1337.709 | [5 empty] | 0.0122817 | 0.6098531 | 1.53e+02 | 0.0832 | 3.94e+11 | 0.6 | 0.6 | 1979
609 | 0:23 | 1358 | -1648 | 227 | 151.7368 | 424.7368 | 85.7 | 0.7180806 | 75.73712 | 69.52418 | 91.96624 | 94.35329 | 243.0409 | 121.52045 | 389.581 | 0.988579 | 253.7175 | 94684.12 | 87078.17 | 0.9875693 | 1.821517 | 1283.799 | [5 empty] | 0.01189875 | 0.5972967 | 1.55e+02 | 0.083 | 3.92e+11 | 0.6 | 0.6 | 1980
610 | 0:23 | 1359 | -1647 | 228 | 151.7898 | 424.7898 | 85.7 | 0.7088363 | 75.11423 | 68.60535 | 91.03435 | 95.45908 | 244.9085 | 122.45425 | 389.6747 | 0.9888168 | 254.2167 | 95434.66 | 87182.14 | 0.9887484 | 1.823692 | 1298.354 | [5 empty] | 0.01192007 | 0.5980169 | 1.56e+02 | 0.0829 | 3.89e+11 | 0.6 | 0.6 | 1982
611 | 0:23 | 1363 | -1643 | 226 | 152 | 425 | 85.7 | 0.7068859 | 74.28517 | 69.00083 | 93.15839 | 94.73728 | 246.1042 | 123.0521 | 391.9961 | 0.9947074 | 256.0185 | 96471.9 | 87723.19 | 0.9948846 | 1.83501 | 1306.281 | [5 empty] | 0.0120312 | 0.6017301 | 1.57e+02 | 0.0828 | 3.87e+11 | 0.6 | 0.6 | 1983
612 | 0:23 | 1364 | -1642 | 228 | 152.1411 | 425.1411 | 85.7 | 0.6927222 | 53.25983 | 47.32695 | 89.36378 | 95.06071 | 271.1083 | 135.55415 | 401.8894 | 1.019812 | 292.0265 | 108955.5 | 90753.47 | 1.029252 | 1.898398 | 1382.117 | [5 empty] | 0.01265996 | 0.6215101 | 1.59e+02 | 0.0827 | 3.85e+11 | 0.6 | 0.6 | 1984
613 | 0:23 | 1366 | -1640 | 228 | 152.4254 | 425.4254 | 85.7 | 0.7067879 | 73.61784 | 67.61591 | 90.82037 | 94.36558 | 248.5191 | 124.25955 | 391.9428 | 0.9945722 | 257.2189 | 97405.25 | 87802.21 | 0.9957807 | 1.836663 | 1308.1 | [5 empty] | 0.01204746 | 0.6022676 | 1.60e+02 | 0.0826 | 3.82e+11 | 0.6 | 0.6 | 1986
614 | 0:23 | 1367 | -1639 | 229 | 152.5706 | 425.5706 | 85.7 | 0.7022921 | 61.22071 | 57.81123 | 95.12114 | 95.71071 | 261.1057 | 130.55285 | 400.9568 | 1.017446 | 277.623 | 104692.1 | 90163.79 | 1.022564 | 1.886063 | 1349.36 | [5 empty] | 0.01253677 | 0.617791 | 1.61e+02 | 0.0825 | 3.80e+11 | 0.6 | 0.6 | 1987
615 | 0:23 | 1370 | -1636 | 229 | 153 | 426 | 85.7 | 0.7223244 | 76.15122 | 71.32399 | 90.84566 | 96.0609 | 245.4496 | 122.7248 | 387.9998 | 0.9845667 | 251.6166 | 95234.41 | 86641.73 | 0.9826195 | 1.812388 | 1273.076 | [5 empty] | 0.01180941 | 0.5942501 | 1.63e+02 | 0.0824 | 3.77e+11 | 0.6 | 0.6 | 1988
616 | 0:23 | 1371 | -1635 | 228 | 153.0712 | 426.0712 | 85.7 | 0.7060771 | 75.36963 | 68.1601 | 91.11693 | 93.80975 | 244.1 | 122.05 | 391.8205 | 0.9942619 | 255.4182 | 95643.39 | 87588.27 | 0.9933544 | 1.832188 | 1306.075 | [5 empty] | 0.01200346 | 0.6008095 | 1.64e+02 | 0.0822 | 3.75e+11 | 0.6 | 0.6 | 1990
617 | 0:23 | 1373 | -1633 | 229 | 153.2123 | 426.2123 | 85.7 | 0.7078062 | 73.09222 | 66.16193 | 92.96375 | 93.25351 | 251.0379 | 125.51895 | 393.2025 | 0.9977687 | 259.5174 | 98708.73 | 88089.55 | 0.9990395 | 1.842674 | 1310.602 | [5 empty] | 0.01210665 | 0.6042121 | 1.65e+02 | 0.0821 | 3.73e+11 | 0.6 | 0.6 | 1991
618 | 0:23 | 1374 | -1632 | 229 | 153.2847 | 426.2847 | 85.7 | 0.7000867 | 62.96175 | 42.34909 | 89.54997 | 93.37008 | 265.6577 | 132.82885 | 401.446 | 1.018687 | 286.923 | 106647.2 | 90494.56 | 1.026315 | 1.892982 | 1364.007 | [5 empty] | 0.01260582 | 0.6198846 | 1.67e+02 | 0.082 | 3.70e+11 | 0.6 | 0.6 | 1992
619 | 0:23 | 1375 | -1631 | 229 | 153.3564 | 426.3564 | 85.7 | 0.7141523 | 72.70825 | 66.14448 | 91.8847 | 95.92373 | 245.3839 | 122.69195 | 394.2116 | 1.000329 | 260.1197 | 96733.17 | 88298.75 | 1.001412 | 1.84705 | 1303.101 | [5 empty] | 0.0121498 | 0.6056178 | 1.68e+02 | 0.0819 | 3.68e+11 | 0.6 | 0.6 | 1994
620 | 0:23 | 1377 | -1629 | 230 | 153.4984 | 426.4984 | 85.7 | 0.7024702 | 67.81897 | 60.7767 | 95.06165 | 93.21194 | 255.4785 | 127.73925 | 399.4301 | 1.013572 | 270.4231 | 102045.8 | 89787.87 | 1.0183 | 1.878199 | 1339.652 | [5 empty] | 0.01245845 | 0.6153882 | 1.70e+02 | 0.0818 | 3.66e+11 | 0.6 | 0.6 | 1995
621 | 0:23 | 1378 | -1628 | 229 | 153.5698 | 426.5698 | 85.7 | 0.6841112 | 67.48192 | 65.32874 | 92.82265 | 95.06904 | 256.8945 | 128.44725 | 398.7241 | 1.01178 | 267.1198 | 102430 | 89538.82 | 1.015476 | 1.87299 | 1363.519 | [5 empty] | 0.01240665 | 0.6137824 | 1.71e+02 | 0.0817 | 3.63e+11 | 0.6 | 0.6 | 1997
622 | 0:23 | 1380 | -1626 | 230 | 153.7135 | 426.7135 | 85.7 | 0.6947895 | 71.52556 | 66.34033 | 95.87885 | 94.30364 | 253.4149 | 126.70745 | 395.5914 | 1.003831 | 261.3194 | 100248.7 | 88610.78 | 1.004951 | 1.853577 | 1335.259 | [5 empty] | 0.01221426 | 0.6076991 | 1.73e+02 | 0.0815 | 3.61e+11 | 0.6 | 0.6 | 1998
623 | 0:23 | 1381 | -1625 | 231 | 153.7845 | 426.7845 | 85.7 | 0.7039138 | 71.12305 | 66.88954 | 95.17085 | 95.50552 | 249.9231 | 124.96155 | 393.9664 | 0.9997072 | 260.5183 | 98461.29 | 88247.63 | 1.000832 | 1.84598 | 1318.363 | [5 empty] | 0.01213926 | 0.6052751 | 1.74e+02 | 0.0814 | 3.58e+11 | 0.6 | 0.6 | 2000
624 | 0:23 | 1382 | -1624 | 231 | 153.8558 | 426.8558 | 85.7 | 0.704967 | 76.0391 | 68.41403 | 94.07526 | 94.90388 | 245.8171 | 122.90855 | 390.0797 | 0.9898445 | 254.1189 | 95888.24 | 87078.29 | 0.9875706 | 1.82152 | 1303.362 | [5 empty] | 0.01189878 | 0.5972975 | 1.75e+02 | 0.0813 | 3.56e+11 | 0.6 | 0.6 | 2001
625 | 0:23 | 1384 | -1622 | 232 | 154 | 427 | 85.7 | 0.7002673 | 74.8262 | 68.76101 | 87.30891 | 96.21013 | 246.0156 | 123.0078 | 390.7758 | 0.9916109 | 255.1173 | 96136.93 | 87370.51 | 0.9908848 | 1.827633 | 1313.173 | [5 empty] | 0.01195872 | 0.5993162 | 1.77e+02 | 0.0812 | 3.54e+11 | 0.6 | 0.6 | 2002
626 | 0:23 | 1385 | -1621 | 232 | 154.1108 | 427.1108 | 85.7 | 0.7077574 | 61.48028 | 66.17267 | 91.62485 | 94.784 | 257.6198 | 128.8099 | 396.9931 | 1.007388 | 268.7196 | 102273.3 | 89231.24 | 1.011988 | 1.866556 | 1326.667 | [5 empty] | 0.01234278 | 0.6117837 | 1.78e+02 | 0.0811 | 3.51e+11 | 0.6 | 0.6 | 2004
627 | 0:23 | 1386 | -1620 | 232 | 154.2217 | 427.2217 | 85.7 | 0.7163716 | 72.90851 | 67.04276 | 93.87196 | 94.49611 | 245.3552 | 122.6776 | 392.692 | 0.9964733 | 258.3204 | 96349.03 | 87839.17 | 0.9961999 | 1.837436 | 1295.361 | [5 empty] | 0.01205507 | 0.6025186 | 1.80e+02 | 0.081 | 3.49e+11 | 0.6 | 0.6 | 2005
628 | 0:23 | 1389 | -1617 | 231 | 154.5557 | 427.5557 | 85.7 | 0.7059233 | 68.68896 | 62.58177 | 92.31358 | 95.23394 | 256.354 | 128.177 | 399.8308 | 1.014588 | 269.9209 | 102498.2 | 90067.46 | 1.021471 | 1.884048 | 1335.575 | [5 empty] | 0.01251669 | 0.6171777 | 1.81e+02 | 0.0808 | 3.47e+11 | 0.6 | 0.6 | 2007
629 | 0:23 | 1391 | -1615 | 229 | 154.7786 | 427.7786 | 85.7 | 0.708532 | 69.45854 | 65.94044 | 94.52902 | 95.72135 | 251.7937 | 125.89685 | 396.6117 | 1.00642 | 263.7169 | 99864.34 | 88944.8 | 1.008739 | 1.860564 | 1318.81 | [5 empty] | 0.01228339 | 0.6099069 | 1.83e+02 | 0.0807 | 3.44e+11 | 0.6 | 0.6 | 2008
630 | 0:23 | 1393 | -1613 | 232 | 155 | 428 | 85.7 | 0.7105461 | 76.49023 | 71.75854 | 92.7538 | 96.40746 | 241.4128 | 120.7064 | 387.1117 | 0.9823131 | 250.7159 | 93453.72 | 86452.68 | 0.9804755 | 1.808433 | 1287.974 | [5 empty] | 0.01177078 | 0.5929184 | 1.84e+02 | 0.0806 | 3.42e+11 | 0.6 | 0.6 | 2010
631 | 0:23 | 1395 | -1611 | 233 | 155.1238 | 428.1238 | 85.7 | 0.7219797 | 76.39043 | 70.42728 | 94.52012 | 94.34641 | 243.689 | 121.8445 | 388.4807 | 0.985787 | 252.7169 | 94668.49 | 86897.16 | 0.9855164 | 1.817731 | 1276.17 | [5 empty] | 0.01186167 | 0.5960378 | 1.86e+02 | 0.0805 | 3.39e+11 | 0.6 | 0.6 | 2011
632 | 0:23 | 1398 | -1608 | 233 | 155.3115 | 428.3115 | 85.7 | 0.694605 | 64.14501 | 64.5771 | 94.55186 | 95.94804 | 257.5741 | 128.78705 | 398.5399 | 1.011313 | 269.2219 | 102653.6 | 89514.81 | 1.015204 | 1.872488 | 1348.913 | [5 empty] | 0.01240166 | 0.613627 | 1.87e+02 | 0.0804 | 3.37e+11 | 0.6 | 0.6 | 2013
633 | 0:23 | 1399 | -1607 | 233 | 155.3747 | 428.3747 | 85.7 | 0.7134562 | 74.65936 | 67.59895 | 94.16793 | 94.78629 | 244.7304 | 122.3652 | 391.4442 | 0.993307 | 256.5204 | 95798.27 | 87532.19 | 0.9927184 | 1.831015 | 1295.977 | [5 empty] | 0.01199193 | 0.6004258 | 1.89e+02 | 0.0803 | 3.35e+11 | 0.6 | 0.6 | 2014
634 | 0:23 | 1405 | -1601 | 235 | 155.7498 | 428.7498 | 85.7 | 0.7028747 | 75.48331 | 69.10976 | 92.62788 | 91.67618 | 245.9782 | 122.9891 | 390.2628 | 0.9903091 | 254.218 | 95996.16 | 87235.88 | 0.9893579 | 1.824816 | 1307.536 | [5 empty] | 0.01193109 | 0.5983882 | 1.90e+02 | 0.0801 | 3.32e+11 | 0.6 | 0.6 | 2016
635 | 0:23 | 1409 | -1597 | 235 | 156 | 429 | 85.7 | 0.7103962 | 73.44081 | 67.39548 | 91.75822 | 95.19646 | 246.7904 | 123.3952 | 393.2714 | 0.9979436 | 258.3193 | 97055.61 | 88098.55 | 0.9991416 | 1.842862 | 1305.625 | [5 empty] | 0.01210851 | 0.6042727 | 1.92e+02 | 0.08 | 3.30e+11 | 0.6 | 0.6 | 2017
636 | 0:24 | 1410 | -1596 | 235 | 156.1293 | 429.1293 | 85.7 | 0.7089567 | 74.95342 | 69.74477 | 86.08284 | 95.30227 | 242.8935 | 121.44675 | 388.2621 | 0.9852323 | 253.2151 | 94306.36 | 86839.81 | 0.984866 | 1.816531 | 1295.124 | [5 empty] | 0.01184993 | 0.5956375 | 1.93e+02 | 0.0799 | 3.28e+11 | 0.6 | 0.6 | 2019
637 | 0:24 | 1412 | -1594 | 233 | 156.3749 | 429.3749 | 85.7 | 0.7195868 | 74.86465 | 69.0972 | 92.20245 | 95.79193 | 243.8007 | 121.90035 | 390.5629 | 0.9910706 | 254.8186 | 95219.52 | 87431.45 | 0.9915759 | 1.828907 | 1284.827 | [5 empty] | 0.01197124 | 0.599735 | 1.95e+02 | 0.0798 | 3.25e+11 | 0.6 | 0.6 | 2020
638 | 0:24 | 1415 | -1591 | 236 | 156.764 | 429.764 | 85.7 | 0.7165741 | 78.34259 | 76.22939 | 91.44016 | 94.95351 | 237.5995 | 118.79975 | 383.3044 | 0.9726519 | 245.414 | 91072.91 | 85473.45 | 0.9693699 | 1.78795 | 1268.105 | [5 empty] | 0.01157136 | 0.5859028 | 1.96e+02 | 0.0797 | 3.23e+11 | 0.6 | 0.6 | 2022
639 | 0:24 | 1417 | -1589 | 237 | 157 | 430 | 85.7 | 0.5974713 | 55.40504 | 15.00885 | 95.09189 | 94.17395 | 305.8667 | 152.93335 | 407.7689 | 1.034732 | 450.5317 | 124722.9 | 91891.01 | 1.042153 | 1.922193 | 1722.304 | [5 empty] | 0.01289873 | 0.6285164 | 1.98e+02 | 0.0796 | 3.21e+11 | 0.6 | 0.6 | 2023
640 | 0:24 | 1421 | -1585 | 238 | 157.4448 | 430.4448 | 85.7 | 0.6985242 | 68.90895 | 63.58579 | 93.92278 | 93.44347 | 255.3587 | 127.67935 | 397.5973 | 1.008921 | 266.4174 | 101529.9 | 89345.91 | 1.013288 | 1.868954 | 1339.037 | [5 empty] | 0.01236658 | 0.6125309 | 1.99e+02 | 0.0794 | 3.18e+11 | 0.6 | 0.6 | 2025
641 | 0:24 | 1422 | -1584 | 238 | 157.5547 | 430.5547 | 85.7 | 0.7016025 | 73.54227 | 66.81097 | 93.42574 | 94.61467 | 245.8958 | 122.9479 | 392.6378 | 0.9963358 | 258.5206 | 96547.99 | 87990.41 | 0.9979152 | 1.8406 | 1318.302 | [5 empty] | 0.01208622 | 0.603543 | 2.01e+02 | 0.0793 | 3.16e+11 | 0.6 | 0.6 | 2026
642 | 0:24 | 1423 | -1583 | 238 | 157.6658 | 430.6658 | 85.7 | 0.7108459 | 74.73797 | 72.07076 | 92.37554 | 93.59315 | 242.3768 | 121.1884 | 388.2787 | 0.9852744 | 252.0169 | 94109.74 | 86729.66 | 0.9836168 | 1.814227 | 1290.497 | [5 empty] | 0.01182739 | 0.594867 | 2.03e+02 | 0.0792 | 3.14e+11 | 0.6 | 0.6 | 2028
643 | 0:24 | 1424 | -1582 | 238 | 157.7773 | 430.7773 | 85.7 | 0.6983489 | 73.20692 | 68.45562 | 93.6754 | 93.75943 | 247.1162 | 123.5581 | 391.6429 | 0.9938112 | 256.617 | 96781.32 | 87646.27 | 0.9940122 | 1.833401 | 1319.252 | [5 empty] | 0.01201538 | 0.6012057 | 2.04e+02 | 0.0791 | 3.11e+11 | 0.6 | 0.6 | 2030
644 | 0:24 | 1426 | -1580 | 238 | 158 | 431 | 85.7 | 0.7044885 | 69.64022 | 65.8127 | 93.40199 | 94.29858 | 252.757 | 126.3785 | 396.7263 | 1.006711 | 263.5173 | 100275.4 | 89037.39 | 1.009789 | 1.862501 | 1325.218 | [5 empty] | 0.01230258 | 0.6105152 | 2.06e+02 | 0.079 | 3.09e+11 | 0.6 | 0.6 | 2031
645 | 0:24 | 1427 | -1579 | 237 | 158.0584 | 431.0584 | 85.7 | 0.6976078 | 73.22118 | 67.07275 | 94.72244 | 93.33312 | 250.073 | 125.0365 | 393.3802 | 0.9982197 | 258.8173 | 98373.77 | 88106.9 | 0.9992363 | 1.843037 | 1325.373 | [5 empty] | 0.01211023 | 0.604329 | 2.07e+02 | 0.0789 | 3.07e+11 | 0.6 | 0.6 | 2033
646 | 0:24 | 1430 | -1576 | 239 | 158.2356 | 431.2356 | 85.7 | 0.7170936 | 74.59547 | 69.90005 | 95.45378 | 94.22025 | 242.5332 | 121.2666 | 389.64 | 0.9887287 | 253.8176 | 94500.63 | 87095.48 | 0.9877656 | 1.82188 | 1285.419 | [5 empty] | 0.0119023 | 0.5974167 | 2.09e+02 | 0.0787 | 3.04e+11 | 0.6 | 0.6 | 2034
647 | 0:24 | 1431 | -1575 | 240 | 158.2943 | 431.2943 | 85.7 | 0.7012984 | 73.14845 | 64.77103 | 92.97363 | 91.77681 | 250.7844 | 125.3922 | 395.2899 | 1.003066 | 261.3212 | 99132.52 | 88621.56 | 1.005073 | 1.853802 | 1325.358 | [5 empty] | 0.01221649 | 0.6077707 | 2.11e+02 | 0.0786 | 3.02e+11 | 0.6 | 0.6 | 2036
648 | 0:24 | 1432 | -1574 | 238 | 158.3527 | 431.3527 | 85.7 | 0.6984161 | 63.07756 | 62.85608 | 96.58475 | 94.04241 | 260.1006 | 130.0503 | 399.6413 | 1.014107 | 272.3241 | 103946.9 | 89877.92 | 1.019322 | 1.880083 | 1348.299 | [5 empty] | 0.0124772 | 0.6159661 | 2.12e+02 | 0.0785 | 3.00e+11 | 0.6 | 0.6 | 2038
649 | 0:24 | 1433 | -1573 | 239 | 158.4128 | 431.4128 | 85.7 | 0.7153992 | 78.60279 | 75.88773 | 92.13985 | 92.53384 | 237.8697 | 118.93485 | 384.5739 | 0.9758733 | 246.3153 | 91478.46 | 85807.59 | 0.9731594 | 1.794939 | 1272.686 | [5 empty] | 0.01163928 | 0.5883192 | 2.14e+02 | 0.0784 | 2.98e+11 | 0.6 | 0.6 | 2039
650 | 0:24 | 1436 | -1570 | 240 | 158.588 | 431.588 | 85.7 | 0.6996263 | 70.87082 | 65.54441 | 95.59699 | 94.13637 | 253.7326 | 126.8663 | 395.4332 | 1.003429 | 261.8184 | 100334.3 | 88603.48 | 1.004868 | 1.853424 | 1328.29 | [5 empty] | 0.01221275 | 0.6076506 | 2.15e+02 | 0.0783 | 2.95e+11 | 0.6 | 0.6 | 2041
651 | 0:24 | 1438 | -1568 | 240 | 158.7068 | 431.7068 | 85.7 | 0.6943086 | 70.93433 | 62.30571 | 92.42098 | 93.7077 | 255.391 | 127.6955 | 395.968 | 1.004786 | 264.5178 | 101126.7 | 88888.36 | 1.008099 | 1.859383 | 1340.883 | [5 empty] | 0.0122717 | 0.6095353 | 2.17e+02 | 0.0782 | 2.93e+11 | 0.6 | 0.6 | 2042
652 | 0:24 | 1439 | -1567 | 239 | 158.7652 | 431.7652 | 85.7 | 0.7146287 | 72.90366 | 67.15876 | 92.81406 | 93.38696 | 245.7509 | 122.87545 | 393.6672 | 0.9989479 | 259.2192 | 96744.08 | 88254.19 | 1.000907 | 1.846118 | 1301.242 | [5 empty] | 0.01214061 | 0.6053191 | 2.19e+02 | 0.078 | 2.91e+11 | 0.6 | 0.6 | 2044
653 | 0:24 | 1440 | -1566 | 239 | 158.8246 | 431.8246 | 85.7 | 0.6961289 | 55.97052 | 56.11475 | 93.15689 | 97.00034 | 267.2354 | 133.6177 | 400.6933 | 1.016777 | 281.925 | 107079.4 | 90341.46 | 1.024579 | 1.88978 | 1364.215 | [5 empty] | 0.01257385 | 0.618918 | 2.20e+02 | 0.0779 | 2.88e+11 | 0.6 | 0.6 | 2046
654 | 0:24 | 1443 | -1563 | 240 | 159 | 432 | 85.7 | 0.708252 | 71.34444 | 66.36337 | 89.60831 | 93.91367 | 249.5042 | 124.7521 | 394.1073 | 1.000065 | 260.4186 | 98331.43 | 88243.26 | 1.000783 | 1.845889 | 1311.758 | [5 empty] | 0.01213835 | 0.6052458 | 2.22e+02 | 0.0778 | 2.86e+11 | 0.6 | 0.6 | 2047
655 | 0:24 | 1445 | -1561 | 241 | 159.2009 | 432.2009 | 85.7 | 0.7103116 | 79.35603 | 73.19677 | 86.3777 | 94.64735 | 240.0019 | 120.00095 | 383.8737 | 0.9740965 | 246.9162 | 92130.42 | 85770.48 | 0.9727385 | 1.794163 | 1280.415 | [5 empty] | 0.01163173 | 0.588052 | 2.23e+02 | 0.0777 | 2.84e+11 | 0.6 | 0.6 | 2049
656 | 0:24 | 1446 | -1560 | 241 | 159.3007 | 432.3007 | 85.7 | 0.7110184 | 73.69122 | 67.68623 | 86.9725 | 93.70322 | 246.3593 | 123.17965 | 392.2629 | 0.9953845 | 257.6194 | 96637.59 | 87865.29 | 0.9964961 | 1.837983 | 1302.623 | [5 empty] | 0.01206045 | 0.6026958 | 2.25e+02 | 0.0776 | 2.82e+11 | 0.6 | 0.6 | 2050
657 | 0:24 | 1448 | -1558 | 242 | 159.4994 | 432.4994 | 85.7 | 0.6955121 | 68.09767 | 63.04854 | 87.86082 | 96.19805 | 259.7466 | 129.8733 | 399.6381 | 1.014099 | 269.1252 | 103804.6 | 89800.55 | 1.018444 | 1.878465 | 1349.128 | [5 empty] | 0.01246109 | 0.6154696 | 2.27e+02 | 0.0775 | 2.80e+11 | 0.6 | 0.6 | 2052
658 | 0:24 | 1451 | -1555 | 241 | 159.8008 | 432.8008 | 85.7 | 0.7106659 | 74.77415 | 67.99431 | 94.45166 | 93.80271 | 244.7834 | 122.3917 | 390.3756 | 0.9905954 | 255.3187 | 95557.48 | 87330.05 | 0.9904259 | 1.826786 | 1297.651 | [5 empty] | 0.01195042 | 0.5990377 | 2.28e+02 | 0.0773 | 2.77e+11 | 0.6 | 0.6 | 2054
659 | 0:24 | 1452 | -1554 | 242 | 159.901 | 432.901 | 85.7 | 0.709302 | 76.02822 | 71.89893 | 92.86036 | 94.98405 | 241.6936 | 120.8468 | 387.0777 | 0.9822268 | 250.7162 | 93554.18 | 86432.57 | 0.9802474 | 1.808013 | 1289.673 | [5 empty] | 0.01176667 | 0.5927764 | 2.30e+02 | 0.0772 | 2.75e+11 | 0.6 | 0.6 | 2055
660 | 0:24 | 1453 | -1553 | 242 | 160 | 433 | 85.7 | 0.6877539 | 59.65578 | 58.35255 | 93.76361 | 94.09534 | 261.3705 | 130.68525 | 399.456 | 1.013637 | 277.0197 | 104406 | 89924.34 | 1.019848 | 1.881054 | 1369.958 | [5 empty] | 0.01248686 | 0.6162634 | 2.32e+02 | 0.0771 | 2.73e+11 | 0.6 | 0.6 | 2057
661 | 0:24 | 1454 | -1552 | 242 | 160.0722 | 433.0722 | 85.7 | 0.7177951 | 69.47261 | 65.06416 | 95.1741 | 94.05843 | 253.6401 | 126.82005 | 396.5713 | 1.006317 | 264.6202 | 100586.4 | 89066.07 | 1.010114 | 1.863101 | 1306.807 | [5 empty] | 0.01230852 | 0.6107033 | 2.34e+02 | 0.077 | 2.71e+11 | 0.6 | 0.6 | 2059
662 | 0:24 | 1457 | -1549 | 243 | 160.2867 | 433.2867 | 85.7 | 0.7064885 | 70.89542 | 67.44193 | 93.06359 | 94.99049 | 250.5154 | 125.2577 | 394.958 | 1.002223 | 260.6178 | 98943.07 | 88458.77 | 1.003227 | 1.850397 | 1315.867 | [5 empty] | 0.01218285 | 0.6066875 | 2.35e+02 | 0.0769 | 2.69e+11 | 0.6 | 0.6 | 2061
663 | 0:24 | 1459 | -1547 | 244 | 160.4285 | 433.4285 | 85.7 | 0.7159224 | 71.58213 | 67.23315 | 93.06006 | 94.93668 | 246.3556 | 123.1778 | 393.537 | 0.9986175 | 259.6174 | 96950.02 | 88121.15 | 0.9993979 | 1.843335 | 1298.973 | [5 empty] | 0.01211317 | 0.6044249 | 2.37e+02 | 0.0768 | 2.66e+11 | 0.6 | 0.6 | 2062
664 | 0:24 | 1460 | -1546 | 244 | 160.4996 | 433.4996 | 85.7 | 0.7143779 | 75.24286 | 70.19559 | 92.36031 | 94.3695 | 243.1943 | 121.59715 | 388.8228 | 0.9866551 | 253.2157 | 94559.52 | 86911.79 | 0.9856823 | 1.818037 | 1287.646 | [5 empty] | 0.01186467 | 0.5961398 | 2.39e+02 | 0.0766 | 2.64e+11 | 0.6 | 0.6 | 2064
665 | 0:24 | 1461 | -1545 | 245 | 160.5721 | 433.5721 | 85.7 | 0.7114719 | 71.15735 | 65.65878 | 92.32017 | 94.81796 | 251.4961 | 125.74805 | 395.415 | 1.003383 | 261.6193 | 99445.33 | 88599.17 | 1.004819 | 1.853334 | 1310.309 | [5 empty] | 0.01221186 | 0.607622 | 2.40e+02 | 0.0765 | 2.62e+11 | 0.6 | 0.6 | 2066
666 | 0:24 | 1463 | -1543 | 245 | 160.7138 | 433.7138 | 85.7 | 0.700961 | 76.44976 | 69.87678 | 89.67053 | 95.02842 | 242.9024 | 121.4512 | 387.5896 | 0.9835258 | 251.9165 | 94146.45 | 86651.52 | 0.9827306 | 1.812593 | 1304.567 | [5 empty] | 0.01181141 | 0.5943188 | 2.42e+02 | 0.0764 | 2.60e+11 | 0.6 | 0.6 | 2067
667 | 0:24 | 1465 | -1541 | 246 | 160.8562 | 433.8562 | 85.7 | 0.7000471 | 73.51293 | 67.66674 | 94.99406 | 93.76074 | 249.3954 | 124.6977 | 393.373 | 0.9982014 | 258.1197 | 98105.43 | 88066.3 | 0.9987758 | 1.842187 | 1320.714 | [5 empty] | 0.01210186 | 0.6040553 | 2.44e+02 | 0.0763 | 2.58e+11 | 0.6 | 0.6 | 2069
668 | 0:24 | 1466 | -1540 | 246 | 160.9281 | 433.9281 | 85.7 | 0.6883075 | 69.60727 | 64.94415 | 94.6374 | 96.95963 | 256.3178 | 128.1589 | 398.1834 | 1.010408 | 265.3198 | 102061.5 | 89374.97 | 1.013618 | 1.869562 | 1354.038 | [5 empty] | 0.01237261 | 0.6127198 | 2.45e+02 | 0.0762 | 2.56e+11 | 0.6 | 0.6 | 2071
669 | 0:24 | 1467 | -1539 | 246 | 161 | 434 | 85.7 | 0.6976102 | 72.74015 | 67.71058 | 94.37887 | 91.65959 | 249.3893 | 124.69465 | 393.636 | 0.9988688 | 258.7184 | 98168.62 | 88165.24 | 0.9998979 | 1.844257 | 1325.624 | [5 empty] | 0.01212226 | 0.6047216 | 2.47e+02 | 0.0761 | 2.53e+11 | 0.6 | 0.6 | 2072
670 | 0:25 | 1477 | -1529 | 246 | 161.751 | 434.751 | 85.7 | 0.7120447 | 74.40145 | 68.67928 | 92.02665 | 94.80029 | 246.9272 | 123.4636 | 390.4521 | 0.9907895 | 255.4208 | 96413.23 | 87360.87 | 0.9907754 | 1.827431 | 1295.919 | [5 empty] | 0.01195674 | 0.5992498 | 2.49e+02 | 0.0759 | 2.51e+11 | 0.6 | 0.5999 | 2074
671 | 0:25 | 1480 | -1526 | 246 | 162 | 435 | 85.7 | 0.7003161 | 76.53865 | 75.02097 | 92.17165 | 95.85416 | 240.9726 | 120.4863 | 385.3495 | 0.9778414 | 248.3179 | 92858.67 | 86104.32 | 0.9765247 | 1.801146 | 1298.606 | [5 empty] | 0.0116997 | 0.5904455 | 2.51e+02 | 0.0758 | 2.49e+11 | 0.6 | 0.5999 | 2076
672 | 0:25 | 1481 | -1525 | 247 | 161 | 434 | 85.7 | 0.70942 | 74.21371 | 67.4875 | 94.39455 | 95.70183 | 249.0396 | 124.5198 | 392.4674 | 0.9959034 | 257.3198 | 97739.91 | 87810.01 | 0.9958692 | 1.836826 | 1304.348 | [5 empty] | 0.01204907 | 0.6023206 | 2.52e+02 | 0.0757 | 2.47e+11 | 0.6 | 0.5999 | 2078
673 | 0:25 | 1484 | -1522 | 248 | 162 | 435 | 85.7 | 0.7027534 | 70.79121 | 65.95938 | 92.36426 | 94.94415 | 252.0521 | 126.02605 | 396.0127 | 1.0049 | 262.8209 | 99815.85 | 88842.99 | 1.007584 | 1.858434 | 1325.981 | [5 empty] | 0.01226231 | 0.6092361 | 2.54e+02 | 0.0756 | 2.45e+11 | 0.6 | 0.5999 | 2079
674 | 0:25 | 1486 | -1520 | 247 | 162.2219 | 435.2219 | 85.7 | 0.711867 | 72.76222 | 65.97475 | 93.48299 | 94.09109 | 247.5176 | 123.7588 | 393.8721 | 0.9994679 | 259.519 | 97490.29 | 88216.3 | 1.000477 | 1.845325 | 1305.36 | [5 empty] | 0.01213279 | 0.6050648 | 2.56e+02 | 0.0755 | 2.43e+11 | 0.6 | 0.5999 | 2081
675 | 0:25 | 1487 | -1519 | 247 | 162.3342 | 435.3342 | 85.7 | 0.7092122 | 71.11221 | 65.92422 | 92.3856 | 94.35185 | 248.5221 | 124.26105 | 395.9209 | 1.004667 | 262.3189 | 98395.07 | 88800.09 | 1.007098 | 1.857537 | 1315.542 | [5 empty] | 0.01225343 | 0.6089529 | 2.58e+02 | 0.0754 | 2.41e+11 | 0.6 | 0.5999 | 2083
676 | 0:25 | 1488 | -1518 | 247 | 162.4462 | 435.4462 | 85.7 | 0.602341 | 56.28703 | 18.43776 | 93.5198 | 96.23624 | 306.914 | 153.457 | 410.9998 | 1.04293 | 423.231 | 126141.6 | 91842.91 | 1.041607 | 1.921187 | 1684.391 | [5 empty] | 0.01288861 | 0.6282246 | 2.59e+02 | 0.0753 | 2.39e+11 | 0.6 | 0.5999 | 2085
677 | 0:25 | 1489 | -1517 | 247 | 162.5565 | 435.5565 | 85.7 | 0.6816585 | 60.1461 | 48.71646 | 94.82506 | 94.81676 | 266.0583 | 133.02915 | 402.3071 | 1.020872 | 284.4255 | 107037.1 | 90698.65 | 1.02863 | 1.897251 | 1391.874 | [5 empty] | 0.01264849 | 0.6211669 | 2.61e+02 | 0.0751 | 2.37e+11 | 0.6 | 0.5999 | 2086
678 | 0:25 | 1493 | -1513 | 249 | 163 | 436 | 85.7 | 0.7082336 | 72.4314 | 66.75864 | 90.02168 | 93.82111 | 248.0081 | 124.00405 | 393.4693 | 0.9984458 | 259.8221 | 97583.57 | 88160.16 | 0.9998403 | 1.844151 | 1310.693 | [5 empty] | 0.01212121 | 0.6046875 | 2.63e+02 | 0.075 | 2.35e+11 | 0.6 | 0.5999 | 2088
679 | 0:25 | 1495 | -1511 | 249 | 163.1347 | 436.1347 | 85.7 | 0.6846952 | 67.45667 | 66.58697 | 96.58275 | 93.93564 | 254.8854 | 127.4427 | 396.5749 | 1.006326 | 264.3193 | 101081.1 | 89015.93 | 1.009546 | 1.862052 | 1356.581 | [5 empty] | 0.01229813 | 0.6103744 | 2.65e+02 | 0.0749 | 2.33e+11 | 0.6 | 0.5999 | 2090
680 | 0:25 | 1496 | -1510 | 249 | 163.2013 | 436.2013 | 85.7 | 0.6984873 | 71.94095 | 65.71787 | 91.07877 | 93.48352 | 248.843 | 124.4215 | 394.4935 | 1.001045 | 261.3196 | 98166.96 | 88498.41 | 1.003676 | 1.851226 | 1328.896 | [5 empty] | 0.01219104 | 0.6069517 | 2.67e+02 | 0.0748 | 2.31e+11 | 0.6 | 0.5999 | 2092
681 | 0:25 | 1498 | -1508 | 250 | 163.3342 | 436.3342 | 85.7 | 0.7084822 | 72.25729 | 66.18353 | 93.44164 | 93.98866 | 249.1068 | 124.5534 | 394.4029 | 1.000815 | 260.52 | 98248.45 | 88442.53 | 1.003043 | 1.850057 | 1312.704 | [5 empty] | 0.01217949 | 0.6065791 | 2.68e+02 | 0.0747 | 2.29e+11 | 0.6 | 0.5999 | 2094
682 | 0:25 | 1500 | -1506 | 249 | 163.4677 | 436.4677 | 85.7 | 0.6953871 | 67.91854 | 64.29611 | 93.7979 | 94.37672 | 254.9889 | 127.49445 | 397.2275 | 1.007982 | 266.7188 | 101288.6 | 89226.39 | 1.011933 | 1.866454 | 1343.457 | [5 empty] | 0.01234177 | 0.6117521 | 2.70e+02 | 0.0746 | 2.27e+11 | 0.6 | 0.5999 | 2095
683 | 0:25 | 1502 | -1504 | 252 | 163.6008 | 436.6008 | 85.7 | 0.6844431 | 58.10732 | 47.99897 | 94.01934 | 94.1855 | 267.7949 | 133.89745 | 402.8739 | 1.02231 | 287.3268 | 107887.6 | 90799.8 | 1.029777 | 1.899367 | 1390.885 | [5 empty] | 0.01266966 | 0.6217998 | 2.72e+02 | 0.0745 | 2.25e+11 | 0.6 | 0.5999 | 2097
684 | 0:25 | 1504 | -1502 | 252 | 163.733 | 436.733 | 85.7 | 0.7102413 | 73.87721 | 67.32398 | 95.58649 | 93.46954 | 252.6878 | 126.3439 | 394.7831 | 1.00178 | 258.5239 | 99756.88 | 88303.67 | 1.001468 | 1.847153 | 1307.277 | [5 empty] | 0.01215082 | 0.6056508 | 2.74e+02 | 0.0743 | 2.23e+11 | 0.6 | 0.5999 | 2099
685 | 0:25 | 1508 | -1498 | 252 | 164 | 437 | 85.7 | 0.7050751 | 70.51698 | 65.23355 | 88.16711 | 95.50951 | 253.3001 | 126.65005 | 397.0986 | 1.007655 | 264.0216 | 100585.1 | 89109.73 | 1.01061 | 1.864014 | 1325.27 | [5 empty] | 0.01231757 | 0.6109894 | 2.76e+02 | 0.0742 | 2.21e+11 | 0.6 | 0.5999 | 2101
686 | 0:25 | 1510 | -1496 | 253 | 164.1355 | 437.1355 | 85.7 | 0.7093052 | 75.22754 | 69.40813 | 95.63676 | 94.25849 | 244.1182 | 122.0591 | 388.7643 | 0.9865066 | 252.8167 | 94904.44 | 86852.77 | 0.985013 | 1.816802 | 1294.291 | [5 empty] | 0.01185258 | 0.595728 | 2.77e+02 | 0.0741 | 2.19e+11 | 0.6 | 0.5999 | 2103
687 | 0:25 | 1511 | -1495 | 254 | 164.2014 | 437.2014 | 85.7 | 0.7136984 | 73.96372 | 67.87026 | 94.89269 | 94.86366 | 245.0851 | 122.54255 | 391.3092 | 0.9929644 | 256.8187 | 95904.05 | 87577.04 | 0.993227 | 1.831953 | 1296.189 | [5 empty] | 0.01200115 | 0.6007327 | 2.79e+02 | 0.074 | 2.17e+11 | 0.6 | 0.5999 | 2104
688 | 0:25 | 1513 | -1493 | 254 | 164.3341 | 437.3341 | 85.7 | 0.6989691 | 72.75845 | 65.68656 | 92.76971 | 95.19825 | 252.2752 | 126.1376 | 393.5881 | 0.9987472 | 259.6216 | 99292.52 | 88156.94 | 0.9998038 | 1.844083 | 1324.402 | [5 empty] | 0.01212055 | 0.6046658 | 2.81e+02 | 0.0739 | 2.15e+11 | 0.6 | 0.5999 | 2106
689 | 0:25 | 1514 | -1492 | 252 | 164.4012 | 437.4012 | 85.7 | 0.7090803 | 70.56288 | 66.34329 | 94.40612 | 94.32608 | 252.6747 | 126.33735 | 395.1334 | 1.002668 | 262.1209 | 99840.2 | 88602.19 | 1.004853 | 1.853397 | 1314.365 | [5 empty] | 0.01221249 | 0.6076421 | 2.83e+02 | 0.0738 | 2.13e+11 | 0.6 | 0.5999 | 2108
690 | 0:25 | 1515 | -1491 | 251 | 164.4673 | 437.4673 | 85.7 | 0.7071776 | 73.46622 | 66.42774 | 93.52966 | 93.78072 | 250.0134 | 125.0067 | 393.6281 | 0.9988487 | 259.0208 | 98412.27 | 88169.52 | 0.9999465 | 1.844347 | 1311.517 | [5 empty] | 0.01212314 | 0.6047504 | 2.85e+02 | 0.0737 | 2.11e+11 | 0.6 | 0.5999 | 2110
691 | 0:25 | 1516 | -1490 | 252 | 164.5344 | 437.5344 | 85.7 | 0.704833 | 66.38304 | 64.84669 | 96.16044 | 95.75077 | 256.3544 | 128.1772 | 397.0281 | 1.007476 | 266.8181 | 101779.9 | 89132.62 | 1.010869 | 1.864493 | 1328.568 | [5 empty] | 0.01232232 | 0.6111392 | 2.86e+02 | 0.0735 | 2.09e+11 | 0.6 | 0.5999 | 2112
692 | 0:25 | 1517 | -1489 | 252 | 164.6 | 437.6 | 85.7 | 0.6969473 | 64.21765 | 61.3119 | 93.31175 | 96.20894 | 259.7971 | 129.89855 | 400.3166 | 1.015821 | 273.0215 | 104001.1 | 90061.3 | 1.021401 | 1.883919 | 1352.364 | [5 empty] | 0.0125154 | 0.6171384 | 2.88e+02 | 0.0734 | 2.08e+11 | 0.6 | 0.5999 | 2113
693 | 0:25 | 1523 | -1483 | 253 | 165 | 438 | 85.7 | 0.718069 | 75.18562 | 69.07317 | 91.34183 | 95.67593 | 242.4399 | 121.21995 | 389.0161 | 0.9871456 | 253.8161 | 94313.05 | 86972.09 | 0.9863662 | 1.819298 | 1283.286 | [5 empty] | 0.01187702 | 0.5965597 | 2.90e+02 | 0.0733 | 2.06e+11 | 0.6 | 0.5999 | 2115
694 | 0:25 | 1524 | -1482 | 254 | 165.1989 | 438.1989 | 85.7 | 0.704627 | 74.40055 | 68.52894 | 94.15837 | 95.53407 | 244.5514 | 122.2757 | 390.8859 | 0.9918903 | 255.616 | 95591.71 | 87431.5 | 0.9915765 | 1.828908 | 1307.492 | [5 empty] | 0.01197125 | 0.5997354 | 2.92e+02 | 0.0732 | 2.04e+11 | 0.6 | 0.5999 | 2117
695 | 0:25 | 1526 | -1480 | 254 | 165.5976 | 438.5976 | 85.7 | 0.7096549 | 75.73504 | 69.87715 | 92.77814 | 93.77934 | 242.6622 | 121.3311 | 387.4924 | 0.9832791 | 252.8182 | 94029.75 | 86784.96 | 0.9842439 | 1.815384 | 1293.373 | [5 empty] | 0.0118387 | 0.5952541 | 2.94e+02 | 0.0731 | 2.02e+11 | 0.6 | 0.5999 | 2119
696 | 0:25 | 1527 | -1479 | 255 | 165.7973 | 438.7973 | 85.7 | 0.7037223 | 63.4598 | 64.84594 | 92.52134 | 95.17661 | 259.7076 | 129.8538 | 398.7912 | 1.01195 | 270.1208 | 103569.1 | 89650.48 | 1.016742 | 1.875326 | 1336.631 | [5 empty] | 0.01242986 | 0.6145037 | 2.96e+02 | 0.073 | 2.00e+11 | 0.6 | 0.5999 | 2121
697 | 0:25 | 1528 | -1478 | 255 | 166 | 439 | 85.7 | 0.7105435 | 71.34067 | 65.87286 | 92.17204 | 94.51075 | 248.4438 | 124.2219 | 394.1051 | 1.000059 | 260.9202 | 97912.98 | 88302.14 | 1.001451 | 1.847121 | 1309.219 | [5 empty] | 0.0121505 | 0.6056405 | 2.98e+02 | 0.0729 | 1.98e+11 | 0.6 | 0.5999 | 2123
698 | 0:25 | 1529 | -1477 | 254 | 166.0409 | 439.0409 | 85.7 | 0.7080695 | 69.4532 | 65.52216 | 94.82298 | 94.58208 | 255.538 | 127.769 | 396.2326 | 1.005458 | 264.1206 | 101252.5 | 88915.19 | 1.008403 | 1.859945 | 1319.727 | [5 empty] | 0.01227726 | 0.609712 | 2.99e+02 | 0.0728 | 1.96e+11 | 0.6 | 0.5999 | 2125
699 | 0:26 | 1531 | -1475 | 255 | 166.1256 | 439.1256 | 85.7 | 0.6970503 | 74.36113 | 69.2955 | 92.72375 | 96.70885 | 243.4751 | 121.73755 | 390.0442 | 0.9897544 | 254.6184 | 94966.05 | 87245.44 | 0.9894663 | 1.825016 | 1316.796 | [5 empty] | 0.01193305 | 0.5984543 | 3.01e+02 | 0.0726 | 1.95e+11 | 0.6 | 0.5999 | 2126
700 | 0:26 | 1532 | -1474 | 256 | 166.1671 | 439.1671 | 85.7 | 0.7029058 | 72.50373 | 67.69659 | 94.13456 | 93.23802 | 251.3519 | 125.67595 | 394.3331 | 1.000638 | 259.2194 | 99116.39 | 88407.78 | 1.002649 | 1.84933 | 1319.542 | [5 empty] | 0.01217232 | 0.6063471 | 3.03e+02 | 0.0725 | 1.93e+11 | 0.6 | 0.5999 | 2128
701 | 0:26 | 1533 | -1473 | 256 | 166.2084 | 439.2084 | 85.7 | 0.7061972 | 70.73426 | 63.63405 | 88.56961 | 95.09026 | 253.1612 | 126.5806 | 396.7162 | 1.006685 | 264.5218 | 100433.1 | 89039.63 | 1.009815 | 1.862548 | 1323.667 | [5 empty] | 0.01230304 | 0.6105299 | 3.05e+02 | 0.0724 | 1.91e+11 | 0.6 | 0.5999 | 2130
702 | 0:26 | 1536 | -1470 | 256 | 166.3338 | 439.3338 | 85.7 | 0.7091625 | 72.88847 | 66.15395 | 92.67527 | 93.5951 | 246.186 | 123.093 | 394.3431 | 1.000663 | 260.2193 | 97081.75 | 88365.15 | 1.002165 | 1.848439 | 1310.934 | [5 empty] | 0.01216351 | 0.6060622 | 3.07e+02 | 0.0723 | 1.89e+11 | 0.6 | 0.5999 | 2132
703 | 0:26 | 1537 | -1469 | 256 | 166.3756 | 439.3756 | 85.7 | 0.710246 | 69.92589 | 66.53756 | 92.6402 | 94.23971 | 252.309 | 126.1545 | 395.9194 | 1.004663 | 262.7183 | 99894.04 | 88817.8 | 1.007299 | 1.857907 | 1314.513 | [5 empty] | 0.01225709 | 0.6090699 | 3.09e+02 | 0.0722 | 1.88e+11 | 0.6 | 0.5999 | 2134
704 | 0:26 | 1540 | -1466 | 257 | 166.5005 | 439.5005 | 85.7 | 0.7104096 | 72.86108 | 68.31537 | 95.5468 | 95.83578 | 247.2635 | 123.63175 | 391.6432 | 0.9938119 | 257.1201 | 96839.04 | 87645.31 | 0.9940013 | 1.833381 | 1301.709 | [5 empty] | 0.01201519 | 0.6011991 | 3.11e+02 | 0.0721 | 1.86e+11 | 0.6 | 0.5999 | 2136
705 | 0:26 | 1542 | -1464 | 256 | 166.5841 | 439.5841 | 85.7 | 0.7090912 | 70.18563 | 64.69246 | 92.8785 | 95.43269 | 253.5166 | 126.7583 | 397.7444 | 1.009294 | 265.318 | 100834.8 | 89424.47 | 1.014179 | 1.870598 | 1322.418 | [5 empty] | 0.01238289 | 0.6130413 | 3.13e+02 | 0.072 | 1.84e+11 | 0.6 | 0.5999 | 2138
706 | 0:26 | 1543 | -1463 | 257 | 166.6257 | 439.6257 | 85.7 | 0.7073554 | 75.41434 | 69.742 | 92.59812 | 94.66037 | 243.8479 | 121.92395 | 388.655 | 0.9862293 | 253.0168 | 94772.72 | 86937.45 | 0.9859733 | 1.818574 | 1297.871 | [5 empty] | 0.01186992 | 0.5963186 | 3.15e+02 | 0.0719 | 1.82e+11 | 0.6 | 0.5999 | 2140
707 | 0:26 | 1552 | -1454 | 260 | 167 | 440 | 85.7 | 0.7026595 | 75.81963 | 71.29399 | 88.98386 | 95.52971 | 241.8309 | 120.91545 | 387.9777 | 0.9845106 | 251.418 | 93824.98 | 86634.99 | 0.9825431 | 1.812247 | 1301.424 | [5 empty] | 0.01180803 | 0.5942027 | 3.17e+02 | 0.0718 | 1.81e+11 | 0.6 | 0.5999 | 2142
708 | 0:26 | 1553 | -1453 | 260 | 167.1681 | 440.1681 | 85.7 | 0.7093046 | 73.77148 | 67.39293 | 91.31428 | 93.1888 | 244.8907 | 122.44535 | 391.1789 | 0.9926338 | 256.9181 | 95796.1 | 87580.41 | 0.9932653 | 1.832023 | 1302.747 | [5 empty] | 0.01200184 | 0.6007558 | 3.18e+02 | 0.0716 | 1.79e+11 | 0.6 | 0.5999 | 2144
709 | 0:26 | 1554 | -1452 | 259 | 167.3318 | 440.3318 | 85.7 | 0.7056359 | 70.28767 | 64.44205 | 93.45525 | 93.01987 | 252.4515 | 126.22575 | 397.0219 | 1.007461 | 264.6224 | 100228.8 | 89137.98 | 1.01093 | 1.864605 | 1325.196 | [5 empty] | 0.01232343 | 0.6111743 | 3.20e+02 | 0.0715 | 1.77e+11 | 0.6 | 0.5999 | 2145
710 | 0:26 | 1555 | -1451 | 259 | 167.4979 | 440.4979 | 85.7 | 0.7006102 | 73.8648 | 68.36899 | 92.9695 | 94.04378 | 243.2696 | 121.6348 | 390.0805 | 0.9898465 | 255.1213 | 94894.73 | 87303.76 | 0.9901277 | 1.826236 | 1312.255 | [5 empty] | 0.01194502 | 0.5988565 | 3.22e+02 | 0.0714 | 1.76e+11 | 0.6 | 0.5999 | 2147
711 | 0:26 | 1556 | -1450 | 258 | 167.6659 | 440.6659 | 85.7 | 0.7026932 | 69.67625 | 61.61996 | 88.81892 | 95.10034 | 258.3285 | 129.16425 | 398.5235 | 1.011271 | 267.6223 | 102950 | 89503.95 | 1.01508 | 1.87226 | 1334.821 | [5 empty] | 0.0123994 | 0.6135567 | 3.24e+02 | 0.0713 | 1.74e+11 | 0.6 | 0.5999 | 2149
712 | 0:26 | 1558 | -1448 | 259 | 168 | 441 | 85.7 | 0.6897027 | 71.8082 | 62.3755 | 90.13043 | 93.83898 | 254.0177 | 127.00885 | 396.8606 | 1.007051 | 264.7195 | 100809.6 | 89053.07 | 1.009967 | 1.862829 | 1349.277 | [5 empty] | 0.01230583 | 0.6106181 | 3.26e+02 | 0.0712 | 1.72e+11 | 0.6 | 0.5999 | 2151
713 | 0:26 | 1560 | -1446 | 259 | 168.1998 | 441.1998 | 85.7 | 0.7099387 | 79.0438 | 76.9755 | 88.338 | 95.07209 | 236.7724 | 118.3862 | 382.5792 | 0.9708116 | 244.3168 | 90584.17 | 85206.33 | 0.9663404 | 1.782362 | 1274.952 | [5 empty] | 0.01151716 | 0.583954 | 3.28e+02 | 0.0711 | 1.71e+11 | 0.6 | 0.5999 | 2153
714 | 0:26 | 1561 | -1445 | 260 | 168.2994 | 441.2994 | 85.7 | 0.7043026 | 78.01024 | 75.34297 | 93.98463 | 95.44556 | 241.4071 | 120.70355 | 384.3802 | 0.9753818 | 246.617 | 92792.1 | 85744.76 | 0.9724468 | 1.793625 | 1288.777 | [5 empty] | 0.0116265 | 0.5878667 | 3.30e+02 | 0.071 | 1.69e+11 | 0.6 | 0.5999 | 2155
715 | 0:26 | 1562 | -1444 | 260 | 168.3998 | 441.3998 | 85.7 | 0.7037016 | 73.45021 | 67.16505 | 85.83305 | 94.89621 | 249.2574 | 124.6287 | 393.6413 | 0.9988822 | 258.9184 | 98117.98 | 88167.36 | 0.999922 | 1.844301 | 1316.601 | [5 empty] | 0.0121227 | 0.6047359 | 3.32e+02 | 0.0709 | 1.67e+11 | 0.6 | 0.5999 | 2157
716 | 0:26 | 1567 | -1439 | 262 | 168.8986 | 441.8986 | 85.7 | 0.7059706 | 73.94604 | 67.94397 | 94.01807 | 93.87276 | 246.2052 | 123.1026 | 392.5345 | 0.9960737 | 257.0182 | 96644.04 | 87861.99 | 0.9964587 | 1.837914 | 1309.474 | [5 empty] | 0.01205977 | 0.6026735 | 3.34e+02 | 0.0708 | 1.66e+11 | 0.6 | 0.5999 | 2159
717 | 0:26 | 1568 | -1438 | 262 | 169 | 442 | 85.7 | 0.7009396 | 66.81093 | 64.1507 | 93.36369 | 94.0107 | 257.9083 | 128.95415 | 398.6801 | 1.011668 | 268.4189 | 102822.9 | 89647.41 | 1.016707 | 1.875261 | 1339.145 | [5 empty] | 0.01242923 | 0.6144839 | 3.36e+02 | 0.0707 | 1.64e+11 | 0.6 | 0.5999 | 2161
718 | 0:26 | 1570 | -1436 | 261 | 169.1525 | 442.1525 | 85.7 | 0.7052693 | 72.06774 | 65.47284 | 96.24895 | 93.83022 | 249.6831 | 124.84155 | 395.332 | 1.003172 | 261.9178 | 98707.73 | 88763.55 | 1.006683 | 1.856773 | 1320.811 | [5 empty] | 0.01224586 | 0.6087115 | 3.38e+02 | 0.0706 | 1.63e+11 | 0.6 | 0.5999 | 2163
719 | 0:26 | 1571 | -1435 | 262 | 169.2291 | 442.2291 | 85.7 | 0.6960241 | 60.40124 | 56.4032 | 93.51606 | 93.09728 | 263.0779 | 131.53895 | 401.3411 | 1.018421 | 279.6241 | 105584 | 90493.94 | 1.026308 | 1.892969 | 1362.991 | [5 empty] | 0.01260569 | 0.6198807 | 3.40e+02 | 0.0704 | 1.61e+11 | 0.6 | 0.5999 | 2165
720 | 0:26 | 1575 | -1431 | 263 | 169.5372 | 442.5372 | 85.7 | 0.6995205 | 75.32943 | 69.18291 | 95.77857 | 95.69467 | 242.956 | 121.478 | 389.538 | 0.9884699 | 254.216 | 94640.59 | 87098.46 | 0.9877994 | 1.821942 | 1311.751 | [5 empty] | 0.01190291 | 0.5974374 | 3.42e+02 | 0.0703 | 1.60e+11 | 0.6 | 0.5999 | 2167
721 | 0:26 | 1576 | -1430 | 263 | 169.616 | 442.616 | 85.7 | 0.7078972 | 72.34721 | 66.34008 | 94.47824 | 95.32649 | 250.8508 | 125.4254 | 394.467 | 1.000977 | 260.4169 | 98952.34 | 88423.58 | 1.002828 | 1.849661 | 1313.357 | [5 empty] | 0.01217558 | 0.6064527 | 3.44e+02 | 0.0702 | 1.58e+11 | 0.6 | 0.5999 | 2169
722 | 0:26 | 1577 | -1429 | 262 | 169.6926 | 442.6926 | 85.7 | 0.7014157 | 69.34199 | 65.55721 | 90.64545 | 94.09845 | 253.1286 | 126.5643 | 396.2658 | 1.005542 | 263.9166 | 100306.2 | 88937.15 | 1.008652 | 1.860404 | 1329.668 | [5 empty] | 0.01228181 | 0.6098566 | 3.46e+02 | 0.0701 | 1.57e+11 | 0.6 | 0.5999 | 2171
723 | 0:26 | 1581 | -1425 | 264 | 170 | 443 | 85.7 | 0.7227173 | 78.16226 | 76.7467 | 94.17873 | 94.2224 | 239.2205 | 119.61025 | 384.7629 | 0.9763529 | 246.1192 | 92043.17 | 85862.59 | 0.9737832 | 1.79609 | 1262.423 | [5 empty] | 0.01165047 | 0.5887147 | 3.48e+02 | 0.07 | 1.55e+11 | 0.6 | 0.5999 | 2173
724 | 0:26 | 1585 | -1421 | 264 | 170.2492 | 443.2492 | 85.7 | 0.7216181 | 79.01472 | 75.49452 | 94.01531 | 93.84705 | 237.4304 | 118.7152 | 383.5945 | 0.973388 | 245.6152 | 91077 | 85642.2 | 0.9712837 | 1.79148 | 1262.16 | [5 empty] | 0.01160564 | 0.5871261 | 3.50e+02 | 0.0699 | 1.54e+11 | 0.6 | 0.5999 | 2175
725 | 0:27 | 1591 | -1415 | 265 | 170.6243 | 443.6243 | 85.7 | 0.6955152 | 72.86836 | 67.08256 | 93.66528 | 94.79769 | 249.3454 | 124.6727 | 393.9167 | 0.9995811 | 259.1213 | 98221.34 | 88129.29 | 0.9994902 | 1.843505 | 1329.022 | [5 empty] | 0.01211485 | 0.6044798 | 3.52e+02 | 0.0698 | 1.52e+11 | 0.6 | 0.5999 | 2177
726 | 0:27 | 1592 | -1414 | 265 | 170.6884 | 443.6884 | 85.7 | 0.7112899 | 74.10911 | 67.34689 | 91.74319 | 94.70914 | 249.4936 | 124.7468 | 392.2547 | 0.9953637 | 257.4189 | 97865.03 | 87802.93 | 0.9957889 | 1.836678 | 1301.653 | [5 empty] | 0.01204761 | 0.6022725 | 3.54e+02 | 0.0697 | 1.51e+11 | 0.6 | 0.5999 | 2179
727 | 0:27 | 1593 | -1413 | 265 | 170.7498 | 443.7498 | 85.7 | 0.7110804 | 71.88744 | 66.99265 | 93.32628 | 94.74873 | 253.6237 | 126.81185 | 394.1358 | 1.000137 | 260.4157 | 99962.17 | 88431.57 | 1.002918 | 1.849828 | 1308.69 | [5 empty] | 0.01217723 | 0.606506 | 3.56e+02 | 0.0696 | 1.49e+11 | 0.6 | 0.5999 | 2181
728 | 0:27 | 1596 | -1410 | 266 | 170.9375 | 443.9375 | 85.7 | 0.7084846 | 74.82261 | 68.14164 | 94.81363 | 96.54965 | 243.5186 | 121.7593 | 390.6442 | 0.9912769 | 255.4178 | 95129.12 | 87328.53 | 0.9904086 | 1.826755 | 1300.95 | [5 empty] | 0.0119501 | 0.5990272 | 3.57e+02 | 0.0695 | 1.48e+11 | 0.6 | 0.5999 | 2183
729 | 0:27 | 1597 | -1409 | 266 | 171 | 444 | 85.7 | 0.7053687 | 66.78604 | 63.67356 | 94.80711 | 95.08425 | 256.6258 | 128.3129 | 398.7929 | 1.011955 | 269.0209 | 102340.5 | 89676.38 | 1.017036 | 1.875867 | 1333.195 | [5 empty] | 0.01243525 | 0.6146707 | 3.59e+02 | 0.0694 | 1.46e+11 | 0.6 | 0.5999 | 2184
730 | 0:27 | 1599 | -1407 | 266 | 171.201 | 444.201 | 85.7 | 0.7145274 | 78.02979 | 75.09487 | 91.35451 | 93.86238 | 240.449 | 120.2245 | 385.0071 | 0.9769725 | 247.3191 | 92574.57 | 85895.7 | 0.9741587 | 1.796782 | 1275.47 | [5 empty] | 0.01165721 | 0.5889525 | 3.61e+02 | 0.0693 | 1.45e+11 | 0.6 | 0.5999 | 2186
731 | 0:27 | 1600 | -1406 | 267 | 171.3001 | 444.3001 | 85.7 | 0.7158563 | 76.91789 | 72.68061 | 93.28701 | 94.33395 | 241.7242 | 120.8621 | 386.9212 | 0.9818297 | 249.818 | 93528.2 | 86421.11 | 0.9801174 | 1.807773 | 1279.194 | [5 empty] | 0.01176433 | 0.5926953 | 3.63e+02 | 0.0692 | 1.43e+11 | 0.6 | 0.5999 | 2188
732 | 0:27 | 1604 | -1402 | 267 | 171.6995 | 444.6995 | 85.7 | 0.6961637 | 51.422 | 50.98911 | 94.73991 | 93.59071 | 270.7667 | 135.38335 | 401.8052 | 1.019598 | 290.225 | 108795.5 | 90582.16 | 1.027309 | 1.894815 | 1373.902 | [5 empty] | 0.01262413 | 0.6204359 | 3.65e+02 | 0.0691 | 1.42e+11 | 0.6 | 0.5999 | 2190
733 | 0:27 | 1605 | -1401 | 267 | 171.7991 | 444.7991 | 85.7 | 0.706529 | 73.96624 | 67.42423 | 92.86034 | 95.75271 | 243.6524 | 121.8262 | 391.8784 | 0.9944088 | 257.1176 | 95482.13 | 87698.89 | 0.994609 | 1.834502 | 1307.765 | [5 empty] | 0.01202621 | 0.6015645 | 3.67e+02 | 0.0689 | 1.40e+11 | 0.6 | 0.5999 | 2192
734 | 0:27 | 1607 | -1399 | 268 | 172 | 445 | 85.7 | 0.7016668 | 65.33801 | 64.45786 | 92.63147 | 94.29285 | 256.2228 | 128.1114 | 397.6816 | 1.009135 | 268.4201 | 101895.1 | 89296.95 | 1.012733 | 1.86793 | 1335.943 | [5 empty] | 0.01235641 | 0.6122122 | 3.69e+02 | 0.0688 | 1.39e+11 | 0.6 | 0.5999 | 2194
735 | 0:27 | 1609 | -1397 | 268 | 172.3329 | 445.3329 | 85.7 | 0.6985625 | 59.85565 | 60.56401 | 87.82735 | 95.11919 | 261.0201 | 130.51005 | 400.4978 | 1.016281 | 276.3249 | 104538 | 90194.12 | 1.022908 | 1.886697 | 1353.965 | [5 empty] | 0.0125431 | 0.6179838 | 3.71e+02 | 0.0687 | 1.38e+11 | 0.6 | 0.5999 | 2196
736 | 0:27 | 1610 | -1396 | 268 | 172.5003 | 445.5003 | 85.7 | 0.7069229 | 73.89643 | 66.06729 | 96.08726 | 97.22821 | 250.2158 | 125.1079 | 393.6221 | 0.9988335 | 258.9196 | 98490.48 | 88092.04 | 0.9990678 | 1.842726 | 1311.333 | [5 empty] | 0.01210717 | 0.6042289 | 3.74e+02 | 0.0686 | 1.36e+11 | 0.6 | 0.5999 | 2198
737 | 0:27 | 1611 | -1395 | 268 | 172.666 | 445.666 | 85.7 | 0.7140033 | 73.50224 | 67.06325 | 93.53738 | 93.5657 | 244.823 | 122.4115 | 392.502 | 0.9959912 | 257.72 | 96093.49 | 87824.09 | 0.9960289 | 1.837121 | 1298.111 | [5 empty] | 0.01205197 | 0.6024162 | 3.76e+02 | 0.0685 | 1.35e+11 | 0.6 | 0.5999 | 2201
738 | 0:27 | 1612 | -1394 | 268 | 172.833 | 445.833 | 85.7 | 0.7196625 | 80.1041 | 76.91622 | 91.18847 | 95.17507 | 236.5533 | 118.27665 | 382.2046 | 0.9698611 | 243.6166 | 90411.75 | 85082.24 | 0.9649331 | 1.779766 | 1259.586 | [5 empty] | 0.01149201 | 0.5830435 | 3.78e+02 | 0.0684 | 1.34e+11 | 0.6 | 0.5999 | 2203
739 | 0:27 | 1613 | -1393 | 268 | 173 | 446 | 85.7 | 0.7042527 | 72.98895 | 65.05082 | 94.25948 | 93.56079 | 251.9561 | 125.97805 | 395.9477 | 1.004735 | 261.6193 | 99761.45 | 88855.09 | 1.007722 | 1.858687 | 1322.588 | [5 empty] | 0.01226481 | 0.609316 | 3.80e+02 | 0.0683 | 1.32e+11 | 0.6 | 0.5999 | 2205
740 | 0:27 | 1615 | -1391 | 269 | 172 | 445 | 85.7 | 0.702042 | 74.82999 | 68.21468 | 94.238 | 91.85709 | 243.3777 | 121.68885 | 390.4751 | 0.9908478 | 255.1194 | 95032.91 | 87312.66 | 0.9902287 | 1.826423 | 1310.151 | [5 empty] | 0.01194685 | 0.5989179 | 3.82e+02 | 0.0682 | 1.31e+11 | 0.6 | 0.5999 | 2207
741 | 0:27 | 1618 | -1388 | 269 | 173 | 446 | 85.7 | 0.6947333 | 68.35577 | 64.72773 | 92.83658 | 95.71933 | 256.3619 | 128.18095 | 399.7332 | 1.014341 | 267.7203 | 102476.4 | 89849.84 | 1.019003 | 1.879496 | 1349.23 | [5 empty] | 0.01247135 | 0.615786 | 3.84e+02 | 0.0681 | 1.30e+11 | 0.6 | 0.5999 | 2209
742 | 0:27 | 1620 | -1386 | 270 | 173.2493 | 446.2493 | 85.7 | 0.7091155 | 75.1858 | 70.50686 | 92.24086 | 93.34913 | 243.9712 | 121.9856 | 388.3769 | 0.9855236 | 253.018 | 94752.77 | 86897.8 | 0.9855237 | 1.817744 | 1295.041 | [5 empty] | 0.0118618 | 0.5960422 | 3.86e+02 | 0.068 | 1.28e+11 | 0.6 | 0.5999 | 2211
743 | 0:27 | 1622 | -1384 | 270 | 173.4993 | 446.4993 | 85.7 | 0.6997831 | 70.89142 | 65.14857 | 92.54465 | 94.63147 | 256.3251 | 128.16255 | 397.0443 | 1.007517 | 264.3188 | 101772.4 | 89261.39 | 1.01233 | 1.867186 | 1334.503 | [5 empty] | 0.01234903 | 0.6119804 | 3.88e+02 | 0.0679 | 1.27e+11 | 0.6 | 0.5999 | 2213
744 | 0:27 | 1626 | -1380 | 271 | 174 | 447 | 85.7 | 0.7065866 | 75.40923 | 71.55688 | 95.10674 | 95.68826 | 243.6955 | 121.84775 | 389.4735 | 0.9883062 | 252.8191 | 94912.94 | 87109.45 | 0.987924 | 1.822172 | 1299.844 | [5 empty] | 0.01190516 | 0.5975136 | 3.90e+02 | 0.0678 | 1.26e+11 | 0.6 | 0.5999 | 2215
745 | 0:27 | 1627 | -1379 | 272 | 174.0627 | 447.0627 | 85.7 | 0.6942996 | 75.54096 | 70.11357 | 92.29502 | 94.93925 | 242.6875 | 121.34375 | 389.692 | 0.9888607 | 253.7197 | 94573.35 | 87088.04 | 0.9876812 | 1.821724 | 1319.143 | [5 empty] | 0.01190077 | 0.5973652 | 3.92e+02 | 0.0677 | 1.25e+11 | 0.6 | 0.5999 | 2217
746 | 0:27 | 1628 | -1378 | 272 | 174.1248 | 447.1248 | 85.7 | 0.7041692 | 73.8438 | 66.78806 | 95.64222 | 93.65632 | 248.4845 | 124.24225 | 392.6438 | 0.996351 | 258.0209 | 97565.92 | 87927.46 | 0.9972012 | 1.839283 | 1313.562 | [5 empty] | 0.01207325 | 0.6031171 | 3.94e+02 | 0.0676 | 1.23e+11 | 0.6 | 0.5999 | 2219
747 | 0:27 | 1631 | -1375 | 272 | 174.3113 | 447.3113 | 85.7 | 0.7058715 | 72.81313 | 67.73859 | 92.94033 | 96.04052 | 247.3344 | 123.6672 | 392.5482 | 0.9961084 | 258.219 | 97090.65 | 87866.71 | 0.9965122 | 1.838012 | 1310.851 | [5 empty] | 0.01206074 | 0.6027055 | 3.96e+02 | 0.0675 | 1.22e+11 | 0.6 | 0.5999 | 2221
748 | 0:27 | 1632 | -1374 | 273 | 174.3736 | 447.3736 | 85.7 | 0.6794103 | 69.76248 | 63.11744 | 93.21372 | 94.79741 | 257.9279 | 128.96395 | 398.7971 | 1.011965 | 267.3178 | 102860.9 | 89706.55 | 1.017378 | 1.876498 | 1372.337 | [5 empty] | 0.01244153 | 0.6148651 | 3.98e+02 | 0.0674 | 1.21e+11 | 0.6 | 0.5999 | 2223
749 | 0:27 | 1633 | -1373 | 273 | 174.4357 | 447.4357 | 85.7 | 0.699659 | 73.46322 | 65.59267 | 93.66652 | 95.31763 | 249.1895 | 124.59475 | 394.2829 | 1.00051 | 259.7196 | 98251.16 | 88293.42 | 1.001352 | 1.846938 | 1324.273 | [5 empty] | 0.0121487 | 0.6055821 | 4.00e+02 | 0.0673 | 1.20e+11 | 0.6 | 0.5999 | 2225
750 | 0:27 | 1635 | -1371 | 273 | 174.5659 | 447.5659 | 85.7 | 0.7092624 | 71.02144 | 65.25733 | 93.08473 | 94.21548 | 253.9413 | 126.97065 | 395.0122 | 1.002361 | 261.8169 | 100309.9 | 88609.29 | 1.004934 | 1.853546 | 1313.833 | [5 empty] | 0.01221396 | 0.6076892 | 4.02e+02 | 0.0672 | 1.18e+11 | 0.6 | 0.5999 | 2227
751 | 0:27 | 1642 | -1364 | 274 | 175 | 448 | 85.7 | 0.702142 | 72.55733 | 66.77414 | 93.45113 | 95.42834 | 250.8289 | 125.41445 | 393.2682 | 0.9979355 | 258.9196 | 98643.02 | 88036.72 | 0.9984404 | 1.841569 | 1318.166 | [5 empty] | 0.01209576 | 0.6038558 | 4.04e+02 | 0.0671 | 1.17e+11 | 0.5999 | 0.5999 | 2229
752 | 0:27 | 1646 | -1360 | 275 | 175.498 | 448.498 | 85.7 | 0.6957144 | 71.59698 | 65.17497 | 95.45615 | 94.2919 | 246.6953 | 123.34765 | 394.581 | 1.001267 | 261.4184 | 97341.28 | 88470.91 | 1.003365 | 1.850651 | 1333.084 | [5 empty] | 0.01218536 | 0.6067684 | 4.06e+02 | 0.067 | 1.16e+11 | 0.5999 | 0.5999 | 2231
753 | 0:27 | 1649 | -1357 | 276 | 175.8757 | 448.8757 | 85.7 | 0.7096913 | 73.12569 | 67.21584 | 90.36061 | 94.52343 | 249.0414 | 124.5207 | 392.8354 | 0.9968372 | 258.6196 | 97832.26 | 88114.91 | 0.9993271 | 1.843204 | 1307.063 | [5 empty] | 0.01211188 | 0.6043829 | 4.08e+02 | 0.0669 | 1.15e+11 | 0.5999 | 0.5999 | 2233
754 | 0:27 | 1650 | -1356 | 275 | 176 | 449 | 85.7 | 0.7152291 | 70.04361 | 65.40929 | 93.79746 | 95.80912 | 252.3633 | 126.18165 | 396.9973 | 1.007398 | 264.0246 | 100187.5 | 89055.9 | 1.009999 | 1.862888 | 1309.891 | [5 empty] | 0.01230641 | 0.6106366 | 4.10e+02 | 0.0668 | 1.14e+11 | 0.5999 | 0.5999 | 2235
755 | 0:28 | 1653 | -1353 | 275 | 176.2715 | 449.2715 | 85.7 | 0.7095862 | 76.9247 | 70.73302 | 94.21555 | 95.00636 | 242.6015 | 121.30075 | 388.2592 | 0.9852249 | 251.5165 | 94192.24 | 86728.26 | 0.9836009 | 1.814198 | 1291.832 | [5 empty] | 0.0118271 | 0.5948571 | 4.12e+02 | 0.0667 | 1.12e+11 | 0.5999 | 0.5999 | 2237
756 | 0:28 | 1658 | -1348 | 277 | 176.727 | 449.727 | 85.7 | 0.713309 | 75.21114 | 68.1551 | 91.33279 | 94.65051 | 245.9889 | 122.99445 | 390.1924 | 0.9901305 | 254.7173 | 95983 | 87289.16 | 0.9899621 | 1.825931 | 1292.944 | [5 empty] | 0.01194202 | 0.5987559 | 4.14e+02 | 0.0666 | 1.11e+11 | 0.5999 | 0.5999 | 2239
757 | 0:28 | 1660 | -1346 | 277 | 176.909 | 449.909 | 85.7 | 0.7053443 | 76.98918 | 73.13242 | 93.76142 | 97.55323 | 241.6128 | 120.8064 | 387.0251 | 0.9820933 | 249.4157 | 93510.23 | 86385.96 | 0.9797188 | 1.807038 | 1293.92 | [5 empty] | 0.01175715 | 0.5924467 | 4.16e+02 | 0.0665 | 1.10e+11 | 0.5999 | 0.5999 | 2241
758 | 0:28 | 1661 | -1345 | 277 | 177 | 450 | 85.7 | 0.7038679 | 76.44357 | 71.7337 | 92.73856 | 93.04647 | 242.5667 | 121.28335 | 387.0511 | 0.9821593 | 250.7177 | 93885.72 | 86466.88 | 0.9806365 | 1.80873 | 1297.903 | [5 empty] | 0.01177368 | 0.5930187 | 4.19e+02 | 0.0664 | 1.09e+11 | 0.5999 | 0.5999 | 2243
759 | 0:28 | 1665 | -1341 | 277 | 177.3321 | 450.3321 | 85.7 | 0.6987232 | 71.89464 | 65.01508 | 94.98077 | 92.84376 | 251.116 | 125.558 | 394.2675 | 1.000471 | 261.2185 | 99006.88 | 88317.41 | 1.001624 | 1.84744 | 1327.343 | [5 empty] | 0.01215366 | 0.6057428 | 4.21e+02 | 0.0663 | 1.08e+11 | 0.5999 | 0.5999 | 2246
760 | 0:28 | 1666 | -1340 | 278 | 177.4161 | 450.4161 | 85.7 | 0.7012344 | 55.90527 | 63.42916 | 88.49047 | 94.4464 | 263.5183 | 131.75915 | 399.8264 | 1.014577 | 276.5222 | 105361.6 | 90017.06 | 1.0209 | 1.882994 | 1349.002 | [5 empty] | 0.01250618 | 0.6168561 | 4.23e+02 | 0.0662 | 1.07e+11 | 0.5999 | 0.5999 | 2248
761 | 0:28 | 1670 | -1336 | 278 | 177.7488 | 450.7488 | 85.7 | 0.7180685 | 79.69292 | 76.83955 | 89.91858 | 95.34518 | 237.6677 | 118.83385 | 382.123 | 0.969654 | 244.3143 | 90818.27 | 85243.15 | 0.966758 | 1.783132 | 1263.501 | [5 empty] | 0.01152462 | 0.5842235 | 4.25e+02 | 0.0661 | 1.06e+11 | 0.5999 | 0.5999 | 2250
762 | 0:28 | 1673 | -1333 | 279 | 178 | 451 | 85.7 | 0.708976 | 75.27132 | 66.92399 | 92.59619 | 95.88464 | 243.4846 | 121.7423 | 391.0479 | 0.9923013 | 255.7206 | 95214.12 | 87433.23 | 0.9915961 | 1.828945 | 1301.155 | [5 empty] | 0.0119716 | 0.5997472 | 4.27e+02 | 0.066 | 1.05e+11 | 0.5999 | 0.5999 | 2252
763 | 0:28 | 1674 | -1332 | 279 | 178.1234 | 451.1234 | 85.7 | 0.7057195 | 73.4501 | 67.2139 | 94.46343 | 93.00439 | 243.9329 | 121.96645 | 391.6881 | 0.9939259 | 257.4197 | 95545.59 | 87707.84 | 0.9947105 | 1.834689 | 1309.326 | [5 empty] | 0.01202805 | 0.6016255 | 4.29e+02 | 0.0659 | 1.04e+11 | 0.5999 | 0.5999 | 2254
764 | 0:28 | 1676 | -1330 | 279 | 178.3766 | 451.3766 | 85.7 | 0.6966066 | 78.44033 | 76.53777 | 94.2316 | 95.77743 | 240.9066 | 120.4533 | 384.4861 | 0.9756505 | 246.0171 | 92625.23 | 85786.63 | 0.9729217 | 1.794501 | 1299.948 | [5 empty] | 0.01163501 | 0.5881684 | 4.31e+02 | 0.0658 | 1.02e+11 | 0.5999 | 0.5999 | 2256
765 | 0:28 | 1678 | -1328 | 280 | 178.6245 | 451.6245 | 85.7 | 0.6897146 | 58.71759 | 54.13039 | 93.74325 | 94.8372 | 267.1766 | 133.5883 | 401.287 | 1.018284 | 282.125 | 107214.5 | 90317.93 | 1.024312 | 1.889287 | 1374.339 | [5 empty] | 0.01256893 | 0.618769 | 4.33e+02 | 0.0657 | 1.01e+11 | 0.5999 | 0.5999 | 2258
766 | 0:28 | 1681 | -1325 | 280 | 179 | 452 | 85.7 | 0.7064116 | 74.17944 | 65.85041 | 94.20183 | 94.0705 | 247.0718 | 123.5359 | 393.4857 | 0.9984874 | 258.4176 | 97219.22 | 88107.06 | 0.9992381 | 1.84304 | 1311.682 | [5 empty] | 0.01211026 | 0.6043301 | 4.35e+02 | 0.0656 | 1.00e+11 | 0.5999 | 0.5998 | 2260
767 | 0:28 | 1683 | -1323 | 280 | 179.1661 | 452.1661 | 85.7 | 0.6963317 | 72.67809 | 66.29597 | 90.91705 | 96.90311 | 251.3887 | 125.69435 | 394.1828 | 1.000256 | 259.921 | 99093.12 | 88357.94 | 1.002083 | 1.848288 | 1329.952 | [5 empty] | 0.01216202 | 0.606014 | 4.37e+02 | 0.0655 | 9.93e+10 | 0.5999 | 0.5998 | 2262
768 | 0:28 | 1685 | -1321 | 281 | 179.3336 | 452.3336 | 85.7 | 0.7155975 | 73.33377 | 67.92301 | 91.33977 | 94.10664 | 245.563 | 122.7815 | 391.7914 | 0.994188 | 257.6183 | 96209.48 | 87845.8 | 0.9962751 | 1.837575 | 1295.82 | [5 empty] | 0.01205644 | 0.6025636 | 4.39e+02 | 0.0654 | 9.83e+10 | 0.5999 | 0.5998 | 2264
769 | 0:28 | 1686 | -1320 | 281 | 179.4163 | 452.4163 | 85.7 | 0.7161461 | 76.51912 | 67.61345 | 93.0971 | 93.89567 | 245.0839 | 122.54195 | 389.2773 | 0.9878084 | 253.7188 | 95405.58 | 87029.37 | 0.9870158 | 1.820497 | 1286.293 | [5 empty] | 0.01188875 | 0.5969579 | 4.41e+02 | 0.0653 | 9.73e+10 | 0.5999 | 0.5998 | 2266
770 | 0:28 | 1693 | -1313 | 282 | 180 | 453 | 85.7 | 0.7116048 | 72.99026 | 66.86918 | 94.64984 | 94.09805 | 247.4119 | 123.70595 | 393.9128 | 0.9995712 | 259.6187 | 97458.72 | 88211.33 | 1.000421 | 1.845221 | 1305.815 | [5 empty] | 0.01213177 | 0.6050314 | 4.44e+02 | 0.0652 | 9.62e+10 | 0.5999 | 0.5998 | 2268
771 | 0:28 | 1694 | -1312 | 282 | 180.166 | 453.166 | 85.7 | 0.7018962 | 72.59704 | 68.67017 | 91.48483 | 94.47971 | 247.4304 | 123.7152 | 392.1451 | 0.9950855 | 257.2178 | 97028.61 | 87790.73 | 0.9956505 | 1.836423 | 1315.353 | [5 empty] | 0.0120451 | 0.6021896 | 4.46e+02 | 0.0651 | 9.52e+10 | 0.5999 | 0.5998 | 2271
772 | 0:28 | 1696 | -1310 | 282 | 180.4981 | 453.4981 | 85.7 | 0.7090043 | 71.85361 | 66.69252 | 94.99747 | 95.82667 | 250.8715 | 125.43575 | 392.9644 | 0.9971645 | 259.0192 | 98583.56 | 87994.67 | 0.9979635 | 1.840689 | 1307.763 | [5 empty] | 0.0120871 | 0.6035718 | 4.48e+02 | 0.065 | 9.42e+10 | 0.5999 | 0.5998 | 2273
773 | 0:28 | 1699 | -1307 | 283 | 181 | 454 | 85.7 | 0.6972281 | 73.40469 | 67.21722 | 94.53751 | 94.87622 | 243.3092 | 121.6546 | 391.0204 | 0.9922316 | 256.7177 | 95138.84 | 87431.2 | 0.991573 | 1.828902 | 1319.754 | [5 empty] | 0.01197118 | 0.5997333 | 4.50e+02 | 0.0649 | 9.33e+10 | 0.5999 | 0.5998 | 2275
774 | 0:28 | 1700 | -1306 | 284 | 181.0982 | 454.0982 | 85.7 | 0.7020518 | 75.63296 | 72.50844 | 94.05523 | 94.63396 | 242.9758 | 121.4879 | 387.4896 | 0.983272 | 250.8183 | 94150.59 | 86552.46 | 0.9816071 | 1.810521 | 1301.232 | [5 empty] | 0.01179116 | 0.5936222 | 4.52e+02 | 0.0648 | 9.23e+10 | 0.5999 | 0.5998 | 2277
775 | 0:28 | 1701 | -1305 | 284 | 181.1984 | 454.1984 | 85.7 | 0.7132666 | 72.23309 | 65.66685 | 92.99026 | 94.06319 | 251.8066 | 125.9033 | 394.4755 | 1.000999 | 261.1182 | 99331.52 | 88447.95 | 1.003104 | 1.850171 | 1306.276 | [5 empty] | 0.01218061 | 0.6066153 | 4.54e+02 | 0.0647 | 9.13e+10 | 0.5999 | 0.5998 | 2279
776 | 0:28 | 1702 | -1304 | 284 | 181.299 | 454.299 | 85.7 | 0.7050317 | 62.00653 | 66.2162 | 91.83615 | 95.82123 | 259.577 | 129.7885 | 400.3319 | 1.01586 | 270.8238 | 103916.9 | 90000.57 | 1.020713 | 1.882649 | 1337.43 | [5 empty] | 0.01250274 | 0.6167508 | 4.56e+02 | 0.0646 | 9.04e+10 | 0.5999 | 0.5998 | 2281
777 | 0:28 | 1704 | -1302 | 284 | 181.498 | 454.498 | 85.7 | 0.7002288 | 74.42893 | 67.81168 | 93.95461 | 95.56071 | 244.2299 | 122.11495 | 391.3303 | 0.9930179 | 256.2195 | 95574.55 | 87500.26 | 0.9923563 | 1.830347 | 1315.119 | [5 empty] | 0.01198537 | 0.6002071 | 4.58e+02 | 0.0645 | 8.94e+10 | 0.5999 | 0.5998 | 2283
778 | 0:28 | 1705 | -1301 | 284 | 181.5987 | 454.5987 | 85.7 | 0.7164479 | 79.38615 | 75.36971 | 89.9732 | 93.71261 | 237.6826 | 118.8413 | 383.2831 | 0.9725978 | 245.5145 | 91099.72 | 85486.2 | 0.9695145 | 1.788216 | 1268.462 | [5 empty] | 0.01157395 | 0.5859955 | 4.60e+02 | 0.0644 | 8.85e+10 | 0.5999 | 0.5998 | 2285
779 | 0:28 | 1708 | -1298 | 284 | 181.8998 | 454.8998 | 85.7 | 0.7087777 | 75.31218 | 68.7588 | 95.63901 | 94.92374 | 242.4252 | 121.2126 | 390.365 | 0.9905685 | 254.7187 | 94634.34 | 87276.44 | 0.9898179 | 1.825665 | 1299.507 | [5 empty] | 0.01193941 | 0.5986682 | 4.63e+02 | 0.0643 | 8.75e+10 | 0.5999 | 0.5998 | 2287
780 | 0:28 | 1709 | -1297 | 285 | 182 | 455 | 85.7 | 0.7125341 | 78.09136 | 74.17408 | 95.124 | 94.8927 | 239.7267 | 119.86335 | 385.0959 | 0.9771979 | 247.7136 | 92317.75 | 85959.92 | 0.974887 | 1.798126 | 1279.126 | [5 empty] | 0.01167029 | 0.5894131 | 4.65e+02 | 0.0642 | 8.66e+10 | 0.5999 | 0.5998 | 2290
781 | 0:28 | 1710 | -1296 | 285 | 182.0702 | 455.0702 | 85.7 | 0.7155756 | 76.63759 | 72.73858 | 94.56525 | 96.60997 | 242.3972 | 121.1986 | 387.4472 | 0.9831644 | 250.216 | 93916.12 | 86498.84 | 0.980999 | 1.809399 | 1280.459 | [5 empty] | 0.01178021 | 0.5932442 | 4.67e+02 | 0.0641 | 8.57e+10 | 0.5999 | 0.5998 | 2292
782 | 0:29 | 1724 | -1282 | 287 | 183 | 456 | 85.7 | 0.6894489 | 74.73138 | 69.53642 | 93.09231 | 94.97092 | 246.3181 | 123.15905 | 390.5067 | 0.990928 | 254.6188 | 96188.88 | 87289.39 | 0.9899648 | 1.825936 | 1328.778 | [5 empty] | 0.01194207 | 0.5987575 | 4.69e+02 | 0.064 | 8.48e+10 | 0.5999 | 0.5998 | 2294
783 | 0:29 | 1726 | -1280 | 288 | 183.6629 | 456.6629 | 85.7 | 0.6900714 | 36.10528 | 56.2206 | 94.87844 | 95.48734 | 278.3423 | 139.17115 | 403.7146 | 1.024444 | 299.432 | 112370.9 | 91281.81 | 1.035244 | 1.90945 | 1396.89 | [5 empty] | 0.01277067 | 0.6247914 | 4.71e+02 | 0.0639 | 8.39e+10 | 0.5999 | 0.5998 | 2296
784 | 0:29 | 1727 | -1279 | 288 | 184 | 457 | 85.7 | 0.7050726 | 71.68682 | 65.74761 | 95.04727 | 95.72601 | 252.8709 | 126.43545 | 395.6649 | 1.004017 | 261.6216 | 100052.1 | 88693.79 | 1.005892 | 1.855313 | 1320.394 | [5 empty] | 0.01223143 | 0.6082497 | 4.73e+02 | 0.0638 | 8.30e+10 | 0.5999 | 0.5998 | 2298
785 | 0:29 | 1728 | -1278 | 288 | 184.0989 | 457.0989 | 85.7 | 0.7083634 | 74.21494 | 68.50021 | 95.71467 | 93.74163 | 244.5826 | 122.2913 | 391.041 | 0.9922838 | 256.1176 | 95641.81 | 87501.59 | 0.9923714 | 1.830375 | 1302.865 | [5 empty] | 0.01198564 | 0.6002162 | 4.75e+02 | 0.0637 | 8.22e+10 | 0.5999 | 0.5998 | 2300
786 | 0:29 | 1731 | -1275 | 289 | 184.3985 | 457.3985 | 85.7 | 0.6995366 | 75.17967 | 71.59953 | 91.42084 | 95.31533 | 244.5095 | 122.25475 | 390.564 | 0.9910734 | 253.3166 | 95496.61 | 87358.99 | 0.9907541 | 1.827392 | 1312.408 | [5 empty] | 0.01195636 | 0.5992369 | 4.78e+02 | 0.0636 | 8.13e+10 | 0.5999 | 0.5998 | 2302
787 | 0:29 | 1732 | -1274 | 289 | 184.4985 | 457.4985 | 85.7 | 0.7053102 | 72.93595 | 66.70097 | 90.9808 | 94.128 | 245.8822 | 122.9411 | 393.0339 | 0.9973409 | 258.7174 | 96640.03 | 87967.3 | 0.9976531 | 1.840116 | 1312.79 | [5 empty] | 0.01208146 | 0.6033867 | 4.80e+02 | 0.0636 | 8.04e+10 | 0.5999 | 0.5998 | 2305
788 | 0:29 | 1733 | -1273 | 289 | 184.5999 | 457.5999 | 85.7 | 0.7025237 | 72.43775 | 65.11471 | 95.12915 | 92.99749 | 250.1783 | 125.08915 | 394.3736 | 1.00074 | 260.5197 | 98663.73 | 88351.15 | 1.002006 | 1.848146 | 1321.079 | [5 empty] | 0.01216062 | 0.6059686 | 4.82e+02 | 0.0635 | 7.96e+10 | 0.5999 | 0.5998 | 2307
789 | 0:29 | 1735 | -1271 | 290 | 184.7999 | 457.7999 | 85.7 | 0.7125856 | 78.50167 | 75.52487 | 96.34552 | 94.72746 | 238.5978 | 119.2989 | 384.8265 | 0.9765143 | 246.4137 | 91818.75 | 85746.92 | 0.9724713 | 1.79367 | 1276.473 | [5 empty] | 0.01162694 | 0.5878822 | 4.84e+02 | 0.0634 | 7.87e+10 | 0.5999 | 0.5998 | 2309
790 | 0:29 | 1737 | -1269 | 290 | 185 | 458 | 85.7 | 0.7001603 | 74.26886 | 66.89745 | 90.75971 | 94.89716 | 246.1805 | 123.09025 | 391.7155 | 0.9939954 | 256.5176 | 96432.73 | 87677.33 | 0.9943645 | 1.834051 | 1316.591 | [5 empty] | 0.01202177 | 0.6014176 | 4.86e+02 | 0.0633 | 7.79e+10 | 0.5999 | 0.5998 | 2311
791 | 0:29 | 1739 | -1267 | 290 | 185.285 | 458.285 | 85.7 | 0.7027595 | 69.76027 | 65.69426 | 95.20846 | 94.4071 | 253.2526 | 126.6263 | 396.5412 | 1.006241 | 264.0147 | 100425.1 | 89079.13 | 1.010263 | 1.863374 | 1328.577 | [5 empty] | 0.01231123 | 0.6107889 | 4.88e+02 | 0.0632 | 7.71e+10 | 0.5999 | 0.5998 | 2313
792 | 0:29 | 1740 | -1266 | 290 | 185.4301 | 458.4301 | 85.7 | 0.7125428 | 74.72624 | 68.41415 | 93.49271 | 93.13145 | 245.1886 | 122.5943 | 390.6761 | 0.9913579 | 255.7154 | 95789.32 | 87569.94 | 0.9931465 | 1.831804 | 1296.729 | [5 empty] | 0.01199969 | 0.6006841 | 4.90e+02 | 0.0631 | 7.63e+10 | 0.5999 | 0.5998 | 2315
793 | 0:29 | 1742 | -1264 | 290 | 185.715 | 458.715 | 85.7 | 0.7037596 | 74.29921 | 69.7106 | 93.23185 | 93.11418 | 243.2758 | 121.6379 | 388.557 | 0.9859806 | 253.5155 | 94526.51 | 86848.68 | 0.9849666 | 1.816717 | 1303.172 | [5 empty] | 0.01185175 | 0.5956995 | 4.93e+02 | 0.063 | 7.54e+10 | 0.5999 | 0.5998 | 2317
794 | 0:29 | 1744 | -1262 | 290 | 186 | 459 | 85.7 | 0.710481 | 73.13222 | 66.93643 | 94.07037 | 94.6069 | 247.3173 | 123.65865 | 392.9961 | 0.997245 | 258.6181 | 97194.73 | 88018.38 | 0.9982324 | 1.841185 | 1305.323 | [5 empty] | 0.01209198 | 0.6037319 | 4.95e+02 | 0.0629 | 7.46e+10 | 0.5999 | 0.5998 | 2320
795 | 0:29 | 1745 | -1261 | 290 | 186.1234 | 459.1234 | 85.7 | 0.7054721 | 70.9965 | 66.44483 | 94.77793 | 95.62955 | 252.2013 | 126.10065 | 395.5179 | 1.003644 | 261.4207 | 99750.13 | 88620.21 | 1.005058 | 1.853774 | 1319.155 | [5 empty] | 0.01221621 | 0.6077617 | 4.97e+02 | 0.0628 | 7.38e+10 | 0.5999 | 0.5998 | 2322
796 | 0:29 | 1746 | -1260 | 291 | 186.2484 | 459.2484 | 85.7 | 0.7035588 | 72.49095 | 66.58131 | 93.15034 | 94.96453 | 249.7137 | 124.85685 | 394.2211 | 1.000353 | 259.9187 | 98442.41 | 88334.77 | 1.001821 | 1.847803 | 1318.82 | [5 empty] | 0.01215724 | 0.605859 | 4.99e+02 | 0.0627 | 7.31e+10 | 0.5999 | 0.5998 | 2324
797 | 0:29 | 1749 | -1257 | 291 | 186.6244 | 459.6244 | 85.7 | 0.7039884 | 57.76508 | 64.0158 | 89.99358 | 95.81517 | 259.7454 | 129.8727 | 398.7939 | 1.011957 | 274.4241 | 103584.9 | 89777.95 | 1.018188 | 1.877992 | 1341.289 | [5 empty] | 0.01245638 | 0.6153244 | 5.01e+02 | 0.0626 | 7.23e+10 | 0.5999 | 0.5998 | 2326
798 | 0:29 | 1750 | -1256 | 292 | 186.7487 | 459.7487 | 85.7 | 0.7172108 | 72.3644 | 66.33507 | 88.12882 | 95.52967 | 251.6036 | 125.8018 | 393.8884 | 0.9995092 | 260.4215 | 99103.73 | 88288.34 | 1.001294 | 1.846832 | 1298.894 | [5 empty] | 0.01214766 | 0.6055481 | 5.03e+02 | 0.0625 | 7.15e+10 | 0.5999 | 0.5998 | 2328
799 | 0:29 | 1752 | -1254 | 292 | 187 | 460 | 85.7 | 0.7188034 | 75.74084 | 70.92033 | 90.42442 | 94.82111 | 244.4989 | 122.24945 | 388.5029 | 0.9858433 | 252.4169 | 94988.52 | 86839.69 | 0.9848646 | 1.816529 | 1280.052 | [5 empty] | 0.0118499 | 0.5956367 | 5.05e+02 | 0.0624 | 7.07e+10 | 0.5999 | 0.5998 | 2330
800 | 0:29 | 1756 | -1250 | 293 | 187.4001 | 460.4001 | 85.7 | 0.7099691 | 76.14755 | 71.99625 | 94.98637 | 95.23219 | 241.0329 | 120.51645 | 386.4675 | 0.9806784 | 250.1153 | 93151.39 | 86318.27 | 0.9789511 | 1.805622 | 1287.409 | [5 empty] | 0.01174334 | 0.5919672 | 5.08e+02 | 0.0623 | 7.00e+10 | 0.5999 | 0.5998 | 2332
801 | 0:29 | 1757 | -1249 | 293 | 187.5007 | 460.5007 | 85.7 | 0.7084278 | 67.2157 | 65.29575 | 93.06716 | 93.95658 | 254.9184 | 127.4592 | 399.1866 | 1.012954 | 268.0235 | 101760 | 89760.05 | 1.017985 | 1.877618 | 1328.097 | [5 empty] | 0.01245266 | 0.6152094 | 5.10e+02 | 0.0623 | 6.92e+10 | 0.5999 | 0.5998 | 2335
802 | 0:29 | 1758 | -1248 | 293 | 187.6005 | 460.6005 | 85.7 | 0.7123181 | 72.97384 | 66.91486 | 92.7902 | 94.7654 | 251.2121 | 125.60605 | 393.591 | 0.9987546 | 259.3181 | 98874.8 | 88349.45 | 1.001987 | 1.84811 | 1305.285 | [5 empty] | 0.01216027 | 0.6059572 | 5.12e+02 | 0.0622 | 6.85e+10 | 0.5999 | 0.5998 | 2337
803 | 0:29 | 1759 | -1247 | 293 | 187.6991 | 460.6991 | 85.7 | 0.7120204 | 76.854 | 69.60375 | 90.01122 | 95.26254 | 242.7531 | 121.37655 | 387.9172 | 0.9843571 | 252.2159 | 94168.11 | 86737.88 | 0.98371 | 1.814399 | 1289.032 | [5 empty] | 0.01182907 | 0.5949245 | 5.14e+02 | 0.0621 | 6.78e+10 | 0.5999 | 0.5998 | 2339
804 | 0:29 | 1762 | -1244 | 294 | 188 | 461 | 85.7 | 0.7135179 | 74.0063 | 66.86136 | 90.55643 | 95.09566 | 245.5132 | 122.7566 | 392.8707 | 0.9969268 | 257.8201 | 96454.91 | 88016.5 | 0.998211 | 1.841146 | 1300.059 | [5 empty] | 0.0120916 | 0.6037192 | 5.16e+02 | 0.062 | 6.70e+10 | 0.5999 | 0.5998 | 2341
805 | 0:29 | 1764 | -1242 | 294 | 188.2885 | 461.2885 | 85.7 | 0.6936647 | 70.20067 | 65.0473 | 95.01156 | 93.86218 | 255.2827 | 127.64135 | 396.7429 | 1.006753 | 263.9165 | 101281.6 | 89091.18 | 1.010399 | 1.863626 | 1342.51 | [5 empty] | 0.01231373 | 0.6108679 | 5.18e+02 | 0.0619 | 6.63e+10 | 0.5999 | 0.5998 | 2343
806 | 0:29 | 1769 | -1237 | 295 | 189 | 462 | 85.7 | 0.7102736 | 75.88237 | 70.35115 | 87.81931 | 95.73479 | 242.5702 | 121.2851 | 388.4932 | 0.9858187 | 252.6175 | 94236.88 | 86819.35 | 0.9846339 | 1.816103 | 1292.472 | [5 empty] | 0.01184574 | 0.5954946 | 5.21e+02 | 0.0618 | 6.56e+10 | 0.5999 | 0.5998 | 2345
807 | 0:30 | 1771 | -1235 | 295 | 189.2004 | 462.2004 | 85.7 | 0.6930604 | 64.53071 | 62.49125 | 93.26486 | 94.71547 | 259.3628 | 129.6814 | 399.0267 | 1.012548 | 270.8195 | 103492.7 | 89682.26 | 1.017103 | 1.87599 | 1353.928 | [5 empty] | 0.01243647 | 0.6147086 | 5.23e+02 | 0.0617 | 6.49e+10 | 0.5999 | 0.5998 | 2348
808 | 0:30 | 1772 | -1234 | 296 | 189.2992 | 462.2992 | 85.7 | 0.7041661 | 73.90971 | 64.96881 | 95.88149 | 93.52724 | 251.5474 | 125.7737 | 394.459 | 1.000957 | 259.7198 | 99225.15 | 88465.26 | 1.003301 | 1.850533 | 1318.489 | [5 empty] | 0.01218419 | 0.6067307 | 5.25e+02 | 0.0616 | 6.42e+10 | 0.5999 | 0.5998 | 2350
809 | 0:30 | 1773 | -1233 | 296 | 189.3993 | 462.3993 | 85.7 | 0.6957685 | 75.0045 | 68.48346 | 91.95881 | 95.58275 | 243.9074 | 121.9537 | 391.2827 | 0.9928972 | 255.5176 | 95436.73 | 87567.84 | 0.9931227 | 1.83176 | 1321.617 | [5 empty] | 0.01199926 | 0.6006698 | 5.27e+02 | 0.0615 | 6.35e+10 | 0.5999 | 0.5998 | 2352
810 | 0:30 | 1779 | -1227 | 296 | 190 | 463 | 85.7 | 0.711851 | 72.60535 | 65.83034 | 93.81709 | 95.76953 | 245.5006 | 122.7503 | 393.2001 | 0.9977626 | 260.0222 | 96530.85 | 88242.3 | 1.000772 | 1.845869 | 1306.04 | [5 empty] | 0.01213816 | 0.6052393 | 5.29e+02 | 0.0614 | 6.28e+10 | 0.5999 | 0.5997 | 2354
811 | 0:30 | 1780 | -1226 | 297 | 190.1026 | 463.1026 | 85.7 | 0.721594 | 77.20012 | 71.09988 | 93.76585 | 96.13074 | 241.6773 | 120.83865 | 387.1824 | 0.9824925 | 250.6144 | 93573.2 | 86506.72 | 0.9810884 | 1.809564 | 1272.311 | [5 empty] | 0.01178182 | 0.5932998 | 5.31e+02 | 0.0614 | 6.22e+10 | 0.5999 | 0.5997 | 2356
812 | 0:30 | 1781 | -1225 | 297 | 190.2009 | 463.2009 | 85.7 | 0.6907986 | 60.43654 | 40.35508 | 92.72491 | 95.12981 | 273.7771 | 136.88855 | 403.0747 | 1.02282 | 292.3278 | 110352.6 | 90998.27 | 1.032028 | 1.903519 | 1386.927 | [5 empty] | 0.01271122 | 0.6230364 | 5.34e+02 | 0.0613 | 6.15e+10 | 0.5999 | 0.5997 | 2358
813 | 0:30 | 1782 | -1224 | 297 | 190.2999 | 463.2999 | 85.7 | 0.7114741 | 71.94462 | 65.98347 | 94.46582 | 95.48525 | 249.0031 | 124.50155 | 395.1188 | 1.002631 | 260.8192 | 98385.8 | 88535.02 | 1.004092 | 1.851992 | 1309.126 | [5 empty] | 0.0121986 | 0.6071955 | 5.36e+02 | 0.0612 | 6.08e+10 | 0.5999 | 0.5997 | 2361
814 | 0:30 | 1789 | -1217 | 298 | 191 | 464 | 85.7 | 0.7011964 | 72.90302 | 67.72522 | 92.71966 | 93.76607 | 244.3886 | 122.1943 | 392.4322 | 0.9958141 | 258.0195 | 95905.94 | 87837.84 | 0.9961848 | 1.837408 | 1317.495 | [5 empty] | 0.0120548 | 0.6025096 | 5.38e+02 | 0.0611 | 6.02e+10 | 0.5999 | 0.5997 | 2363
815 | 0:30 | 1791 | -1215 | 298 | 191.6715 | 464.6715 | 85.7 | 0.6944329 | 66.35352 | 63.44087 | 93.32743 | 93.48462 | 260.0366 | 130.0183 | 398.7491 | 1.011843 | 269.82 | 103689.4 | 89794.05 | 1.018371 | 1.878329 | 1351.462 | [5 empty] | 0.01245974 | 0.6154279 | 5.40e+02 | 0.061 | 5.95e+10 | 0.5999 | 0.5997 | 2365
816 | 0:30 | 1792 | -1214 | 299 | 192 | 465 | 85.7 | 0.7110218 | 74.19353 | 66.50283 | 95.18395 | 94.80798 | 246.1517 | 123.07585 | 392.6811 | 0.9964457 | 257.9193 | 96659.12 | 87848.72 | 0.9963082 | 1.837636 | 1302.819 | [5 empty] | 0.01205704 | 0.6025834 | 5.42e+02 | 0.0609 | 5.89e+10 | 0.5999 | 0.5997 | 2367
817 | 0:30 | 1796 | -1210 | 299 | 192.6674 | 465.6674 | 85.7 | 0.7048328 | 75.46049 | 68.26133 | 92.27562 | 93.7937 | 244.4862 | 122.2431 | 390.2207 | 0.9902023 | 254.7208 | 95403.56 | 87298.37 | 0.9900666 | 1.826124 | 1305.489 | [5 empty] | 0.01194391 | 0.5988194 | 5.45e+02 | 0.0608 | 5.82e+10 | 0.5999 | 0.5997 | 2369
818 | 0:30 | 1798 | -1208 | 300 | 193 | 466 | 85.7 | 0.6861764 | 70.00421 | 64.2223 | 95.93065 | 94.21838 | 256.6691 | 128.33455 | 396.9031 | 1.007159 | 264.9182 | 101872.8 | 89147.42 | 1.011037 | 1.864802 | 1355.626 | [5 empty] | 0.01232539 | 0.6112361 | 5.47e+02 | 0.0607 | 5.76e+10 | 0.5999 | 0.5997 | 2372
819 | 0:30 | 1799 | -1207 | 300 | 193.1428 | 466.1428 | 85.7 | 0.7112213 | 77.3259 | 73.21589 | 93.44473 | 95.14467 | 240.808 | 120.404 | 385.7311 | 0.9788097 | 248.6143 | 92887.15 | 86112.19 | 0.9766139 | 1.801311 | 1282.845 | [5 empty] | 0.01170131 | 0.5905016 | 5.49e+02 | 0.0607 | 5.70e+10 | 0.5999 | 0.5997 | 2374
820 | 0:30 | 1804 | -1202 | 300 | 193.8573 | 466.8573 | 85.7 | 0.7156562 | 74.13185 | 66.30209 | 92.8951 | 94.72823 | 243.9444 | 121.9722 | 392.9982 | 0.9972503 | 258.3178 | 95869.71 | 88022.67 | 0.998281 | 1.841275 | 1297.479 | [5 empty] | 0.01209287 | 0.6037609 | 5.51e+02 | 0.0606 | 5.64e+10 | 0.5999 | 0.5997 | 2376
821 | 0:30 | 1805 | -1201 | 301 | 194 | 467 | 85.7 | 0.7051163 | 72.34011 | 66.13863 | 92.69308 | 95.14187 | 247.122 | 123.561 | 393.6747 | 0.998967 | 259.8181 | 97285.68 | 88163 | 0.9998725 | 1.84421 | 1315.352 | [5 empty] | 0.0121218 | 0.6047066 | 5.53e+02 | 0.0605 | 5.58e+10 | 0.5999 | 0.5997 | 2378
822 | 0:30 | 1810 | -1196 | 302 | 194.6274 | 467.6274 | 85.7 | 0.7033087 | 73.66386 | 66.8109 | 94.62071 | 93.53038 | 243.7292 | 121.8646 | 393.3385 | 0.9981138 | 258.6219 | 95868.07 | 88145.4 | 0.9996729 | 1.843842 | 1316.763 | [5 empty] | 0.01211817 | 0.6045882 | 5.56e+02 | 0.0604 | 5.51e+10 | 0.5999 | 0.5997 | 2380
823 | 0:30 | 1811 | -1195 | 302 | 194.7498 | 467.7498 | 85.7 | 0.7109553 | 68.40786 | 66.17084 | 92.68983 | 95.59818 | 255.4102 | 127.7051 | 396.4014 | 1.005886 | 264.1183 | 101245 | 89052.06 | 1.009956 | 1.862808 | 1316.249 | [5 empty] | 0.01230562 | 0.6106115 | 5.58e+02 | 0.0603 | 5.46e+10 | 0.5999 | 0.5997 | 2383
824 | 0:30 | 1813 | -1193 | 302 | 195 | 468 | 85.7 | 0.7176681 | 84.85178 | 89.97086 | 90.29521 | 95.05746 | 237.6319 | 118.81595 | 372.1498 | 0.9443466 | 232.5168 | 88434.66 | 82730.39 | 0.9382603 | 1.73057 | 1237.13 | [5 empty] | 0.01101882 | 0.5651379 | 5.60e+02 | 0.0602 | 5.40e+10 | 0.5999 | 0.5997 | 2385
825 | 0:30 | 1818 | -1188 | 303 | 195.4994 | 468.4994 | 85.7 | 0.706043 | 73.39266 | 66.73962 | 94.48624 | 96.33535 | 252.5189 | 126.25945 | 393.9103 | 0.9995648 | 259.6203 | 99469.79 | 88402.62 | 1.00259 | 1.849223 | 1315.201 | [5 empty] | 0.01217125 | 0.6063127 | 5.62e+02 | 0.0601 | 5.34e+10 | 0.5999 | 0.5997 | 2387
826 | 0:30 | 1820 | -1186 | 303 | 195.7015 | 468.7015 | 85.7 | 0.7108861 | 72.32394 | 66.10074 | 94.39697 | 93.40631 | 249.4864 | 124.7432 | 395.0868 | 1.00255 | 260.9195 | 98568.77 | 88629.05 | 1.005158 | 1.853959 | 1310.65 | [5 empty] | 0.01221804 | 0.6078204 | 5.64e+02 | 0.0601 | 5.28e+10 | 0.5999 | 0.5997 | 2389
827 | 0:30 | 1821 | -1185 | 303 | 195.8012 | 468.8012 | 85.7 | 0.7079611 | 70.94355 | 64.29111 | 94.20064 | 94.4512 | 251.7599 | 125.87995 | 396.4708 | 1.006062 | 264.0233 | 99815.44 | 88987.33 | 1.009221 | 1.861454 | 1320.22 | [5 empty] | 0.0122922 | 0.6101865 | 5.66e+02 | 0.06 | 5.22e+10 | 0.5999 | 0.5997 | 2391
828 | 0:30 | 1822 | -1184 | 304 | 195.9004 | 468.9004 | 85.7 | 0.7185767 | 81.94499 | 87.40989 | 94.66954 | 95.82135 | 238.4597 | 119.22985 | 376.4329 | 0.9552151 | 236.0167 | 89764.1 | 83708.08 | 0.9493485 | 1.751021 | 1245.271 | [5 empty] | 0.01121472 | 0.5727343 | 5.69e+02 | 0.0599 | 5.17e+10 | 0.5999 | 0.5997 | 2393
829 | 0:30 | 1823 | -1183 | 304 | 196 | 469 | 85.7 | 0.7077481 | 73.68716 | 68.12007 | 89.87754 | 94.1588 | 242.9334 | 121.4667 | 391.1943 | 0.9926728 | 256.42 | 95034.16 | 87555.12 | 0.9929784 | 1.831494 | 1304.398 | [5 empty] | 0.01199664 | 0.6005828 | 5.71e+02 | 0.0598 | 5.11e+10 | 0.5999 | 0.5997 | 2396
830 | 0:30 | 1825 | -1181 | 305 | 196.2474 | 469.2474 | 85.7 | 0.6982136 | 65.76651 | 66.57011 | 94.84474 | 93.95336 | 254.4094 | 127.2047 | 396.9493 | 1.007276 | 265.821 | 100987.6 | 89072.94 | 1.010192 | 1.863244 | 1337.278 | [5 empty] | 0.01230995 | 0.6107484 | 5.73e+02 | 0.0597 | 5.05e+10 | 0.5999 | 0.5997 | 2398
831 | 0:31 | 1831 | -1175 | 305 | 197 | 470 | 85.7 | 0.7066732 | 72.75343 | 65.92194 | 97.00577 | 92.84167 | 245.7144 | 122.8572 | 394.1642 | 1.000209 | 259.8199 | 96851.8 | 88267.34 | 1.001056 | 1.846393 | 1313.652 | [5 empty] | 0.01214332 | 0.6054073 | 5.75e+02 | 0.0596 | 5.00e+10 | 0.5999 | 0.5997 | 2400
832 | 0:31 | 1833 | -1173 | 305 | 197.2467 | 470.2467 | 85.7 | 0.6948078 | 67.99045 | 61.43872 | 94.2493 | 92.24937 | 256.8321 | 128.41605 | 399.2253 | 1.013052 | 269.7212 | 102533.9 | 89748.7 | 1.017856 | 1.87738 | 1350.506 | [5 empty] | 0.0124503 | 0.6151364 | 5.78e+02 | 0.0595 | 4.94e+10 | 0.5999 | 0.5997 | 2402
833 | 0:31 | 1834 | -1172 | 306 | 197.3734 | 470.3734 | 85.7 | 0.6911997 | 70.5722 | 66.29826 | 97.02189 | 94.55289 | 249.9674 | 124.9837 | 395.2979 | 1.003086 | 261.4192 | 98811.58 | 88560.29 | 1.004378 | 1.852521 | 1340.629 | [5 empty] | 0.01220383 | 0.6073636 | 5.80e+02 | 0.0595 | 4.89e+10 | 0.5999 | 0.5997 | 2405
834 | 0:31 | 1835 | -1171 | 306 | 197.498 | 470.498 | 85.7 | 0.7130319 | 77.09367 | 73.31751 | 93.62228 | 94.89597 | 241.2684 | 120.6342 | 386.2465 | 0.9801176 | 249.2154 | 93189.09 | 86211.77 | 0.9777433 | 1.803394 | 1281.416 | [5 empty] | 0.01172161 | 0.5912109 | 5.82e+02 | 0.0594 | 4.84e+10 | 0.5999 | 0.5997 | 2407
835 | 0:31 | 1839 | -1167 | 306 | 198 | 471 | 85.7 | 0.6978894 | 75.09545 | 68.28269 | 87.2739 | 92.96059 | 243.8844 | 121.9422 | 389.689 | 0.9888531 | 255.0152 | 95039.04 | 87236.47 | 0.9893646 | 1.824829 | 1315.861 | [5 empty] | 0.01193121 | 0.5983923 | 5.84e+02 | 0.0593 | 4.78e+10 | 0.5999 | 0.5997 | 2409
836 | 0:31 | 1840 | -1166 | 306 | 198.1978 | 471.1978 | 85.7 | 0.7094773 | 68.4233 | 65.4593 | 94.70359 | 95.3191 | 254.4133 | 127.20665 | 397.8144 | 1.009472 | 265.7176 | 101209.3 | 89389.52 | 1.013783 | 1.869867 | 1322.036 | [5 empty] | 0.01237563 | 0.6128144 | 5.86e+02 | 0.0592 | 4.73e+10 | 0.5999 | 0.5997 | 2411
837 | 0:31 | 1841 | -1165 | 307 | 198.3955 | 471.3955 | 85.7 | 0.6821064 | 57.41612 | 37.68071 | 93.35632 | 95.28663 | 273.7323 | 136.86615 | 402.9989 | 1.022628 | 295.7262 | 110313.8 | 90979.21 | 1.031812 | 1.90312 | 1404.158 | [5 empty] | 0.01270722 | 0.6229179 | 5.89e+02 | 0.0591 | 4.68e+10 | 0.5999 | 0.5997 | 2413
838 | 0:31 | 1843 | -1163 | 307 | 198.7993 | 471.7993 | 85.7 | 0.7104542 | 71.66479 | 66.21397 | 95.45149 | 94.80099 | 254.4759 | 127.23795 | 396.1683 | 1.005295 | 261.7184 | 100815.3 | 88817.36 | 1.007294 | 1.857898 | 1313.203 | [5 empty] | 0.012257 | 0.609067 | 5.91e+02 | 0.059 | 4.63e+10 | 0.5999 | 0.5997 | 2416
839 | 0:31 | 1844 | -1162 | 307 | 199 | 472 | 85.7 | 0.6986666 | 59.64877 | 64.46681 | 96.79314 | 94.57921 | 259.7082 | 129.8541 | 400.3531 | 1.015914 | 273.4227 | 103975 | 90078.45 | 1.021596 | 1.884278 | 1350.211 | [5 empty] | 0.01251898 | 0.6172477 | 5.93e+02 | 0.059 | 4.58e+10 | 0.5999 | 0.5996 | 2418
840 | 0:31 | 1847 | -1159 | 308 | 199.3348 | 472.3348 | 85.7 | 0.7090983 | 76.30753 | 72.9702 | 86.07865 | 94.45845 | 242.2592 | 121.1296 | 387.9081 | 0.984334 | 250.9164 | 93974.29 | 86715.64 | 0.9834578 | 1.813934 | 1291.872 | [5 empty] | 0.01182452 | 0.5947687 | 5.95e+02 | 0.0589 | 4.53e+10 | 0.5999 | 0.5996 | 2420
841 | 0:31 | 1848 | -1158 | 308 | 199.4475 | 472.4475 | 85.7 | 0.6829638 | 73.53778 | 67.1863 | 94.86208 | 91.8913 | 244.8547 | 122.42735 | 392.2737 | 0.9954119 | 257.7205 | 96050.09 | 87846.91 | 0.9962877 | 1.837598 | 1345.537 | [5 empty] | 0.01205667 | 0.6025711 | 5.97e+02 | 0.0588 | 4.48e+10 | 0.5999 | 0.5996 | 2422
842 | 0:31 | 1849 | -1157 | 308 | 199.5569 | 472.5569 | 85.7 | 0.7108579 | 75.51209 | 68.06843 | 93.21557 | 94.40925 | 244.2401 | 122.12005 | 390.3283 | 0.9904753 | 254.2182 | 95333.84 | 87314 | 0.9902439 | 1.826451 | 1296.174 | [5 empty] | 0.01194712 | 0.5989271 | 6.00e+02 | 0.0587 | 4.43e+10 | 0.5999 | 0.5996 | 2424
843 | 0:31 | 1853 | -1153 | 308 | 200 | 473 | 85.7 | 0.7086554 | 74.45202 | 69.50031 | 94.33579 | 95.02859 | 244.0935 | 122.04675 | 390.5045 | 0.9909224 | 254.7199 | 95319.61 | 87266.87 | 0.9897094 | 1.825465 | 1299.632 | [5 empty] | 0.01193745 | 0.5986022 | 6.02e+02 | 0.0586 | 4.38e+10 | 0.5999 | 0.5996 | 2427
844 | 0:31 | 1854 | -1152 | 309 | 200.1684 | 473.1684 | 85.7 | 0.7184539 | 76.55208 | 72.00999 | 92.71362 | 95.07862 | 241.4083 | 120.70415 | 386.8091 | 0.9815452 | 250.4173 | 93378.91 | 86393.38 | 0.9798029 | 1.807193 | 1275.907 | [5 empty] | 0.01175867 | 0.5924992 | 6.04e+02 | 0.0586 | 4.33e+10 | 0.5999 | 0.5996 | 2429
845 | 0:31 | 1856 | -1150 | 309 | 200.5039 | 473.5039 | 85.7 | 0.7093748 | 71.06969 | 65.78929 | 93.42827 | 94.35903 | 252.1212 | 126.0606 | 394.9634 | 1.002237 | 261.718 | 99578.63 | 88564.49 | 1.004426 | 1.852609 | 1313.302 | [5 empty] | 0.01220469 | 0.6073915 | 6.06e+02 | 0.0585 | 4.29e+10 | 0.5999 | 0.5996 | 2431
846 | 0:31 | 1857 | -1149 | 309 | 200.6673 | 473.6673 | 85.7 | 0.7036211 | 71.32162 | 65.92433 | 94.06138 | 95.32118 | 252.1257 | 126.06285 | 394.4167 | 1.00085 | 261.6201 | 99442.59 | 88475.25 | 1.003414 | 1.850742 | 1321.269 | [5 empty] | 0.01218625 | 0.6067974 | 6.09e+02 | 0.0584 | 4.24e+10 | 0.5999 | 0.5996 | 2433
847 | 0:31 | 1859 | -1147 | 310 | 201 | 474 | 85.7 | 0.7049462 | 73.35043 | 66.76999 | 94.81165 | 95.3257 | 248.5607 | 124.28035 | 392.4398 | 0.9958334 | 258.4196 | 97545.1 | 87921.66 | 0.9971354 | 1.839162 | 1312.763 | [5 empty] | 0.01207206 | 0.6030779 | 6.11e+02 | 0.0583 | 4.19e+10 | 0.5998 | 0.5996 | 2436
848 | 0:31 | 1860 | -1146 | 311 | 201.1664 | 474.1664 | 85.7 | 0.7135569 | 70.79671 | 64.73434 | 93.16937 | 94.61561 | 252.8147 | 126.40735 | 395.1978 | 1.002832 | 263.0188 | 99911.79 | 88700.84 | 1.005972 | 1.855461 | 1309.244 | [5 empty] | 0.01223289 | 0.6082964 | 6.13e+02 | 0.0582 | 4.15e+10 | 0.5998 | 0.5996 | 2438
849 | 0:31 | 1863 | -1143 | 311 | 201.6664 | 474.6664 | 85.7 | 0.709069 | 72.16112 | 65.25735 | 93.80379 | 95.65827 | 248.0975 | 124.04875 | 395.3644 | 1.003255 | 261.7202 | 98088.91 | 88707.58 | 1.006049 | 1.855602 | 1314.607 | [5 empty] | 0.01223428 | 0.6083411 | 6.15e+02 | 0.0581 | 4.10e+10 | 0.5998 | 0.5996 | 2440
850 | 0:31 | 1865 | -1141 | 311 | 202 | 475 | 85.7 | 0.6950739 | 71.31256 | 65.15919 | 92.89653 | 94.91901 | 252.9899 | 126.49495 | 395.0773 | 1.002526 | 262.0191 | 99950.54 | 88673.91 | 1.005667 | 1.854897 | 1335.902 | [5 empty] | 0.01222732 | 0.608118 | 6.17e+02 | 0.0581 | 4.06e+10 | 0.5998 | 0.5996 | 2442
851 | 0:31 | 1866 | -1140 | 311 | 202.1668 | 475.1668 | 85.7 | 0.7150705 | 72.77301 | 66.9637 | 92.938 | 97.29813 | 245.7034 | 122.8517 | 393.9468 | 0.9996574 | 259.7204 | 96794.06 | 88345.6 | 1.001943 | 1.84803 | 1301.638 | [5 empty] | 0.01215948 | 0.6059315 | 6.20e+02 | 0.058 | 4.01e+10 | 0.5998 | 0.5996 | 2444
852 | 0:31 | 1867 | -1139 | 311 | 202.3344 | 475.3344 | 85.7 | 0.7183264 | 72.61903 | 66.17811 | 91.88075 | 95.37193 | 247.1372 | 123.5686 | 392.9217 | 0.9970562 | 259.122 | 97105.57 | 88002.58 | 0.9980532 | 1.840854 | 1294.302 | [5 empty] | 0.01208873 | 0.6036252 | 6.22e+02 | 0.0579 | 3.97e+10 | 0.5998 | 0.5996 | 2447
853 | 0:31 | 1868 | -1138 | 312 | 202.4987 | 475.4987 | 85.7 | 0.6927933 | 72.19722 | 66.17789 | 95.52587 | 94.70219 | 249.1406 | 124.5703 | 394.5033 | 1.00107 | 260.7219 | 98286.78 | 88388.03 | 1.002425 | 1.848917 | 1336.402 | [5 empty] | 0.01216824 | 0.6062152 | 6.24e+02 | 0.0578 | 3.92e+10 | 0.5998 | 0.5996 | 2449
854 | 0:31 | 1869 | -1137 | 312 | 202.6699 | 475.6699 | 85.7 | 0.7035722 | 75.69686 | 69.35995 | 91.58086 | 94.49797 | 242.2457 | 121.12285 | 388.7148 | 0.986381 | 253.2176 | 94164.47 | 86959.76 | 0.9862264 | 1.819041 | 1303.825 | [5 empty] | 0.01187449 | 0.5964739 | 6.26e+02 | 0.0577 | 3.88e+10 | 0.5998 | 0.5996 | 2451
855 | 0:31 | 1870 | -1136 | 312 | 202.8338 | 475.8338 | 85.7 | 0.7047284 | 75.36765 | 67.55239 | 93.28456 | 93.68397 | 245.1768 | 122.5884 | 391.1176 | 0.9924782 | 255.6192 | 95892.95 | 87511.18 | 0.9924801 | 1.830575 | 1307.823 | [5 empty] | 0.01198761 | 0.6002819 | 6.29e+02 | 0.0577 | 3.84e+10 | 0.5998 | 0.5996 | 2453
856 | 0:31 | 1871 | -1135 | 312 | 203 | 476 | 85.7 | 0.7186759 | 73.22871 | 66.41031 | 90.49325 | 94.485 | 247.4555 | 123.72775 | 393.0056 | 0.9972691 | 258.9167 | 97251.38 | 88118.8 | 0.9993712 | 1.843286 | 1294.276 | [5 empty] | 0.01211268 | 0.6044091 | 6.31e+02 | 0.0576 | 3.80e+10 | 0.5998 | 0.5996 | 2456
857 | 0:31 | 1872 | -1134 | 313 | 203.0917 | 476.0917 | 85.7 | 0.6852217 | 59.62623 | 61.26851 | 94.10281 | 94.27213 | 262.4196 | 131.2098 | 400.4552 | 1.016173 | 276.0203 | 105087.3 | 90235.95 | 1.023382 | 1.887572 | 1374.896 | [5 empty] | 0.01255182 | 0.6182494 | 6.33e+02 | 0.0575 | 3.75e+10 | 0.5998 | 0.5996 | 2458
858 | 0:31 | 1882 | -1124 | 314 | 204 | 477 | 85.7 | 0.7107505 | 72.90388 | 65.45125 | 94.52768 | 95.28066 | 250.3781 | 125.18905 | 394.7314 | 1.001648 | 260.8191 | 98832.09 | 88426.11 | 1.002857 | 1.849714 | 1309.547 | [5 empty] | 0.0121761 | 0.6064695 | 6.35e+02 | 0.0574 | 3.71e+10 | 0.5998 | 0.5996 | 2460
859 | 0:31 | 1884 | -1122 | 314 | 204.2497 | 477.2497 | 85.7 | 0.7196808 | 78.45142 | 78.26511 | 93.49548 | 93.74126 | 240.2701 | 120.13505 | 382.0023 | 0.9693477 | 244.0139 | 91783.71 | 85175.79 | 0.965994 | 1.781723 | 1260.516 | [5 empty] | 0.01151096 | 0.5837302 | 6.38e+02 | 0.0574 | 3.67e+10 | 0.5998 | 0.5996 | 2462
860 | 0:32 | 1890 | -1116 | 315 | 205 | 478 | 85.7 | 0.705259 | 72.19392 | 66.2823 | 95.04856 | 97.42207 | 249.5508 | 124.7754 | 394.1691 | 1.000222 | 260.2175 | 98365.2 | 88378.79 | 1.00232 | 1.848724 | 1316.829 | [5 empty] | 0.01216633 | 0.6061534 | 6.40e+02 | 0.0573 | 3.63e+10 | 0.5998 | 0.5996 | 2465
861 | 0:32 | 1892 | -1114 | 315 | 205.3335 | 478.3335 | 85.7 | 0.6936724 | 72.92818 | 66.51162 | 95.29023 | 95.67306 | 251.3605 | 125.68025 | 393.5858 | 0.9987414 | 259.3198 | 98931.93 | 88141.46 | 0.9996282 | 1.84376 | 1332.137 | [5 empty] | 0.01211735 | 0.6045617 | 6.42e+02 | 0.0572 | 3.59e+10 | 0.5998 | 0.5995 | 2467
862 | 0:32 | 1896 | -1110 | 316 | 206 | 479 | 85.7 | 0.7102051 | 76.63859 | 72.5867 | 93.54941 | 94.50021 | 240.0975 | 120.04875 | 386.175 | 0.9799361 | 249.7139 | 92719.64 | 86291.39 | 0.9786463 | 1.805059 | 1286.502 | [5 empty] | 0.01173785 | 0.5917766 | 6.44e+02 | 0.0571 | 3.55e+10 | 0.5998 | 0.5995 | 2469
863 | 0:32 | 1898 | -1108 | 317 | 206.3323 | 479.3323 | 85.7 | 0.7065482 | 77.55941 | 73.3988 | 94.08042 | 92.04762 | 240.6243 | 120.31215 | 385.5359 | 0.9783144 | 248.316 | 92769.29 | 86092.94 | 0.9763956 | 1.800908 | 1289.271 | [5 empty] | 0.01169738 | 0.5903643 | 6.46e+02 | 0.057 | 3.51e+10 | 0.5998 | 0.5995 | 2471
864 | 0:32 | 1902 | -1104 | 317 | 207 | 480 | 85.7 | 0.6992912 | 72.57701 | 66.42081 | 92.3487 | 94.92507 | 246.1369 | 123.06845 | 392.6124 | 0.9962713325 | 258.9185 | 96636.39 | 87912.81 | 0.9970351 | 1.838977 | 1321.734 | [5 empty] | 0.01207023 | 0.6030179 | 6.49e+02 | 0.057 | 3.47e+10 | 0.5998 | 0.5995 | 2473
865 | 0:32 | 1903 | -1103 | 317 | 207.2472 | 480.2472 | 85.7 | 0.6968677 | 71.01904 | 65.04832 | 92.79057 | 93.54143 | 252.5676 | 126.2838 | 395.8857 | 1.004577 | 262.9156 | 99987.91 | 88892.72 | 1.008148 | 1.859475 | 1335.355 | [5 empty] | 0.01227261 | 0.609564 | 6.51e+02 | 0.0569 | 3.44e+10 | 0.5998 | 0.5995 | 2476
866 | 0:32 | 1904 | -1102 | 317 | 207.4987 | 480.4987 | 85.7 | 0.7135598 | 73.28965 | 67.33686 | 94.4604 | 95.2316 | 250.6675 | 125.33375 | 392.727 | 0.9965621 | 258.4197 | 98443.91 | 87942.76 | 0.9973747 | 1.839603 | 1300.16 | [5 empty] | 0.0120764 | 0.6032207 | 6.53e+02 | 0.0568 | 3.40e+10 | 0.5998 | 0.5995 | 2478
867 | 0:32 | 1906 | -1100 | 318 | 208 | 481 | 85.7 | 0.7011799 | 72.27449 | 64.59476 | 93.19449 | 95.9677 | 245.967 | 122.9835 | 394.1413 | 1.000151 | 261.3172 | 96945.77 | 88345.87 | 1.001946 | 1.848035 | 1323.877 | [5 empty] | 0.01215953 | 0.6059333 | 6.55e+02 | 0.0567 | 3.36e+10 | 0.5998 | 0.5995 | 2480
868 | 0:32 | 1911 | -1095 | 319 | 208.6258 | 481.6258 | 85.7 | 0.7049167 | 77.18864 | 70.93872 | 95.3842 | 95.56962 | 242.3844 | 121.1922 | 388.7623 | 0.9865015 | 251.3172 | 94229.92 | 86845.19 | 0.984927 | 1.816644 | 1299.23 | [5 empty] | 0.01185103 | 0.5956751 | 6.58e+02 | 0.0567 | 3.32e+10 | 0.5998 | 0.5995 | 2482
869 | 0:32 | 1914 | -1092 | 319 | 209 | 482 | 85.7 | 0.698143 | 70.33035 | 64.60885 | 88.29789 | 92.71883 | 255.057 | 127.5285 | 396.8893 | 1.007124 | 264.0187 | 101229.4 | 89124.93 | 1.010782 | 1.864332 | 1335.896 | [5 empty] | 0.01232073 | 0.6110889 | 6.60e+02 | 0.0566 | 3.29e+10 | 0.5998 | 0.5995 | 2485
870 | 0:32 | 1915 | -1091 | 319 | 209.2011 | 482.2011 | 85.7 | 0.6996181 | 74.11359 | 69.7038 | 89.55439 | 94.2056 | 244.9406 | 122.4703 | 389.6598 | 0.988779 | 254.3162 | 95443.51 | 87168.51 | 0.9885938 | 1.823407 | 1312.129 | [5 empty] | 0.01191727 | 0.5979226 | 6.62e+02 | 0.0565 | 3.25e+10 | 0.5998 | 0.5995 | 2487
871 | 0:32 | 1917 | -1089 | 320 | 209.6003 | 482.6003 | 85.7 | 0.7120077 | 73.69958 | 67.53755 | 93.42851 | 95.11995 | 243.6399 | 121.81995 | 392.2537 | 0.9953611 | 257.8182 | 95568.64 | 87890.64 | 0.9967836 | 1.838513 | 1301.52 | [5 empty] | 0.01206567 | 0.6028677 | 6.64e+02 | 0.0564 | 3.22e+10 | 0.5998 | 0.5995 | 2489
872 | 0:32 | 1919 | -1087 | 320 | 210 | 483 | 85.7 | 0.6945585 | 62.37499 | 61.79443 | 94.40102 | 94.97325 | 260.45 | 130.225 | 399.8357 | 1.014601 | 273.7212 | 104137.2 | 90021.22 | 1.020947 | 1.883081 | 1356.534 | [5 empty] | 0.01250705 | 0.6168827 | 6.67e+02 | 0.0563 | 3.18e+10 | 0.5998 | 0.5995 | 2491
873 | 0:32 | 1920 | -1086 | 320 | 210.1996 | 483.1996 | 85.7 | 0.7108541 | 73.82207 | 67.86366 | 94.74483 | 93.54653 | 249.3089 | 124.65445 | 392.7186 | 0.9965408 | 257.6195 | 97908.23 | 87959.84 | 0.9975685 | 1.83996 | 1303.427 | [5 empty] | 0.01207992 | 0.6033363 | 6.69e+02 | 0.0563 | 3.14e+10 | 0.5998 | 0.5995 | 2494
874 | 0:32 | 1921 | -1085 | 320 | 210.3995 | 483.3995 | 85.7 | 0.6993855 | 74.78121 | 67.45119 | 92.83329 | 94.94065 | 246.18 | 123.09 | 392.8638 | 0.9969093 | 257.2195 | 96715.2 | 87901.3 | 0.9969045 | 1.838736 | 1319.822 | [5 empty] | 0.01206786 | 0.60294 | 6.71e+02 | 0.0562 | 3.11e+10 | 0.5998 | 0.5995 | 2496
875 | 0:32 | 1924 | -1082 | 321 | 211.0114 | 484.0114 | 85.7 | 0.7117885 | 75.28127 | 66.99143 | 93.09473 | 94.67089 | 245.6002 | 122.8001 | 391.1056 | 0.9924478 | 256.1191 | 96055.6 | 87505.96 | 0.9924209 | 1.830466 | 1297.855 | [5 empty] | 0.01198654 | 0.6002461 | 6.73e+02 | 0.0561 | 3.08e+10 | 0.5998 | 0.5995 | 2498
876 | 0:32 | 1929 | -1077 | 322 | 212 | 485 | 85.7 | 0.7151608 | 71.92622 | 66.08488 | 94.41948 | 94.61016 | 251.3685 | 125.68425 | 395.2097 | 1.002862 | 261.3188 | 99343.27 | 88618.37 | 1.005037 | 1.853736 | 1304.712 | [5 empty] | 0.01221583 | 0.6077495 | 6.76e+02 | 0.056 | 3.04e+10 | 0.5998 | 0.5995 | 2500
877 | 0:32 | 1932 | -1074 | 322 | 212.2991 | 485.2991 | 85.7 | 0.6972556 | 69.9495 | 62.92504 | 95.89493 | 93.79473 | 254.7722 | 127.3861 | 396.9142 | 1.007187 | 265.7166 | 101122.7 | 89164.63 | 1.011232 | 1.865162 | 1339.197 | [5 empty] | 0.01232896 | 0.6113486 | 6.78e+02 | 0.056 | 3.01e+10 | 0.5998 | 0.5995 | 2503
878 | 0:32 | 1933 | -1073 | 322 | 212.4084 | 485.4084 | 85.7 | 0.7021696 | 68.81016 | 52.73315 | 92.52741 | 95.14378 | 257.7723 | 128.88615 | 399.9586 | 1.014913 | 274.5226 | 103098.2 | 90005.94 | 1.020774 | 1.882761 | 1345.508 | [5 empty] | 0.01250386 | 0.6167851 | 6.80e+02 | 0.0559 | 2.97e+10 | 0.5998 | 0.5994 | 2505
879 | 0:32 | 1936 | -1070 | 322 | 212.7002 | 485.7002 | 85.7 | 0.7141485 | 78.63593 | 74.49725 | 93.72194 | 93.31474 | 239.1076 | 119.5538 | 384.5666 | 0.9758548 | 247.1192 | 91952.78 | 85784.41 | 0.9728965 | 1.794454 | 1275.149 | [5 empty] | 0.01163456 | 0.5881524 | 6.82e+02 | 0.0558 | 2.94e+10 | 0.5998 | 0.5994 | 2507
880 | 0:32 | 1939 | -1067 | 323 | 213 | 486 | 85.7 | 0.7081581 | 71.35471 | 62.47579 | 91.92033 | 94.21806 | 257.8557 | 128.92785 | 399.4787 | 1.013695 | 266.8214 | 103007.9 | 89785.88 | 1.018278 | 1.878158 | 1327.451 | [5 empty] | 0.01245803 | 0.6153754 | 6.85e+02 | 0.0557 | 2.91e+10 | 0.5998 | 0.5994 | 2509
881 | 0:32 | 1942 | -1064 | 324 | 213.5025 | 486.5025 | 85.7 | 0.6970853 | 70.43507 | 65.62121 | 94.37548 | 93.78858 | 252.6155 | 126.30775 | 396.6282 | 1.006462 | 263.5195 | 100194.5 | 89022.98 | 1.009626 | 1.862199 | 1336.409 | [5 empty] | 0.01229959 | 0.6104206 | 6.87e+02 | 0.0557 | 2.88e+10 | 0.5998 | 0.5994 | 2512
882 | 0:32 | 1945 | -1061 | 324 | 213.855 | 486.855 | 85.7 | 0.7158979 | 76.82211 | 72.96235 | 90.86255 | 94.99007 | 240.7576 | 120.3788 | 386.2218 | 0.9800549 | 249.5159 | 92985.84 | 86299.45 | 0.9787377 | 1.805228 | 1278.107 | [5 empty] | 0.0117395 | 0.5918338 | 6.89e+02 | 0.0556 | 2.85e+10 | 0.5998 | 0.5994 | 2514
883 | 0:32 | 1946 | -1060 | 325 | 214.1662 | 487.1662 | 85.7 | 0.7082947 | 72.39173 | 66.52664 | 94.923 | 94.42343 | 249.7222 | 124.8611 | 393.9881 | 0.9997622 | 259.8159 | 98387.55 | 88280.41 | 1.001204 | 1.846666 | 1311.313 | [5 empty] | 0.01214602 | 0.6054949 | 6.91e+02 | 0.0555 | 2.81e+10 | 0.5998 | 0.5994 | 2516
884 | 0:33 | 1951 | -1055 | 325 | 215 | 488 | 85.7 | 0.695992 | 75.65134 | 69.49536 | 91.87115 | 95.84374 | 243.8308 | 121.9154 | 388.8862 | 0.9868159 | 253.6183 | 94822.45 | 87039.39 | 0.9871295 | 1.820706 | 1316.154 | [5 empty] | 0.0118908 | 0.5970275 | 6.94e+02 | 0.0555 | 2.78e+10 | 0.5998 | 0.5994 | 2518
885 | 0:33 | 1954 | -1052 | 326 | 215.3758 | 488.3758 | 85.7 | 0.6925771 | 67.83772 | 63.76967 | 94.86401 | 95.16387 | 255.4703 | 127.73515 | 397.9098 | 1.009714 | 267.4203 | 101654.1 | 89463.56 | 1.014622 | 1.871415 | 1349.963 | [5 empty] | 0.01239101 | 0.6132949 | 6.96e+02 | 0.0554 | 2.75e+10 | 0.5998 | 0.5994 | 2521
886 | 0:33 | 1955 | -1051 | 325 | 215.5 | 488.5 | 85.7 | 0.6978855 | 65.03579 | 65.90649 | 93.60595 | 95.35391 | 256.4665 | 128.23325 | 397.3568 | 1.00831 | 267.4178 | 101908.7 | 89274.32 | 1.012476 | 1.867457 | 1340.589 | [5 empty] | 0.01235172 | 0.6120647 | 6.98e+02 | 0.0553 | 2.72e+10 | 0.5998 | 0.5994 | 2523
887 | 0:33 | 1960 | -1046 | 327 | 216 | 489 | 85.7 | 0.7127443 | 70.16949 | 65.9258 | 94.7401 | 94.85465 | 252.1341 | 126.06705 | 396.1185 | 1.005168 | 263.3193 | 99874.98 | 88939.43 | 1.008678 | 1.860452 | 1312.145 | [5 empty] | 0.01228228 | 0.6098716 | 7.01e+02 | 0.0552 | 2.69e+10 | 0.5998 | 0.5994 | 2525
888 | 0:33 | 1965 | -1041 | 327 | 216.8304 | 489.8304 | 85.7 | 0.7156056 | 72.73035 | 67.06564 | 93.36753 | 94.72878 | 246.3354 | 123.1677 | 392.8052 | 0.9967606 | 258.9206 | 96761.84 | 87999.91 | 0.9980229 | 1.840799 | 1298.021 | [5 empty] | 0.01208818 | 0.6036072 | 7.03e+02 | 0.0552 | 2.66e+10 | 0.5998 | 0.5994 | 2528
889 | 0:33 | 1966 | -1040 | 327 | 217 | 490 | 85.7 | 0.7020634 | 69.62237 | 61.59748 | 94.22512 | 93.55785 | 255.4296 | 127.7148 | 397.9867 | 1.009909 | 267.3233 | 101657.6 | 89424.45 | 1.014179 | 1.870597 | 1335.005 | [5 empty] | 0.01238289 | 0.6130412 | 7.05e+02 | 0.0551 | 2.63e+10 | 0.5998 | 0.5994 | 2530
890 | 0:33 | 1967 | -1039 | 327 | 217.1101 | 490.1101 | 85.7 | 0.7067354 | 68.03249 | 66.66366 | 92.81532 | 93.84111 | 256.0496 | 128.0248 | 396.625 | 1.006453 | 265.0197 | 101555.7 | 89136.75 | 1.010916 | 1.864579 | 1323.936 | [5 empty] | 0.01232318 | 0.6111663 | 7.07e+02 | 0.055 | 2.60e+10 | 0.5998 | 0.5994 | 2532
891 | 0:33 | 1973 | -1033 | 329 | 217.7793 | 490.7793 | 85.7 | 0.7038313 | 72.85255 | 67.09283 | 92.2691 | 93.89862 | 248.8789 | 124.43945 | 393.1918 | 0.9977416 | 259.2185 | 97857.13 | 88180.4 | 1.00007 | 1.844574 | 1316.784 | [5 empty] | 0.01212539 | 0.6048236 | 7.10e+02 | 0.0549 | 2.57e+10 | 0.5997 | 0.5994 | 2534
892 | 0:33 | 1975 | -1031 | 330 | 218 | 491 | 85.7 | 0.6993812 | 74.3471 | 68.35293 | 85.85124 | 94.69566 | 243.7258 | 121.8629 | 390.872 | 0.991855 | 256.1207 | 95265.58 | 87548.07 | 0.9928985 | 1.831347 | 1316.593 | [5 empty] | 0.0119952 | 0.6005345 | 7.12e+02 | 0.0549 | 2.55e+10 | 0.5997 | 0.5994 | 2537
893 | 0:33 | 1976 | -1030 | 330 | 218.3345 | 491.3345 | 85.7 | 0.7159652 | 76.3088 | 67.56733 | 93.70161 | 96.06733 | 243.8195 | 121.90975 | 389.3175 | 0.9879104 | 253.9167 | 94923.2 | 87041.48 | 0.9871532 | 1.82075 | 1286.824 | [5 empty] | 0.01189123 | 0.597042 | 7.14e+02 | 0.0548 | 2.52e+10 | 0.5997 | 0.5993 | 2539
894 | 0:33 | 1978 | -1028 | 330 | 219 | 492 | 85.7 | 0.7070873 | 73.90199 | 68.38194 | 90.72639 | 95.17219 | 247.543 | 123.7715 | 392.3845 | 0.995693 | 257.0189 | 97132.04 | 87742.88 | 0.9951079 | 1.835422 | 1307.1 | [5 empty] | 0.01203525 | 0.6018641 | 7.16e+02 | 0.0547 | 2.49e+10 | 0.5997 | 0.5993 | 2541
895 | 0:33 | 1981 | -1025 | 329 | 219.3718 | 492.3718 | 85.7 | 0.7136453 | 74.33235 | 67.37273 | 92.7134 | 92.94394 | 244.5681 | 122.28405 | 392.3376 | 0.995574 | 257.3208 | 95953.27 | 87825.59 | 0.9960459 | 1.837152 | 1298.242 | [5 empty] | 0.01205228 | 0.6024264 | 7.19e+02 | 0.0547 | 2.46e+10 | 0.5997 | 0.5993 | 2543
896 | 0:33 | 1983 | -1023 | 330 | 219.616 | 492.616 | 85.7 | 0.7065397 | 75.76797 | 66.69573 | 94.398 | 93.87868 | 245.2372 | 122.6186 | 391.026 | 0.9922458 | 255.919 | 95894.1 | 87534.46 | 0.9927441 | 1.831062 | 1305.565 | [5 empty] | 0.0119924 | 0.6004413 | 7.21e+02 | 0.0546 | 2.43e+10 | 0.5997 | 0.5993 | 2546
897 | 0:33 | 1986 | -1020 | 331 | 220 | 493 | 85.7 | 0.7120252 | 77.55992 | 72.06136 | 92.07378 | 95.30113 | 242.2542 | 121.1271 | 386.3526 | 0.9803868 | 249.7133 | 93595.55 | 86360.63 | 0.9794315 | 1.806508 | 1284.266 | [5 empty] | 0.01175198 | 0.5922674 | 7.23e+02 | 0.0545 | 2.41e+10 | 0.5997 | 0.5993 | 2548
898 | 0:33 | 1988 | -1018 | 331 | 220.2751 | 493.2751 | 85.7 | 0.6948225 | 75.60489 | 69.99214 | 86.63181 | 94.87492 | 242.378 | 121.189 | 387.2945 | 0.9827769 | 252.3149 | 93871.66 | 86713.52 | 0.9834337 | 1.81389 | 1314.645 | [5 empty] | 0.01182409 | 0.5947538 | 7.25e+02 | 0.0544 | 2.38e+10 | 0.5997 | 0.5993 | 2550
899 | 0:33 | 1993 | -1013 | 332 | 221 | 494 | 85.7 | 0.6882358 | 67.84841 | 57.10104 | 96.18358 | 94.31459 | 257.758 | 128.879 | 400.9583 | 1.017449 | 273.7207 | 103350.2 | 90206.89 | 1.023053 | 1.886965 | 1367.608 | [5 empty] | 0.01254576 | 0.6180649 | 7.28e+02 | 0.0544 | 2.35e+10 | 0.5997 | 0.5993 | 2552
900 | 0:33 | 1995 | -1011 | 333 | 221.3982 | 494.3982 | 85.7 | 0.6869579 | 48.58538 | 65.42134 | 95.28848 | 96.19054 | 263.8452 | 131.9226 | 400.7863 | 1.017013 | 279.9232 | 105745.6 | 90252.35 | 1.023568 | 1.887916 | 1376.121 | [5 empty] | 0.01255525 | 0.6183534 | 7.30e+02 | 0.0543 | 2.33e+10 | 0.5997 | 0.5993 | 2555
901 | 0:33 | 1996 | -1010 | 333 | 221.5979 | 494.5979 | 85.7 | 0.6990458 | 72.78854 | 66.06809 | 86.69148 | 94.66363 | 249.1895 | 124.59475 | 393.0915 | 0.9974871 | 259.8203 | 97954.28 | 88140.97 | 0.9996227 | 1.843749 | 1324.388 | [5 empty] | 0.01211725 | 0.6045584 | 7.32e+02 | 0.0542 | 2.30e+10 | 0.5997 | 0.5993 | 2557
902 | 0:33 | 1997 | -1009 | 333 | 221.7994 | 494.7994 | 85.7 | 0.6851202 | 62.1312 | 61.15005 | 95.98666 | 94.30582 | 258.6947 | 129.34735 | 400.3455 | 1.015894 | 274.0224 | 103567.2 | 90104.1 | 1.021887 | 1.884814 | 1372.258 | [5 empty] | 0.01252432 | 0.6174112 | 7.35e+02 | 0.0542 | 2.28e+10 | 0.5997 | 0.5993 | 2559
903 | 0:33 | 1998 | -1008 | 333 | 222 | 495 | 85.7 | 0.7200885 | 75.39539 | 68.83624 | 92.95242 | 93.97678 | 243.7742 | 121.8871 | 389.5973 | 0.9886204 | 254.4179 | 94973.75 | 87103.8 | 0.9878599 | 1.822054 | 1281.778 | [5 empty] | 0.01190401 | 0.5974744 | 7.37e+02 | 0.0541 | 2.25e+10 | 0.5997 | 0.5993 | 2562
904 | 0:33 | 2003 | -1003 | 334 | 223 | 496 | 85.7 | 0.7048129 | 75.40393 | 67.07619 | 94.52585 | 94.25434 | 246.4841 | 123.24205 | 390.1801 | 0.9900993 | 255.0188 | 96173.18 | 87253.4 | 0.9895566 | 1.825183 | 1305.546 | [5 empty] | 0.01193469 | 0.5985092 | 7.39e+02 | 0.054 | 2.23e+10 | 0.5997 | 0.5993 | 2564
905 | 0:33 | 2004 | -1002 | 334 | 223 | 496 | 85.7 | 0.6938348 | 63.87042 | 63.45185 | 93.73349 | 94.13567 | 259.986 | 129.993 | 399.2122 | 1.013019 | 270.4208 | 103789.6 | 89743.87 | 1.017801 | 1.877279 | 1352.692 | [5 empty] | 0.01244929 | 0.6151053 | 7.41e+02 | 0.054 | 2.20e+10 | 0.5997 | 0.5992 | 2566
906 | 0:33 | 2006 | -1000 | 335 | 223.3321 | 496.3321 | 85.7 | 0.6967929 | 71.24421 | 66.30048 | 91.7846 | 95.78694 | 251.8548 | 125.9274 | 394.3085 | 1.000575 | 261.0174 | 99308.49 | 88476.23 | 1.003425 | 1.850762 | 1331.056 | [5 empty] | 0.01218645 | 0.6068039 | 7.44e+02 | 0.0539 | 2.18e+10 | 0.5997 | 0.5992 | 2568
907 | 0:33 | 2007 | -999 | 335 | 223.5006 | 496.5006 | 85.7 | 0.7040198 | 64.5758 | 54.42637 | 95.1207 | 95.07184 | 265.335 | 132.6675 | 400.8123 | 1.017079 | 277.3238 | 106349.5 | 90238.71 | 1.023414 | 1.88763 | 1346.875 | [5 empty] | 0.0125524 | 0.6182669 | 7.46e+02 | 0.0538 | 2.15e+10 | 0.5997 | 0.5992 | 2571
908 | 0:33 | 2008 | -998 | 335 | 223.6667 | 496.6667 | 85.7 | 0.6985701 | 67.85366 | 66.70213 | 92.96423 | 95.58558 | 252.9876 | 126.4938 | 396.3322 | 1.00571 | 264.1182 | 100267.2 | 89043.32 | 1.009856 | 1.862625 | 1334.85 | [5 empty] | 0.01230381 | 0.6105541 | 7.48e+02 | 0.0537 | 2.13e+10 | 0.5997 | 0.5992 | 2573
909 | 0:34 | 2010 | -996 | 335 | 224 | 497 | 85.7 | 0.7098173 | 72.68514 | 65.20016 | 93.70737 | 94.43472 | 251.1548 | 125.5774 | 394.3583 | 1.000702 | 260.6198 | 99044.99 | 88420.02 | 1.002787 | 1.849587 | 1310.691 | [5 empty] | 0.01217484 | 0.6064289 | 7.50e+02 | 0.0537 | 2.11e+10 | 0.5997 | 0.5992 | 2575
910 | 0:34 | 2014 | -992 | 335 | 224.6646 | 497.6646 | 85.7 | 0.7163285 | 74.28706 | 69.29456 | 94.62822 | 94.37225 | 242.8352 | 121.4176 | 390.7213 | 0.9914726 | 255.619 | 94880.91 | 87437.88 | 0.9916488 | 1.829042 | 1290.35 | [5 empty] | 0.01197256 | 0.5997792 | 7.53e+02 | 0.0536 | 2.08e+10 | 0.5997 | 0.5992 | 2577
911 | 0:34 | 2016 | -990 | 335 | 225 | 498 | 85.7 | 0.7017078 | 67.48726 | 65.39642 | 90.74892 | 94.0248 | 256.2025 | 128.10125 | 397.8477 | 1.009556 | 266.8199 | 101929.6 | 89476.5 | 1.014769 | 1.871686 | 1335.353 | [5 empty] | 0.0123937 | 0.6133788 | 7.55e+02 | 0.0535 | 2.06e+10 | 0.5997 | 0.5992 | 2580
912 | 0:34 | 2019 | -987 | 337 | 225.373 | 498.373 | 85.7 | 0.7100569 | 72.6015 | 67.14583 | 92.4137 | 93.8768 | 247.0107 | 123.50535 | 393.2302 | 0.997839 | 258.9194 | 97132.05 | 88067.82 | 0.9987931 | 1.842219 | 1306.543 | [5 empty] | 0.01210217 | 0.6040656 | 7.57e+02 | 0.0535 | 2.04e+10 | 0.5997 | 0.5992 | 2582
913 | 0:34 | 2024 | -982 | 337 | 226 | 499 | 85.7 | 0.708489 | 72.68333 | 65.65952 | 86.09972 | 92.76994 | 250.6187 | 125.30935 | 394.5374 | 1.001156 | 260.3183 | 98878.46 | 88402.56 | 1.002589 | 1.849221 | 1312.254 | [5 empty] | 0.01217124 | 0.6063123 | 7.60e+02 | 0.0534 | 2.01e+10 | 0.5997 | 0.5992 | 2584
914 | 0:34 | 2025 | -981 | 337 | 226.127 | 499.127 | 85.7 | 0.6911771 | 61.58814 | 48.74145 | 91.25513 | 94.17616 | 263.9514 | 131.9757 | 401.0346 | 1.017643 | 282.7227 | 105853.6 | 90373.73 | 1.024945 | 1.890455 | 1372.962 | [5 empty] | 0.01258058 | 0.6191221 | 7.62e+02 | 0.0533 | 1.99e+10 | 0.5997 | 0.5992 | 2587
915 | 0:34 | 2026 | -980 | 338 | 226.2506 | 499.2506 | 85.7 | 0.6937184 | 67.68713 | 63.95835 | 95.23645 | 95.30844 | 255.7081 | 127.85405 | 398.3361 | 1.010795 | 267.6209 | 101857.8 | 89464.87 | 1.014637 | 1.871443 | 1348.39 | [5 empty] | 0.01239128 | 0.6133034 | 7.64e+02 | 0.0533 | 1.97e+10 | 0.5997 | 0.5992 | 2589
916 | 0:34 | 2027 | -979 | 337 | 226.3762 | 499.3762 | 85.7 | 0.7018243 | 72.96739 | 67.79935 | 94.24391 | 93.35256 | 245.5924 | 122.7962 | 391.8887 | 0.9944349 | 257.5175 | 96244.89 | 87796.44 | 0.9957153 | 1.836542 | 1315.796 | [5 empty] | 0.01204628 | 0.6022284 | 7.66e+02 | 0.0532 | 1.95e+10 | 0.5997 | 0.5991 | 2591
917 | 0:34 | 2032 | -974 | 339 | 227 | 500 | 85.7 | 0.7045576 | 72.99298 | 65.63952 | 93.50204 | 93.73717 | 253.5535 | 126.77675 | 394.4758 | 1.001 | 260.4163 | 100020.7 | 88420.53 | 1.002793 | 1.849597 | 1318.329 | [5 empty] | 0.01217495 | 0.6064323 | 7.69e+02 | 0.0531 | 1.93e+10 | 0.5997 | 0.5991 | 2593
918 | 0:34 | 2034 | -972 | 339 | 227.6671 | 500.6671 | 85.7 | 0.7035247 | 75.21712 | 68.98356 | 96.35841 | 94.84958 | 242.921 | 121.4605 | 388.5468 | 0.9859547 | 254.1191 | 94386.16 | 86951.74 | 0.9861354 | 1.818873 | 1304.749 | [5 empty] | 0.01187285 | 0.5964181 | 7.71e+02 | 0.0531 | 1.90e+10 | 0.5997 | 0.5991 | 2596
919 | 0:34 | 2035 | -971 | 339 | 228 | 501 | 85.7 | 0.7024262 | 75.2802 | 67.7177 | 94.09117 | 94.6955 | 246.6378 | 123.3189 | 391.3523 | 0.9930738 | 255.9199 | 96522.3 | 87634.48 | 0.9938785 | 1.833154 | 1312.316 | [5 empty] | 0.01201296 | 0.6011252 | 7.73e+02 | 0.053 | 1.88e+10 | 0.5997 | 0.5991 | 2598
920 | 0:34 | 2037 | -969 | 339 | 228.3976 | 501.3976 | 85.7 | 0.7067703 | 72.91318 | 67.38725 | 95.26032 | 94.53499 | 245.1077 | 122.55385 | 393.2506 | 0.9978908 | 258.3198 | 96388.73 | 87992.29 | 0.9979365 | 1.840639 | 1310.364 | [5 empty] | 0.01208661 | 0.6035557 | 7.76e+02 | 0.0529 | 1.86e+10 | 0.5996 | 0.5991 | 2600
921 | 0:34 | 2040 | -966 | 339 | 229 | 502 | 85.7 | 0.7057276 | 66.02467 | 65.91235 | 92.37234 | 92.99557 | 257.2042 | 128.6021 | 398.7886 | 1.011944 | 268.0235 | 102570.1 | 89679.66 | 1.017073 | 1.875936 | 1331.676 | [5 empty] | 0.01243593 | 0.6146918 | 7.78e+02 | 0.0529 | 1.84e+10 | 0.5996 | 0.5991 | 2603
922 | 0:34 | 2045 | -961 | 341 | 229.4169 | 502.4169 | 85.7 | 0.6867304 | 69.03702 | 63.90958 | 93.90343 | 95.92374 | 253.3955 | 126.69775 | 396.9576 | 1.007297 | 265.5211 | 100587.3 | 89200.06 | 1.011634 | 1.865904 | 1355.671 | [5 empty] | 0.01233631 | 0.6115802 | 7.80e+02 | 0.0528 | 1.82e+10 | 0.5996 | 0.5991 | 2605
923 | 0:34 | 2047 | -959 | 341 | 229.5836 | 502.5836 | 85.7 | 0.6982274 | 69.9666 | 66.58161 | 95.14188 | 92.30848 | 253.7224 | 126.8612 | 396.9343 | 1.007238 | 263.2191 | 100711.1 | 89093.16 | 1.010422 | 1.863667 | 1334.776 | [5 empty] | 0.01231414 | 0.6108809 | 7.82e+02 | 0.0527 | 1.80e+10 | 0.5996 | 0.5991 | 2607
924 | 0:34 | 2052 | -954 | 342 | 230 | 503 | 85.7 | 0.7050149 | 75.91373 | 70.63081 | 97.24679 | 94.10288 | 243.168 | 121.584 | 388.3848 | 0.9855436 | 252.1165 | 94442.77 | 86790.98 | 0.9843122 | 1.81551 | 1299.556 | [5 empty] | 0.01183994 | 0.5952962 | 7.85e+02 | 0.0527 | 1.78e+10 | 0.5996 | 0.5991 | 2609
925 | 0:34 | 2054 | -952 | 343 | 231 | 504 | 85.7 | 0.7049764 | 73.82143 | 67.37599 | 94.85598 | 95.08778 | 244.995 | 122.4975 | 393.1653 | 0.9976743 | 258.2206 | 96323.54 | 88052.83 | 0.9986231 | 1.841906 | 1313.304 | [5 empty] | 0.01209908 | 0.6039645 | 7.87e+02 | 0.0526 | 1.76e+10 | 0.5996 | 0.5991 | 2612
926 | 0:34 | 2056 | -950 | 342 | 231 | 504 | 85.7 | 0.6995254 | 65.80707 | 58.51202 | 93.21123 | 94.21962 | 261.362 | 130.681 | 400.1791 | 1.015472 | 273.624 | 104591.6 | 90092.52 | 1.021756 | 1.884572 | 1349.174 | [5 empty] | 0.01252191 | 0.6173374 | 7.89e+02 | 0.0525 | 1.74e+10 | 0.5996 | 0.599 | 2614
927 | 0:34 | 2058 | -948 | 344 | 231.4981 | 504.4981 | 85.7 | 0.7079285 | 79.99131 | 77.79036 | 94.78619 | 95.31194 | 239.9604 | 119.9802 | 381.9676 | 0.9692597 | 243.7177 | 91657.08 | 85163.88 | 0.965859 | 1.781474 | 1277.022 | [5 empty] | 0.01150855 | 0.5836429 | 7.92e+02 | 0.0525 | 1.72e+10 | 0.5996 | 0.599 | 2616
928 | 0:34 | 2059 | -947 | 343 | 231.7476 | 504.7476 | 85.7 | 0.7048559 | 68.89299 | 66.08407 | 95.1907 | 93.93603 | 252.7166 | 126.3583 | 397.9591 | 1.009839 | 265.3214 | 100570.9 | 89452.41 | 1.014496 | 1.871182 | 1328.939 | [5 empty] | 0.01238869 | 0.6132226 | 7.94e+02 | 0.0524 | 1.70e+10 | 0.5996 | 0.599 | 2619
929 | 0:34 | 2060 | -946 | 344 | 232 | 505 | 85.7 | 0.7151973 | 78.80187 | 75.5797 | 89.94348 | 94.31142 | 239.5343 | 119.76715 | 383.5301 | 0.9732246 | 246.0178 | 91868.61 | 85682.88 | 0.971745 | 1.792331 | 1271.932 | [5 empty] | 0.01161391 | 0.5874201 | 7.96e+02 | 0.0523 | 1.68e+10 | 0.5996 | 0.599 | 2621
930 | 0:34 | 2061 | -945 | 344 | 232.1432 | 505.1432 | 85.7 | 0.6981999 | 73.04259 | 65.9851 | 92.32338 | 96.79874 | 244.9359 | 122.46795 | 393.0269 | 0.9973231 | 259.317 | 96266.42 | 88118.78 | 0.999371 | 1.843285 | 1325.04 | [5 empty] | 0.01211268 | 0.604409 | 7.99e+02 | 0.0523 | 1.66e+10 | 0.5996 | 0.599 | 2623
931 | 0:34 | 2063 | -943 | 344 | 232.4287 | 505.4287 | 85.7 | 0.7041695 | 73.33057 | 66.67561 | 89.20763 | 95.08907 | 244.9132 | 122.4566 | 392.6925 | 0.9964746 | 258.8201 | 96175.56 | 88007.64 | 0.9981106 | 1.84096 | 1314.842 | [5 empty] | 0.01208977 | 0.6036594 | 8.01e+02 | 0.0522 | 1.65e+10 | 0.5996 | 0.599 | 2626
932 | 0:34 | 2064 | -942 | 344 | 232.5709 | 505.5709 | 85.7 | 0.7027297 | 75.90916 | 68.21172 | 94.03223 | 93.34255 | 242.151 | 121.0755 | 388.1941 | 0.9850597 | 253.3158 | 94001.6 | 86846.45 | 0.9849413 | 1.81667 | 1304.497 | [5 empty] | 0.01185129 | 0.5956839 | 8.03e+02 | 0.0521 | 1.63e+10 | 0.5996 | 0.599 | 2628
933 | 0:34 | 2067 | -939 | 345 | 233 | 506 | 85.7 | 0.6952716 | 74.96839 | 68.12122 | 91.95674 | 92.16712 | 243.4998 | 121.7499 | 390.7304 | 0.9914957 | 255.7181 | 95142.77 | 87436.12 | 0.9916288 | 1.829005 | 1321.776 | [5 empty] | 0.0119722 | 0.5997671 | 8.05e+02 | 0.0521 | 1.61e+10 | 0.5996 | 0.599 | 2630
934 | 0:34 | 2069 | -937 | 345 | 233.3318 | 506.3318 | 85.7 | 0.7165238 | 73.53353 | 69.57751 | 94.45849 | 95.09348 | 245.3675 | 122.68375 | 390.9737 | 0.9921131 | 255.5166 | 95932.24 | 87500.35 | 0.9923573 | 1.830349 | 1290.335 | [5 empty] | 0.01198539 | 0.6002077 | 8.08e+02 | 0.052 | 1.59e+10 | 0.5996 | 0.599 | 2632
935 | 0:35 | 2072 | -934 | 345 | 233.8315 | 506.8315 | 85.7 | 0.6796973 | 23.77451 | 60.66234 | 94.50684 | 95.31575 | 274.0043 | 137.00215 | 402.9422 | 1.022484 | 301.7315 | 110407.9 | 90926.86 | 1.031218 | 1.902025 | 1413.772 | [5 empty] | 0.01269626 | 0.6225922 | 8.10e+02 | 0.052 | 1.57e+10 | 0.5996 | 0.5989 | 2635
936 | 0:35 | 2073 | -933 | 345 | 234 | 507 | 85.7 | 0.6973277 | 62.44638 | 63.31016 | 94.0828 | 95.06025 | 261.0369 | 130.51845 | 399.9863 | 1.014983 | 272.3211 | 104411.2 | 89964.71 | 1.020306 | 1.881899 | 1350.496 | [5 empty] | 0.01249527 | 0.6165216 | 8.12e+02 | 0.0519 | 1.56e+10 | 0.5996 | 0.5989 | 2637
937 | 0:35 | 2077 | -929 | 346 | 234.6664 | 507.6664 | 85.7 | 0.707603 | 70.71323 | 66.75079 | 91.12196 | 96.65571 | 251.9573 | 125.97865 | 395.1985 | 1.002834 | 261.8186 | 99573.17 | 88745.89 | 1.006483 | 1.856403 | 1317.115 | [5 empty] | 0.01224221 | 0.6085947 | 8.15e+02 | 0.0518 | 1.54e+10 | 0.5996 | 0.5989 | 2639
938 | 0:35 | 2079 | -927 | 346 | 235 | 508 | 85.7 | 0.6979689 | 65.65823 | 64.67419 | 96.48711 | 92.8657 | 257.6723 | 128.83615 | 398.3943 | 1.010943 | 268.6213 | 102655.2 | 89521.38 | 1.015278 | 1.872625 | 1343.148 | [5 empty] | 0.01240303 | 0.6136695 | 8.17e+02 | 0.0518 | 1.52e+10 | 0.5996 | 0.5989 | 2642
939 | 0:35 | 2080 | -926 | 347 | 235.3365 | 508.3365 | 85.7 | 0.6916827 | 56.64825 | 61.80794 | 93.33189 | 94.95967 | 265.7756 | 132.8878 | 401.2633 | 1.018223 | 278.5248 | 106646 | 90377.27 | 1.024985 | 1.890529 | 1367.988 | [5 empty] | 0.01258132 | 0.6191444 | 8.19e+02 | 0.0517 | 1.50e+10 | 0.5996 | 0.5989 | 2644
940 | 0:35 | 2081 | -925 | 347 | 235.6701 | 508.6701 | 85.7 | 0.7070835 | 72.5969 | 67.11575 | 90.42365 | 94.29407 | 249.4353 | 124.71765 | 393.7008 | 0.9990332 | 259.4179 | 98202.88 | 88274.98 | 1.001143 | 1.846553 | 1312.684 | [5 empty] | 0.0121449 | 0.6054585 | 8.22e+02 | 0.0516 | 1.49e+10 | 0.5996 | 0.5989 | 2646
941 | 0:35 | 2082 | -924 | 348 | 236 | 509 | 85.7 | 0.7135574 | 74.64115 | 68.23411 | 92.76604 | 94.75074 | 242.9453 | 121.47265 | 391.6818 | 0.9939099 | 256.2195 | 95157.26 | 87549.6 | 0.9929158 | 1.831379 | 1295.632 | [5 empty] | 0.01199551 | 0.600545 | 8.24e+02 | 0.0516 | 1.47e+10 | 0.5996 | 0.5989 | 2649
942 | 0:35 | 2087 | -919 | 347 | 236.5546 | 509.5546 | 85.7 | 0.7057394 | 78.91042 | 76.92403 | 92.91481 | 95.19296 | 237.5917 | 118.79585 | 383.2735 | 0.9725735 | 244.8166 | 91062.62 | 85452.91 | 0.9691369 | 1.78752 | 1283.083 | [5 empty] | 0.01156719 | 0.5857535 | 8.26e+02 | 0.0515 | 1.45e+10 | 0.5995 | 0.5988 | 2651
943 | 0:35 | 2088 | -918 | 348 | 236.6657 | 509.6657 | 85.7 | 0.7129666 | 73.42664 | 67.69813 | 91.29105 | 93.72588 | 248.3353 | 124.16765 | 392.527 | 0.9960546 | 258.0197 | 97478.3 | 87951.98 | 0.9974793 | 1.839796 | 1300.682 | [5 empty] | 0.0120783 | 0.6032831 | 8.28e+02 | 0.0514 | 1.44e+10 | 0.5995 | 0.5988 | 2653
944 | 0:35 | 2091 | -915 | 349 | 237 | 510 | 85.7 | 0.7142673 | 84.13678 | 87.21323 | 91.19767 | 95.40657 | 238.6259 | 119.31295 | 376.2867 | 0.9548441 | 235.0153 | 89791.74 | 83746.13 | 0.94978 | 1.751817 | 1250.589 | [5 empty] | 0.01122237 | 0.5730254 | 8.31e+02 | 0.0514 | 1.42e+10 | 0.5995 | 0.5988 | 2655
945 | 0:35 | 2092 | -914 | 349 | 237.1426 | 510.1426 | 85.7 | 0.7049706 | 74.07468 | 67.71539 | 94.22493 | 94.06528 | 246.6922 | 123.3461 | 392.7625 | 0.9966522 | 257.3178 | 96891.41 | 87937.19 | 0.9973116 | 1.839487 | 1311.717 | [5 empty] | 0.01207526 | 0.603183 | 8.33e+02 | 0.0513 | 1.41e+10 | 0.5995 | 0.5988 | 2658
946 | 0:35 | 2095 | -911 | 350 | 237.5709 | 510.5709 | 85.7 | 0.7054615 | 70.57883 | 66.03419 | 88.94525 | 95.10989 | 251.7212 | 125.8606 | 395.5704 | 1.003777 | 262.4183 | 99573.45 | 88746.91 | 1.006495 | 1.856424 | 1320.924 | [5 empty] | 0.01224242 | 0.6086014 | 8.35e+02 | 0.0513 | 1.39e+10 | 0.5995 | 0.5988 | 2660
947 | 0:35 | 2098 | -908 | 350 | 238 | 511 | 85.7 | 0.6949975 | 72.55957 | 66.14726 | 86.32781 | 94.78477 | 248.0285 | 124.01425 | 393.9177 | 0.9995836 | 259.5175 | 97702.81 | 88326.39 | 1.001726 | 1.847628 | 1331.412 | [5 empty] | 0.01215551 | 0.6058029 | 8.38e+02 | 0.0512 | 1.38e+10 | 0.5995 | 0.5988 | 2662
948 | 0:35 | 2100 | -906 | 350 | 238.3982 | 511.3982 | 85.7 | 0.7013761 | 72.03796 | 66.07581 | 95.16811 | 94.11997 | 251.354 | 125.677 | 396.1644 | 1.005285 | 261.5169 | 99577.52 | 88856.46 | 1.007737 | 1.858716 | 1326.845 | [5 empty] | 0.0122651 | 0.609325 | 8.40e+02 | 0.0511 | 1.36e+10 | 0.5995 | 0.5988 | 2665
949 | 0:35 | 2101 | -905 | 351 | 238.6006 | 511.6006 | 85.7 | 0.6908686 | 76.74162 | 68.43417 | 92.63594 | 94.744 | 241.6218 | 120.8109 | 388.2543 | 0.9852125 | 252.217 | 93810.73 | 86768.84 | 0.9840611 | 1.815047 | 1320.968 | [5 empty] | 0.01183541 | 0.5951413 | 8.42e+02 | 0.0511 | 1.34e+10 | 0.5995 | 0.5988 | 2667
950 | 0:35 | 2103 | -903 | 351 | 239 | 512 | 85.7 | 0.7038013 | 72.56703 | 67.08733 | 92.72997 | 94.78498 | 245.6739 | 122.83695 | 393.0602 | 0.9974076 | 258.6198 | 96564.64 | 87973.9 | 0.9977279 | 1.840254 | 1314.992 | [5 empty] | 0.01208282 | 0.6034314 | 8.45e+02 | 0.051 | 1.33e+10 | 0.5995 | 0.5987 | 2669
951 | 0:35 | 2108 | -898 | 352 | 240 | 513 | 85.7 | 0.7144059 | 76.32725 | 69.30359 | 92.64583 | 95.11051 | 244.3848 | 122.1924 | 389.4081 | 0.9881403 | 253.217 | 95165.44 | 87026.38 | 0.9869819 | 1.820434 | 1288.289 | [5 empty] | 0.01188814 | 0.5969372 | 8.47e+02 | 0.0509 | 1.32e+10 | 0.5995 | 0.5987 | 2672
952 | 0:35 | 2109 | -897 | 352 | 240 | 513 | 85.7 | 0.7126521 | 79.15802 | 77.68523 | 91.5049 | 94.83334 | 237.5942 | 118.7971 | 382.1963 | 0.96984 | 244.0147 | 90807.63 | 85244.2 | 0.9667699 | 1.783154 | 1270.954 | [5 empty] | 0.01152484 | 0.5842312 | 8.49e+02 | 0.0509 | 1.30e+10 | 0.5995 | 0.5987 | 2674
953 | 0:35 | 2115 | -891 | 353 | 241 | 514 | 85.7 | 0.7209631 | 80.08392 | 84.41204 | 93.9164 | 98.12978 | 239.1304 | 119.5652 | 380.4597 | 0.9654333 | 239.8157 | 90979.48 | 84771.2 | 0.9614055 | 1.77326 | 1252.097 | [5 empty] | 0.01142905 | 0.5807466 | 8.52e+02 | 0.0508 | 1.29e+10 | 0.5995 | 0.5987 | 2676
954 | 0:35 | 2118 | -888 | 353 | 241 | 514 | 85.7 | 0.6909264 | 44.7769 | 55.56857 | 91.58913 | 96.02841 | 271.2376 | 135.6188 | 402.6445 | 1.021728 | 292.4281 | 109212.3 | 90867.81 | 1.030548 | 1.90079 | 1386.04 | [5 empty] | 0.01268389 | 0.6222243 | 8.54e+02 | 0.0508 | 1.27e+10 | 0.5995 | 0.5987 | 2679
955 | 0:35 | 2120 | -886 | 354 | 242 | 515 | 85.7 | 0.7007858 | 71.5014 | 65.30811 | 94.10803 | 94.24866 | 251.8139 | 125.90695 | 396.8014 | 1.006901 | 263.5202 | 99920.12 | 89184.84 | 1.011461 | 1.865585 | 1331.714 | [5 empty] | 0.01233315 | 0.6114807 | 8.56e+02 | 0.0507 | 1.26e+10 | 0.5995 | 0.5987 | 2681
956 | 0:35 | 2121 | -885 | 354 | 242 | 515 | 85.7 | 0.704058 | 69.57091 | 63.68455 | 93.10947 | 94.62481 | 255.9778 | 127.9889 | 397.5288 | 1.008747 | 265.7224 | 101758.5 | 89254.16 | 1.012248 | 1.867035 | 1329.365 | [5 empty] | 0.01234753 | 0.6119333 | 8.58e+02 | 0.0506 | 1.24e+10 | 0.5995 | 0.5986 | 2683
957 | 0:35 | 2122 | -884 | 354 | 242.1689 | 515.1689 | 85.7 | 0.7138417 | 73.17175 | 66.83064 | 92.56514 | 93.21652 | 245.9366 | 122.9683 | 392.2238 | 0.9952852 | 258.5193 | 96462.19 | 87906.1 | 0.996959 | 1.838836 | 1299.631 | [5 empty] | 0.01206885 | 0.6029725 | 8.61e+02 | 0.0506 | 1.23e+10 | 0.5995 | 0.5986 | 2685
958 | 0:35 | 2125 | -881 | 355 | 242.669 | 515.669 | 85.7 | 0.7207249 | 81.11964 | 84.20533 | 95.18142 | 94.41405 | 239.7956 | 119.8978 | 380.0294 | 0.9643414 | 239.216 | 91129.37 | 84599.07 | 0.9594534 | 1.769659 | 1250.803 | [5 empty] | 0.01139425 | 0.5794664 | 8.63e+02 | 0.0505 | 1.22e+10 | 0.5995 | 0.5986 | 2688
959 | 0:35 | 2127 | -879 | 354 | 243 | 516 | 85.7 | 0.7080158 | 69.44134 | 64.29815 | 91.13726 | 94.76185 | 255.487 | 127.7435 | 397.3642 | 1.008329 | 265.6179 | 101521.4 | 89328.89 | 1.013095 | 1.868598 | 1323.757 | [5 empty] | 0.01236304 | 0.6124201 | 8.65e+02 | 0.0505 | 1.20e+10 | 0.5995 | 0.5986 | 2690
960 | 0:35 | 2129 | -877 | 355 | 243.2861 | 516.2861 | 85.7 | 0.7014901 | 70.54825 | 65.71629 | 93.64651 | 95.70087 | 254.8316 | 127.4158 | 396.5021 | 1.006142 | 263.221 | 101041.3 | 88949.95 | 1.008797 | 1.860672 | 1328.936 | [5 empty] | 0.01228446 | 0.6099408 | 8.68e+02 | 0.0504 | 1.19e+10 | 0.5994 | 0.5986 | 2692
961 | 0:36 | 2130 | -876 | 355 | 243.4277 | 516.4277 | 85.7 | 0.7103054 | 73.17725 | 68.16793 | 92.78413 | 94.58571 | 250.2333 | 125.11665 | 393.3293 | 0.9980905 | 258.3203 | 98424.06 | 88155.97 | 0.9997928 | 1.844063 | 1306.102 | [5 empty] | 0.01212035 | 0.6046593 | 8.70e+02 | 0.0503 | 1.18e+10 | 0.5994 | 0.5986 | 2695
962 | 0:36 | 2134 | -872 | 356 | 244 | 517 | 85.7 | 0.691116 | 71.64064 | 65.14902 | 95.16596 | 95.399 | 252.3715 | 126.18575 | 395.338 | 1.003188 | 262.1182 | 99772.04 | 88725.4 | 1.006251 | 1.855975 | 1342.464 | [5 empty] | 0.01223797 | 0.6084591 | 8.72e+02 | 0.0503 | 1.16e+10 | 0.5994 | 0.5986 | 2697
963 | 0:36 | 2135 | -871 | 355 | 244.2489 | 517.2489 | 85.7 | 0.7084832 | 74.65234 | 67.76152 | 90.85697 | 94.86632 | 243.0417 | 121.52085 | 390.3261 | 0.9904697 | 255.6168 | 94865.52 | 87377.7 | 0.9909663 | 1.827783 | 1301.446 | [5 empty] | 0.0119602 | 0.5993656 | 8.75e+02 | 0.0502 | 1.15e+10 | 0.5994 | 0.5985 | 2699
964 | 0:36 | 2137 | -869 | 356 | 244.7455 | 517.7455 | 85.7 | 0.6906696 | 70.77522 | 60.54394 | 92.43188 | 94.26804 | 256.2977 | 128.14885 | 398.824 | 1.012034 | 268.1206 | 102217.7 | 89720.34 | 1.017535 | 1.876787 | 1355.209 | [5 empty] | 0.0124444 | 0.6149539 | 8.77e+02 | 0.0502 | 1.14e+10 | 0.5994 | 0.5985 | 2702
965 | 0:36 | 2138 | -868 | 356 | 245 | 518 | 85.7 | 0.7108705 | 77.0464 | 73.24744 | 91.53458 | 95.00368 | 241.5991 | 120.79955 | 386.7113 | 0.981297 | 249.6173 | 93429.1 | 86381.7 | 0.9796705 | 1.806949 | 1285.976 | [5 empty] | 0.01175628 | 0.5924166 | 8.79e+02 | 0.0501 | 1.12e+10 | 0.5994 | 0.5985 | 2704
966 | 0:36 | 2140 | -866 | 356 | 245.2632 | 518.2632 | 85.7 | 0.7087016 | 71.19363 | 66.57378 | 89.73296 | 94.73967 | 254.2656 | 127.1328 | 396.8415 | 1.007003 | 262.4192 | 100903.1 | 89082.49 | 1.010301 | 1.863444 | 1318.076 | [5 empty] | 0.01231193 | 0.610811 | 8.82e+02 | 0.05 | 1.11e+10 | 0.5994 | 0.5985 | 2706
967 | 0:36 | 2141 | -865 | 357 | 245.3736 | 518.3736 | 85.7 | 0.7121432 | 74.93914 | 68.68575 | 93.64124 | 92.70961 | 244.4303 | 122.21515 | 390.056 | 0.9897844 | 254.6197 | 95341.52 | 87298.29 | 0.9900657 | 1.826122 | 1294.601 | [5 empty] | 0.0119439 | 0.5988188 | 8.84e+02 | 0.05 | 1.10e+10 | 0.5994 | 0.5985 | 2709
968 | 0:36 | 2142 | -864 | 357 | 245.4995 | 518.4995 | 85.7 | 0.7108316 | 73.74558 | 66.55161 | 93.51838 | 94.65179 | 247.5289 | 123.76445 | 393.2063 | 0.9977784 | 258.8184 | 97329.94 | 88249.51 | 1.000854 | 1.84602 | 1306.379 | [5 empty] | 0.01213964 | 0.6052877 | 8.86e+02 | 0.0499 | 1.09e+10 | 0.5994 | 0.5984 | 2711
969 | 0:36 | 2144 | -862 | 358 | 245.7485 | 518.7485 | 85.7 | 0.7046636 | 74.23819 | 66.92901 | 93.61403 | 92.26592 | 246.0067 | 123.00335 | 392.3045 | 0.99549 | 257.3216 | 96509.52 | 87829.2 | 0.9960868 | 1.837228 | 1311.533 | [5 empty] | 0.01205302 | 0.6024509 | 8.89e+02 | 0.0499 | 1.07e+10 | 0.5994 | 0.5984 | 2713
970 | 0:36 | 2146 | -860 | 358 | 246 | 519 | 85.7 | 0.699858 | 69.76418 | 63.85475 | 93.71883 | 93.84923 | 256.7608 | 128.3804 | 398.1322 | 1.010278 | 265.8225 | 102224.7 | 89432.45 | 1.01427 | 1.870765 | 1336.917 | [5 empty] | 0.01238455 | 0.6130931 | 8.91e+02 | 0.0498 | 1.06e+10 | 0.5994 | 0.5984 | 2716
971 | 0:36 | 2148 | -858 | 358 | 246.5003 | 519.5003 | 85.7 | 0.7184284 | 74.45288 | 67.59039 | 96.29086 | 94.26614 | 244.1319 | 122.06595 | 391.8964 | 0.9944545 | 257.0199 | 95674.43 | 87706.48 | 0.994695 | 1.834661 | 1290.31 | [5 empty] | 0.01202777 | 0.6016163 | 8.93e+02 | 0.0498 | 1.05e+10 | 0.5994 | 0.5984 | 2718
972 | 0:36 | 2149 | -857 | 358 | 246.7547 | 519.7547 | 85.7 | 0.710055 | 73.54719 | 67.22615 | 90.16391 | 94.27419 | 245.257 | 122.6285 | 392.4657 | 0.9958991 | 257.9203 | 96254.95 | 87909.16 | 0.9969937 | 1.8389 | 1304.603 | [5 empty] | 0.01206948 | 0.6029932 | 8.96e+02 | 0.0497 | 1.04e+10 | 0.5994 | 0.5984 | 2720
973 | 0:36 | 2150 | -856 | 358 | 247 | 520 | 85.7 | 0.7077204 | 75.59747 | 70.19567 | 95.11534 | 94.30826 | 244.9286 | 122.4643 | 390.0431 | 0.9897516 | 253.9165 | 95532.73 | 87315.3 | 0.9902586 | 1.826478 | 1300.499 | [5 empty] | 0.01194739 | 0.5989361 | 8.98e+02 | 0.0496 | 1.03e+10 | 0.5994 | 0.5984 | 2723
974 | 0:36 | 2151 | -855 | 358 | 247.1663 | 520.1663 | 85.7 | 0.6928252 | 70.79671 | 66.48708 | 89.58373 | 96.00373 | 251.421 | 125.7105 | 395.0693 | 1.002506 | 262.0186 | 99328.71 | 88627.17 | 1.005137 | 1.85392 | 1339.103 | [5 empty] | 0.01221765 | 0.6078079 | 9.00e+02 | 0.0496 | 1.02e+10 | 0.5993 | 0.5983 | 2725
975 | 0:36 | 2154 | -852 | 359 | 247.6647 | 520.6647 | 85.7 | 0.7022621 | 75.09879 | 68.39126 | 92.96773 | 93.29957 | 244.1955 | 122.09775 | 389.9045 | 0.9893999 | 254.5168 | 95212.92 | 87175.77 | 0.9886762 | 1.823559 | 1308.391 | [5 empty] | 0.01191876 | 0.5979728 | 9.03e+02 | 0.0495 | 1.00e+10 | 0.5993 | 0.5983 | 2727
976 | 0:36 | 2156 | -850 | 360 | 248 | 521 | 85.7 | 0.7083749 | 75.07083 | 70.68923 | 91.17123 | 95.49826 | 241.515 | 120.7575 | 388.4814 | 0.9857887 | 252.6167 | 93824.06 | 86861.59 | 0.985113 | 1.816987 | 1295.512 | [5 empty] | 0.01185439 | 0.5957896 | 9.05e+02 | 0.0495 | 9.93e+09 | 0.5993 | 0.5983 | 2730
977 | 0:36 | 2163 | -843 | 361 | 249 | 522 | 85.7 | 0.7001259 | 79.97021 | 78.759 | 94.51761 | 95.27125 | 240.1175 | 120.05875 | 380.9994 | 0.9668028 | 242.8167 | 91484.63 | 85021.49 | 0.9642441 | 1.778495 | 1286.763 | [5 empty] | 0.0114797 | 0.5825965 | 9.07e+02 | 0.0494 | 9.82e+09 | 0.5993 | 0.5983 | 2732
978 | 0:36 | 2165 | -841 | 361 | 249 | 522 | 85.7 | 0.7095533 | 73.58742 | 67.31808 | 95.96851 | 94.76616 | 247.387 | 123.6935 | 392.7297 | 0.996569 | 258.3228 | 97156.23 | 88045.35 | 0.9985382 | 1.841749 | 1306.557 | [5 empty] | 0.01209754 | 0.603914 | 9.10e+02 | 0.0493 | 9.71e+09 | 0.5993 | 0.5983 | 2734
979 | 0:36 | 2166 | -840 | 361 | 249.4745 | 522.4745 | 85.7 | 0.7085199 | 73.69736 | 66.25025 | 94.7351 | 93.99893 | 248.3565 | 124.17825 | 391.6112 | 0.9937307 | 258.0201 | 97259.18 | 87725.06 | 0.9949058 | 1.835049 | 1305.872 | [5 empty] | 0.01203159 | 0.6017428 | 9.12e+02 | 0.0493 | 9.60e+09 | 0.5993 | 0.5982 | 2737
980 | 0:36 | 2168 | -838 | 362 | 250 | 523 | 85.7 | 0.6978215 | 57.774 | 58.66718 | 93.43451 | 93.34253 | 262.4193 | 131.20965 | 400.4555 | 1.016174 | 279.0241 | 105087.3 | 90113.09 | 1.021989 | 1.885002 | 1357.324 | [5 empty] | 0.0125262 | 0.6174684 | 9.14e+02 | 0.0492 | 9.50e+09 | 0.5993 | 0.5982 | 2739
981 | 0:36 | 2168 | -838 | 362 | 250.155 | 523.155 | 85.7 | 0.7063204 | 73.14759 | 66.19061 | 90.98557 | 95.19278 | 246.8857 | 123.44285 | 392.6076 | 0.9962592 | 258.8161 | 96929.18 | 88091.02 | 0.9990562 | 1.842704 | 1312.121 | [5 empty] | 0.01210695 | 0.604222 | 9.17e+02 | 0.0492 | 9.39e+09 | 0.5993 | 0.5982 | 2741
982 | 0:36 | 2169 | -837 | 362 | 250.3215 | 523.3215 | 85.7 | 0.7136083 | 76.37012 | 70.312 | 90.6657 | 93.57077 | 244.0236 | 122.0118 | 388.7077 | 0.986363 | 252.7153 | 94853.87 | 86889.07 | 0.9854247 | 1.817562 | 1288.126 | [5 empty] | 0.01186001 | 0.5959814 | 9.19e+02 | 0.0491 | 9.28e+09 | 0.5993 | 0.5982 | 2744
983 | 0:36 | 2170 | -836 | 363 | 250.4901 | 523.4901 | 85.7 | 0.6808686 | 65.36025 | 65.86385 | 95.22536 | 96.02117 | 255.9585 | 127.97925 | 397.1747 | 1.007848 | 267.02 | 101660.2 | 89172.69 | 1.011324 | 1.865331 | 1366.387 | [5 empty] | 0.01233063 | 0.6114013 | 9.21e+02 | 0.0491 | 9.18e+09 | 0.5993 | 0.5982 | 2746
984 | 0:36 | 2173 | -833 | 363 | 251 | 524 | 85.7 | 0.6997388 | 69.26728 | 65.98166 | 93.3198 | 95.11802 | 253.2736 | 126.6368 | 395.394 | 1.00333 | 263.2189 | 100142.9 | 88782.53 | 1.006899 | 1.85717 | 1330.596 | [5 empty] | 0.01224979 | 0.6088369 | 9.24e+02 | 0.049 | 9.08e+09 | 0.5993 | 0.5981 | 2748
985 | 0:36 | 2174 | -832 | 363 | 251.1003 | 524.1003 | 85.7 | 0.7184735 | 78.64452 | 78.93867 | 94.15681 | 96.52306 | 239.8528 | 119.9264 | 381.7779 | 0.9687783 | 243.317 | 91570.51 | 85076.22 | 0.9648648 | 1.77964 | 1260.932 | [5 empty] | 0.01149079 | 0.5829992 | 9.26e+02 | 0.049 | 8.98e+09 | 0.5993 | 0.5981 | 2751
986 | 0:36 | 2175 | -831 | 363 | 251.2012 | 524.2012 | 85.7 | 0.7051845 | 55.00258 | 62.19135 | 94.23615 | 95.02253 | 264.4407 | 132.22035 | 399.9887 | 1.014989 | 277.4237 | 105773.3 | 90032.98 | 1.02108 | 1.883327 | 1343.99 | [5 empty] | 0.0125095 | 0.6169577 | 9.28e+02 | 0.0489 | 8.88e+09 | 0.5993 | 0.5981 | 2753
987 | 0:36 | 2177 | -829 | 363 | 251.4003 | 524.4003 | 85.7 | 0.7055267 | 69.999 | 65.53249 | 93.18279 | 94.82324 | 251.6762 | 125.8381 | 396.6829 | 1.0066 | 263.6193 | 99835.63 | 89050.39 | 1.009937 | 1.862773 | 1323.835 | [5 empty] | 0.01230527 | 0.6106005 | 9.31e+02 | 0.0488 | 8.78e+09 | 0.5992 | 0.5981 | 2755
988 | 0:36 | 2178 | -828 | 363 | 251.502 | 524.502 | 85.7 | 0.6957704 | 58.52253 | 61.04961 | 92.28825 | 97.1033 | 265.1802 | 132.5901 | 401.5847 | 1.019039 | 277.824 | 106492.3 | 90472.52 | 1.026065 | 1.892521 | 1361.457 | [5 empty] | 0.01260122 | 0.6197457 | 9.33e+02 | 0.0488 | 8.68e+09 | 0.5992 | 0.598 | 2758
989 | 0:36 | 2183 | -823 | 364 | 252 | 525 | 85.7 | 0.6917895 | 72.08208 | 66.07265 | 95.32904 | 95.16089 | 251.9987 | 125.99935 | 395.0689 | 1.002505 | 261.3171 | 99556.85 | 88636.79 | 1.005246 | 1.854121 | 1340.072 | [5 empty] | 0.01221964 | 0.6078718 | 9.35e+02 | 0.0487 | 8.58e+09 | 0.5992 | 0.598 | 2760
990 | 0:36 | 2185 | -821 | 364 | 253 | 526 | 85.7 | 0.7144151 | 77.37244 | 72.70158 | 90.87637 | 95.66337 | 242.247 | 121.1235 | 387.2744 | 0.9827259 | 249.816 | 93816.04 | 86453.66 | 0.9804866 | 1.808454 | 1281.463 | [5 empty] | 0.01177098 | 0.5929254 | 9.38e+02 | 0.0487 | 8.49e+09 | 0.5992 | 0.598 | 2762
991 | 0:36 | 2185 | -821 | 365 | 253 | 526 | 85.7 | 0.6895002 | 56.94413 | 53.81139 | 94.20992 | 94.85656 | 268.2307 | 134.11535 | 401.8305 | 1.019663 | 283.7219 | 107783.3 | 90564.07 | 1.027103 | 1.894436 | 1377.763 | [5 empty] | 0.01262035 | 0.6203222 | 9.40e+02 | 0.0486 | 8.39e+09 | 0.5992 | 0.598 | 2765
992 | 0:36 | 2187 | -819 | 365 | 253.2844 | 526.2844 | 85.7 | 0.7033011 | 71.69807 | 67.20946 | 94.34455 | 94.65263 | 250.7445 | 125.37225 | 394.2423 | 1.000407 | 260.5176 | 98854.09 | 88507.26 | 1.003777 | 1.851411 | 1320.84 | [5 empty] | 0.01219287 | 0.6070106 | 9.42e+02 | 0.0486 | 8.30e+09 | 0.5992 | 0.598 | 2767
993 | 0:36 | 2189 | -817 | 365 | 253.4303 | 526.4303 | 85.7 | 0.716584 | 75.04969 | 67.46928 | 90.40205 | 94.20284 | 245.6909 | 122.84545 | 390.1085 | 0.9899176 | 255.8188 | 95846.13 | 87335.94 | 0.9904927 | 1.82691 | 1289.578 | [5 empty] | 0.01195163 | 0.5990782 | 9.45e+02 | 0.0485 | 8.20e+09 | 0.5992 | 0.5979 | 2769
994 | 0:37 | 2193 | -813 | 365 | 254 | 527 | 85.7 | 0.7012835 | 70.30161 | 63.22339 | 92.65144 | 94.7879 | 254.6481 | 127.32405 | 398.6765 | 1.011659 | 266.4214 | 101522.2 | 89551.21 | 1.015616 | 1.873249 | 1336.048 | [5 empty] | 0.01240922 | 0.6138625 | 9.47e+02 | 0.0485 | 8.11e+09 | 0.5992 | 0.5979 | 2772
995 | 0:37 | 2194 | -812 | 365 | 254.2518 | 527.2518 | 85.7 | 0.7072919 | 75.12785 | 70.28866 | 93.7591 | 94.17364 | 242.9295 | 121.46475 | 390.0909 | 0.9898729 | 254.0195 | 94764.59 | 87227.64 | 0.9892644 | 1.824644 | 1300.71 | [5 empty] | 0.0119294 | 0.5983313 | 9.49e+02 | 0.0484 | 8.02e+09 | 0.5992 | 0.5979 | 2774
996 | 0:37 | 2195 | -811 | 365 | 254.501 | 527.501 | 85.7 | 0.704025 | 76.22977 | 73.69463 | 93.87682 | 96.73502 | 243.3636 | 121.6818 | 387.6447 | 0.9836656 | 250.2165 | 94338.64 | 86679.13 | 0.9830437 | 1.81317 | 1298.453 | [5 empty] | 0.01181706 | 0.5945126 | 9.52e+02 | 0.0483 | 7.93e+09 | 0.5992 | 0.5979 | 2776
997 | 0:37 | 2197 | -809 | 366 | 255 | 528 | 85.7 | 0.6984282 | 73.47757 | 66.53548 | 90.96317 | 93.99687 | 246.3896 | 123.1948 | 393.6232 | 0.9988363 | 259.0202 | 96984.67 | 88196.95 | 1.000258 | 1.84492 | 1324.867 | [5 empty] | 0.0121288 | 0.6049348 | 9.54e+02 | 0.0483 | 7.84e+09 | 0.5992 | 0.5978 | 2779
998 | 0:37 | 2198 | -808 | 366 | 255.1681 | 528.1681 | 85.7 | 0.7005383 | 68.42396 | 64.36284 | 93.40862 | 94.62495 | 254.7429 | 127.37145 | 396.9566 | 1.007295 | 266.0207 | 101121.9 | 89136.3 | 1.010911 | 1.86457 | 1334.301 | [5 empty] | 0.01232308 | 0.6111633 | 9.56e+02 | 0.0482 | 7.76e+09 | 0.5991 | 0.5978 | 2781
999 | 0:37 | 2201 | -805 | 366 | 255.6656 | 528.6656 | 85.7 | 0.7109545 | 74.7822 | 68.56247 | 93.16744 | 94.82142 | 242.029 | 121.0145 | 389.5595 | 0.9885245 | 254.5157 | 94284.69 | 87259.2 | 0.9896224 | 1.825304 | 1296.003 | [5 empty] | 0.01193588 | 0.5985492 | 9.59e+02 | 0.0482 | 7.67e+09 | 0.5991 | 0.5978 | 2783
1000 | 0:37 | 2203 | -803 | 367 | 256 | 529 | 85.7 | 0.7200104 | 73.2047 | 66.70644 | 93.61947 | 94.63483 | 245.3531 | 122.67655 | 392.3819 | 0.9956864 | 258.419 | 96272.11 | 87931.55 | 0.9972476 | 1.839369 | 1290.761 | [5 empty] | 0.01207409 | 0.6031448 | 9.61e+02 | 0.0481 | 7.58e+09 | 0.5991 | 0.5978 | 2786
1001 | 0:37 | 2204 | -802 | 367 | 256.1938 | 529.1938 | 85.7 | 0.6996973 | 74.27773 | 66.69343 | 94.07659 | 94.55288 | 249.273 | 124.6365 | 392.993 | 0.9972371 | 257.6207 | 97962.56 | 87991.82 | 0.9979311 | 1.840629 | 1320.297 | [5 empty] | 0.01208651 | 0.6035525 | 9.63e+02 | 0.0481 | 7.50e+09 | 0.5991 | 0.5977 | 2788
1002 | 0:37 | 2205 | -801 | 368 | 256.389 | 529.389 | 85.7 | 0.7045165 | 73.7793 | 67.76817 | 91.74049 | 94.42361 | 246.6189 | 123.30945 | 392.4929 | 0.9959681 | 257.7176 | 96796.17 | 87912.34 | 0.9970297 | 1.838967 | 1312.648 | [5 empty] | 0.01207014 | 0.6030148 | 9.66e+02 | 0.048 | 7.42e+09 | 0.5991 | 0.5977 | 2790
1003 | 0:37 | 2206 | -800 | 368 | 256.5826 | 529.5826 | 85.7 | 0.7133043 | 75.89049 | 73.50519 | 94.9237 | 95.47219 | 241.6863 | 120.84315 | 387.7535 | 0.9839417 | 250.3158 | 93714.72 | 86597.61 | 0.9821192 | 1.811465 | 1284.429 | [5 empty] | 0.01180039 | 0.5939399 | 9.68e+02 | 0.048 | 7.33e+09 | 0.5991 | 0.5977 | 2793
1004 | 0:37 | 2207 | -799 | 368 | 256.7787 | 529.7787 | 85.7 | 0.7010578 | 65.24021 | 59.47517 | 93.38345 | 93.19639 | 259.9712 | 129.9856 | 399.2814 | 1.013194 | 272.9211 | 103801.7 | 89891.12 | 1.019471 | 1.880359 | 1344.92 | [5 empty] | 0.01247994 | 0.6160506 | 9.70e+02 | 0.0479 | 7.25e+09 | 0.5991 | 0.5977 | 2795
1005 | 0:37 | 2208 | -798 | 368 | 257 | 530 | 85.7 | 0.7079502 | 76.99727 | 70.5032 | 90.99978 | 95.69605 | 242.289 | 121.1445 | 388.3084 | 0.9853497 | 251.6157 | 94082.84 | 86783.02 | 0.9842219 | 1.815343 | 1294.664 | [5 empty] | 0.01183831 | 0.5952406 | 9.73e+02 | 0.0479 | 7.17e+09 | 0.5991 | 0.5976 | 2797
1006 | 0:37 | 2210 | -796 | 369 | 257.3151 | 530.3151 | 85.7 | 0.7081468 | 72.49264 | 66.19251 | 92.65937 | 94.75092 | 251.6436 | 125.8218 | 394.5605 | 1.001215 | 260.4182 | 99288.64 | 88432.7 | 1.002931 | 1.849852 | 1313.042 | [5 empty] | 0.01217746 | 0.6065135 | 9.75e+02 | 0.0478 | 7.09e+09 | 0.5991 | 0.5976 | 2800
1007 | 0:37 | 2211 | -795 | 369 | 257.4846 | 530.4846 | 85.7 | 0.705052 | 70.72045 | 64.25627 | 93.46063 | 95.85464 | 254.4544 | 127.2272 | 396.548 | 1.006258 | 264.4198 | 100903.4 | 89119.3 | 1.010718 | 1.864214 | 1325.76 | [5 empty] | 0.01231956 | 0.6110521 | 9.77e+02 | 0.0478 | 7.01e+09 | 0.599 | 0.5976 | 2802
1008 | 0:37 | 2212 | -794 | 369 | 257.6588 | 530.6588 | 85.7 | 0.6936427 | 73.40711 | 66.93377 | 94.36283 | 95.01808 | 245.2467 | 122.62335 | 392.4642 | 0.9958953 | 257.9187 | 96250.54 | 87867.6 | 0.9965223 | 1.838031 | 1329.114 | [5 empty] | 0.01206092 | 0.6027115 | 9.80e+02 | 0.0477 | 6.93e+09 | 0.599 | 0.5975 | 2804
1009 | 0:37 | 2213 | -793 | 369 | 257.8304 | 530.8304 | 85.7 | 0.7119042 | 79.16675 | 75.96837 | 90.93007 | 95.48279 | 239.9673 | 119.98365 | 383.4509 | 0.9730236 | 245.1147 | 92015.66 | 85522.74 | 0.9699289 | 1.788981 | 1274.811 | [5 empty] | 0.01158137 | 0.5862608 | 9.82e+02 | 0.0477 | 6.85e+09 | 0.599 | 0.5975 | 2807
1010 | 0:37 | 2214 | -792 | 370 | 258 | 531 | 85.7 | 0.6996679 | 55.15715 | 64.55594 | 92.52163 | 94.9024 | 263.3969 | 131.69845 | 401.2979 | 1.018311 | 277.4258 | 105700.6 | 90398.66 | 1.025228 | 1.890976 | 1354.583 | [5 empty] | 0.01258579 | 0.6192796 | 9.84e+02 | 0.0476 | 6.78e+09 | 0.599 | 0.5975 | 2809
1011 | 0:37 | 2215 | -791 | 370 | 258.1226 | 531.1226 | 85.7 | 0.6951119 | 75.9986 | 70.55236 | 93.34425 | 93.90935 | 242.1802 | 121.0901 | 388.2553 | 0.985215 | 252.4146 | 94027.74 | 86808.35 | 0.9845092 | 1.815873 | 1314.883 | [5 empty] | 0.01184349 | 0.5954177 | 9.87e+02 | 0.0475 | 6.70e+09 | 0.599 | 0.5975 | 2811
1012 | 0:37 | 2216 | -790 | 369 | 258.2499 | 531.2499 | 85.7 | 0.5985551 | 8.546747 | 11.36102 | 92.06537 | 95.18297 | 336.856 | 168.428 | 404.8447 | 1.027311 | 452.8692 | 136374.4 | 92625.08 | 1.050478 | 1.937549 | 1727.399 | [5 empty] | 0.0130536 | 0.6329238 | 9.89e+02 | 0.0475 | 6.63e+09 | 0.599 | 0.5974 | 2814
1013 | 0:37 | 2217 | -789 | 370 | 258.3735 | 531.3735 | 85.7 | 0.7063257 | 74.31968 | 67.19705 | 94.24104 | 95.99361 | 243.481 | 121.7405 | 390.499 | 0.9909085 | 255.8194 | 95079.09 | 87330.77 | 0.9904341 | 1.826801 | 1304.561 | [5 empty] | 0.01195056 | 0.5990426 | 9.91e+02 | 0.0474 | 6.55e+09 | 0.599 | 0.5974 | 2816
1014 | 0:37 | 2218 | -788 | 370 | 258.5014 | 531.5014 | 85.7 | 0.717934 | 73.31743 | 66.56652 | 91.81223 | 94.30297 | 246.4721 | 123.23605 | 393.5825 | 0.998733 | 259.2177 | 97007.09 | 88185.14 | 1.000124 | 1.844673 | 1296.037 | [5 empty] | 0.01212636 | 0.6048554 | 9.94e+02 | 0.0474 | 6.48e+09 | 0.599 | 0.5974 | 2818
1015 | 0:37 | 2222 | -784 | 370 | 259 | 532 | 85.7 | 0.7074591 | 74.13741 | 66.82349 | 89.51981 | 96.07915 | 247.1984 | 123.5992 | 392.6826 | 0.9964495 | 257.5183 | 97070.49 | 87906.85 | 0.9969675 | 1.838852 | 1308.028 | [5 empty] | 0.01206901 | 0.6029776 | 9.96e+02 | 0.0473 | 6.41e+09 | 0.599 | 0.5973 | 2821
1016 | 0:37 | 2225 | -781 | 371 | 259.3354 | 532.3354 | 85.7 | 0.7017562 | 72.95081 | 67.55968 | 93.53642 | 95.75414 | 246.4886 | 123.2443 | 392.62 | 0.9962906 | 257.9168 | 96776.34 | 87892.68 | 0.9968068 | 1.838556 | 1316.878 | [5 empty] | 0.01206609 | 0.6028815 | 9.98e+02 | 0.0473 | 6.34e+09 | 0.5989 | 0.5973 | 2823
1017 | 0:37 | 2226 | -780 | 371 | 259.4495 | 532.4495 | 85.7 | 0.6951391 | 71.12865 | 66.5137 | 93.32874 | 94.61763 | 252.0464 | 126.0232 | 394.4447 | 1.000921 | 261.2196 | 99418.37 | 88470.28 | 1.003357 | 1.850638 | 1333.768 | [5 empty] | 0.01218523 | 0.6067642 | 1.00e+03 | 0.0472 | 6.26e+09 | 0.5989 | 0.5973 | 2825
1018 | 0:37 | 2231 | -775 | 372 | 260 | 533 | 85.7 | 0.7030084 | 76.49759 | 72.90656 | 95.14921 | 94.44616 | 241.9807 | 120.99035 | 387.1807 | 0.9824882 | 250.3148 | 93690.25 | 86568.14 | 0.9817849 | 1.810849 | 1299.394 | [5 empty] | 0.01179437 | 0.5937326 | 1.00e+03 | 0.0472 | 6.19e+09 | 0.5989 | 0.5972 | 2827
1019 | 0:37 | 2234 | -772 | 373 | 261 | 534 | 85.7 | 0.7140968 | 73.64838 | 68.26591 | 94.53927 | 93.98599 | 245.1885 | 122.59425 | 392.2759 | 0.9954174 | 256.8189 | 96181.55 | 87762.38 | 0.995329 | 1.83583 | 1296.708 | [5 empty] | 0.01203927 | 0.6019968 | 1.01e+03 | 0.0471 | 6.13e+09 | 0.5989 | 0.5972 | 2827
1020 | 0:37 | 2236 | -770 | 373 | 261 | 534 | 85.7 | 0.6902102 | 75.23642 | 69.15852 | 93.16347 | 94.75112 | 247.1225 | 123.56125 | 389.5348 | 0.9884618 | 254.0169 | 96262.79 | 87168.24 | 0.9885908 | 1.823402 | 1326.246 | [5 empty] | 0.01191722 | 0.5979207 | 1.01e+03 | 0.0471 | 6.06e+09 | 0.5989 | 0.5972 | 2837
1021 | 0:37 | 2239 | -767 | 373 | 262 | 535 | 85.7 | 0.6958411 | 72.50547 | 66.08284 | 88.006 | 93.06473 | 245.9217 | 122.96085 | 393.5016 | 0.9985277 | 260.019 | 96770.58 | 88266.19 | 1.001043 | 1.846369 | 1330.249 | [5 empty] | 0.01214309 | 0.6053996 | 1.01e+03 | 0.047 | 5.99e+09 | 0.5989 | 0.5971 | 2837
1022 | 0:37 | 2245 | -761 | 374 | 263 | 536 | 85.7 | 0.7140356 | 72.41473 | 66.99082 | 94.65816 | 95.44701 | 243.7659 | 121.88295 | 393.0888 | 0.9974802 | 258.8174 | 95821.66 | 88033.96 | 0.9984091 | 1.841511 | 1300.404 | [5 empty] | 0.01209519 | 0.6038371 | 1.01e+03 | 0.047 | 5.92e+09 | 0.5989 | 0.5971 | 2837
1023 | 0:37 | 2248 | -758 | 375 | 263.599 | 536.599 | 85.7 | 0.7078104 | 73.60622 | 66.4274 | 94.11561 | 94.03127 | 248.1249 | 124.06245 | 393.0833 | 0.9974663 | 258.6194 | 97533.77 | 88053.8 | 0.9986341 | 1.841926 | 1309.485 | [5 empty] | 0.01209928 | 0.603971 | 1.01e+03 | 0.0469 | 5.86e+09 | 0.5989 | 0.5971 | 2837
1024 | 0:38 | 2250 | -756 | 375 | 264 | 537 | 85.7 | 0.7098104 | 74.66917 | 66.59742 | 93.94301 | 94.16735 | 243.7652 | 121.8826 | 392.6296 | 0.996315 | 257.2188 | 95709.45 | 87868.78 | 0.9965357 | 1.838056 | 1304.022 | [5 empty] | 0.01206117 | 0.6027195 | 1.02e+03 | 0.0469 | 5.79e+09 | 0.5988 | 0.597 | 2837
1025 | 0:38 | 2253 | -753 | 376 | 264.6017 | 537.6017 | 85.7 | 0.6969524 | 70.3308 | 64.72094 | 97.35776 | 94.58326 | 256.9221 | 128.46105 | 397.1222 | 1.007715 | 264.0191 | 102029.5 | 89168.02 | 1.011271 | 1.865233 | 1337.987 | [5 empty] | 0.01232966 | 0.6113708 | 1.02e+03 | 0.0468 | 5.73e+09 | 0.5988 | 0.597 | 2847
1026 | 0:38 | 2255 | -751 | 376 | 265 | 538 | 85.7 | 0.6054932 | 60.16529 | 17.99769 | 93.0884 | 96.14558 | 299.0555 | 149.52775 | 411.5976 | 1.044447 | 424.3284 | 123090.5 | 92123.94 | 1.044794 | 1.927066 | 1680.841 | [5 empty] | 0.01294781 | 0.6299245 | 1.02e+03 | 0.0468 | 5.66e+09 | 0.5988 | 0.597 | 2847
1027 | 0:38 | 2258 | -748 | 376 | 265.4995 | 538.4995 | 85.7 | 0.7014495 | 74.4677 | 66.5575 | 92.60962 | 94.9942 | 244.7864 | 122.3932 | 392.5645 | 0.9961498 | 257.4198 | 96094.43 | 87859.05 | 0.9964254 | 1.837852 | 1316.641 | [5 empty] | 0.01205916 | 0.6026535 | 1.02e+03 | 0.0467 | 5.60e+09 | 0.5988 | 0.5969 | 2847
1028 | 0:38 | 2259 | -747 | 377 | 265.6641 | 538.6641 | 85.7 | 0.7019061 | 70.54427 | 65.12183 | 94.61517 | 95.44761 | 253.6494 | 126.8247 | 395.9594 | 1.004764 | 263.4186 | 100434.9 | 88866.45 | 1.00785 | 1.858925 | 1328.002 | [5 empty] | 0.01226717 | 0.6093909 | 1.03e+03 | 0.0467 | 5.54e+09 | 0.5988 | 0.5969 | 2847
1029 | 0:38 | 2261 | -745 | 377 | 266 | 539 | 85.7 | 0.71451 | 77.37125 | 71.64382 | 92.15092 | 95.35223 | 241.1582 | 120.5791 | 387.1005 | 0.9822846 | 250.2181 | 93352.45 | 86562.51 | 0.9817211 | 1.810731 | 1282.377 | [5 empty] | 0.01179322 | 0.5936929 | 1.03e+03 | 0.0466 | 5.47e+09 | 0.5988 | 0.5969 | 2857
1030 | 0:38 | 2262 | -744 | 377 | 266.1087 | 539.1087 | 85.7 | 0.7004759 | 66.19862 | 64.79272 | 90.25069 | 94.43129 | 257.3926 | 128.6963 | 398.4502 | 1.011085 | 268.0198 | 102558.1 | 89600.98 | 1.016181 | 1.87429 | 1339.177 | [5 empty] | 0.01241957 | 0.6141842 | 1.03e+03 | 0.0466 | 5.41e+09 | 0.5988 | 0.5968 | 2857
1031 | 0:38 | 2266 | -740 | 378 | 266.5538 | 539.5538 | 85.7 | 0.6988165 | 76.25353 | 69.71194 | 92.05891 | 94.10963 | 241.8305 | 120.91525 | 388.4477 | 0.9857032 | 252.2188 | 93938.49 | 86765.08 | 0.9840185 | 1.814968 | 1308.791 | [5 empty] | 0.01183464 | 0.595115 | 1.03e+03 | 0.0465 | 5.35e+09 | 0.5987 | 0.5968 | 2857
1032 | 0:38 | 2270 | -736 | 379 | 267 | 540 | 85.7 | 0.7058823 | 74.09425 | 68.67747 | 93.39717 | 93.23834 | 244.2059 | 122.10295 | 391.3986 | 0.9931913 | 255.9176 | 95581.87 | 87529.16 | 0.992684 | 1.830951 | 1306.509 | [5 empty] | 0.01199131 | 0.6004051 | 1.04e+03 | 0.0465 | 5.29e+09 | 0.5987 | 0.5968 | 2857
1033 | 0:38 | 2272 | -734 | 378 | 267.6628 | 540.6628 | 85.7 | 0.710381 | 74.02422 | 66.42538 | 93.84476 | 94.70269 | 245.4978 | 122.7489 | 392.2487 | 0.9953484 | 257.4185 | 96296.18 | 87785.77 | 0.9955943 | 1.836319 | 1302.886 | [5 empty] | 0.01204408 | 0.6021559 | 1.04e+03 | 0.0464 | 5.23e+09 | 0.5987 | 0.5967 | 2867
1034 | 0:38 | 2273 | -733 | 379 | 268 | 541 | 85.7 | 0.6974613 | 71.25574 | 60.9399 | 93.98589 | 94.30968 | 255.6157 | 127.80785 | 398.0507 | 1.010071 | 266.3197 | 101748 | 89456.08 | 1.014538 | 1.871259 | 1341.236 | [5 empty] | 0.01238946 | 0.6132464 | 1.04e+03 | 0.0464 | 5.17e+09 | 0.5987 | 0.5967 | 2867
1035 | 0:38 | 2276 | -730 | 379 | 268.3004 | 541.3004 | 85.7 | 0.7142865 | 74.76008 | 69.74625 | 95.04136 | 94.86891 | 243.2764 | 121.6382 | 390.7045 | 0.99143 | 255.0186 | 95049.2 | 87433.16 | 0.9915953 | 1.828943 | 1292.68 | [5 empty] | 0.01197159 | 0.5997467 | 1.04e+03 | 0.0463 | 5.12e+09 | 0.5987 | 0.5967 | 2867
1036 | 0:38 | 2283 | -723 | 381 | 269 | 542 | 85.7 | 0.6947684 | 70.18789 | 65.7895 | 94.60938 | 94.83931 | 254.2586 | 127.1293 | 395.596 | 1.003842 | 262.3193 | 100583.7 | 88682.34 | 1.005762 | 1.855074 | 1336.725 | [5 empty] | 0.01222906 | 0.6081739 | 1.05e+03 | 0.0463 | 5.06e+09 | 0.5987 | 0.5966 | 2867
1037 | 0:38 | 2284 | -722 | 381 | 270 | 543 | 85.7 | 0.7034164 | 73.85421 | 65.87379 | 94.97601 | 95.76288 | 247.068 | 123.534 | 392.6867 | 0.9964599 | 258.5186 | 97020.34 | 87953.11 | 0.9974921 | 1.83982 | 1315.344 | [5 empty] | 0.01207854 | 0.6032907 | 1.05e+03 | 0.0462 | 5.00e+09 | 0.5987 | 0.5966 | 2877
1038 | 0:38 | 2286 | -720 | 382 | 270 | 543 | 85.7 | 0.6849051 | 41.13891 | 62.28746 | 93.54414 | 94.59945 | 271.228 | 135.614 | 404.1228 | 1.025479 | 290.632 | 109609.4 | 91267.02 | 1.035076 | 1.909141 | 1396.279 | [5 empty] | 0.01276757 | 0.6247002 | 1.05e+03 | 0.0462 | 4.95e+09 | 0.5986 | 0.5965 | 2877
1039 | 0:38 | 2288 | -718 | 382 | 270.4982 | 543.4982 | 85.7 | 0.6997163 | 48.26353 | 60.66349 | 91.00476 | 95.86826 | 265.5102 | 132.7551 | 400.0576 | 1.015164 | 283.0232 | 106219.4 | 90334.4 | 1.024499 | 1.889632 | 1359.723 | [5 empty] | 0.01257237 | 0.6188733 | 1.05e+03 | 0.0461 | 4.89e+09 | 0.5986 | 0.5965 | 2877
1040 | 0:38 | 2289 | -717 | 382 | 270.7487 | 543.7487 | 85.7 | 0.7135408 | 72.30341 | 64.69646 | 95.36143 | 95.11989 | 254.3146 | 127.1573 | 396.1391 | 1.00522 | 262.6172 | 100744 | 88976.98 | 1.009104 | 1.861237 | 1310.493 | [5 empty] | 0.01229006 | 0.6101185 | 1.06e+03 | 0.0461 | 4.84e+09 | 0.5986 | 0.5965 | 2877
1041 | 0:38 | 2290 | -716 | 382 | 271 | 544 | 85.7 | 0.7068716 | 76.41766 | 68.87041 | 93.17786 | 95.30056 | 241.6103 | 120.80515 | 388.5972 | 0.9860826 | 252.3167 | 93889.09 | 86825.41 | 0.9847027 | 1.81623 | 1297.212 | [5 empty] | 0.01184698 | 0.5955369 | 1.06e+03 | 0.046 | 4.78e+09 | 0.5986 | 0.5964 | 2887
1042 | 0:38 | 2292 | -714 | 382 | 271.4955 | 544.4955 | 85.7 | 0.6844893 | 59.54372 | 58.41318 | 96.33791 | 95.7004 | 262.4993 | 131.24965 | 402.0873 | 1.020314 | 279.4272 | 105547.6 | 90659.77 | 1.028189 | 1.896438 | 1382.059 | [5 empty] | 0.01264036 | 0.6209232 | 1.06e+03 | 0.046 | 4.73e+09 | 0.5986 | 0.5964 | 2887
1043 | 0:38 | 2294 | -712 | 381 | 272 | 545 | 85.7 | 0.7162064 | 69.93668 | 66.79427 | 90.73344 | 93.83625 | 251.7394 | 125.8697 | 397.1071 | 1.007677 | 263.6188 | 99967.5 | 89223.19 | 1.011896 | 1.866387 | 1309.038 | [5 empty] | 0.01234111 | 0.6117312 | 1.06e+03 | 0.0459 | 4.68e+09 | 0.5986 | 0.5963 | 2887
1044 | 0:38 | 2295 | -711 | 382 | 272.1421 | 545.1421 | 85.7 | 0.7128952 | 77.01009 | 72.88971 | 88.6139 | 93.61253 | 241.9268 | 120.9634 | 386.4355 | 0.9805972 | 249.6161 | 93489.09 | 86318.89 | 0.9789581 | 1.805635 | 1282.656 | [5 empty] | 0.01174346 | 0.5919716 | 1.06e+03 | 0.0459 | 4.62e+09 | 0.5985 | 0.5963 | 2887
1045 | 0:38 | 2299 | -707 | 383 | 272.7157 | 545.7157 | 85.7 | 0.7139162 | 71.45616 | 66.28982 | 93.64849 | 94.86673 | 253.2182 | 126.6091 | 396.2336 | 1.00546 | 261.8198 | 100333.5 | 88911.5 | 1.008361 | 1.859867 | 1308.76 | [5 empty] | 0.01227649 | 0.6096877 | 1.07e+03 | 0.0459 | 4.57e+09 | 0.5985 | 0.5962 | 2887
1046 | 0:38 | 2301 | -705 | 383 | 273 | 546 | 85.7 | 0.7123119 | 75.4119 | 68.91167 | 93.8372 | 93.50539 | 243.7095 | 121.85475 | 389.5343 | 0.9884605 | 254.3192 | 94933.21 | 87137.56 | 0.9882428 | 1.82276 | 1293.097 | [5 empty] | 0.01191093 | 0.5977083 | 1.07e+03 | 0.0458 | 4.52e+09 | 0.5985 | 0.5962 | 2897
1047 | 0:38 | 2302 | -704 | 384 | 273.1436 | 546.1436 | 85.7 | 0.7180194 | 75.33755 | 67.47962 | 89.78038 | 94.75581 | 243.4209 | 121.71045 | 390.7644 | 0.991582 | 255.5221 | 95120.23 | 87433.02 | 0.9915937 | 1.82894 | 1287.788 | [5 empty] | 0.01197156 | 0.5997458 | 1.07e+03 | 0.0458 | 4.47e+09 | 0.5985 | 0.5962 | 2897
1048 | 0:38 | 2303 | -703 | 384 | 273.287 | 546.287 | 85.7 | 0.6989825 | 73.17991 | 66.83172 | 92.91969 | 97.0568 | 247.6129 | 123.80645 | 393.0791 | 0.9974556 | 259.0196 | 97331.45 | 88200.3 | 1.000296 | 1.84499 | 1324.042 | [5 empty] | 0.01212949 | 0.6049573 | 1.07e+03 | 0.0457 | 4.42e+09 | 0.5985 | 0.5961 | 2897
1049 | 0:38 | 2304 | -702 | 384 | 273.4437 | 546.4437 | 85.7 | 0.704361 | 70.14354 | 66.13969 | 93.50282 | 97.66441 | 253.2056 | 126.6028 | 396.4174 | 1.005927 | 263.0196 | 100375.1 | 88914.08 | 1.008391 | 1.859921 | 1324.177 | [5 empty] | 0.01227703 | 0.6097047 | 1.08e+03 | 0.0457 | 4.37e+09 | 0.5985 | 0.5961 | 2897
1050 | 0:38 | 2305 | -701 | 385 | 273.5712 | 546.5712 | 85.7 | 0.696457 | 71.86097 | 66.243 | 95.43842 | 95.40686 | 251.4035 | 125.70175 | 394.8256 | 1.001887 | 260.9193 | 99260.53 | 88480.28 | 1.003471 | 1.850847 | 1331.499 | [5 empty] | 0.01218729 | 0.6068309 | 1.08e+03 | 0.0456 | 4.32e+09 | 0.5984 | 0.596 | 2907
1051 | 0:38 | 2306 | -700 | 384 | 273.7134 | 546.7134 | 85.7 | 0.6998087 | 73.02139 | 67.35521 | 94.35612 | 94.66138 | 246.2816 | 123.1408 | 392.3527 | 0.9956123 | 257.9192 | 96629.26 | 87944.95 | 0.9973996 | 1.839649 | 1320.143 | [5 empty] | 0.01207685 | 0.6032355 | 1.08e+03 | 0.0456 | 4.27e+09 | 0.5984 | 0.596 | 2907
1052 | 0:38 | 2308 | -698 | 385 | 274 | 547 | 85.7 | 0.7088011 | 74.56184 | 68.6224 | 94.44907 | 94.63946 | 245.6108 | 122.8054 | 390.562 | 0.9910684 | 255.6175 | 95926.27 | 87409.64 | 0.9913285 | 1.828451 | 1301.168 | [5 empty] | 0.01196676 | 0.5995852 | 1.08e+03 | 0.0455 | 4.23e+09 | 0.5984 | 0.5959 | 2907
1053 | 0:39 | 2312 | -694 | 385 | 274.5711 | 547.5711 | 85.7 | 0.705193 | 70.08684 | 66.42762 | 94.57401 | 93.37015 | 255.1105 | 127.55525 | 397.3321 | 1.008248 | 263.8211 | 101363.6 | 89152.49 | 1.011095 | 1.864908 | 1325.147 | [5 empty] | 0.01232644 | 0.6112692 | 1.09e+03 | 0.0455 | 4.18e+09 | 0.5984 | 0.5959 | 2907
1054 | 0:39 | 2315 | -691 | 386 | 275 | 548 | 85.7 | 0.7012736 | 73.03719 | 66.38824 | 93.58958 | 94.68105 | 251.4654 | 125.7327 | 393.7802 | 0.9992347 | 259.8211 | 99022.11 | 88305.61 | 1.00149 | 1.847193 | 1321.997 | [5 empty] | 0.01215122 | 0.6056638 | 1.09e+03 | 0.0454 | 4.13e+09 | 0.5984 | 0.5958 | 2917
1055 | 0:39 | 2317 | -689 | 386 | 275.3334 | 548.3334 | 85.7 | 0.7084557 | 75.86261 | 70.48448 | 89.22978 | 95.73346 | 243.6755 | 121.83775 | 389.0036 | 0.9871138 | 252.7177 | 94790.64 | 87002.19 | 0.9867076 | 1.819928 | 1296.337 | [5 empty] | 0.01188318 | 0.5967691 | 1.09e+03 | 0.0454 | 4.09e+09 | 0.5983 | 0.5958 | 2917
1056 | 0:39 | 2321 | -685 | 387 | 276 | 549 | 85.7 | 0.6997668 | 69.61748 | 65.46489 | 87.75145 | 94.50743 | 252.7206 | 126.3603 | 395.6043 | 1.003863 | 263.2173 | 99977.35 | 88771.2 | 1.00677 | 1.856933 | 1330.483 | [5 empty] | 0.01224745 | 0.608762 | 1.09e+03 | 0.0453 | 4.04e+09 | 0.5983 | 0.5957 | 2917
1057 | 0:39 | 2326 | -680 | 388 | 277 | 550 | 85.7 | 0.707864 | 74.18252 | 67.16244 | 93.03899 | 94.72855 | 244.3551 | 122.17755 | 392.2928 | 0.9954603 | 256.9199 | 95858.75 | 87758.64 | 0.9952866 | 1.835752 | 1305.943 | [5 empty] | 0.0120385 | 0.6019714 | 1.10e+03 | 0.0453 | 4.00e+09 | 0.5983 | 0.5957 | 2917
1058 | 0:39 | 2330 | -676 | 389 | 278 | 551 | 85.7 | 0.6862901 | 65.81464 | 20.5583 | 92.66209 | 95.25817 | 276.4232 | 138.2116 | 402.3428 | 1.020963 | 301.0219 | 111216.9 | 91078.18 | 1.032934 | 1.90519 | 1403.296 | [5 empty] | 0.01272797 | 0.6235324 | 1.10e+03 | 0.0452 | 3.95e+09 | 0.5983 | 0.5956 | 2927
1059 | 0:39 | 2331 | -675 | 389 | 278.1983 | 551.1983 | 85.7 | 0.676924 | 49.54425 | 63.88011 | 90.97688 | 94.29282 | 265.4116 | 132.7058 | 403.3583 | 1.02354 | 284.1275 | 107056 | 90979.23 | 1.031812 | 1.903121 | 1401.045 | [5 empty] | 0.01270723 | 0.622918 | 1.10e+03 | 0.0452 | 3.91e+09 | 0.5983 | 0.5956 | 2927
1060 | 0:39 | 2332 | -674 | 388 | 278.4002 | 551.4002 | 85.7 | 0.7026966 | 73.17578 | 65.23473 | 94.58206 | 95.9529 | 246.063 | 123.0315 | 393.7263 | 0.9990979 | 259.5181 | 96881.48 | 88206.48 | 1.000366 | 1.84512 | 1318.948 | [5 empty] | 0.01213077 | 0.6049988 | 1.10e+03 | 0.0452 | 3.86e+09 | 0.5982 | 0.5955 | 2927
1061 | 0:39 | 2333 | -673 | 389 | 278.5999 | 551.5999 | 85.7 | 0.7130973 | 71.07686 | 65.29963 | 93.69567 | 94.66516 | 252.8822 | 126.4411 | 395.9445 | 1.004727 | 263.0209 | 100127.3 | 88937.05 | 1.008651 | 1.860402 | 1311.314 | [5 empty] | 0.01228179 | 0.6098559 | 1.10e+03 | 0.0451 | 3.82e+09 | 0.5982 | 0.5955 | 2927
1062 | 0:39 | 2335 | -671 | 389 | 279 | 552 | 85.7 | 0.702426 | 72.27109 | 66.22878 | 94.40618 | 95.36401 | 251.322 | 125.661 | 394.2147 | 1.000337 | 260.3179 | 99074.84 | 88402.36 | 1.002587 | 1.849217 | 1321.332 | [5 empty] | 0.0121712 | 0.6063109 | 1.11e+03 | 0.0451 | 3.78e+09 | 0.5982 | 0.5954 | 2927
1063 | 0:39 | 2336 | -670 | 389 | 279.1974 | 552.1974 | 85.7 | 0.7103915 | 71.47012 | 65.59233 | 91.87341 | 93.55306 | 250.0026 | 125.0013 | 394.5328 | 1.001144 | 261.3183 | 98634.23 | 88498.05 | 1.003672 | 1.851219 | 1311.004 | [5 empty] | 0.01219096 | 0.6069493 | 1.11e+03 | 0.045 | 3.74e+09 | 0.5982 | 0.5954 | 2937
1064 | 0:39 | 2339 | -667 | 390 | 279.7986 | 552.7986 | 85.7 | 0.7040803 | 75.5277 | 67.68237 | 92.00812 | 94.0806 | 243.8812 | 121.9406 | 391.209 | 0.9927101 | 255.418 | 95408.52 | 87507.74 | 0.9924411 | 1.830503 | 1308.57 | [5 empty] | 0.01198691 | 0.6002583 | 1.11e+03 | 0.045 | 3.69e+09 | 0.5982 | 0.5953 | 2937
1065 | 0:39 | 2340 | -666 | 390 | 280 | 553 | 85.7 | 0.7155368 | 77.49925 | 75.72301 | 86.65846 | 95.05367 | 239.4319 | 119.71595 | 384.6177 | 0.9759844 | 246.7133 | 92089.76 | 85861.93 | 0.9737757 | 1.796076 | 1273.212 | [5 empty] | 0.01165034 | 0.58871 | 1.11e+03 | 0.0449 | 3.65e+09 | 0.5981 | 0.5953 | 2937
1066 | 0:39 | 2341 | -665 | 391 | 280.1409 | 553.1409 | 85.7 | 0.7036431 | 72.29407 | 66.02633 | 93.76524 | 94.92552 | 254.2276 | 127.1138 | 394.4529 | 1.000942 | 260.5176 | 100280.8 | 88436.26 | 1.002972 | 1.849926 | 1319.9 | [5 empty] | 0.0121782 | 0.6065373 | 1.12e+03 | 0.0449 | 3.61e+09 | 0.5981 | 0.5952 | 2937
1067 | 0:39 | 2342 | -664 | 390 | 280.2841 | 553.2841 | 85.7 | 0.7188053 | 79.6197 | 76.42657 | 95.46289 | 95.33295 | 239.4842 | 119.7421 | 384.028 | 0.974488 | 245.0172 | 91968.63 | 85593.08 | 0.9707266 | 1.790452 | 1265.247 | [5 empty] | 0.01159566 | 0.5867707 | 1.12e+03 | 0.0448 | 3.57e+09 | 0.5981 | 0.5952 | 2947
1068 | 0:39 | 2343 | -663 | 391 | 280.4283 | 553.4283 | 85.7 | 0.7061532 | 76.8233 | 73.57093 | 93.43985 | 93.05779 | 241.1896 | 120.5948 | 387.2882 | 0.9827609 | 249.8162 | 93409.91 | 86540.26 | 0.9814687 | 1.810265 | 1294.056 | [5 empty] | 0.01178867 | 0.5935362 | 1.12e+03 | 0.0448 | 3.53e+09 | 0.5981 | 0.5951 | 2947
1069 | 0:39 | 2347 | -659 | 391 | 281 | 554 | 85.7 | 0.7066232 | 70.50204 | 61.62175 | 94.33863 | 94.1189 | 257.6232 | 128.8116 | 398.2612 | 1.010605 | 267.0208 | 102601.3 | 89544.7 | 1.015543 | 1.873113 | 1328.526 | [5 empty] | 0.01240787 | 0.6138204 | 1.12e+03 | 0.0447 | 3.49e+09 | 0.5981 | 0.5951 | 2947
1070 | 0:39 | 2351 | -655 | 392 | 281.4991 | 554.4991 | 85.7 | 0.711579 | 73.05656 | 64.84061 | 91.82277 | 96.23458 | 251.2271 | 125.61355 | 393.5784 | 0.9987226 | 260.1169 | 98877.59 | 88308.86 | 1.001527 | 1.847261 | 1306.929 | [5 empty] | 0.01215189 | 0.6056855 | 1.13e+03 | 0.0447 | 3.45e+09 | 0.598 | 0.595 | 2947
1071 | 0:39 | 2355 | -651 | 392 | 282 | 555 | 85.7 | 0.7015763 | 71.36934 | 65.96593 | 91.50786 | 94.74387 | 251.2084 | 125.6042 | 394.6279 | 1.001386 | 260.9174 | 99133.82 | 88479.71 | 1.003464 | 1.850835 | 1323.681 | [5 empty] | 0.01218717 | 0.6068271 | 1.13e+03 | 0.0447 | 3.41e+09 | 0.598 | 0.5949 | 2957
1072 | 0:39 | 2358 | -648 | 393 | 283 | 556 | 85.7 | 0.7030711 | 74.17446 | 69.41406 | 92.90012 | 94.4613 | 243.9803 | 121.99015 | 391.1327 | 0.9925165 | 255.2195 | 95428.66 | 87451.48 | 0.991803 | 1.829326 | 1309.544 | [5 empty] | 0.01197535 | 0.5998725 | 1.13e+03 | 0.0446 | 3.38e+09 | 0.598 | 0.5949 | 2957
1073 | 0:39 | 2359 | -647 | 394 | 283 | 556 | 85.7 | 0.7060125 | 71.93324 | 67.50407 | 95.82218 | 94.03609 | 248.1532 | 124.0766 | 394.8427 | 1.001931 | 260.5204 | 97981.48 | 88596.59 | 1.00479 | 1.85328 | 1317.304 | [5 empty] | 0.01221133 | 0.6076049 | 1.13e+03 | 0.0446 | 3.34e+09 | 0.598 | 0.5948 | 2957
1074 | 0:39 | 2360 | -646 | 393 | 283.246 | 556.246 | 85.7 | 0.7126691 | 73.05941 | 67.4827 | 91.36565 | 92.39542 | 245.7034 | 122.8517 | 391.9366 | 0.9945565 | 258.0178 | 96300.13 | 87882.52 | 0.9966916 | 1.838343 | 1300.703 | [5 empty] | 0.012064 | 0.6028127 | 1.14e+03 | 0.0445 | 3.30e+09 | 0.5979 | 0.5948 | 2957
1075 | 0:39 | 2361 | -645 | 394 | 283.4993 | 556.4993 | 85.7 | 0.7089538 | 76.41314 | 69.71012 | 89.87982 | 91.52761 | 245.8822 | 122.9411 | 388.7964 | 0.9865881 | 252.8174 | 95598.13 | 86949.97 | 0.9861153 | 1.818836 | 1295.391 | [5 empty] | 0.01187248 | 0.5964057 | 1.14e+03 | 0.0445 | 3.26e+09 | 0.5979 | 0.5947 | 2967
1076 | 0:39 | 2363 | -643 | 395 | 284 | 557 | 85.7 | 0.7085671 | 74.20393 | 67.46823 | 91.2459 | 96.74426 | 244.8936 | 122.4468 | 391.5035 | 0.9934574 | 257.3185 | 95876.7 | 87800.27 | 0.9957587 | 1.836622 | 1305.549 | [5 empty] | 0.01204706 | 0.6022544 | 1.14e+03 | 0.0444 | 3.23e+09 | 0.5979 | 0.5946 | 2967
1077 | 0:39 | 2365 | -641 | 395 | 284.2007 | 557.2007 | 85.7 | 0.6941388 | 66.05396 | 64.53192 | 93.3728 | 94.04652 | 257.4202 | 128.7101 | 399.1007 | 1.012736 | 268.9234 | 102736.6 | 89731.21 | 1.017658 | 1.877014 | 1350.645 | [5 empty] | 0.01244666 | 0.6150238 | 1.14e+03 | 0.0444 | 3.19e+09 | 0.5979 | 0.5946 | 2967
1078 | 0:39 | 2367 | -639 | 395 | 284.3997 | 557.3997 | 85.7 | 0.7218689 | 78.49724 | 76.98112 | 94.54101 | 94.74671 | 238.5226 | 119.2613 | 383.6144 | 0.9734385 | 245.4143 | 91500.7 | 85645.66 | 0.9713229 | 1.791552 | 1261.626 | [5 empty] | 0.01160635 | 0.5871511 | 1.15e+03 | 0.0443 | 3.16e+09 | 0.5978 | 0.5945 | 2967
1079 | 0:39 | 2368 | -638 | 395 | 284.5017 | 557.5017 | 85.7 | 0.6930863 | 62.9677 | 57.93184 | 95.20627 | 94.58819 | 260.8952 | 130.4476 | 400.9221 | 1.017358 | 276.3231 | 104598.7 | 90293.13 | 1.024031 | 1.888769 | 1363.074 | [5 empty] | 0.01256376 | 0.618612 | 1.15e+03 | 0.0443 | 3.12e+09 | 0.5978 | 0.5945 | 2977
1080 | 0:40 | 2373 | -633 | 395 | 285 | 558 | 85.7 | 0.7099721 | 73.82287 | 68.46404 | 94.68402 | 94.70789 | 247.2832 | 123.6416 | 392.58 | 0.9961891 | 257.3181 | 97078.42 | 87922.63 | 0.9971464 | 1.839182 | 1304.203 | [5 empty] | 0.01207226 | 0.6030844 | 1.15e+03 | 0.0443 | 3.09e+09 | 0.5978 | 0.5944 | 2977
1081 | 0:40 | 2376 | -630 | 396 | 286 | 559 | 85.7 | 0.6949275 | 68.82212 | 65.50277 | 87.73296 | 94.02555 | 254.1593 | 127.07965 | 396.4459 | 1.005999 | 264.1183 | 100760.4 | 89146.08 | 1.011022 | 1.864774 | 1341.083 | [5 empty] | 0.01232511 | 0.6112273 | 1.15e+03 | 0.0442 | 3.05e+09 | 0.5978 | 0.5943 | 2977
1082 | 0:40 | 2377 | -629 | 396 | 286 | 559 | 85.7 | 0.7084463 | 68.2038 | 64.04868 | 93.16051 | 94.62263 | 254.9951 | 127.49755 | 397.9782 | 1.009887 | 267.3166 | 101482.5 | 89563.41 | 1.015755 | 1.873504 | 1326.2 | [5 empty] | 0.01241176 | 0.6139414 | 1.16e+03 | 0.0442 | 3.02e+09 | 0.5977 | 0.5943 | 2977
1083 | 0:40 | 2378 | -628 | 397 | 286.2005 | 559.2005 | 85.7 | 0.7064937 | 69.89268 | 64.67135 | 95.20689 | 93.61293 | 253.8765 | 126.93825 | 396.4887 | 1.006108 | 264.2181 | 100659.2 | 89003.57 | 1.009406 | 1.861793 | 1322.705 | [5 empty] | 0.01229557 | 0.6102932 | 1.16e+03 | 0.0441 | 2.98e+09 | 0.5977 | 0.5942 | 2987
1084 | 0:40 | 2382 | -624 | 397 | 287 | 560 | 85.7 | 0.6979883 | 73.41956 | 68.32316 | 94.02765 | 95.07278 | 245.4612 | 122.7306 | 391.5632 | 0.9936089 | 256.4162 | 96113.57 | 87649.77 | 0.9940519 | 1.833474 | 1319.621 | [5 empty] | 0.0120161 | 0.6012296 | 1.16e+03 | 0.0441 | 2.95e+09 | 0.5977 | 0.5941 | 2987
1085 | 0:40 | 2384 | -622 | 398 | 287.664 | 560.664 | 85.7 | 0.7034767 | 63.70786 | 64.75448 | 93.86462 | 95.1993 | 257.183 | 128.5915 | 398.6391 | 1.011564 | 269.4214 | 102523.2 | 89614.89 | 1.016339 | 1.874581 | 1336.092 | [5 empty] | 0.01242246 | 0.614274 | 1.16e+03 | 0.044 | 2.92e+09 | 0.5977 | 0.5941 | 2987
1086 | 0:40 | 2385 | -621 | 398 | 288 | 561 | 85.7 | 0.6716929 | 56.43667 | 62.95614 | 94.63894 | 93.5222 | 264.0208 | 132.0104 | 401.9369 | 1.019933 | 278.2266 | 106119.7 | 90619.22 | 1.027729 | 1.89559 | 1401.613 | [5 empty] | 0.01263188 | 0.6206687 | 1.16e+03 | 0.044 | 2.88e+09 | 0.5976 | 0.594 | 2987
1087 | 0:40 | 2388 | -618 | 398 | 288.429 | 561.429 | 85.7 | 0.6973128 | 72.62651 | 66.5486 | 94.80488 | 93.93681 | 246.4325 | 123.21625 | 392.975 | 0.9971914 | 259.1211 | 96841.83 | 88154.48 | 0.9997759 | 1.844032 | 1326.416 | [5 empty] | 0.01212004 | 0.6046493 | 1.17e+03 | 0.044 | 2.85e+09 | 0.5976 | 0.5939 | 2987
1088 | 0:40 | 2390 | -616 | 399 | 288.7132 | 561.7132 | 85.7 | 0.7066179 | 72.46172 | 66.51384 | 95.20869 | 95.9575 | 251.2364 | 125.6182 | 393.475 | 0.9984602 | 259.9201 | 98855.22 | 88249.05 | 1.000848 | 1.84601 | 1313.725 | [5 empty] | 0.01213955 | 0.6052846 | 1.17e+03 | 0.0439 | 2.82e+09 | 0.5976 | 0.5939 | 2997
1089 | 0:40 | 2392 | -614 | 399 | 289 | 562 | 85.7 | 0.7085981 | 76.04805 | 70.17591 | 95.36455 | 95.20949 | 242.8807 | 121.44035 | 388.7784 | 0.9865424 | 252.7168 | 94426.78 | 86952.09 | 0.9861394 | 1.81888 | 1295.827 | [5 empty] | 0.01187292 | 0.5964205 | 1.17e+03 | 0.0439 | 2.79e+09 | 0.5976 | 0.5938 | 2997
1090 | 0:40 | 2393 | -613 | 398 | 289.1661 | 562.1661 | 85.7 | 0.7120262 | 73.10478 | 66.71635 | 93.45582 | 94.97955 | 245.4823 | 122.74115 | 393.5687 | 0.998698 | 259.0187 | 96614.14 | 88226.84 | 1.000597 | 1.845546 | 1304.688 | [5 empty] | 0.01213497 | 0.6051355 | 1.17e+03 | 0.0438 | 2.76e+09 | 0.5975 | 0.5937 | 2997
1091 | 0:40 | 2398 | -608 | 400 | 290 | 563 | 85.7 | 0.7134767 | 75.91203 | 70.717 | 94.0387 | 93.60197 | 242.8925 | 121.44625 | 388.4765 | 0.9857763 | 252.3156 | 94358.02 | 86832.12 | 0.9847788 | 1.816371 | 1287.578 | [5 empty] | 0.01184836 | 0.5955838 | 1.18e+03 | 0.0438 | 2.73e+09 | 0.5975 | 0.5936 | 2997
1092 | 0:40 | 2399 | -607 | 400 | 290.1682 | 563.1682 | 85.7 | 0.7043889 | 75.47318 | 67.34705 | 93.67358 | 94.52361 | 242.8804 | 121.4402 | 390.5353 | 0.9910006 | 255.118 | 94853.37 | 87329.52 | 0.9904199 | 1.826775 | 1306.736 | [5 empty] | 0.01195031 | 0.599034 | 1.18e+03 | 0.0438 | 2.70e+09 | 0.5975 | 0.5936 | 3007
1093 | 0:40 | 2401 | -605 | 400 | 290.4992 | 563.4992 | 85.7 | 0.7022006 | 71.54675 | 66.4733 | 92.67796 | 95.88059 | 248.8295 | 124.41475 | 394.3163 | 1.000595 | 261.0184 | 98117.53 | 88507.13 | 1.003775 | 1.851409 | 1323.002 | [5 empty] | 0.01219284 | 0.6070098 | 1.18e+03 | 0.0437 | 2.67e+09 | 0.5974 | 0.5935 | 3007
1094 | 0:40 | 2404 | -602 | 401 | 291 | 564 | 85.7 | 0.6931491 | 58.67929 | 63.64191 | 88.84546 | 95.27371 | 260.9657 | 130.48285 | 398.1205 | 1.010248 | 272.9185 | 103895.8 | 89684 | 1.017122 | 1.876027 | 1355.899 | [5 empty] | 0.01243684 | 0.6147198 | 1.18e+03 | 0.0437 | 2.64e+09 | 0.5974 | 0.5934 | 3007
1095 | 0:40 | 2408 | -598 | 402 | 292 | 565 | 85.7 | 0.7063361 | 73.60997 | 64.9746 | 90.53439 | 94.19956 | 252.9066 | 126.4533 | 394.786 | 1.001787 | 260.3165 | 99843.96 | 88600.23 | 1.004831 | 1.853356 | 1316.638 | [5 empty] | 0.01221208 | 0.607629 | 1.19e+03 | 0.0436 | 2.61e+09 | 0.5974 | 0.5933 | 3007
1096 | 0:40 | 2411 | -595 | 402 | 292 | 565 | 85.7 | 0.6968363 | 70.07813 | 63.74759 | 95.43938 | 94.14865 | 255.4532 | 127.7266 | 397.3445 | 1.008279 | 264.7199 | 101502.9 | 89194.76 | 1.011574 | 1.865793 | 1339.028 | [5 empty] | 0.01233521 | 0.6115455 | 1.19e+03 | 0.0436 | 2.58e+09 | 0.5973 | 0.5933 | 3017
1097 | 0:40 | 2414 | -592 | 402 | 293 | 566 | 85.7 | 0.7004153 | 71.68529 | 63.36241 | 90.9315 | 96.60992 | 252.1574 | 126.0787 | 396.2917 | 1.005608 | 264.0216 | 99927.88 | 88991.38 | 1.009267 | 1.861538 | 1331.621 | [5 empty] | 0.01229304 | 0.6102131 | 1.19e+03 | 0.0435 | 2.55e+09 | 0.5973 | 0.5932 | 3017
1098 | 0:40 | 2416 | -590 | 403 | 293 | 566 | 85.7 | 0.7038855 | 61.89072 | 65.78739 | 93.19813 | 94.48963 | 257.5554 | 128.7777 | 398.6272 | 1.011534 | 270.1211 | 102668.6 | 89607.75 | 1.016258 | 1.874432 | 1336.13 | [5 empty] | 0.01242098 | 0.6142279 | 1.19e+03 | 0.0435 | 2.52e+09 | 0.5973 | 0.5931 | 3017
1099 | 0:40 | 2418 | -588 | 403 | 293.4 | 566.4 | 85.7 | 0.6980413 | 68.49448 | 64.46957 | 94.64528 | 95.19363 | 255.9807 | 127.99035 | 397.6138 | 1.008963 | 266.3213 | 101781.4 | 89377.55 | 1.013647 | 1.869616 | 1339.873 | [5 empty] | 0.01237315 | 0.6127366 | 1.20e+03 | 0.0435 | 2.49e+09 | 0.5973 | 0.593 | 3017
1100 | 0:40 | 2420 | -586 | 403 | 293.8008 | 566.8008 | 85.7 | 0.7131163 | 77.70706 | 76.48299 | 91.29384 | 96.09325 | 240.3206 | 120.1603 | 384.189 | 0.9748966 | 246.4139 | 92328.55 | 85884.7 | 0.9740339 | 1.796552 | 1276.533 | [5 empty] | 0.01165497 | 0.5888735 | 1.20e+03 | 0.0434 | 2.47e+09 | 0.5972 | 0.5929 | 3027
1101 | 0:40 | 2421 | -585 | 403 | 294 | 567 | 85.7 | 0.7056698 | 72.98226 | 64.88944 | 90.66351 | 94.72236 | 251.141 | 125.5705 | 393.5643 | 0.9986868 | 260.1185 | 98840.11 | 88270.12 | 1.001087 | 1.846451 | 1315.465 | [5 empty] | 0.0121439 | 0.6054259 | 1.20e+03 | 0.0434 | 2.44e+09 | 0.5972 | 0.5929 | 3027
1102 | 0:40 | 2425 | -581 | 404 | 295 | 568 | 85.7 | 0.7043046 | 69.66666 | 64.522 | 93.78999 | 95.44923 | 254.7073 | 127.35365 | 397.854 | 1.009572 | 265.9209 | 101336.3 | 89429.66 | 1.014238 | 1.870706 | 1330.236 | [5 empty] | 0.01238397 | 0.613075 | 1.20e+03 | 0.0433 | 2.41e+09 | 0.5972 | 0.5928 | 3027
1103 | 0:40 | 2427 | -579 | 404 | 295 | 568 | 85.7 | 0.7087905 | 73.00472 | 66.92964 | 93.1581 | 94.75304 | 249.0402 | 124.5201 | 393.2014 | 0.9977659 | 258.8179 | 97922.93 | 88104.77 | 0.9992121 | 1.842992 | 1308.534 | [5 empty] | 0.01210979 | 0.6043146 | 1.21e+03 | 0.0433 | 2.38e+09 | 0.5971 | 0.5927 | 3027
1104 | 0:41 | 2432 | -574 | 406 | 296 | 569 | 85.7 | 0.6936538 | 73.38564 | 67.40524 | 94.43327 | 95.22477 | 248.0632 | 124.0316 | 393.4353 | 0.9983595 | 258.4173 | 97596.84 | 88127.52 | 0.9994701 | 1.843468 | 1331.178 | [5 empty] | 0.01211448 | 0.6044678 | 1.21e+03 | 0.0433 | 2.36e+09 | 0.5971 | 0.5926 | 3037
1105 | 0:41 | 2435 | -571 | 406 | 296 | 569 | 85.7 | 0.7071596 | 73.77984 | 67.0248 | 91.97112 | 94.93975 | 245.6941 | 122.84705 | 392.8519 | 0.9968791 | 258.0198 | 96521.41 | 87962.72 | 0.9976011 | 1.840021 | 1309.308 | [5 empty] | 0.01208051 | 0.6033558 | 1.21e+03 | 0.0432 | 2.33e+09 | 0.5971 | 0.5925 | 3037
1106 | 0:41 | 2436 | -570 | 406 | 297 | 570 | 85.7 | 0.70237 | 73.71867 | 66.5781 | 92.02977 | 95.83338 | 244.6892 | 122.3446 | 391.8097 | 0.9942344 | 257.6187 | 95871.59 | 87736.96 | 0.9950407 | 1.835298 | 1314.717 | [5 empty] | 0.01203404 | 0.6018238 | 1.21e+03 | 0.0432 | 2.30e+09 | 0.597 | 0.5924 | 3037
1107 | 0:41 | 2438 | -568 | 406 | 297 | 570 | 85.7 | 0.7085985 | 69.8475 | 66.06134 | 94.74847 | 95.99873 | 252.5006 | 126.2503 | 396.7186 | 1.006691 | 264.0182 | 100171.7 | 89075.08 | 1.010217 | 1.863289 | 1319.785 | [5 empty] | 0.01231039 | 0.6107624 | 1.22e+03 | 0.0431 | 2.28e+09 | 0.597 | 0.5924 | 3037
1108 | 0:41 | 2440 | -566 | 407 | 297.5001 | 570.5001 | 85.7 | 0.7050381 | 73.69521 | 66.08311 | 93.07327 | 95.16246 | 247.5858 | 123.7929 | 393.5329 | 0.9986071 | 259.1219 | 97433.16 | 88074.62 | 0.9988702 | 1.842361 | 1314.244 | [5 empty] | 0.01210357 | 0.6041114 | 1.22e+03 | 0.0431 | 2.25e+09 | 0.597 | 0.5923 | 3047
1109 | 0:41 | 2442 | -564 | 407 | 298 | 571 | 85.7 | 0.7152184 | 74.66666 | 69.54769 | 93.3363 | 94.57883 | 242.9683 | 121.48415 | 389.2073 | 0.9876307 | 254.0186 | 94565.05 | 87010.14 | 0.9867977 | 1.820094 | 1287.818 | [5 empty] | 0.01188481 | 0.5968243 | 1.22e+03 | 0.0431 | 2.23e+09 | 0.5969 | 0.5922 | 3047
1110 | 0:41 | 2443 | -563 | 407 | 298.1663 | 571.1663 | 85.7 | 0.7160831 | 76.55669 | 69.67749 | 91.54702 | 93.71911 | 242.1587 | 121.07935 | 388.7893 | 0.98657 | 252.419 | 94148.7 | 86901.97 | 0.985571 | 1.817832 | 1284.328 | [5 empty] | 0.01186266 | 0.5960713 | 1.22e+03 | 0.043 | 2.20e+09 | 0.5969 | 0.5921 | 3047
1111 | 0:41 | 2446 | -560 | 408 | 298.6657 | 571.6657 | 85.7 | 0.7081707 | 78.0397 | 74.46694 | 93.88111 | 93.87826 | 238.5852 | 119.2926 | 386.1519 | 0.9798775 | 247.6144 | 92130.14 | 86250.91 | 0.9781872 | 1.804213 | 1287.137 | [5 empty] | 0.01172959 | 0.5914891 | 1.22e+03 | 0.043 | 2.18e+09 | 0.5968 | 0.592 | 3047
1112 | 0:41 | 2447 | -559 | 408 | 298.8359 | 571.8359 | 85.7 | 0.7141877 | 76.13395 | 69.06351 | 93.73978 | 93.44118 | 244.8332 | 122.4166 | 390.1202 | 0.9899473 | 254.0218 | 95514.38 | 87236.73 | 0.9893675 | 1.824834 | 1290.66 | [5 empty] | 0.01193127 | 0.5983941 | 1.23e+03 | 0.0429 | 2.15e+09 | 0.5968 | 0.5919 | 3047
1113 | 0:41 | 2448 | -558 | 408 | 299 | 572 | 85.7 | 0.6986089 | 71.9183 | 66.49508 | 94.76899 | 93.0818 | 245.5423 | 122.77115 | 394.3174 | 1.000598 | 260.2183 | 96821.61 | 88294.27 | 1.001361 | 1.846956 | 1326.378 | [5 empty] | 0.01214888 | 0.6055878 | 1.23e+03 | 0.0429 | 2.13e+09 | 0.5968 | 0.5918 | 3057
1114 | 0:41 | 2449 | -557 | 409 | 299.1673 | 572.1673 | 85.7 | 0.7109898 | 74.75482 | 68.14121 | 91.51334 | 94.1801 | 245.6611 | 122.83055 | 391.9037 | 0.994473 | 256.1182 | 96275.48 | 87716.25 | 0.9948059 | 1.834865 | 1300.277 | [5 empty] | 0.01202978 | 0.6016828 | 1.23e+03 | 0.0429 | 2.11e+09 | 0.5967 | 0.5917 | 3057
1115 | 0:41 | 2450 | -556 | 409 | 299.3342 | 572.3342 | 85.7 | 0.7133749 | 75.26852 | 68.84151 | 94.34421 | 96.86451 | 243.9803 | 121.99015 | 390.5923 | 0.9911452 | 255.2188 | 95296.84 | 87451.85 | 0.9918072 | 1.829334 | 1294.317 | [5 empty] | 0.01197543 | 0.5998751 | 1.23e+03 | 0.0428 | 2.08e+09 | 0.5967 | 0.5916 | 3057
1116 | 0:41 | 2453 | -553 | 409 | 299.8329 | 572.8329 | 85.7 | 0.6830956 | 50.35437 | 63.26409 | 88.3258 | 95.49534 | 264.1638 | 132.0819 | 400.3592 | 1.015929 | 280.123 | 105760.4 | 90337.45 | 1.024533 | 1.889696 | 1383.039 | [5 empty] | 0.01257301 | 0.6188926 | 1.24e+03 | 0.0428 | 2.06e+09 | 0.5967 | 0.5915 | 3057
1117 | 0:41 | 2454 | -552 | 409 | 300 | 573 | 85.7 | 0.70667 | 75.90476 | 69.80995 | 95.09444 | 94.56552 | 244.1712 | 122.0856 | 390.0169 | 0.9896851 | 253.5156 | 95230.9 | 87293.26 | 0.9900086 | 1.826017 | 1301.521 | [5 empty] | 0.01194287 | 0.5987842 | 1.24e+03 | 0.0427 | 2.04e+09 | 0.5966 | 0.5914 | 3067
1118 | 0:41 | 2456 | -550 | 409 | 300.3328 | 573.3328 | 85.7 | 0.7088438 | 71.13726 | 64.38416 | 91.84982 | 95.12582 | 254.779 | 127.3895 | 395.9868 | 1.004834 | 263.3177 | 100889.1 | 88898.26 | 1.008211 | 1.85959 | 1317.671 | [5 empty] | 0.01227375 | 0.6096005 | 1.24e+03 | 0.0427 | 2.01e+09 | 0.5966 | 0.5913 | 3067
1119 | 0:41 | 2457 | -549 | 410 | 300.5014 | 573.5014 | 85.7 | 0.7030416 | 75.13905 | 68.9389 | 85.74183 | 94.01952 | 244.0678 | 122.0339 | 390.7893 | 0.9916451 | 255.0197 | 95379.09 | 87387.15 | 0.9910735 | 1.827981 | 1309.001 | [5 empty] | 0.01196214 | 0.5994306 | 1.24e+03 | 0.0427 | 1.99e+09 | 0.5965 | 0.5912 | 3067
1120 | 0:41 | 2459 | -547 | 410 | 300.832 | 573.832 | 85.7 | 0.7048581 | 69.55825 | 65.87299 | 92.17931 | 94.47029 | 253.1871 | 126.59355 | 395.7726 | 1.00429 | 263.3189 | 100204.5 | 88913.62 | 1.008385 | 1.859912 | 1323.725 | [5 empty] | 0.01227693 | 0.6097017 | 1.25e+03 | 0.0426 | 1.97e+09 | 0.5965 | 0.5911 | 3067
1121 | 0:41 | 2460 | -546 | 410 | 301 | 574 | 85.7 | 0.7157723 | 75.30005 | 69.64199 | 92.27114 | 95.62011 | 244.7442 | 122.3721 | 391.0829 | 0.9923902 | 254.6172 | 95715.27 | 87469.46 | 0.992007 | 1.829703 | 1290.339 | [5 empty] | 0.01197904 | 0.5999959 | 1.25e+03 | 0.0426 | 1.95e+09 | 0.5965 | 0.591 | 3077
1122 | 0:41 | 2461 | -545 | 410 | 301.1112 | 574.1112 | 85.7 | 0.6994875 | 74.3491 | 66.95409 | 93.17621 | 92.21493 | 245.3524 | 122.6762 | 392.9546 | 0.9971397 | 257.9193 | 96412.33 | 87999.79 | 0.9980215 | 1.840796 | 1320.962 | [5 empty] | 0.01208815 | 0.6036064 | 1.25e+03 | 0.0425 | 1.93e+09 | 0.5964 | 0.5909 | 3077
1123 | 0:41 | 2463 | -543 | 410 | 301.3327 | 574.3327 | 85.7 | 0.712666 | 77.14613 | 71.58407 | 94.3116 | 94.98144 | 242.4593 | 121.22965 | 386.8058 | 0.9815368 | 250.2145 | 93784.67 | 86436.87 | 0.9802962 | 1.808103 | 1284.293 | [5 empty] | 0.01176755 | 0.5928067 | 1.25e+03 | 0.0425 | 1.90e+09 | 0.5964 | 0.5908 | 3077
1124 | 0:41 | 2464 | -542 | 411 | 301.4461 | 574.4461 | 85.7 | 0.7104858 | 72.28489 | 66.96545 | 94.39245 | 94.04037 | 250.2948 | 125.1474 | 393.6129 | 0.9988101 | 259.8158 | 98519.27 | 88281.81 | 1.00122 | 1.846695 | 1308.078 | [5 empty] | 0.01214631 | 0.6055043 | 1.26e+03 | 0.0425 | 1.88e+09 | 0.5963 | 0.5907 | 3077
1125 | 0:41 | 2469 | -537 | 411 | 302 | 575 | 85.7 | 0.6966572 | 70.24255 | 66.63888 | 92.32595 | 95.35215 | 248.7325 | 124.36625 | 395.817 | 1.004403 | 262.1194 | 98452.55 | 88815.44 | 1.007272 | 1.857858 | 1334.416 | [5 empty] | 0.0122566 | 0.6090543 | 1.26e+03 | 0.0424 | 1.86e+09 | 0.5963 | 0.5906 | 3087
1126 | 0:41 | 2476 | -530 | 413 | 304 | 577 | 85.7 | 0.7068413 | 73.27839 | 66.82313 | 92.88388 | 94.5378 | 245.4363 | 122.71815 | 391.9112 | 0.994492 | 257.8183 | 96189.24 | 87846.63 | 0.9962845 | 1.837592 | 1308.886 | [5 empty] | 0.01205661 | 0.6025692 | 1.26e+03 | 0.0424 | 1.84e+09 | 0.5963 | 0.5905 | 3087
1127 | 0:41 | 2480 | -526 | 414 | 304 | 577 | 85.7 | 0.6957609 | 71.03436 | 65.93637 | 94.38153 | 93.08023 | 254.5314 | 127.2657 | 396.5026 | 1.006143 | 262.9171 | 100922.4 | 88984.1 | 1.009185 | 1.861386 | 1337.614 | [5 empty] | 0.01229153 | 0.6101653 | 1.26e+03 | 0.0424 | 1.82e+09 | 0.5962 | 0.5904 | 3087
1128 | 0:41 | 2481 | -525 | 414 | 305 | 578 | 85.7 | 0.7104073 | 67.2778 | 65.06162 | 95.4102 | 94.83076 | 256.0014 | 128.0007 | 398.9884 | 1.012451 | 267.5198 | 102141.6 | 89646.8 | 1.016701 | 1.875249 | 1323.972 | [5 empty] | 0.0124291 | 0.61448 | 1.27e+03 | 0.0423 | 1.80e+09 | 0.5962 | 0.5903 | 3087
1129 | 0:41 | 2484 | -522 | 414 | 305 | 578 | 85.7 | 0.7025937 | 70.85707 | 66.96637 | 93.45026 | 94.71677 | 253.5714 | 126.7857 | 395.2226 | 1.002895 | 261.5137 | 100217.1 | 88766.09 | 1.006712 | 1.856826 | 1324.455 | [5 empty] | 0.01224639 | 0.6087282 | 1.27e+03 | 0.0423 | 1.78e+09 | 0.5961 | 0.5902 | 3097
1130 | 0:41 | 2485 | -521 | 415 | 306 | 579 | 85.7 | 0.7070988 | 65.92045 | 63.38955 | 91.85291 | 95.05872 | 259.422 | 129.711 | 398.7426 | 1.011827 | 269.421 | 103442.6 | 89656.65 | 1.016812 | 1.875455 | 1330.875 | [5 empty] | 0.01243115 | 0.6145435 | 1.27e+03 | 0.0422 | 1.76e+09 | 0.5961 | 0.5901 | 3097
1131 | 0:41 | 2487 | -519 | 414 | 306 | 579 | 85.7 | 0.7101043 | 66.32062 | 64.48177 | 91.79377 | 95.07245 | 259.8064 | 129.9032 | 399.538 | 1.013845 | 269.3232 | 103802.5 | 89896.21 | 1.019529 | 1.880466 | 1327.695 | [5 empty] | 0.012481 | 0.6160833 | 1.27e+03 | 0.0422 | 1.74e+09 | 0.596 | 0.59 | 3097
1132 | 0:41 | 2488 | -518 | 415 | 306.1996 | 579.1996 | 85.7 | 0.7111192 | 70.33581 | 64.57087 | 92.77044 | 94.43764 | 250.5073 | 125.25365 | 396.7526 | 1.006777 | 264.1183 | 99389.41 | 89170.34 | 1.011297 | 1.865282 | 1316.705 | [5 empty] | 0.01233014 | 0.611386 | 1.28e+03 | 0.0422 | 1.72e+09 | 0.596 | 0.5898 | 3097
1133 | 0:42 | 2492 | -514 | 415 | 307 | 580 | 85.7 | 0.7065945 | 69.14542 | 65.79866 | 93.20356 | 95.85831 | 256.024 | 128.012 | 397.5645 | 1.008838 | 265.2201 | 101786 | 89351.73 | 1.013354 | 1.869076 | 1325.624 | [5 empty] | 0.01236778 | 0.6125687 | 1.28e+03 | 0.0421 | 1.70e+09 | 0.5959 | 0.5897 | 3107
1134 | 0:42 | 2493 | -513 | 416 | 307.1261 | 580.1261 | 85.7 | 0.7172607 | 74.09365 | 66.99722 | 95.57729 | 94.66922 | 245.8086 | 122.9043 | 391.6719 | 0.9938848 | 257.1199 | 96276.3 | 87714.14 | 0.9947819 | 1.834821 | 1292.137 | [5 empty] | 0.01202934 | 0.6016684 | 1.28e+03 | 0.0421 | 1.68e+09 | 0.5959 | 0.5896 | 3107
1135 | 0:42 | 2494 | -512 | 416 | 307.2484 | 580.2484 | 85.7 | 0.7155803 | 73.89936 | 67.09111 | 94.23512 | 94.86656 | 245.2735 | 122.63675 | 391.9031 | 0.9944715 | 257.5168 | 96123.44 | 87757.48 | 0.9952734 | 1.835727 | 1295.221 | [5 empty] | 0.01203826 | 0.6019635 | 1.28e+03 | 0.042 | 1.66e+09 | 0.5958 | 0.5895 | 3107
1136 | 0:42 | 2495 | -511 | 415 | 307.3747 | 580.3747 | 85.7 | 0.6977536 | 64.65104 | 57.11079 | 94.18468 | 95.31096 | 260.2065 | 130.10325 | 399.9571 | 1.014909 | 274.6214 | 104071.4 | 90169 | 1.022623 | 1.886172 | 1353.361 | [5 empty] | 0.01253786 | 0.6178241 | 1.29e+03 | 0.042 | 1.65e+09 | 0.5958 | 0.5894 | 3107
1137 | 0:42 | 2500 | -506 | 417 | 308 | 581 | 85.7 | 0.7062658 | 74.86136 | 67.41054 | 93.99945 | 94.83502 | 243.0676 | 121.5338 | 390.3077 | 0.9904231 | 255.3159 | 94871.16 | 87318.73 | 0.9902975 | 1.82655 | 1304.074 | [5 empty] | 0.01194809 | 0.5989597 | 1.29e+03 | 0.042 | 1.63e+09 | 0.5957 | 0.5893 | 3117
1138 | 0:42 | 2507 | -499 | 418 | 309 | 582 | 85.7 | 0.7072685 | 73.43758 | 66.06875 | 96.68752 | 93.47057 | 244.6575 | 122.32875 | 393.0811 | 0.9974607 | 259.0186 | 96170.23 | 88097.85 | 0.9991336 | 1.842847 | 1310.952 | [5 empty] | 0.01210836 | 0.604268 | 1.29e+03 | 0.0419 | 1.61e+09 | 0.5957 | 0.5891 | 3117
1139 | 0:42 | 2508 | -498 | 418 | 309 | 582 | 85.7 | 0.6988841 | 74.52243 | 67.35625 | 93.28768 | 94.26279 | 244.2449 | 122.12245 | 391.1574 | 0.9925792 | 256.1182 | 95538.2 | 87538.48 | 0.9927897 | 1.831146 | 1317.286 | [5 empty] | 0.01199322 | 0.6004689 | 1.29e+03 | 0.0419 | 1.59e+09 | 0.5956 | 0.589 | 3117
1140 | 0:42 | 2510 | -496 | 419 | 310 | 583 | 85.7 | 0.6955771 | 60.79196 | 62.08633 | 93.51955 | 95.12371 | 260.829 | 130.4145 | 400.2859 | 1.015743 | 274.9216 | 104406.2 | 90192.5 | 1.022889 | 1.886664 | 1357.177 | [5 empty] | 0.01254276 | 0.6179735 | 1.30e+03 | 0.0419 | 1.57e+09 | 0.5956 | 0.5889 | 3117
1141 | 0:42 | 2517 | -489 | 420 | 311 | 584 | 85.7 | 0.6997557 | 72.44667 | 65.30501 | 87.27407 | 93.7937 | 254.8372 | 127.4186 | 395.4509 | 1.003474 | 262.1161 | 100775.6 | 88782.66 | 1.0069 | 1.857172 | 1329.468 | [5 empty] | 0.01224982 | 0.6088378 | 1.30e+03 | 0.0418 | 1.56e+09 | 0.5955 | 0.5888 | 3127
1142 | 0:42 | 2520 | -486 | 420 | 311.7522 | 584.7522 | 85.7 | 0.7233266 | 79.75784 | 75.12669 | 94.81104 | 98.1182 | 238.4096 | 119.2048 | 383.4885 | 0.973119 | 245.4162 | 91427.34 | 85554.45 | 0.9702885 | 1.789644 | 1259.04 | [5 empty] | 0.01158781 | 0.5864908 | 1.30e+03 | 0.0418 | 1.54e+09 | 0.5955 | 0.5886 | 3127
1143 | 0:42 | 2521 | -485 | 420 | 312 | 585 | 85.7 | 0.6865287 | 69.95889 | 63.80836 | 90.39327 | 95.83826 | 252.8037 | 126.40185 | 396.7704 | 1.006822 | 265.0156 | 100305 | 89143.98 | 1.010998 | 1.86473 | 1355.143 | [5 empty] | 0.01232468 | 0.6112136 | 1.30e+03 | 0.0418 | 1.52e+09 | 0.5954 | 0.5885 | 3127
1144 | 0:42 | 2522 | -484 | 420 | 312.1676 | 585.1676 | 85.7 | 0.6979547 | 54.06038 | 64.33898 | 94.99548 | 94.01241 | 262.0073 | 131.00365 | 399.8971 | 1.014757 | 276.625 | 104776 | 90104.27 | 1.021889 | 1.884818 | 1354.666 | [5 empty] | 0.01252436 | 0.6174122 | 1.30e+03 | 0.0417 | 1.50e+09 | 0.5954 | 0.5884 | 3127
1145 | 0:42 | 2527 | -479 | 421 | 313 | 586 | 85.7 | 0.7005062 | 74.53768 | 66.63091 | 93.15659 | 95.04472 | 243.3426 | 121.6713 | 391.4124 | 0.9932263 | 256.4176 | 95247.3 | 87537.38 | 0.9927773 | 1.831123 | 1315.122 | [5 empty] | 0.011993 | 0.6004613 | 1.31e+03 | 0.0417 | 1.49e+09 | 0.5953 | 0.5882 | 3127
1146 | 0:42 | 2530 | -476 | 422 | 314 | 587 | 85.7 | 0.6993092 | 66.29849 | 62.55194 | 92.46151 | 94.71851 | 259.3375 | 129.66875 | 398.2122 | 1.010481 | 269.3204 | 103271.3 | 89594.89 | 1.016112 | 1.874163 | 1342.228 | [5 empty] | 0.01241831 | 0.6141449 | 1.31e+03 | 0.0416 | 1.47e+09 | 0.5953 | 0.5881 | 3137
1147 | 0:42 | 2531 | -475 | 422 | 314 | 587 | 85.7 | 0.7062772 | 72.97534 | 67.25623 | 93.42832 | 95.56207 | 245.2821 | 122.64105 | 393.0567 | 0.9973988 | 258.1216 | 96409.75 | 88057.86 | 0.9986801 | 1.842011 | 1311.292 | [5 empty] | 0.01210012 | 0.6039984 | 1.31e+03 | 0.0416 | 1.46e+09 | 0.5952 | 0.588 | 3137
1148 | 0:42 | 2533 | -473 | 422 | 314.4171 | 587.4171 | 85.7 | 0.6898112 | 58.03629 | 51.23621 | 92.18433 | 94.10346 | 267.5537 | 133.77685 | 403.3605 | 1.023545 | 286.9263 | 107920.6 | 91114.59 | 1.033347 | 1.905952 | 1383.792 | [5 empty] | 0.0127356 | 0.623758 | 1.31e+03 | 0.0416 | 1.44e+09 | 0.5952 | 0.5878 | 3137
1149 | 0:42 | 2536 | -470 | 422 | 314.9968 | 587.9968 | 85.7 | 0.7105346 | 72.32571 | 66.61649 | 95.40053 | 92.62076 | 250.0557 | 125.02785 | 394.4885 | 1.001032 | 260.3204 | 98644.09 | 88446.75 | 1.003091 | 1.850146 | 1309.49 | [5 empty] | 0.01218036 | 0.6066073 | 1.32e+03 | 0.0415 | 1.42e+09 | 0.5951 | 0.5877 | 3137
1150 | 0:42 | 2541 | -465 | 424 | 316 | 589 | 85.7 | 0.6948016 | 69.6119 | 63.99792 | 90.45542 | 93.39651 | 257.5982 | 128.7991 | 398.8519 | 1.012104 | 267.2229 | 102743.5 | 89855.9 | 1.019072 | 1.879623 | 1348.663 | [5 empty] | 0.01247261 | 0.6158249 | 1.32e+03 | 0.0415 | 1.41e+09 | 0.5951 | 0.5875 | 3147
1151 | 0:42 | 2542 | -464 | 424 | 316.1689 | 589.1689 | 85.7 | 0.7068207 | 72.88201 | 67.6365 | 93.96799 | 95.04749 | 248.7212 | 124.3606 | 394.1881 | 1.00027 | 259.5197 | 98042.95 | 88419.87 | 1.002786 | 1.849583 | 1314.042 | [5 empty] | 0.01217481 | 0.6064279 | 1.32e+03 | 0.0415 | 1.39e+09 | 0.595 | 0.5874 | 3147
1152 | 0:42 | 2543 | -463 | 424 | 316.3326 | 589.3326 | 85.7 | 0.7110556 | 73.71632 | 65.16271 | 94.81284 | 95.55077 | 249.3708 | 124.6854 | 393.6232 | 0.9988363 | 259.8239 | 98158.13 | 88247.04 | 1.000826 | 1.845968 | 1307.04 | [5 empty] | 0.01213913 | 0.6052711 | 1.32e+03 | 0.0414 | 1.38e+09 | 0.5949 | 0.5873 | 3147
1153 | 0:42 | 2544 | -462 | 424 | 316.5008 | 589.5008 | 85.7 | 0.7022514 | 68.11469 | 66.01619 | 92.68144 | 96.7655 | 253.8705 | 126.93525 | 396.6428 | 1.006499 | 265.0163 | 100695.9 | 89042.29 | 1.009845 | 1.862603 | 1330.129 | [5 empty] | 0.01230359 | 0.6105474 | 1.33e+03 | 0.0414 | 1.36e+09 | 0.5949 | 0.5871 | 3147
1154 | 0:42 | 2546 | -460 | 425 | 316.8321 | 589.8321 | 85.7 | 0.7115147 | 69.55431 | 65.29167 | 94.34254 | 94.3961 | 254.0618 | 127.0309 | 396.89 | 1.007126 | 264.5177 | 100834.6 | 89180.04 | 1.011407 | 1.865485 | 1316.576 | [5 empty] | 0.01233215 | 0.6114494 | 1.33e+03 | 0.0414 | 1.35e+09 | 0.5948 | 0.587 | 3157
1155 | 0:42 | 2547 | -459 | 425 | 317 | 590 | 85.7 | 0.7012834 | 74.19684 | 65.5465 | 91.75681 | 95.11998 | 249.0616 | 124.5308 | 394.7689 | 1.001744 | 259.6186 | 98321.77 | 88529.17 | 1.004025 | 1.85187 | 1323.124 | [5 empty] | 0.01219739 | 0.6071565 | 1.33e+03 | 0.0413 | 1.33e+09 | 0.5948 | 0.5868 | 3157
1156 | 0:42 | 2548 | -458 | 425 | 317.0997 | 590.0997 | 85.7 | 0.703878 | 73.46819 | 66.1829 | 95.05057 | 95.25593 | 245.4723 | 122.73615 | 393.4546 | 0.9984085 | 259.3184 | 96582.2 | 88133.2 | 0.9995346 | 1.843587 | 1316.531 | [5 empty] | 0.01211565 | 0.6045061 | 1.33e+03 | 0.0413 | 1.32e+09 | 0.5947 | 0.5867 | 3157
1157 | 0:42 | 2549 | -457 | 425 | 317.2018 | 590.2018 | 85.7 | 0.7085098 | 73.02274 | 66.05109 | 95.47173 | 95.16967 | 250.7094 | 125.3547 | 394.2997 | 1.000553 | 260.3194 | 98854.62 | 88381.03 | 1.002345 | 1.848771 | 1312.096 | [5 empty] | 0.01216679 | 0.6061684 | 1.34e+03 | 0.0413 | 1.30e+09 | 0.5946 | 0.5865 | 3157
1158 | 0:43 | 2551 | -455 | 425 | 317.4 | 590.4 | 85.7 | 0.7068477 | 75.03989 | 69.42151 | 94.54811 | 95.96387 | 244.095 | 122.0475 | 390.5951 | 0.9911523 | 254.6152 | 95342.3 | 87430.63 | 0.9915666 | 1.82889 | 1303.182 | [5 empty] | 0.01197107 | 0.5997294 | 1.34e+03 | 0.0412 | 1.29e+09 | 0.5946 | 0.5864 | 3167
1159 | 0:43 | 2557 | -449 | 426 | 318 | 591 | 85.7 | 0.7036777 | 71.48646 | 64.46384 | 88.67809 | 96.14162 | 251.9914 | 125.9957 | 396.4457 | 1.005999 | 263.6168 | 99900.91 | 89135.67 | 1.010904 | 1.864557 | 1327.128 | [5 empty] | 0.01232295 | 0.6111592 | 1.34e+03 | 0.0412 | 1.27e+09 | 0.5945 | 0.5862 | 3167
1160 | 0:43 | 2560 | -446 | 427 | 319 | 592 | 85.7 | 0.6905851 | 69.4724 | 66.85246 | 94.69322 | 95.55788 | 253.896 | 126.948 | 397.1317 | 1.007739 | 263.5188 | 100830.1 | 89190.55 | 1.011526 | 1.865705 | 1347.526 | [5 empty] | 0.01233433 | 0.611518 | 1.34e+03 | 0.0411 | 1.26e+09 | 0.5945 | 0.5861 | 3167
1161 | 0:43 | 2561 | -445 | 427 | 319 | 592 | 85.7 | 0.7149605 | 72.27739 | 66.22634 | 93.72488 | 95.99402 | 251.6026 | 125.8013 | 394.4741 | 1.000995 | 260.82 | 99250.72 | 88530.77 | 1.004043 | 1.851903 | 1303.99 | [5 empty] | 0.01219772 | 0.6071672 | 1.35e+03 | 0.0411 | 1.24e+09 | 0.5944 | 0.5859 | 3167
1162 | 0:43 | 2562 | -444 | 427 | 319.2222 | 592.2222 | 85.7 | 0.692211 | 43.1229 | 50.06761 | 93.50023 | 95.56721 | 274.8716 | 137.4358 | 402.5076 | 1.021381 | 296.4275 | 110637.9 | 90914.63 | 1.031079 | 1.901769 | 1388.291 | [5 empty] | 0.0126937 | 0.6225161 | 1.35e+03 | 0.0411 | 1.23e+09 | 0.5943 | 0.5857 | 3177
1163 | 0:43 | 2563 | -443 | 427 | 319.445 | 592.445 | 85.7 | 0.710903 | 67.17986 | 64.61216 | 93.45887 | 94.70692 | 255.3865 | 127.69325 | 396.858 | 1.007045 | 266.3187 | 101352.2 | 89204.35 | 1.011683 | 1.865993 | 1319.426 | [5 empty] | 0.0123372 | 0.6116082 | 1.35e+03 | 0.041 | 1.22e+09 | 0.5943 | 0.5856 | 3177
1164 | 0:43 | 2570 | -436 | 429 | 321 | 594 | 85.7 | 0.7086373 | 75.9587 | 70.13738 | 85.8968 | 93.82072 | 244.6432 | 122.3216 | 389.2275 | 0.987682 | 253.1161 | 95221.86 | 87102.15 | 0.9878412 | 1.822019 | 1297.068 | [5 empty] | 0.01190367 | 0.597463 | 1.35e+03 | 0.041 | 1.20e+09 | 0.5942 | 0.5854 | 3177
1165 | 0:43 | 2571 | -435 | 429 | 321.1441 | 594.1441 | 85.7 | 0.7088451 | 72.09528 | 65.49849 | 94.66882 | 95.30366 | 251.3475 | 125.67375 | 395.0951 | 1.002571 | 261.7186 | 99306.15 | 88671.8 | 1.005643 | 1.854853 | 1314.726 | [5 empty] | 0.01222688 | 0.608104 | 1.36e+03 | 0.041 | 1.19e+09 | 0.5941 | 0.5853 | 3177
1166 | 0:43 | 2572 | -434 | 429 | 321.2854 | 594.2854 | 85.7 | 0.7137439 | 80.30499 | 79.58137 | 91.32742 | 94.70119 | 239.8209 | 119.91045 | 380.956 | 0.9666927 | 242.2142 | 91361.2 | 84933.48 | 0.963246 | 1.776654 | 1265.712 | [5 empty] | 0.01146188 | 0.5819476 | 1.36e+03 | 0.0409 | 1.18e+09 | 0.5941 | 0.5851 | 3187
1167 | 0:43 | 2574 | -432 | 429 | 321.5734 | 594.5734 | 85.7 | 0.6977443 | 67.00525 | 64.75523 | 95.20643 | 93.54763 | 255.6594 | 127.8297 | 398.8843 | 1.012187 | 268.5219 | 101978.5 | 89802.83 | 1.01847 | 1.878512 | 1345.083 | [5 empty] | 0.01246156 | 0.6154843 | 1.36e+03 | 0.0409 | 1.16e+09 | 0.594 | 0.5849 | 3187
1168 | 0:43 | 2577 | -429 | 430 | 322 | 595 | 85.7 | 0.7017671 | 72.18359 | 65.81676 | 93.39936 | 93.34525 | 248.72 | 124.36 | 394.8381 | 1.001919 | 260.9183 | 98204.15 | 88625.8 | 1.005121 | 1.853891 | 1324.27 | [5 empty] | 0.01221737 | 0.6077988 | 1.36e+03 | 0.0409 | 1.15e+09 | 0.5939 | 0.5848 | 3187
1169 | 0:43 | 2578 | -428 | 430 | 322.1994 | 595.1994 | 85.7 | 0.7000839 | 70.42183 | 63.60726 | 93.94572 | 93.19471 | 256.8591 | 128.42955 | 398.7415 | 1.011824 | 266.2203 | 102420.4 | 89633.34 | 1.016548 | 1.874967 | 1338.171 | [5 empty] | 0.0124263 | 0.6143931 | 1.37e+03 | 0.0408 | 1.14e+09 | 0.5939 | 0.5846 | 3187
1170 | 0:43 | 2582 | -424 | 431 | 323 | 596 | 85.7 | 0.6992052 | 64.27428 | 48.50318 | 94.54765 | 92.80972 | 268.6169 | 134.30845 | 401.3815 | 1.018523 | 281.5233 | 107817.9 | 90513.37 | 1.026528 | 1.893376 | 1360.077 | [5 empty] | 0.01260975 | 0.6200031 | 1.37e+03 | 0.0408 | 1.12e+09 | 0.5938 | 0.5844 | 3197
1171 | 0:43 | 2584 | -422 | 431 | 323.3367 | 596.3367 | 85.7 | 0.70233 | 64.2084 | 51.74453 | 93.13965 | 94.92345 | 265.1361 | 132.56805 | 402.0552 | 1.020233 | 280.5264 | 106599.4 | 90678.24 | 1.028398 | 1.896824 | 1355.259 | [5 empty] | 0.01264422 | 0.621039 | 1.37e+03 | 0.0408 | 1.11e+09 | 0.5937 | 0.5842 | 3197
1172 | 0:43 | 2588 | -418 | 432 | 324 | 597 | 85.7 | 0.700579 | 72.17151 | 66.59411 | 94.97531 | 92.42932 | 249.8384 | 124.9192 | 395.0052 | 1.002343 | 261.0175 | 98687.46 | 88647.48 | 1.005367 | 1.854345 | 1326.303 | [5 empty] | 0.01222185 | 0.6079427 | 1.37e+03 | 0.0407 | 1.10e+09 | 0.5936 | 0.5841 | 3197
1173 | 0:43 | 2590 | -416 | 432 | 324.4016 | 597.4016 | 85.7 | 0.7182305 | 75.18542 | 68.09214 | 90.11121 | 96.50871 | 244.7433 | 122.37165 | 390.4481 | 0.9907793 | 255.821 | 95559.56 | 87573.66 | 0.9931887 | 1.831882 | 1288.613 | [5 empty] | 0.01200046 | 0.6007096 | 1.38e+03 | 0.0407 | 1.09e+09 | 0.5936 | 0.5839 | 3197
1174 | 0:43 | 2593 | -413 | 432 | 325 | 598 | 85.7 | 0.6996154 | 76.88275 | 72.31092 | 95.06576 | 94.63954 | 241.2759 | 120.63795 | 387.5858 | 0.9835161 | 250.1176 | 93515.12 | 86609.3 | 0.9822517 | 1.81171 | 1304.536 | [5 empty] | 0.01180278 | 0.5940222 | 1.38e+03 | 0.0407 | 1.08e+09 | 0.5935 | 0.5837 | 3207
1175 | 0:43 | 2595 | -411 | 433 | 325.2859 | 598.2859 | 85.7 | 0.7021368 | 71.62703 | 64.7823 | 93.25579 | 94.70566 | 253.1437 | 126.57185 | 395.7917 | 1.004339 | 262.22 | 100192.2 | 88800.99 | 1.007108 | 1.857556 | 1326.062 | [5 empty] | 0.01225361 | 0.6089589 | 1.38e+03 | 0.0406 | 1.06e+09 | 0.5934 | 0.5835 | 3207
1176 | 0:43 | 2596 | -410 | 433 | 325.429 | 598.429 | 85.7 | 0.6901397 | 69.6419 | 64.28093 | 94.30138 | 95.5744 | 256.8937 | 128.44685 | 399.4659 | 1.013662 | 267.0195 | 102620.3 | 89956.34 | 1.020211 | 1.881724 | 1356.373 | [5 empty] | 0.01249353 | 0.6164681 | 1.38e+03 | 0.0406 | 1.05e+09 | 0.5933 | 0.5833 | 3207
1177 | 0:43 | 2600 | -406 | 433 | 326 | 599 | 85.7 | 0.7072359 | 73.92574 | 67.46222 | 94.14937 | 95.21759 | 248.4405 | 124.22025 | 392.4288 | 0.9958054 | 257.6201 | 97495.19 | 87900.16 | 0.9968916 | 1.838712 | 1308.421 | [5 empty] | 0.01206763 | 0.6029322 | 1.39e+03 | 0.0406 | 1.04e+09 | 0.5933 | 0.5831 | 3207
1178 | 0:43 | 2603 | -403 | 434 | 327 | 600 | 85.7 | 0.7040054 | 73.56596 | 68.67742 | 92.99627 | 95.73258 | 243.7797 | 121.88985 | 391.6425 | 0.9938102 | 256.7184 | 95474.5 | 87693.85 | 0.9945518 | 1.834396 | 1311.102 | [5 empty] | 0.01202517 | 0.6015302 | 1.39e+03 | 0.0405 | 1.03e+09 | 0.5932 | 0.5829 | 3217
1179 | 0:43 | 2604 | -402 | 434 | 327 | 600 | 85.7 | 0.7012879 | 70.42488 | 65.46732 | 89.31746 | 92.87289 | 251.7711 | 125.88555 | 396.3506 | 1.005757 | 262.8201 | 99789.61 | 89041.88 | 1.00984 | 1.862595 | 1329.393 | [5 empty] | 0.01230351 | 0.6105447 | 1.39e+03 | 0.0405 | 1.02e+09 | 0.5931 | 0.5828 | 3217
1180 | 0:43 | 2606 | -400 | 434 | 327.4046 | 600.4046 | 85.7 | 0.7103877 | 68.16611 | 63.36737 | 92.95303 | 94.40409 | 255.4301 | 127.71505 | 397.839 | 1.009534 | 267.3214 | 101620.1 | 89376.4 | 1.013634 | 1.869592 | 1322.208 | [5 empty] | 0.01237291 | 0.6127291 | 1.39e+03 | 0.0405 | 1.01e+09 | 0.593 | 0.5826 | 3217
1181 | 0:43 | 2607 | -399 | 434 | 327.5989 | 600.5989 | 85.7 | 0.7134698 | 76.97648 | 71.14062 | 92.686 | 94.52228 | 243.1991 | 121.59955 | 388.3245 | 0.9853906 | 251.4164 | 94440.14 | 86841.01 | 0.9848796 | 1.816556 | 1286.742 | [5 empty] | 0.01185018 | 0.5956459 | 1.40e+03 | 0.0404 | 9.94e+08 | 0.5929 | 0.5824 | 3217
1182 | 0:43 | 2608 | -398 | 435 | 327.7988 | 600.7988 | 85.7 | 0.7116766 | 77.12171 | 74.50742 | 92.97456 | 95.34271 | 240.75 | 120.375 | 385.9176 | 0.979283 | 248.1145 | 92909.66 | 86210.72 | 0.9777314 | 1.803372 | 1282.275 | [5 empty] | 0.0117214 | 0.5912034 | 1.40e+03 | 0.0404 | 9.83e+08 | 0.5929 | 0.5822 | 3227
1183 | 0:44 | 2614 | -392 | 436 | 329 | 602 | 85.7 | 0.711387 | 76.14272 | 71.58737 | 92.72446 | 94.57244 | 246.5732 | 123.2866 | 388.0998 | 0.9848204 | 251.7166 | 95694.98 | 86868.06 | 0.9851864 | 1.817122 | 1290.235 | [5 empty] | 0.01185571 | 0.5958348 | 1.40e+03 | 0.0404 | 9.72e+08 | 0.5928 | 0.582 | 3227
1184 | 0:44 | 2617 | -389 | 436 | 329.5429 | 602.5429 | 85.7 | 0.7105479 | 70.78163 | 65.67195 | 95.20943 | 93.53548 | 253.3546 | 126.6773 | 395.8869 | 1.004581 | 262.916 | 100299.8 | 88885.24 | 1.008064 | 1.859318 | 1314.663 | [5 empty] | 0.01227106 | 0.6095147 | 1.40e+03 | 0.0403 | 9.62e+08 | 0.5927 | 0.5818 | 3227
1185 | 0:44 | 2618 | -388 | 437 | 329.7262 | 602.7262 | 85.7 | 0.7011396 | 74.93846 | 68.42699 | 94.2072 | 96.18813 | 242.6449 | 121.32245 | 390.0138 | 0.9896773 | 254.9178 | 94634.86 | 87376.13 | 0.9909485 | 1.82775 | 1311.691 | [5 empty] | 0.01195988 | 0.5993548 | 1.41e+03 | 0.0403 | 9.51e+08 | 0.5926 | 0.5816 | 3227
1186 | 0:44 | 2625 | -381 | 438 | 331 | 604 | 85.7 | 0.7006208 | 70.51989 | 66.35184 | 92.99525 | 93.76746 | 250.0457 | 125.02285 | 395.374 | 1.003279 | 261.8168 | 98861.57 | 88685.85 | 1.005802 | 1.855147 | 1327.269 | [5 empty] | 0.01222979 | 0.6081971 | 1.41e+03 | 0.0403 | 9.40e+08 | 0.5925 | 0.5814 | 3237
1187 | 0:44 | 2627 | -379 | 438 | 331.4004 | 604.4004 | 85.7 | 0.7025137 | 63.91692 | 59.42845 | 89.05094 | 93.42065 | 260.4073 | 130.20365 | 399.7581 | 1.014404 | 274.4234 | 104099.9 | 90035.48 | 1.021109 | 1.883379 | 1345.06 | [5 empty] | 0.01251002 | 0.6169737 | 1.41e+03 | 0.0402 | 9.30e+08 | 0.5924 | 0.5811 | 3237
1188 | 0:44 | 2630 | -376 | 438 | 332 | 605 | 85.7 | 0.6977084 | 64.73797 | 62.66077 | 92.90662 | 95.37563 | 258.6776 | 129.3388 | 399.7106 | 1.014283 | 270.7197 | 103396.2 | 89939.03 | 1.020015 | 1.881361 | 1348.152 | [5 empty] | 0.01248992 | 0.6163574 | 1.41e+03 | 0.0402 | 9.19e+08 | 0.5923 | 0.5809 | 3237
1189 | 0:44 | 2631 | -375 | 439 | 332.145 | 605.145 | 85.7 | 0.7051435 | 72.4836 | 66.33659 | 92.09879 | 96.72374 | 248.2107 | 124.10535 | 393.0638 | 0.9974168 | 258.72 | 97562.62 | 88001.45 | 0.9980404 | 1.840831 | 1313.246 | [5 empty] | 0.01208849 | 0.6036176 | 1.42e+03 | 0.0402 | 9.09e+08 | 0.5923 | 0.5807 | 3237
1190 | 0:44 | 2632 | -374 | 439 | 332.2877 | 605.2877 | 85.7 | 0.707827 | 76.95602 | 71.53864 | 94.82143 | 95.01659 | 242.5352 | 121.2676 | 387.3335 | 0.9828759 | 250.5166 | 93942.02 | 86533.28 | 0.9813896 | 1.810119 | 1292.245 | [5 empty] | 0.01178724 | 0.5934871 | 1.42e+03 | 0.0401 | 8.99e+08 | 0.5922 | 0.5805 | 3247
1191 | 0:44 | 2633 | -373 | 439 | 332.4291 | 605.4291 | 85.7 | 0.7029406 | 72.1216 | 67.03967 | 92.78989 | 94.97722 | 249.0517 | 124.52585 | 394.1102 | 1.000072 | 260.2234 | 98153.84 | 88373.62 | 1.002261 | 1.848616 | 1320.289 | [5 empty] | 0.01216526 | 0.6061189 | 1.42e+03 | 0.0401 | 8.89e+08 | 0.5921 | 0.5803 | 3247
1192 | 0:44 | 2634 | -372 | 439 | 332.574 | 605.574 | 85.7 | 0.7057739 | 74.79112 | 68.6843 | 91.01355 | 95.40192 | 246.1448 | 123.0724 | 390.4551 | 0.9907971 | 255.4192 | 96108.51 | 87432.33 | 0.9915859 | 1.828926 | 1305.591 | [5 empty] | 0.01197142 | 0.599741 | 1.42e+03 | 0.0401 | 8.79e+08 | 0.592 | 0.5801 | 3247
1193 | 0:44 | 2637 | -369 | 439 | 333 | 606 | 85.7 | 0.7073565 | 72.39477 | 67.19936 | 94.84946 | 95.07064 | 243.7003 | 121.85015 | 392.9485 | 0.9971242 | 258.6177 | 95761.7 | 88083.16 | 0.998967 | 1.84254 | 1310.333 | [5 empty] | 0.01210533 | 0.604169 | 1.43e+03 | 0.04 | 8.69e+08 | 0.5919 | 0.5798 | 3247
1194 | 0:44 | 2638 | -368 | 440 | 333.3568 | 606.3568 | 85.7 | 0.6975277 | 73.45821 | 66.4262 | 93.66655 | 94.173 | 252.8841 | 126.44205 | 394.007 | 0.9998102 | 259.118 | 99638.13 | 88293.56 | 1.001353 | 1.846941 | 1326.926 | [5 empty] | 0.01214873 | 0.605583 | 1.43e+03 | 0.04 | 8.60e+08 | 0.5918 | 0.5796 | 3257
1195 | 0:44 | 2639 | -367 | 440 | 333.6625 | 606.6625 | 85.7 | 0.6828946 | 76.63338 | 69.84186 | 91.03066 | 95.1145 | 243.6135 | 121.80675 | 388.5269 | 0.9859042 | 252.4164 | 94650.42 | 86939.57 | 0.9859974 | 1.818618 | 1334.71 | [5 empty] | 0.01187035 | 0.5963333 | 1.43e+03 | 0.04 | 8.50e+08 | 0.5917 | 0.5794 | 3257
1196 | 0:44 | 2640 | -366 | 440 | 334 | 607 | 85.7 | 0.7144735 | 72.90099 | 67.43924 | 94.8963 | 93.62489 | 247.3548 | 123.6774 | 393.5762 | 0.998717 | 258.8194 | 97352.96 | 88183.24 | 1.000102 | 1.844634 | 1300.649 | [5 empty] | 0.01212597 | 0.6048427 | 1.43e+03 | 0.0399 | 8.41e+08 | 0.5916 | 0.5792 | 3257
1197 | 0:44 | 2643 | -363 | 441 | 334.3192 | 607.3192 | 85.7 | 0.6908565 | 62.52466 | 52.77222 | 92.21071 | 92.93304 | 268.0608 | 134.0304 | 402.6907 | 1.021845 | 282.0226 | 107945.6 | 90752.82 | 1.029244 | 1.898384 | 1375.053 | [5 empty] | 0.01265982 | 0.6215061 | 1.44e+03 | 0.0399 | 8.31e+08 | 0.5915 | 0.5789 | 3257
1198 | 0:44 | 2644 | -362 | 441 | 334.5711 | 607.5711 | 85.7 | 0.6946785 | 69.51888 | 63.74519 | 94.09583 | 94.89938 | 253.6211 | 126.81055 | 396.5821 | 1.006345 | 265.6173 | 100581.6 | 89214.62 | 1.011799 | 1.866208 | 1343.382 | [5 empty] | 0.01233933 | 0.6116752 | 1.44e+03 | 0.0399 | 8.22e+08 | 0.5914 | 0.5787 | 3267
1199 | 0:44 | 2647 | -359 | 441 | 335 | 608 | 85.7 | 0.7183282 | 79.43809 | 78.50821 | 88.31724 | 95.04051 | 240.0356 | 120.0178 | 380.7398 | 0.9661441 | 243.6146 | 91391.09 | 85136.41 | 0.9655474 | 1.780899 | 1261.795 | [5 empty] | 0.01150298 | 0.5834414 | 1.44e+03 | 0.0398 | 8.13e+08 | 0.5913 | 0.5785 | 3267
1200 | 0:44 | 2648 | -358 | 441 | 335.2486 | 608.2486 | 85.7 | 0.6803094 | 61.66863 | 62.25194 | 90.71842 | 94.60886 | 259.5456 | 129.7728 | 400.5454 | 1.016402 | 274.4227 | 103959.8 | 90225.55 | 1.023264 | 1.887355 | 1381.169 | [5 empty] | 0.01254965 | 0.6181834 | 1.44e+03 | 0.0398 | 8.04e+08 | 0.5912 | 0.5782 | 3267
1201 | 0:44 | 2649 | -357 | 441 | 335.5003 | 608.5003 | 85.7 | 0.716415 | 76.72101 | 75.43249 | 86.26091 | 94.81586 | 239.3947 | 119.69735 | 385.3454 | 0.977831 | 248.0144 | 92249.65 | 86082.11 | 0.9762728 | 1.800682 | 1274.568 | [5 empty] | 0.01169518 | 0.590287 | 1.45e+03 | 0.0398 | 7.95e+08 | 0.5911 | 0.578 | 3267
1202 | 0:44 | 2651 | -355 | 442 | 336 | 609 | 85.7 | 0.7117627 | 76.18624 | 70.91945 | 91.17265 | 93.23924 | 243.2314 | 121.6157 | 387.4016 | 0.9830487 | 251.1141 | 94228.25 | 86618.02 | 0.9823506 | 1.811892 | 1287.589 | [5 empty] | 0.01180456 | 0.5940835 | 1.45e+03 | 0.0398 | 7.86e+08 | 0.591 | 0.5777 | 3277
1203 | 0:44 | 2655 | -351 | 443 | 336.6688 | 609.6688 | 85.7 | 0.7162175 | 71.68884 | 64.6165 | 94.21381 | 94.58898 | 256.188 | 128.094 | 397.297 | 1.008159 | 264.0204 | 101782.7 | 89298.19 | 1.012747 | 1.867956 | 1309.863 | [5 empty] | 0.01235667 | 0.6122202 | 1.45e+03 | 0.0397 | 7.77e+08 | 0.5909 | 0.5775 | 3277
1204 | 0:44 | 2657 | -349 | 444 | 337 | 610 | 85.7 | 0.7127647 | 67.91535 | 63.90086 | 94.49987 | 94.57753 | 256.4854 | 128.2427 | 398.4826 | 1.011167 | 267.3207 | 102205 | 89570.63 | 1.015837 | 1.873655 | 1319.832 | [5 empty] | 0.01241326 | 0.6139881 | 1.45e+03 | 0.0397 | 7.69e+08 | 0.5908 | 0.5772 | 3277
1205 | 0:44 | 2658 | -348 | 443 | 337.144 | 610.144 | 85.7 | 0.7003048 | 66.06698 | 60.0831 | 92.40533 | 92.01102 | 258.1045 | 129.05225 | 398.2808 | 1.010655 | 271.5227 | 102798.1 | 89658.02 | 1.016828 | 1.875483 | 1343.282 | [5 empty] | 0.01243143 | 0.6145523 | 1.46e+03 | 0.0397 | 7.60e+08 | 0.5907 | 0.577 | 3277
1206 | 0:44 | 2660 | -346 | 443 | 337.428 | 610.428 | 85.7 | 0.7069205 | 75.42874 | 71.27975 | 96.0174 | 96.7437 | 242.7611 | 121.38055 | 387.6836 | 0.9837643 | 251.8137 | 94114.51 | 86678.73 | 0.9830392 | 1.813162 | 1295.754 | [5 empty] | 0.01181697 | 0.5945098 | 1.46e+03 | 0.0396 | 7.52e+08 | 0.5906 | 0.5767 | 3287
1207 | 0:44 | 2664 | -342 | 444 | 338 | 611 | 85.7 | 0.7095454 | 71.13936 | 65.75175 | 91.85583 | 93.29626 | 251.8205 | 125.91025 | 396.2915 | 1.005607 | 262.6191 | 99794.34 | 88957.79 | 1.008886 | 1.860836 | 1316.282 | [5 empty] | 0.01228608 | 0.6099923 | 1.46e+03 | 0.0396 | 7.43e+08 | 0.5905 | 0.5765 | 3287
1208 | 0:44 | 2665 | -341 | 444 | 338.1678 | 611.1678 | 85.7 | 0.7129833 | 72.19717 | 67.41296 | 93.54402 | 95.60062 | 243.0546 | 121.5273 | 394.4536 | 1.000943 | 259.6183 | 95873.76 | 88477.01 | 1.003434 | 1.850779 | 1305.363 | [5 empty] | 0.01218662 | 0.6068091 | 1.46e+03 | 0.0396 | 7.35e+08 | 0.5904 | 0.5762 | 3287
1209 | 0:44 | 2668 | -338 | 445 | 338.5022 | 611.5022 | 85.7 | 0.7149043 | 71.91274 | 65.25184 | 93.95787 | 92.82507 | 249.0518 | 124.5259 | 394.5683 | 1.001235 | 261.4171 | 98267.93 | 88582.88 | 1.004634 | 1.852993 | 1304.976 | [5 empty] | 0.0122085 | 0.6075138 | 1.47e+03 | 0.0395 | 7.27e+08 | 0.5903 | 0.576 | 3287
1210 | 0:45 | 2671 | -335 | 445 | 339 | 612 | 85.7 | 0.6957429 | 54.58281 | 59.44919 | 92.13 | 94.04527 | 265.1865 | 132.59325 | 401.5763 | 1.019018 | 282.3289 | 106492.6 | 90576.22 | 1.027241 | 1.89469 | 1366.626 | [5 empty] | 0.01262289 | 0.6203986 | 1.47e+03 | 0.0395 | 7.19e+08 | 0.5901 | 0.5757 | 3297
1211 | 0:45 | 2671 | -335 | 446 | 339.2485 | 612.2485 | 85.7 | 0.7104028 | 67.94363 | 66.46215 | 93.83736 | 95.01455 | 254.7562 | 127.3781 | 398.3241 | 1.010765 | 266.5214 | 101475.5 | 89679.68 | 1.017073 | 1.875936 | 1323.174 | [5 empty] | 0.01243594 | 0.614692 | 1.47e+03 | 0.0395 | 7.11e+08 | 0.59 | 0.5754 | 3297
1212 | 0:45 | 2673 | -333 | 446 | 339.5113 | 612.5113 | 85.7 | 0.7077183 | 73.8984 | 66.70074 | 86.5369 | 95.51306 | 244.6094 | 122.3047 | 390.8927 | 0.9919075 | 257.6218 | 95616.03 | 87651.21 | 0.9940682 | 1.833504 | 1306.219 | [5 empty] | 0.0120164 | 0.6012394 | 1.47e+03 | 0.0394 | 7.03e+08 | 0.5899 | 0.5752 | 3297
1213 | 0:45 | 2673 | -333 | 446 | 339.7477 | 612.7477 | 85.7 | 0.7050054 | 64.22684 | 60.98625 | 94.9887 | 96.4503 | 257.8214 | 128.9107 | 398.1704 | 1.010375 | 270.92 | 102656.8 | 89508.43 | 1.015131 | 1.872354 | 1334.645 | [5 empty] | 0.01240033 | 0.6135857 | 1.48e+03 | 0.0394 | 6.95e+08 | 0.5898 | 0.5749 | 3297
1214 | 0:45 | 2675 | -331 | 446 | 340 | 613 | 85.7 | 0.7085324 | 70.07117 | 65.12659 | 92.41938 | 93.89209 | 254.1216 | 127.0608 | 398.2303 | 1.010527 | 265.4193 | 101198.9 | 89510.76 | 1.015158 | 1.872403 | 1323.863 | [5 empty] | 0.01240082 | 0.6136008 | 1.48e+03 | 0.0394 | 6.88e+08 | 0.5897 | 0.5746 | 3307
1215 | 0:45 | 2676 | -330 | 446 | 340.1669 | 613.1669 | 85.7 | 0.7056015 | 74.40499 | 67.82453 | 94.68191 | 94.38546 | 244.4911 | 122.24555 | 391.9929 | 0.9946993 | 256.5158 | 95838.77 | 87819.81 | 0.9959803 | 1.837031 | 1309.269 | [5 empty] | 0.01205109 | 0.6023872 | 1.48e+03 | 0.0394 | 6.80e+08 | 0.5896 | 0.5743 | 3307
1216 | 0:45 | 2681 | -325 | 447 | 341 | 614 | 85.7 | 0.696336 | 76.26136 | 71.14827 | 96.36222 | 93.23578 | 243.8973 | 121.94865 | 387.3946 | 0.9830309 | 251.3143 | 94484.52 | 86612.68 | 0.9822901 | 1.81178 | 1310.719 | [5 empty] | 0.01180347 | 0.5940459 | 1.48e+03 | 0.0393 | 6.72e+08 | 0.5894 | 0.574 | 3307
1217 | 0:45 | 2682 | -324 | 447 | 341.2547 | 614.2547 | 85.7 | 0.7042045 | 71.58204 | 66.24879 | 93.1097 | 94.41779 | 247.9814 | 123.9907 | 394.6352 | 1.001404 | 261.4184 | 97862.2 | 88551 | 1.004273 | 1.852326 | 1320.643 | [5 empty] | 0.01220191 | 0.6073018 | 1.49e+03 | 0.0393 | 6.65e+08 | 0.5893 | 0.5738 | 3307
1218 | 0:45 | 2683 | -323 | 447 | 341.5001 | 614.5001 | 85.7 | 0.6917145 | 58.51097 | 66.12306 | 94.32677 | 94.06941 | 259.6696 | 129.8348 | 400.6287 | 1.016613 | 273.6216 | 104031.1 | 90250.34 | 1.023545 | 1.887873 | 1362.27 | [5 empty] | 0.01255483 | 0.6183407 | 1.49e+03 | 0.0393 | 6.57e+08 | 0.5892 | 0.5735 | 3317
1219 | 0:45 | 2685 | -321 | 448 | 342 | 615 | 85.7 | 0.7079109 | 75.3775 | 70.94206 | 92.76392 | 94.95785 | 241.9511 | 120.97555 | 389.7954 | 0.9891231 | 252.716 | 94311.43 | 87168.07 | 0.9885888 | 1.823398 | 1298.134 | [5 empty] | 0.01191718 | 0.5979195 | 1.49e+03 | 0.0392 | 6.50e+08 | 0.5891 | 0.5732 | 3317
1220 | 0:45 | 2689 | -317 | 448 | 342.7997 | 615.7997 | 85.7 | 0.7072664 | 78.43076 | 73.93449 | 92.3755 | 93.58308 | 240.7198 | 120.3599 | 385.3555 | 0.9778566 | 247.9168 | 92762.72 | 86167.03 | 0.9772359 | 1.802458 | 1288.262 | [5 empty] | 0.01171249 | 0.5908925 | 1.49e+03 | 0.0392 | 6.43e+08 | 0.5889 | 0.5729 | 3317
1221 | 0:45 | 2690 | -316 | 448 | 343 | 616 | 85.7 | 0.7098737 | 72.11436 | 66.10001 | 96.03514 | 94.42744 | 246.7856 | 123.3928 | 393.3895 | 0.9982433 | 259.9182 | 97082.87 | 88261.67 | 1.000992 | 1.846274 | 1308.965 | [5 empty] | 0.01214215 | 0.6053693 | 1.50e+03 | 0.0392 | 6.36e+08 | 0.5888 | 0.5726 | 3317
1222 | 0:45 | 2695 | -311 | 449 | 343.6238 | 616.6238 | 85.7 | 0.7106879 | 73.01853 | 65.68457 | 91.48513 | 94.03384 | 245.0663 | 122.53315 | 393.3659 | 0.9981834 | 259.5177 | 96400.74 | 88198.63 | 1.000277 | 1.844955 | 1306.989 | [5 empty] | 0.01212915 | 0.6049461 | 1.50e+03 | 0.0391 | 6.29e+08 | 0.5887 | 0.5723 | 3327
1223 | 0:45 | 2696 | -310 | 450 | 343.7493 | 616.7493 | 85.7 | 0.7033362 | 69.08307 | 60.66573 | 91.2963 | 94.61824 | 259.7611 | 129.88055 | 399.2707 | 1.013167 | 269.6214 | 103715 | 89819.98 | 1.018665 | 1.878871 | 1337.725 | [5 empty] | 0.01246513 | 0.6155944 | 1.50e+03 | 0.0391 | 6.22e+08 | 0.5886 | 0.572 | 3327
1224 | 0:45 | 2698 | -308 | 450 | 344 | 617 | 85.7 | 0.7025073 | 69.44919 | 64.82153 | 94.56741 | 95.14673 | 256.5259 | 128.26295 | 396.4658 | 1.00605 | 264.3181 | 101703.7 | 89064.27 | 1.010094 | 1.863063 | 1329.174 | [5 empty] | 0.01230815 | 0.6106915 | 1.50e+03 | 0.0391 | 6.15e+08 | 0.5884 | 0.5717 | 3327
1225 | 0:45 | 2699 | -307 | 450 | 344.2498 | 617.2498 | 85.7 | 0.7079946 | 73.35687 | 67.40103 | 92.88586 | 94.17963 | 245.3942 | 122.6971 | 392.3012 | 0.9954816 | 257.4196 | 96268.43 | 87865.41 | 0.9964975 | 1.837985 | 1306.887 | [5 empty] | 0.01206047 | 0.6026967 | 1.51e+03 | 0.0391 | 6.08e+08 | 0.5883 | 0.5714 | 3327
1226 | 0:45 | 2700 | -306 | 450 | 344.5019 | 617.5019 | 85.7 | 0.7077 | 72.17056 | 66.33018 | 91.90156 | 93.80337 | 245.9392 | 122.9696 | 394.347 | 1.000673 | 260.4188 | 96985.36 | 88377.73 | 1.002308 | 1.848702 | 1313.38 | [5 empty] | 0.01216611 | 0.6061464 | 1.51e+03 | 0.039 | 6.01e+08 | 0.5882 | 0.5711 | 3337
1227 | 0:45 | 2702 | -304 | 451 | 345 | 618 | 85.7 | 0.7155024 | 76.8558 | 69.52189 | 92.00651 | 93.93123 | 242.678 | 121.339 | 388.6403 | 0.986192 | 252.8195 | 94314.46 | 86977.65 | 0.9864293 | 1.819415 | 1286.015 | [5 empty] | 0.01187815 | 0.5965984 | 1.51e+03 | 0.039 | 5.95e+08 | 0.588 | 0.5708 | 3337
1228 | 0:45 | 2705 | -301 | 451 | 345.4925 | 618.4925 | 85.7 | 0.6961336 | 71.05139 | 66.06843 | 91.0754 | 94.4788 | 251.9853 | 125.99265 | 395.3784 | 1.00329 | 262.2207 | 99629.56 | 88764.27 | 1.006692 | 1.856788 | 1335.015 | [5 empty] | 0.01224601 | 0.6087162 | 1.51e+03 | 0.039 | 5.88e+08 | 0.5879 | 0.5704 | 3337
1229 | 0:45 | 2708 | -298 | 452 | 346 | 619 | 85.7 | 0.7102623 | 72.41895 | 65.85593 | 93.43456 | 93.82388 | 253.5809 | 126.79045 | 395.1221 | 1.00264 | 261.0171 | 100195.4 | 88684.63 | 1.005788 | 1.855122 | 1311.999 | [5 empty] | 0.01222954 | 0.608189 | 1.52e+03 | 0.0389 | 5.82e+08 | 0.5877 | 0.5701 | 3337
1230 | 0:45 | 2709 | -297 | 452 | 346.1857 | 619.1857 | 85.7 | 0.704191 | 74.5593 | 67.90025 | 89.46672 | 96.20619 | 243.3901 | 121.69505 | 390.6722 | 0.991348 | 256.5208 | 95085.73 | 87627.57 | 0.9938001 | 1.83301 | 1310.228 | [5 empty] | 0.01201154 | 0.601078 | 1.52e+03 | 0.0389 | 5.75e+08 | 0.5876 | 0.5698 | 3347
1231 | 0:45 | 2710 | -296 | 452 | 346.3884 | 619.3884 | 85.7 | 0.6998278 | 53.50613 | 57.86639 | 88.25947 | 94.05186 | 264.4121 | 132.20605 | 401.927 | 1.019908 | 283.7225 | 106274.4 | 90657.35 | 1.028161 | 1.896387 | 1362.173 | [5 empty] | 0.01263985 | 0.620908 | 1.52e+03 | 0.0389 | 5.69e+08 | 0.5875 | 0.5695 | 3347
1232 | 0:45 | 2713 | -293 | 452 | 347 | 620 | 85.7 | 0.7026212 | 75.12183 | 67.14319 | 91.16821 | 94.66399 | 244.233 | 122.1165 | 391.2451 | 0.9928017 | 256.4211 | 95554.95 | 87603.76 | 0.9935301 | 1.832512 | 1312.339 | [5 empty] | 0.01200664 | 0.6009154 | 1.52e+03 | 0.0389 | 5.62e+08 | 0.5873 | 0.5692 | 3347
1233 | 0:45 | 2717 | -289 | 453 | 347.6667 | 620.6667 | 85.7 | 0.7079654 | 77.2125 | 73.9935 | 92.21703 | 95.27042 | 239.8158 | 119.9079 | 386.1666 | 0.9799148 | 248.6146 | 92608.85 | 86260.52 | 0.9782962 | 1.804414 | 1288.496 | [5 empty] | 0.01173155 | 0.5915574 | 1.53e+03 | 0.0388 | 5.56e+08 | 0.5872 | 0.5688 | 3347
1234 | 0:45 | 2718 | -288 | 454 | 347.8339 | 620.8339 | 85.7 | 0.7065402 | 72.52927 | 66.88493 | 94.16053 | 94.74717 | 249.2115 | 124.60575 | 394.4539 | 1.000944 | 260.1205 | 98302.42 | 88463.1 | 1.003276 | 1.850488 | 1315.319 | [5 empty] | 0.01218374 | 0.6067163 | 1.53e+03 | 0.0388 | 5.50e+08 | 0.587 | 0.5685 | 3357
1235 | 0:45 | 2719 | -287 | 454 | 348 | 621 | 85.7 | 0.7022395 | 77.79287 | 75.05402 | 94.44337 | 96.84399 | 240.7576 | 120.3788 | 385.4697 | 0.9781464 | 247.6155 | 92804.74 | 86105.8 | 0.9765414 | 1.801177 | 1295.036 | [5 empty] | 0.01170001 | 0.590456 | 1.53e+03 | 0.0388 | 5.44e+08 | 0.5869 | 0.5681 | 3357
1236 | 0:45 | 2720 | -286 | 454 | 348.2527 | 621.2527 | 85.7 | 0.7023405 | 68.85035 | 56.46638 | 93.45573 | 94.21391 | 260.2621 | 130.13105 | 400.6374 | 1.016635 | 272.9224 | 104270.7 | 90218.17 | 1.023181 | 1.887201 | 1344.909 | [5 empty] | 0.01254811 | 0.6181365 | 1.53e+03 | 0.0387 | 5.38e+08 | 0.5867 | 0.5678 | 3357
1237 | 0:45 | 2722 | -284 | 454 | 348.7515 | 621.7515 | 85.7 | 0.6958445 | 73.36781 | 66.73559 | 93.49092 | 95.90633 | 247.6779 | 123.83895 | 394.305 | 1.000566 | 259.4209 | 97660.66 | 88340.02 | 1.00188 | 1.847913 | 1330.093 | [5 empty] | 0.01215832 | 0.6058941 | 1.54e+03 | 0.0387 | 5.32e+08 | 0.5866 | 0.5675 | 3357
1238 | 0:45 | 2723 | -283 | 454 | 349 | 622 | 85.7 | 0.706166 | 74.47384 | 66.2861 | 93.06094 | 94.39464 | 248.5455 | 124.27275 | 392.5294 | 0.9960607 | 257.5214 | 97561.41 | 87900.48 | 0.9968952 | 1.838719 | 1309.916 | [5 empty] | 0.0120677 | 0.6029344 | 1.54e+03 | 0.0387 | 5.26e+08 | 0.5864 | 0.5671 | 3367
1239 | 0:45 | 2725 | -281 | 455 | 349.248 | 622.248 | 85.7 | 0.719274 | 76.28526 | 71.17584 | 96.07248 | 94.54567 | 242.0436 | 121.0218 | 388.4458 | 0.9856984 | 252.0151 | 94020.83 | 86943.34 | 0.9860401 | 1.818697 | 1279.591 | [5 empty] | 0.01187113 | 0.5963596 | 1.54e+03 | 0.0387 | 5.20e+08 | 0.5862 | 0.5668 | 3367
1240 | 0:45 | 2726 | -280 | 455 | 349.3736 | 622.3736 | 85.7 | 0.6906044 | 67.776 | 63.24022 | 91.15229 | 95.27268 | 254.6244 | 127.3122 | 398.9201 | 1.012277 | 268.0203 | 101574.8 | 89669.08 | 1.016953 | 1.875715 | 1354.901 | [5 empty] | 0.01243373 | 0.6146236 | 1.54e+03 | 0.0386 | 5.14e+08 | 0.5861 | 0.5664 | 3367
1241 | 0:45 | 2728 | -278 | 455 | 349.6252 | 622.6252 | 85.7 | 0.7063164 | 71.60628 | 64.83547 | 92.1974 | 96.17211 | 249.5239 | 124.76195 | 395.01 | 1.002355 | 261.8188 | 98564.44 | 88706.29 | 1.006034 | 1.855575 | 1318.801 | [5 empty] | 0.01223402 | 0.6083325 | 1.55e+03 | 0.0386 | 5.09e+08 | 0.5859 | 0.5661 | 3367
1242 | 0:46 | 2731 | -275 | 455 | 350 | 623 | 85.7 | 0.7103493 | 71.34876 | 64.90479 | 92.36253 | 95.16833 | 254.6012 | 127.3006 | 396.9147 | 1.007189 | 263.6205 | 101055 | 89102.54 | 1.010528 | 1.863864 | 1316.947 | [5 empty] | 0.01231608 | 0.6109423 | 1.55e+03 | 0.0386 | 5.03e+08 | 0.5858 | 0.5657 | 3377
1243 | 0:46 | 2732 | -274 | 455 | 350.2499 | 623.2499 | 85.7 | 0.7074611 | 74.47458 | 68.42085 | 90.97873 | 94.25163 | 246.254 | 123.127 | 391.678 | 0.9939003 | 256.6184 | 96452.27 | 87729.8 | 0.9949595 | 1.835148 | 1306.067 | [5 empty] | 0.01203256 | 0.6017751 | 1.55e+03 | 0.0385 | 4.97e+08 | 0.5856 | 0.5653 | 3377
1244 | 0:46 | 2733 | -273 | 455 | 350.4987 | 623.4987 | 85.7 | 0.7075737 | 72.40527 | 66.36064 | 95.18498 | 95.12316 | 249.029 | 124.5145 | 393.6648 | 0.9989418 | 259.8192 | 98033.95 | 88285.51 | 1.001262 | 1.846773 | 1312.418 | [5 empty] | 0.01214707 | 0.6055291 | 1.55e+03 | 0.0385 | 4.92e+08 | 0.5854 | 0.565 | 3377
1245 | 0:46 | 2735 | -271 | 456 | 351 | 624 | 85.7 | 0.7102008 | 75.85078 | 70.07471 | 95.6039 | 97.80712 | 243.735 | 121.8675 | 388.8393 | 0.9866969 | 253.1185 | 94773.76 | 86997.85 | 0.9866583 | 1.819837 | 1294.148 | [5 empty] | 0.01188229 | 0.5967389 | 1.56e+03 | 0.0385 | 4.86e+08 | 0.5853 | 0.5646 | 3377
1246 | 0:46 | 2736 | -270 | 456 | 351.2513 | 624.2513 | 85.7 | 0.6979175 | 70.77586 | 64.78178 | 89.73354 | 93.62674 | 255.8712 | 127.9356 | 397.3394 | 1.008266 | 264.0182 | 101667.7 | 89240.2 | 1.012089 | 1.866743 | 1336.935 | [5 empty] | 0.01234464 | 0.6118422 | 1.56e+03 | 0.0385 | 4.81e+08 | 0.5851 | 0.5642 | 3387
1247 | 0:46 | 2737 | -269 | 456 | 351.5171 | 624.5171 | 85.7 | 0.6968896 | 68.82169 | 63.63168 | 94.24284 | 97.59705 | 255.4516 | 127.7258 | 397.3342 | 1.008253 | 266.6168 | 101499.6 | 89330.67 | 1.013115 | 1.868636 | 1341.661 | [5 empty] | 0.01236341 | 0.6124317 | 1.56e+03 | 0.0384 | 4.76e+08 | 0.5849 | 0.5638 | 3387
1248 | 0:46 | 2739 | -267 | 456 | 352 | 625 | 85.7 | 0.7122176 | 76.3959 | 72.30666 | 95.03867 | 94.95856 | 241.7256 | 120.8628 | 387.7078 | 0.9838257 | 250.9156 | 93718.91 | 86716.06 | 0.9834625 | 1.813943 | 1287.315 | [5 empty] | 0.01182461 | 0.5947716 | 1.56e+03 | 0.0384 | 4.70e+08 | 0.5848 | 0.5635 | 3387
1249 | 0:46 | 2740 | -266 | 457 | 352.1125 | 625.1125 | 85.7 | 0.7159821 | 73.22919 | 67.54715 | 90.18795 | 94.6245 | 249.2626 | 124.6313 | 394.0867 | 1.000012 | 258.8161 | 98231.09 | 88381.96 | 1.002356 | 1.84879 | 1299.622 | [5 empty] | 0.01216698 | 0.6061746 | 1.57e+03 | 0.0384 | 4.65e+08 | 0.5846 | 0.5631 | 3387
1250 | 0:46 | 2741 | -265 | 457 | 352.2234 | 625.2234 | 85.7 | 0.7103115 | 74.80733 | 69.76578 | 91.03864 | 94.4697 | 242.8958 | 121.4479 | 388.4515 | 0.9857129 | 253.4164 | 94353.25 | 87015.59 | 0.9868595 | 1.820208 | 1294.39 | [5 empty] | 0.01188593 | 0.5968622 | 1.57e+03 | 0.0383 | 4.60e+08 | 0.5844 | 0.5627 | 3397
1251 | 0:46 | 2742 | -264 | 457 | 352.3335 | 625.3335 | 85.7 | 0.688997 | 71.30171 | 65.18856 | 93.02487 | 96.02393 | 251.587 | 125.7935 | 395.381 | 1.003297 | 262.2204 | 99472.7 | 88729.17 | 1.006294 | 1.856053 | 1345.912 | [5 empty] | 0.01223875 | 0.608484 | 1.57e+03 | 0.0383 | 4.55e+08 | 0.5842 | 0.5623 | 3397
1252 | 0:46 | 2743 | -263 | 457 | 352.4434 | 625.4434 | 85.7 | 0.7156608 | 71.61693 | 65.37506 | 93.0185 | 93.38791 | 251.9222 | 125.9611 | 395.6865 | 1.004072 | 262.417 | 99682.22 | 88878.2 | 1.007984 | 1.859171 | 1306.609 | [5 empty] | 0.0122696 | 0.6094683 | 1.57e+03 | 0.0383 | 4.50e+08 | 0.584 | 0.5619 | 3397
1253 | 0:46 | 2744 | -262 | 457 | 352.56 | 625.56 | 85.7 | 0.7063183 | 63.61555 | 59.73297 | 94.56439 | 95.01173 | 261.4681 | 130.73405 | 401.3838 | 1.018529 | 275.6228 | 104949.1 | 90549.02 | 1.026933 | 1.894121 | 1343.525 | [5 empty] | 0.0126172 | 0.6202275 | 1.58e+03 | 0.0383 | 4.45e+08 | 0.5838 | 0.5615 | 3397
1254 | 0:46 | 2745 | -261 | 458 | 352.6644 | 625.6644 | 85.7 | 0.700534 | 66.9602 | 63.45839 | 93.83755 | 93.65652 | 257.8999 | 128.94995 | 400.2653 | 1.015691 | 269.221 | 103228.4 | 90102.78 | 1.021872 | 1.884787 | 1343.284 | [5 empty] | 0.01252405 | 0.6174028 | 1.58e+03 | 0.0382 | 4.40e+08 | 0.5837 | 0.5611 | 3407
1255 | 0:46 | 2748 | -258 | 458 | 353 | 626 | 85.7 | 0.7147015 | 72.24158 | 65.87278 | 92.56506 | 94.83126 | 251.6827 | 125.84135 | 394.1697 | 1.000223 | 260.6181 | 99205.68 | 88461.13 | 1.003254 | 1.850446 | 1303.755 | [5 empty] | 0.01218334 | 0.6067032 | 1.58e+03 | 0.0382 | 4.35e+08 | 0.5835 | 0.5607 | 3407
1256 | 0:46 | 2749 | -257 | 458 | 353.2465 | 626.2465 | 85.7 | 0.7167479 | 79.5664 | 78.99794 | 84.76756 | 95.66992 | 239.6265 | 119.81325 | 381.022 | 0.9668602 | 242.714 | 91302.95 | 84942.42 | 0.9633473 | 1.776841 | 1261.976 | [5 empty] | 0.01146369 | 0.5820136 | 1.58e+03 | 0.0382 | 4.30e+08 | 0.5833 | 0.5603 | 3407
1257 | 0:46 | 2750 | -256 | 459 | 353.4972 | 626.4972 | 85.7 | 0.6908943 | 59.94972 | 63.14174 | 95.43256 | 94.92304 | 259.5425 | 129.77125 | 399.7101 | 1.014282 | 273.9197 | 103741.8 | 90017.91 | 1.020909 | 1.883011 | 1362.456 | [5 empty] | 0.01250636 | 0.6168615 | 1.59e+03 | 0.0381 | 4.26e+08 | 0.5831 | 0.5599 | 3407
1258 | 0:46 | 2752 | -254 | 459 | 354 | 627 | 85.7 | 0.7011089 | 75.01296 | 67.32962 | 93.35422 | 93.8647 | 246.1808 | 123.0904 | 390.7562 | 0.9915611 | 256.1172 | 96196.67 | 87587.45 | 0.9933451 | 1.832171 | 1314.214 | [5 empty] | 0.01200329 | 0.6008039 | 1.59e+03 | 0.0381 | 4.21e+08 | 0.5829 | 0.5594 | 3417
1259 | 0:46 | 2753 | -253 | 459 | 354.1997 | 627.1997 | 85.7 | 0.694904 | 76.05173 | 68.5588 | 92.89153 | 95.4501 | 244.2364 | 122.1182 | 389.537 | 0.9884674 | 253.6167 | 95139.1 | 87156.49 | 0.9884575 | 1.823156 | 1318.532 | [5 empty] | 0.01191481 | 0.5978394 | 1.59e+03 | 0.0381 | 4.16e+08 | 0.5827 | 0.559 | 3417
1260 | 0:46 | 2754 | -252 | 459 | 354.4235 | 627.4235 | 85.7 | 0.7098812 | 75.70791 | 69.44418 | 91.86667 | 95.46012 | 243.7684 | 121.8842 | 389.2548 | 0.9877513 | 253.4179 | 94888.01 | 87050.84 | 0.9872593 | 1.820946 | 1295.233 | [5 empty] | 0.01189315 | 0.597107 | 1.59e+03 | 0.0381 | 4.12e+08 | 0.5825 | 0.5586 | 3417
1261 | 0:46 | 2757 | -249 | 459 | 355 | 628 | 85.7 | 0.7124072 | 75.26843 | 70.74098 | 93.03896 | 94.60945 | 242.7449 | 121.37245 | 388.2559 | 0.9852165 | 252.4179 | 94247.12 | 86868.53 | 0.9851917 | 1.817132 | 1289.452 | [5 empty] | 0.01185581 | 0.5958381 | 1.60e+03 | 0.038 | 4.07e+08 | 0.5823 | 0.5582 | 3417
1262 | 0:46 | 2758 | -248 | 460 | 355.1439 | 628.1439 | 85.7 | 0.7148365 | 75.2002 | 70.9454 | 92.78313 | 94.88094 | 245.8186 | 122.9093 | 389.3845 | 0.9880804 | 253.3154 | 95717.96 | 87170.94 | 0.9886214 | 1.823458 | 1288.622 | [5 empty] | 0.01191777 | 0.5979394 | 1.60e+03 | 0.038 | 4.02e+08 | 0.5821 | 0.5577 | 3427
1263 | 0:46 | 2761 | -245 | 460 | 355.571 | 628.571 | 85.7 | 0.6961967 | 73.64709 | 65.96617 | 91.9174 | 94.91091 | 247.4619 | 123.73095 | 392.5519 | 0.9961178 | 258.5189 | 97141.65 | 87943.71 | 0.9973855 | 1.839623 | 1326.246 | [5 empty] | 0.0120766 | 0.6032271 | 1.60e+03 | 0.038 | 3.98e+08 | 0.5819 | 0.5573 | 3427
1264 | 0:46 | 2764 | -242 | 461 | 356 | 629 | 85.7 | 0.705415 | 72.34531 | 66.3541 | 93.98379 | 96.45809 | 249.9503 | 124.97515 | 395.1559 | 1.002726 | 260.9238 | 98769.33 | 88582.62 | 1.004632 | 1.852988 | 1318.519 | [5 empty] | 0.01220844 | 0.607512 | 1.60e+03 | 0.038 | 3.94e+08 | 0.5817 | 0.5569 | 3427
1265 | 0:46 | 2765 | -241 | 461 | 356.201 | 629.201 | 85.7 | 0.7024328 | 73.63148 | 66.39343 | 93.32987 | 96.6444 | 245.4607 | 122.73035 | 392.4147 | 0.9957697 | 258.5187 | 96322.4 | 87934.87 | 0.9972853 | 1.839438 | 1316.714 | [5 empty] | 0.01207478 | 0.6031673 | 1.61e+03 | 0.0379 | 3.89e+08 | 0.5815 | 0.5564 | 3427
1266 | 0:46 | 2766 | -240 | 461 | 356.399 | 629.399 | 85.7 | 0.7123467 | 72.08823 | 66.22146 | 96.29601 | 94.37689 | 254.536 | 127.268 | 396.0021 | 1.004873 | 261.42 | 100796.8 | 88814.83 | 1.007265 | 1.857845 | 1310.096 | [5 empty] | 0.01225648 | 0.6090503 | 1.61e+03 | 0.0379 | 3.85e+08 | 0.5812 | 0.556 | 3437
1267 | 0:46 | 2769 | -237 | 461 | 357 | 630 | 85.7 | 0.7013153 | 62.95201 | 59.14112 | 93.6375 | 95.17735 | 263.4927 | 131.74635 | 400.1956 | 1.015514 | 275.5216 | 105448.6 | 90158.59 | 1.022505 | 1.885954 | 1348.72 | [5 empty] | 0.01253569 | 0.6177579 | 1.61e+03 | 0.0379 | 3.81e+08 | 0.581 | 0.5555 | 3437
1268 | 0:46 | 2771 | -235 | 462 | 357.4982 | 630.4982 | 85.7 | 0.710178 | 73.59551 | 67.48016 | 93.53802 | 95.94474 | 244.36 | 122.18 | 392.1664 | 0.9951396 | 257.8192 | 95829.79 | 87843.52 | 0.9962492 | 1.837527 | 1303.93 | [5 empty] | 0.01205597 | 0.6025481 | 1.61e+03 | 0.0379 | 3.76e+08 | 0.5808 | 0.5551 | 3437
1269 | 0:46 | 2773 | -233 | 462 | 358 | 631 | 85.7 | 0.7126243 | 75.35963 | 70.25944 | 93.12421 | 94.40681 | 242.9886 | 121.4943 | 389.6366 | 0.9887201 | 253.8187 | 94677.27 | 87216.73 | 0.9891407 | 1.824416 | 1292.612 | [5 empty] | 0.01192716 | 0.598256 | 1.62e+03 | 0.0378 | 3.72e+08 | 0.5806 | 0.5546 | 3437
1270 | 0:46 | 2776 | -230 | 463 | 358.4991 | 631.4991 | 85.7 | 0.6960838 | 71.16689 | 64.98495 | 96.12929 | 96.62348 | 253.1235 | 126.56175 | 395.6752 | 1.004043 | 262.3192 | 100154.7 | 88732.12 | 1.006327 | 1.856115 | 1334.996 | [5 empty] | 0.01223936 | 0.6085035 | 1.62e+03 | 0.0378 | 3.68e+08 | 0.5804 | 0.5541 | 3447
1271 | 0:46 | 2779 | -227 | 464 | 359 | 632 | 85.7 | 0.6998723 | 64.39648 | 47.39544 | 95.26801 | 95.97774 | 270.2457 | 135.12285 | 403.4834 | 1.023857 | 285.0242 | 109039.6 | 91104.26 | 1.03323 | 1.905736 | 1366.061 | [5 empty] | 0.01273343 | 0.623694 | 1.62e+03 | 0.0378 | 3.64e+08 | 0.5801 | 0.5537 | 3447
1272 | 0:46 | 2780 | -226 | 464 | 359.1996 | 632.1996 | 85.7 | 0.7060629 | 75.07641 | 70.82969 | 91.53558 | 94.82606 | 244.4377 | 122.21885 | 388.3824 | 0.9855375 | 252.3158 | 94935.31 | 86840.02 | 0.9848684 | 1.816536 | 1298.496 | [5 empty] | 0.01184997 | 0.595639 | 1.62e+03 | 0.0377 | 3.60e+08 | 0.5799 | 0.5532 | 3447
1273 | 0:46 | 2782 | -224 | 464 | 359.603 | 632.603 | 85.7 | 0.7110107 | 73.15237 | 65.25202 | 91.84853 | 96.45301 | 249.3057 | 124.65285 | 394.1367 | 1.000139 | 260.2177 | 98260.53 | 88443.3 | 1.003051 | 1.850073 | 1308.664 | [5 empty] | 0.01217965 | 0.6065843 | 1.63e+03 | 0.0377 | 3.56e+08 | 0.5797 | 0.5527 | 3447
1274 | 0:46 | 2784 | -222 | 464 | 360 | 633 | 85.7 | 0.6927168 | 72.84261 | 66.54324 | 95.57648 | 95.05202 | 249.3038 | 124.6519 | 393.2542 | 0.9978999 | 258.9172 | 98039.76 | 88203.85 | 1.000336 | 1.845065 | 1333.594 | [5 empty] | 0.01213022 | 0.6049812 | 1.63e+03 | 0.0377 | 3.52e+08 | 0.5794 | 0.5523 | 3457
1275 | 0:46 | 2785 | -221 | 464 | 360.2518 | 633.2518 | 85.7 | 0.6986827 | 72.99329 | 64.94666 | 88.17894 | 94.31438 | 253.4523 | 126.72615 | 395.1209 | 1.002637 | 261.2191 | 100144.3 | 88742 | 1.006439 | 1.856322 | 1329.965 | [5 empty] | 0.01224141 | 0.6085689 | 1.63e+03 | 0.0377 | 3.48e+08 | 0.5792 | 0.5518 | 3457
1276 | 0:46 | 2786 | -220 | 464 | 360.5044 | 633.5044 | 85.7 | 0.7149428 | 72.66042 | 67.17503 | 92.4366 | 95.269 | 247.7235 | 123.86175 | 393.1763 | 0.9977023 | 258.9192 | 97398.99 | 88137.38 | 0.999582 | 1.843674 | 1299.794 | [5 empty] | 0.01211651 | 0.6045342 | 1.63e+03 | 0.0376 | 3.44e+08 | 0.579 | 0.5513 | 3457
1277 | 0:46 | 2787 | -219 | 464 | 360.7516 | 633.7516 | 85.7 | 0.7049663 | 76.98293 | 73.32614 | 92.88687 | 97.52096 | 241.2355 | 120.61775 | 386.3657 | 0.9804201 | 249.1149 | 93205.12 | 86281.15 | 0.9785301 | 1.804845 | 1293.545 | [5 empty] | 0.01173576 | 0.5917039 | 1.64e+03 | 0.0376 | 3.41e+08 | 0.5787 | 0.5508 | 3457
1278 | 0:46 | 2788 | -218 | 465 | 361 | 634 | 85.7 | 0.695986 | 72.89855 | 65.5467 | 93.20412 | 94.54832 | 249.3566 | 124.6783 | 393.2495 | 0.997888 | 259.5206 | 98059.35 | 88124.64 | 0.9994375 | 1.843408 | 1328.669 | [5 empty] | 0.01211389 | 0.6044484 | 1.64e+03 | 0.0376 | 3.37e+08 | 0.5785 | 0.5503 | 3467
1279 | 0:46 | 2789 | -217 | 465 | 361.1423 | 634.1423 | 85.7 | 0.7170935 | 75.02312 | 69.01754 | 93.29888 | 95.76168 | 243.1018 | 121.5509 | 389.8459 | 0.9892512 | 254.6167 | 94772.27 | 87325.38 | 0.9903729 | 1.826689 | 1287.579 | [5 empty] | 0.01194946 | 0.5990055 | 1.64e+03 | 0.0376 | 3.33e+08 | 0.5782 | 0.5498 | 3467
1280 | 0:47 | 2791 | -215 | 465 | 361.427 | 634.427 | 85.7 | 0.7088383 | 74.40366 | 66.82903 | 93.16597 | 94.69493 | 248.2258 | 124.1129 | 392.5345 | 0.9960737 | 257.4202 | 97437.18 | 87873.8 | 0.9965927 | 1.838161 | 1305.688 | [5 empty] | 0.0120622 | 0.6027536 | 1.64e+03 | 0.0375 | 3.29e+08 | 0.578 | 0.5493 | 3467
1281 | 0:47 | 2795 | -211 | 466 | 362 | 635 | 85.7 | 0.7070732 | 74.34226 | 69.23279 | 91.39423 | 95.32166 | 243.8921 | 121.94605 | 391.3137 | 0.9929758 | 255.5165 | 95438.32 | 87550.78 | 0.9929292 | 1.831404 | 1304.469 | [5 empty] | 0.01199575 | 0.6005531 | 1.65e+03 | 0.0375 | 3.26e+08 | 0.5777 | 0.5488 | 3467
1282 | 0:47 | 2796 | -210 | 466 | 362.1435 | 635.1435 | 85.7 | 0.6919486 | 62.25676 | 66.13776 | 92.90409 | 95.11952 | 258.478 | 129.239 | 398.708 | 1.011739 | 269.7191 | 103057.2 | 89623.46 | 1.016436 | 1.87476 | 1354.213 | [5 empty] | 0.01242425 | 0.6143294 | 1.65e+03 | 0.0375 | 3.22e+08 | 0.5775 | 0.5483 | 3477
1283 | 0:47 | 2797 | -209 | 467 | 362.2868 | 635.2868 | 85.7 | 0.6940928 | 66.51415 | 66.3425 | 92.57285 | 94.69775 | 256.5439 | 128.27195 | 398.733 | 1.011803 | 267.8232 | 102292.5 | 89863.42 | 1.019157 | 1.87978 | 1350.413 | [5 empty] | 0.01247418 | 0.6158731 | 1.65e+03 | 0.0375 | 3.19e+08 | 0.5772 | 0.5478 | 3477
1284 | 0:47 | 2799 | -207 | 466 | 362.57 | 635.57 | 85.7 | 0.7094122 | 76.9745 | 72.58044 | 91.11301 | 94.11335 | 241.1745 | 120.58725 | 387.7606 | 0.9839597 | 250.4173 | 93517.95 | 86656.3 | 0.9827848 | 1.812693 | 1290.556 | [5 empty] | 0.01181239 | 0.5943524 | 1.65e+03 | 0.0374 | 3.15e+08 | 0.5769 | 0.5473 | 3477
1285 | 0:47 | 2802 | -204 | 468 | 363 | 636 | 85.7 | 0.7106857 | 73.33299 | 65.79674 | 92.66051 | 93.76456 | 247.5283 | 123.76415 | 394.0143 | 0.9998287 | 259.6198 | 97529.7 | 88274.4 | 1.001136 | 1.84654 | 1307.544 | [5 empty] | 0.01214478 | 0.6054546 | 1.66e+03 | 0.0374 | 3.12e+08 | 0.5767 | 0.5467 | 3477
1286 | 0:47 | 2804 | -202 | 467 | 363.4018 | 636.4018 | 85.7 | 0.7103911 | 77.65505 | 73.19038 | 93.36883 | 95.37163 | 240.112 | 120.056 | 385.6808 | 0.9786821 | 248.6162 | 92606.58 | 86281.39 | 0.9785328 | 1.80485 | 1285.073 | [5 empty] | 0.01173581 | 0.5917056 | 1.66e+03 | 0.0374 | 3.08e+08 | 0.5764 | 0.5462 | 3487
1287 | 0:47 | 2807 | -199 | 468 | 364 | 637 | 85.7 | 0.7057397 | 69.64252 | 65.4164 | 94.49008 | 93.01057 | 254.7756 | 127.3878 | 397.2464 | 1.00803 | 264.7186 | 101208.7 | 89243.68 | 1.012129 | 1.866816 | 1325.764 | [5 empty] | 0.01234536 | 0.6118649 | 1.66e+03 | 0.0374 | 3.05e+08 | 0.5761 | 0.5457 | 3487
1288 | 0:47 | 2808 | -198 | 468 | 364.2007 | 637.2007 | 85.7 | 0.7100124 | 71.80338 | 65.4555 | 93.26757 | 93.95259 | 251.0683 | 125.53415 | 395.4699 | 1.003522 | 261.5167 | 99289.96 | 88691.1 | 1.005862 | 1.855257 | 1312.907 | [5 empty] | 0.01223088 | 0.6082319 | 1.66e+03 | 0.0373 | 3.01e+08 | 0.5759 | 0.5452 | 3487
1289 | 0:47 | 2811 | -195 | 469 | 364.8018 | 637.8018 | 85.7 | 0.710186 | 72.35049 | 66.94733 | 94.02684 | 94.81699 | 251.6917 | 125.84585 | 394.0125 | 0.9998241 | 259.619 | 99169.68 | 88361.49 | 1.002124 | 1.848362 | 1308.797 | [5 empty] | 0.01216276 | 0.6060378 | 1.67e+03 | 0.0373 | 2.98e+08 | 0.5756 | 0.5446 | 3487
1290 | 0:47 | 2812 | -194 | 469 | 365 | 638 | 85.7 | 0.7072309 | 73.39454 | 67.53923 | 96.40519 | 93.83543 | 245.4083 | 122.70415 | 392.5071 | 0.9960041 | 257.616 | 96324.52 | 87978.48 | 0.9977799 | 1.84035 | 1308.892 | [5 empty] | 0.01208376 | 0.6034623 | 1.67e+03 | 0.0373 | 2.95e+08 | 0.5753 | 0.5441 | 3497
1291 | 0:47 | 2813 | -193 | 469 | 365.203 | 638.203 | 85.7 | 0.695822 | 67.88977 | 65.39802 | 94.04631 | 92.05894 | 255.9196 | 127.9598 | 397.4798 | 1.008623 | 266.2198 | 101722.9 | 89361.4 | 1.013464 | 1.869278 | 1343.098 | [5 empty] | 0.01236979 | 0.6126316 | 1.67e+03 | 0.0373 | 2.91e+08 | 0.575 | 0.5435 | 3497
1292 | 0:47 | 2815 | -191 | 469 | 365.5985 | 638.5985 | 85.7 | 0.6996277 | 74.95445 | 69.60174 | 92.52042 | 94.27932 | 242.9061 | 121.45305 | 388.5134 | 0.9858699 | 252.7168 | 94372.26 | 86878.63 | 0.9853063 | 1.817343 | 1308.755 | [5 empty] | 0.01185788 | 0.5959085 | 1.67e+03 | 0.0372 | 2.88e+08 | 0.5747 | 0.543 | 3497
1293 | 0:47 | 2816 | -190 | 469 | 365.7984 | 638.7984 | 85.7 | 0.7053708 | 70.23602 | 60.04272 | 94.68002 | 96.04792 | 257.2769 | 128.63845 | 399.0891 | 1.012706 | 269.3206 | 102676.4 | 89874.05 | 1.019278 | 1.880002 | 1334.664 | [5 empty] | 0.01247639 | 0.6159413 | 1.68e+03 | 0.0372 | 2.85e+08 | 0.5744 | 0.5424 | 3497
1294 | 0:47 | 2817 | -189 | 470 | 366 | 639 | 85.7 | 0.7068786 | 74.31834 | 67.55552 | 91.95602 | 94.43461 | 245.4142 | 122.7071 | 390.7183 | 0.991465 | 255.8146 | 95887.79 | 87485.06 | 0.9921839 | 1.830029 | 1304.661 | [5 empty] | 0.01198225 | 0.6001029 | 1.68e+03 | 0.0372 | 2.82e+08 | 0.5741 | 0.5419 | 3507
1295 | 0:47 | 2820 | -186 | 470 | 366.4981 | 639.4981 | 85.7 | 0.7126164 | 72.30631 | 65.95255 | 90.49132 | 94.92973 | 249.9104 | 124.9552 | 394.742 | 1.001675 | 261.018 | 98650.13 | 88606.77 | 1.004905 | 1.853493 | 1308.068 | [5 empty] | 0.01221344 | 0.6076725 | 1.68e+03 | 0.0372 | 2.79e+08 | 0.5739 | 0.5413 | 3507
1296 | 0:47 | 2821 | -185 | 470 | 366.6645 | 639.6645 | 85.7 | 0.6938641 | 74.52828 | 68.15521 | 94.73377 | 95.32986 | 244.5626 | 122.2813 | 391.5628 | 0.9936079 | 256.1204 | 95761.61 | 87667 | 0.9942473 | 1.833835 | 1325.75 | [5 empty] | 0.01201965 | 0.6013471 | 1.69e+03 | 0.0371 | 2.76e+08 | 0.5735 | 0.5407 | 3507
1297 | 0:47 | 2822 | -184 | 470 | 366.831 | 639.831 | 85.7 | 0.7038267 | 62.42987 | 63.66065 | 94.44407 | 94.12893 | 260.1258 | 130.0629 | 399.2283 | 1.013059 | 272.0226 | 103849.6 | 89849.8 | 1.019003 | 1.879495 | 1339.559 | [5 empty] | 0.01247134 | 0.6157858 | 1.69e+03 | 0.0371 | 2.73e+08 | 0.5732 | 0.5401 | 3517
1298 | 0:47 | 2829 | -177 | 472 | 368 | 641 | 85.7 | 0.7079674 | 77.43849 | 72.77992 | 93.21561 | 94.56126 | 241.2403 | 120.62015 | 386.3499 | 0.98038 | 249.4153 | 93203.17 | 86312.85 | 0.9788896 | 1.805508 | 1289.609 | [5 empty] | 0.01174223 | 0.5919288 | 1.69e+03 | 0.0371 | 2.70e+08 | 0.5729 | 0.5396 | 3517
1299 | 0:47 | 2833 | -173 | 472 | 368.7991 | 641.7991 | 85.7 | 0.705424 | 75.15392 | 68.19175 | 94.60707 | 94.31004 | 243.6027 | 121.80135 | 390.5414 | 0.9910161 | 255.2207 | 95136.95 | 87411.05 | 0.9913445 | 1.828481 | 1305.786 | [5 empty] | 0.01196705 | 0.5995949 | 1.69e+03 | 0.0371 | 2.67e+08 | 0.5726 | 0.539 | 3517
1300 | 0:47 | 2834 | -172 | 472 | 369 | 642 | 85.7 | 0.6972465 | 69.86674 | 62.16294 | 92.5544 | 96.2458 | 256.5028 | 128.2514 | 398.4381 | 1.011054 | 267.42 | 102200.5 | 89613.83 | 1.016327 | 1.874559 | 1343.615 | [5 empty] | 0.01242224 | 0.6142672 | 1.70e+03 | 0.037 | 2.64e+08 | 0.5723 | 0.5384 | 3517
1301 | 0:47 | 2835 | -171 | 473 | 369.167 | 642.167 | 85.7 | 0.709997 | 70.21362 | 66.72385 | 91.66788 | 93.91463 | 251.9486 | 125.9743 | 396.1085 | 1.005143 | 262.9197 | 99798.98 | 88948.86 | 1.008785 | 1.860649 | 1315.86 | [5 empty] | 0.01228423 | 0.6099336 | 1.70e+03 | 0.037 | 2.61e+08 | 0.572 | 0.5378 | 3527
1302 | 0:47 | 2836 | -170 | 473 | 369.3335 | 642.3335 | 85.7 | 0.6992189 | 67.76852 | 66.73098 | 92.72229 | 96.18273 | 255.2077 | 127.60385 | 397.0164 | 1.007447 | 264.3214 | 101321.7 | 89231.45 | 1.01199 | 1.86656 | 1335.189 | [5 empty] | 0.01234282 | 0.6117851 | 1.70e+03 | 0.037 | 2.58e+08 | 0.5717 | 0.5372 | 3527
1303 | 0:47 | 2837 | -169 | 473 | 369.4996 | 642.4996 | 85.7 | 0.7098208 | 74.79066 | 66.75954 | 94.26904 | 97.6769 | 244.1374 | 122.0687 | 391.192 | 0.992667 | 256.7199 | 95504.61 | 87710.11 | 0.9947362 | 1.834736 | 1302.562 | [5 empty] | 0.01202851 | 0.601641 | 1.70e+03 | 0.037 | 2.55e+08 | 0.5713 | 0.5366 | 3527
1304 | 0:47 | 2840 | -166 | 474 | 370 | 643 | 85.7 | 0.692212 | 70.87762 | 66.0526 | 92.52977 | 94.60404 | 251.0876 | 125.5438 | 395.2798 | 1.00304 | 261.718 | 99249.84 | 88708.35 | 1.006057 | 1.855618 | 1340.25 | [5 empty] | 0.01223444 | 0.6083462 | 1.71e+03 | 0.0369 | 2.52e+08 | 0.571 | 0.536 | 3527
1305 | 0:47 | 2843 | -163 | 474 | 370.6 | 643.6 | 85.7 | 0.6964478 | 74.17197 | 68.2091 | 90.3032 | 94.03686 | 250.2332 | 125.1166 | 391.7965 | 0.994201 | 257.0174 | 98040.49 | 87885.19 | 0.9967218 | 1.838399 | 1324.005 | [5 empty] | 0.01206455 | 0.6028308 | 1.71e+03 | 0.0369 | 2.49e+08 | 0.5707 | 0.5354 | 3537
1306 | 0:47 | 2845 | -161 | 474 | 371 | 644 | 85.7 | 0.7092956 | 78.92526 | 76.82298 | 90.38994 | 93.59638 | 238.1582 | 119.0791 | 385.1076 | 0.9772276 | 245.7159 | 91716.55 | 85963.37 | 0.9749261 | 1.798198 | 1281.858 | [5 empty] | 0.01167099 | 0.5894378 | 1.71e+03 | 0.0369 | 2.47e+08 | 0.5703 | 0.5348 | 3537
1307 | 0:47 | 2846 | -160 | 474 | 371.1434 | 644.1434 | 85.7 | 0.6983488 | 65.48808 | 63.03056 | 93.03738 | 94.29492 | 259.2571 | 129.62855 | 399.4604 | 1.013648 | 270.5191 | 103563 | 89903.13 | 1.019608 | 1.88061 | 1346.749 | [5 empty] | 0.01248245 | 0.6161276 | 1.71e+03 | 0.0369 | 2.44e+08 | 0.57 | 0.5341 | 3537
1308 | 0:47 | 2847 | -159 | 474 | 371.2877 | 644.2877 | 85.7 | 0.6999424 | 73.03151 | 66.03292 | 93.67718 | 95.53561 | 245.2332 | 122.6166 | 393.3243 | 0.9980778 | 259.3168 | 96456.19 | 88188.89 | 1.000166 | 1.844752 | 1322.81 | [5 empty] | 0.01212714 | 0.6048806 | 1.72e+03 | 0.0368 | 2.41e+08 | 0.5697 | 0.5335 | 3537
1309 | 0:47 | 2848 | -158 | 475 | 371.4323 | 644.4323 | 85.7 | 0.7055885 | 71.9724 | 65.95562 | 94.96121 | 96.01195 | 252.2181 | 126.10905 | 394.6794 | 1.001516 | 260.7186 | 99545.3 | 88565.91 | 1.004442 | 1.852638 | 1317.954 | [5 empty] | 0.01220499 | 0.6074009 | 1.72e+03 | 0.0368 | 2.39e+08 | 0.5693 | 0.5329 | 3547
1310 | 0:47 | 2849 | -157 | 475 | 371.575 | 644.575 | 85.7 | 0.7027369 | 74.26373 | 67.34512 | 93.45447 | 94.42215 | 247.087 | 123.5435 | 391.2336 | 0.9927726 | 256.6194 | 96668.76 | 87576.25 | 0.9932181 | 1.831936 | 1312.198 | [5 empty] | 0.01200099 | 0.6007273 | 1.72e+03 | 0.0368 | 2.36e+08 | 0.5689 | 0.5323 | 3547
1311 | 0:48 | 2852 | -154 | 476 | 372 | 645 | 85.7 | 0.6974306 | 70.8213 | 65.98634 | 93.11165 | 94.81091 | 251.0852 | 125.5426 | 395.9937 | 1.004852 | 262.4243 | 99428.16 | 88825.61 | 1.007387 | 1.858071 | 1333.594 | [5 empty] | 0.01225871 | 0.6091215 | 1.72e+03 | 0.0368 | 2.33e+08 | 0.5686 | 0.5316 | 3547
1312 | 0:48 | 2855 | -151 | 476 | 373 | 646 | 85.7 | 0.7132792 | 75.29869 | 70.67862 | 94.14909 | 96.0008 | 243.7534 | 121.8767 | 389.0468 | 0.9872235 | 253.1177 | 94831.49 | 87049.16 | 0.9872403 | 1.820911 | 1289.96 | [5 empty] | 0.01189281 | 0.5970954 | 1.73e+03 | 0.0368 | 2.31e+08 | 0.5682 | 0.531 | 3547
1313 | 0:48 | 2856 | -150 | 476 | 373 | 646 | 85.7 | 0.7061089 | 64.85371 | 60.83328 | 95.55019 | 94.79679 | 259.2 | 129.6 | 400.3179 | 1.015824 | 273.5248 | 103762.4 | 90166.96 | 1.0226 | 1.886129 | 1339.487 | [5 empty] | 0.01253743 | 0.6178112 | 1.73e+03 | 0.0367 | 2.28e+08 | 0.5679 | 0.5303 | 3557
1314 | 0:48 | 2859 | -147 | 477 | 373.4273 | 646.4273 | 85.7 | 0.7032029 | 74.46927 | 67.69245 | 94.87092 | 95.59539 | 245.9925 | 122.99625 | 391.3897 | 0.9931687 | 256.0202 | 96278.93 | 87633.3 | 0.9938651 | 1.83313 | 1311.242 | [5 empty] | 0.01201272 | 0.6011171 | 1.73e+03 | 0.0367 | 2.26e+08 | 0.5675 | 0.5297 | 3557
1315 | 0:48 | 2860 | -146 | 477 | 373.5736 | 646.5736 | 85.7 | 0.7061575 | 75.30295 | 67.47468 | 93.59026 | 96.3828 | 244.8555 | 122.42775 | 391.5743 | 0.9936371 | 256.2192 | 95879.13 | 87662.33 | 0.9941943 | 1.833737 | 1307.2 | [5 empty] | 0.01201869 | 0.6013153 | 1.73e+03 | 0.0367 | 2.23e+08 | 0.5671 | 0.529 | 3557
1316 | 0:48 | 2863 | -143 | 477 | 374 | 647 | 85.7 | 0.7120363 | 74.68521 | 68.14532 | 91.55499 | 93.99948 | 242.4403 | 121.22015 | 390.0829 | 0.9898526 | 254.9189 | 94571.83 | 87318.52 | 0.9902951 | 1.826545 | 1295.177 | [5 empty] | 0.01194805 | 0.5989583 | 1.74e+03 | 0.0367 | 2.21e+08 | 0.5667 | 0.5283 | 3557
1317 | 0:48 | 2865 | -141 | 478 | 374.503 | 647.503 | 85.7 | 0.7060635 | 71.66293 | 66.63873 | 93.0476 | 93.18848 | 250.6547 | 125.32735 | 394.1082 | 1.000067 | 260.3202 | 98785.08 | 88367.65 | 1.002193 | 1.848491 | 1315.661 | [5 empty] | 0.01216403 | 0.606079 | 1.74e+03 | 0.0366 | 2.18e+08 | 0.5664 | 0.5277 | 3567
1318 | 0:48 | 2867 | -139 | 478 | 375 | 648 | 85.7 | 0.7132525 | 74.07297 | 66.91585 | 90.82525 | 94.01718 | 245.617 | 122.8085 | 392.1192 | 0.9950198 | 257.719 | 96311.15 | 87899.82 | 0.9968878 | 1.838705 | 1299.654 | [5 empty] | 0.01206756 | 0.6029299 | 1.74e+03 | 0.0366 | 2.16e+08 | 0.566 | 0.527 | 3567
1319 | 0:48 | 2868 | -138 | 478 | 375.1272 | 648.1272 | 85.7 | 0.6953916 | 74.43483 | 66.56442 | 95.0855 | 96.48484 | 243.7009 | 121.85045 | 392.8437 | 0.9968583 | 257.9221 | 95736.36 | 88006.84 | 0.9981015 | 1.840944 | 1327.269 | [5 empty] | 0.0120896 | 0.603654 | 1.74e+03 | 0.0366 | 2.13e+08 | 0.5656 | 0.5263 | 3567
1320 | 0:48 | 2870 | -136 | 478 | 375.3747 | 648.3747 | 85.7 | 0.7076673 | 74.6871 | 67.80016 | 91.85964 | 95.14502 | 247.1669 | 123.58345 | 391.9255 | 0.9945283 | 256.3212 | 96871.02 | 87715.46 | 0.9947969 | 1.834848 | 1305.378 | [5 empty] | 0.01202961 | 0.6016774 | 1.75e+03 | 0.0366 | 2.11e+08 | 0.5652 | 0.5256 | 3567
1321 | 0:48 | 2872 | -134 | 480 | 375.6268 | 648.6268 | 85.7 | 0.7065712 | 74.81112 | 66.90907 | 84.9713 | 94.699 | 244.5174 | 122.2587 | 390.6121 | 0.9911955 | 256.1186 | 95511.46 | 87459.34 | 0.9918922 | 1.829491 | 1305.267 | [5 empty] | 0.01197696 | 0.5999265 | 1.75e+03 | 0.0365 | 2.09e+08 | 0.5648 | 0.5249 | 3577
1322 | 0:48 | 2875 | -131 | 480 | 376 | 649 | 85.7 | 0.7069508 | 72.25414 | 66.58087 | 90.31432 | 94.94696 | 254.1214 | 127.0607 | 395.8377 | 1.004456 | 261.5166 | 100590.8 | 88946.05 | 1.008753 | 1.86059 | 1318.977 | [5 empty] | 0.01228365 | 0.6099151 | 1.75e+03 | 0.0365 | 2.06e+08 | 0.5644 | 0.5242 | 3577
1323 | 0:48 | 2876 | -130 | 480 | 376.3381 | 649.3381 | 85.7 | 0.7029692 | 74.74119 | 68.05367 | 93.62807 | 93.64577 | 245.9237 | 122.96185 | 391.1857 | 0.992651 | 255.9178 | 96201.83 | 87605.48 | 0.9935496 | 1.832548 | 1311.323 | [5 empty] | 0.012007 | 0.6009271 | 1.75e+03 | 0.0365 | 2.04e+08 | 0.564 | 0.5235 | 3577
1324 | 0:48 | 2878 | -128 | 481 | 377 | 650 | 85.7 | 0.7049089 | 68.84722 | 66.07383 | 94.10809 | 94.80511 | 255.8081 | 127.90405 | 399.4512 | 1.013625 | 266.7223 | 102182.9 | 89842.53 | 1.01892 | 1.879343 | 1332.577 | [5 empty] | 0.01246983 | 0.6157391 | 1.76e+03 | 0.0365 | 2.02e+08 | 0.5636 | 0.5228 | 3577
1325 | 0:48 | 2881 | -125 | 480 | 377.4995 | 650.4995 | 85.7 | 0.7005202 | 69.77679 | 65.41641 | 91.96001 | 93.58717 | 253.586 | 126.793 | 395.5723 | 1.003782 | 263.5181 | 100311.6 | 88881.5 | 1.008021 | 1.85924 | 1330.298 | [5 empty] | 0.01227028 | 0.6094901 | 1.76e+03 | 0.0364 | 2.00e+08 | 0.5631 | 0.5221 | 3587
1326 | 0:48 | 2882 | -124 | 480 | 377.6667 | 650.6667 | 85.7 | 0.7064001 | 75.02836 | 66.86195 | 90.31467 | 95.70985 | 244.1123 | 122.05615 | 391.8901 | 0.9944385 | 256.8189 | 95665.19 | 87777.09 | 0.9954959 | 1.836138 | 1308.126 | [5 empty] | 0.01204229 | 0.6020969 | 1.76e+03 | 0.0364 | 1.97e+08 | 0.5627 | 0.5213 | 3587
1327 | 0:48 | 2883 | -123 | 480 | 377.8364 | 650.8364 | 85.7 | 0.6906338 | 70.15948 | 63.08115 | 94.51424 | 93.27814 | 252.1322 | 126.0661 | 397.7789 | 1.009382 | 265.8198 | 100292.9 | 89329.67 | 1.013104 | 1.868615 | 1350.596 | [5 empty] | 0.0123632 | 0.6124252 | 1.77e+03 | 0.0364 | 1.95e+08 | 0.5623 | 0.5206 | 3587
1328 | 0:48 | 2884 | -122 | 481 | 378 | 651 | 85.7 | 0.7120742 | 71.53243 | 65.53603 | 95.18546 | 95.27755 | 252.2103 | 126.10515 | 396.4662 | 1.006051 | 262.6202 | 99992.85 | 88966.74 | 1.008988 | 1.861023 | 1312.594 | [5 empty] | 0.01228794 | 0.6100512 | 1.77e+03 | 0.0364 | 1.93e+08 | 0.5618 | 0.5199 | 3597
1329 | 0:48 | 2888 | -118 | 482 | 379 | 652 | 85.7 | 0.6975501 | 72.53853 | 67.18018 | 94.48358 | 93.96609 | 246.077 | 123.0385 | 393.4912 | 0.9985013 | 259.619 | 96829.12 | 88254.05 | 1.000905 | 1.846115 | 1327.153 | [5 empty] | 0.01214058 | 0.6053181 | 1.77e+03 | 0.0364 | 1.91e+08 | 0.5614 | 0.5191 | 3597
1330 | 0:48 | 2889 | -117 | 481 | 379 | 652 | 85.7 | 0.7032068 | 71.43993 | 65.74956 | 91.72512 | 95.92464 | 255.0739 | 127.53695 | 395.6642 | 1.004015 | 262.1172 | 100923.6 | 88762.83 | 1.006675 | 1.856757 | 1324.112 | [5 empty] | 0.01224572 | 0.6087067 | 1.77e+03 | 0.0363 | 1.89e+08 | 0.561 | 0.5184 | 3597
1331 | 0:48 | 2892 | -114 | 482 | 379.5948 | 652.5948 | 85.7 | 0.7038562 | 74.12543 | 68.71815 | 91.89257 | 94.40092 | 247.5385 | 123.76925 | 392.3391 | 0.9955778 | 256.9165 | 97119.03 | 87936.39 | 0.9973025 | 1.83947 | 1312.981 | [5 empty] | 0.01207509 | 0.6031776 | 1.78e+03 | 0.0363 | 1.87e+08 | 0.5605 | 0.5176 | 3597
1332 | 0:48 | 2893 | -113 | 482 | 379.7958 | 652.7958 | 85.7 | 0.7108294 | 74.61783 | 67.21935 | 88.01732 | 94.89866 | 243.278 | 121.639 | 390.5851 | 0.991127 | 255.9195 | 95020.76 | 87435.02 | 0.9916164 | 1.828982 | 1298.638 | [5 empty] | 0.01197197 | 0.5997595 | 1.78e+03 | 0.0363 | 1.85e+08 | 0.5601 | 0.5168 | 3607
1333 | 0:48 | 2894 | -112 | 482 | 380 | 653 | 85.7 | 0.709126 | 73.1994 | 66.87183 | 91.72539 | 95.10143 | 248.4697 | 124.23485 | 393.3046 | 0.9980278 | 259.2187 | 97724.25 | 88257.42 | 1.000943 | 1.846185 | 1309.346 | [5 empty] | 0.01214128 | 0.6053407 | 1.78e+03 | 0.0363 | 1.83e+08 | 0.5596 | 0.5161 | 3607
1334 | 0:48 | 2895 | -111 | 482 | 380.1663 | 653.1663 | 85.7 | 0.7178411 | 82.06496 | 88.3395 | 90.14658 | 94.35027 | 238.9639 | 119.48195 | 375.3569 | 0.9524847 | 235.6175 | 89696.77 | 83571 | 0.9477938 | 1.748154 | 1245.078 | [5 empty] | 0.01118719 | 0.5716826 | 1.78e+03 | 0.0362 | 1.81e+08 | 0.5591 | 0.5153 | 3607
1335 | 0:48 | 2896 | -110 | 483 | 380.3349 | 653.3349 | 85.7 | 0.7085469 | 74.18219 | 69.30968 | 93.99037 | 94.87621 | 244.4704 | 122.2352 | 389.9629 | 0.9895481 | 254.8195 | 95334.37 | 87246.91 | 0.989483 | 1.825047 | 1299.771 | [5 empty] | 0.01193335 | 0.5984644 | 1.79e+03 | 0.0362 | 1.79e+08 | 0.5587 | 0.5145 | 3607
1336 | 0:48 | 2897 | -109 | 483 | 380.508 | 653.508 | 85.7 | 0.718737 | 77.31014 | 73.81648 | 95.21652 | 94.53714 | 242.1129 | 121.05645 | 386.9205 | 0.9818279 | 249.0171 | 93678.45 | 86497.36 | 0.9809822 | 1.809368 | 1274.719 | [5 empty] | 0.0117799 | 0.5932338 | 1.79e+03 | 0.0362 | 1.77e+08 | 0.5582 | 0.5137 | 3617
1337 | 0:48 | 2898 | -108 | 483 | 380.6676 | 653.6676 | 85.7 | 0.7078077 | 77.9252 | 75.33273 | 93.29247 | 94.40545 | 240.2773 | 120.13865 | 384.4767 | 0.9756266 | 247.3167 | 92381.02 | 85990.74 | 0.9752365 | 1.79877 | 1285.802 | [5 empty] | 0.01167656 | 0.5896338 | 1.79e+03 | 0.0362 | 1.75e+08 | 0.5577 | 0.5129 | 3617
1338 | 0:48 | 2900 | -106 | 483 | 381 | 654 | 85.7 | 0.7082694 | 73.19456 | 67.91644 | 95.52618 | 95.77252 | 246.7923 | 123.39615 | 392.5753 | 0.9961772 | 258.2175 | 96884.55 | 87940.66 | 0.9973509 | 1.839559 | 1307.727 | [5 empty] | 0.01207597 | 0.6032065 | 1.79e+03 | 0.0362 | 1.73e+08 | 0.5572 | 0.5121 | 3617
1339 | 0:48 | 2905 | -101 | 484 | 381.9099 | 654.9099 | 85.7 | 0.7135309 | 71.77132 | 65.59853 | 95.76103 | 95.13234 | 255.1215 | 127.56075 | 397.0623 | 1.007563 | 263.2194 | 101299.1 | 89238.94 | 1.012075 | 1.866717 | 1312.651 | [5 empty] | 0.01234437 | 0.611834 | 1.80e+03 | 0.0361 | 1.71e+08 | 0.5567 | 0.5113 | 3617
1340 | 0:49 | 2911 | -95 | 485 | 383 | 656 | 85.7 | 0.6928519 | 66.45557 | 62.98722 | 92.2733 | 95.89043 | 259.2014 | 129.6007 | 399.5852 | 1.013965 | 270.2199 | 103573 | 90009.73 | 1.020817 | 1.88284 | 1355.631 | [5 empty] | 0.01250465 | 0.6168093 | 1.80e+03 | 0.0361 | 1.69e+08 | 0.5562 | 0.5105 | 3627
1341 | 0:49 | 2913 | -93 | 486 | 383.4005 | 656.4005 | 85.7 | 0.7030493 | 75.11391 | 69.01755 | 95.21814 | 96.13721 | 244.433 | 122.2165 | 390.3802 | 0.990607 | 255.0169 | 95421.8 | 87335.43 | 0.9904869 | 1.826899 | 1308.674 | [5 empty] | 0.01195152 | 0.5990747 | 1.80e+03 | 0.0361 | 1.67e+08 | 0.5557 | 0.5096 | 3627
1342 | 0:49 | 2914 | -92 | 486 | 383.6008 | 656.6008 | 85.7 | 0.6612498 | 8.782609 | 59.57847 | 92.14074 | 94.33006 | 283.1623 | 141.58115 | 404.0005 | 1.025169 | 321.1364 | 114397.7 | 91494.68 | 1.037658 | 1.913903 | 1467.764 | [5 empty] | 0.01281537 | 0.6261001 | 1.80e+03 | 0.0361 | 1.65e+08 | 0.5552 | 0.5088 | 3627
1343 | 0:49 | 2916 | -90 | 486 | 384 | 657 | 85.7 | 0.7029773 | 76.79906 | 72.26362 | 89.20756 | 93.35031 | 242.4664 | 121.2332 | 386.757 | 0.981413 | 250.1163 | 93775.59 | 86445.99 | 0.9803996 | 1.808293 | 1298.502 | [5 empty] | 0.01176941 | 0.5928712 | 1.81e+03 | 0.036 | 1.64e+08 | 0.5547 | 0.508 | 3627
1344 | 0:49 | 2917 | -89 | 486 | 384.1662 | 657.1662 | 85.7 | 0.7068316 | 71.93419 | 65.06604 | 95.20541 | 96.55665 | 255.3577 | 127.67885 | 397.5891 | 1.0089 | 263.6197 | 101527.4 | 89354.75 | 1.013388 | 1.869139 | 1323.686 | [5 empty] | 0.01236841 | 0.6125884 | 1.81e+03 | 0.036 | 1.62e+08 | 0.5542 | 0.5071 | 3637
1345 | 0:49 | 2923 | -83 | 487 | 385 | 658 | 85.7 | 0.704889 | 61.45845 | 62.61684 | 95.39106 | 92.7161 | 260.7666 | 130.3833 | 400.7977 | 1.017042 | 274.6216 | 104514.7 | 90343.74 | 1.024605 | 1.889827 | 1343.475 | [5 empty] | 0.01257432 | 0.6189324 | 1.81e+03 | 0.036 | 1.60e+08 | 0.5537 | 0.5063 | 3637
1346 | 0:49 | 2925 | -81 | 488 | 385.3318 | 658.3318 | 85.7 | 0.7099382 | 76.02815 | 68.63097 | 88.65958 | 93.9547 | 244.5258 | 122.2629 | 389.2711 | 0.9877926 | 253.8162 | 95186.82 | 87161.59 | 0.9885154 | 1.823262 | 1296.21 | [5 empty] | 0.01191585 | 0.5978747 | 1.81e+03 | 0.036 | 1.58e+08 | 0.5531 | 0.5054 | 3637
1347 | 0:49 | 2929 | -77 | 488 | 386 | 659 | 85.7 | 0.7033685 | 72.08183 | 64.07312 | 94.85395 | 94.20722 | 253.7518 | 126.8759 | 395.5229 | 1.003657 | 262.1202 | 100364.6 | 88741.5 | 1.006433 | 1.856311 | 1323.744 | [5 empty] | 0.0122413 | 0.6085656 | 1.82e+03 | 0.036 | 1.56e+08 | 0.5526 | 0.5046 | 3637
1348 | 0:49 | 2934 | -72 | 489 | 387 | 660 | 85.7 | 0.7089279 | 74.85654 | 67.96076 | 93.97486 | 95.8573 | 246.251 | 123.1255 | 391.9962 | 0.9947077 | 256.0188 | 96529.47 | 87701.33 | 0.9946366 | 1.834553 | 1303.126 | [5 empty] | 0.01202671 | 0.6015812 | 1.82e+03 | 0.0359 | 1.55e+08 | 0.5521 | 0.5037 | 3647
1349 | 0:49 | 2935 | -71 | 489 | 387 | 660 | 85.7 | 0.6939306 | 70.18506 | 66.72797 | 93.88303 | 96.99762 | 252.6188 | 126.3094 | 396.4621 | 1.00604 | 263.119 | 100153.8 | 89088.92 | 1.010374 | 1.863579 | 1341.285 | [5 empty] | 0.01231326 | 0.6108531 | 1.82e+03 | 0.0359 | 1.53e+08 | 0.5515 | 0.5028 | 3647
1350 | 0:49 | 2937 | -69 | 490 | 387.3342 | 660.3342 | 85.7 | 0.6868202 | 60.4042 | 59.1761 | 94.08456 | 94.36547 | 260.7269 | 130.36345 | 399.9427 | 1.014872 | 277.0197 | 104275.8 | 90158.61 | 1.022505 | 1.885955 | 1372.868 | [5 empty] | 0.01253569 | 0.6177581 | 1.83e+03 | 0.0359 | 1.51e+08 | 0.551 | 0.5019 | 3647
1351 | 0:49 | 2941 | -65 | 490 | 388 | 661 | 85.7 | 0.7098529 | 73.39585 | 68.5651 | 90.00259 | 94.61143 | 245.9373 | 122.96865 | 391.7682 | 0.9941291 | 257.219 | 96350.41 | 87781.44 | 0.9955452 | 1.836229 | 1303.439 | [5 empty] | 0.01204319 | 0.6021264 | 1.83e+03 | 0.0359 | 1.50e+08 | 0.5504 | 0.501 | 3657
1352 | 0:49 | 2942 | -64 | 490 | 388.1247 | 661.1247 | 85.7 | 0.7096841 | 75.38713 | 71.81846 | 93.5718 | 95.10947 | 241.8658 | 120.9329 | 388.6563 | 0.9862326 | 252.3147 | 94002.66 | 86937.38 | 0.9859725 | 1.818572 | 1293.74 | [5 empty] | 0.01186991 | 0.5963181 | 1.83e+03 | 0.0358 | 1.48e+08 | 0.5498 | 0.5002 | 3657
1353 | 0:49 | 2949 | -57 | 492 | 389 | 662 | 85.7 | 0.6963532 | 65.36644 | 66.70706 | 95.00211 | 95.43122 | 256.6158 | 128.3079 | 398.7333 | 1.011803 | 267.0195 | 102321.3 | 89689.29 | 1.017182 | 1.876137 | 1345.049 | [5 empty] | 0.01243794 | 0.6147539 | 1.83e+03 | 0.0358 | 1.46e+08 | 0.5492 | 0.4992 | 3657
1354 | 0:49 | 2951 | -55 | 492 | 390 | 663 | 85.7 | 0.7000552 | 68.71794 | 65.44343 | 94.48375 | 93.92159 | 255.9048 | 127.9524 | 399.312 | 1.013272 | 267.022 | 102185.9 | 89907.08 | 1.019652 | 1.880693 | 1340.652 | [5 empty] | 0.01248327 | 0.6161529 | 1.84e+03 | 0.0358 | 1.45e+08 | 0.5487 | 0.4983 | 3657
1355 | 0:49 | 2953 | -53 | 492 | 390 | 663 | 85.7 | 0.7134549 | 74.74061 | 66.26463 | 92.92616 | 94.9199 | 244.3172 | 122.1586 | 392.0995 | 0.9949698 | 257.0169 | 95796.66 | 87872.83 | 0.9965817 | 1.83814 | 1298.496 | [5 empty] | 0.012062 | 0.602747 | 1.84e+03 | 0.0358 | 1.43e+08 | 0.5481 | 0.4974 | 3667
1356 | 0:49 | 2958 | -48 | 493 | 391 | 664 | 85.7 | 0.700365 | 75.15892 | 68.38538 | 92.90723 | 96.28628 | 245.2273 | 122.61365 | 390.2327 | 0.9902327 | 254.817 | 95695.7 | 87416.73 | 0.9914089 | 1.8286 | 1313.005 | [5 empty] | 0.01196821 | 0.5996339 | 1.84e+03 | 0.0358 | 1.42e+08 | 0.5475 | 0.4965 | 3667
1357 | 0:49 | 2959 | -47 | 493 | 391 | 664 | 85.7 | 0.7177944 | 80.38031 | 80.09828 | 94.91548 | 95.28764 | 239.0388 | 119.5194 | 380.9442 | 0.9666628 | 242.117 | 91060.45 | 85030.6 | 0.9643474 | 1.778686 | 1260.421 | [5 empty] | 0.01148155 | 0.5826636 | 1.84e+03 | 0.0357 | 1.40e+08 | 0.5469 | 0.4956 | 3667
1358 | 0:49 | 2960 | -46 | 494 | 391.1435 | 664.1435 | 85.7 | 0.7123607 | 71.57899 | 66.10009 | 95.44157 | 95.8303 | 246.7109 | 123.35545 | 394.8023 | 1.001828 | 261.419 | 97402.05 | 88621.7 | 1.005075 | 1.853805 | 1308.933 | [5 empty] | 0.01221652 | 0.6077716 | 1.85e+03 | 0.0357 | 1.38e+08 | 0.5463 | 0.4946 | 3667
1359 | 0:49 | 2961 | -45 | 494 | 391.2862 | 664.2862 | 85.7 | 0.7085357 | 76.95245 | 71.04681 | 89.06719 | 94.37638 | 241.2247 | 120.61235 | 387.2824 | 0.9827462 | 250.6159 | 93422.1 | 86557.66 | 0.9816661 | 1.810629 | 1291.449 | [5 empty] | 0.01179222 | 0.5936588 | 1.85e+03 | 0.0357 | 1.37e+08 | 0.5457 | 0.4937 | 3677
1360 | 0:49 | 2966 | -40 | 495 | 392 | 665 | 85.7 | 0.6975514 | 71.24886 | 65.73347 | 89.28792 | 93.37328 | 252.1513 | 126.07565 | 394.9163 | 1.002118 | 262.0169 | 99578.67 | 88667.19 | 1.005591 | 1.854757 | 1332.045 | [5 empty] | 0.01222593 | 0.6080734 | 1.85e+03 | 0.0357 | 1.35e+08 | 0.545 | 0.4927 | 3677
1361 | 0:49 | 2970 | -36 | 495 | 393 | 666 | 85.7 | 0.7101908 | 72.14931 | 66.26492 | 89.15135 | 94.41581 | 253.5092 | 126.7546 | 394.9561 | 1.002219 | 261.3223 | 100125 | 88729.85 | 1.006301 | 1.856068 | 1312.678 | [5 empty] | 0.01223889 | 0.6084885 | 1.85e+03 | 0.0356 | 1.34e+08 | 0.5444 | 0.4918 | 3677
1362 | 0:50 | 2971 | -35 | 495 | 393 | 666 | 85.7 | 0.7098264 | 72.64992 | 65.41037 | 93.43588 | 94.82658 | 252.7789 | 126.38945 | 396.0706 | 1.005047 | 261.5209 | 100118.3 | 88812.95 | 1.007244 | 1.857806 | 1313.909 | [5 empty] | 0.01225609 | 0.6090379 | 1.86e+03 | 0.0356 | 1.32e+08 | 0.5438 | 0.4908 | 3677
1363 | 0:50 | 2972 | -34 | 496 | 393.4968 | 666.4968 | 85.7 | 0.7112661 | 76.04223 | 68.67004 | 88.01349 | 94.48698 | 244.0247 | 122.01235 | 390.4559 | 0.9907991 | 254.821 | 95280.88 | 87415.49 | 0.9913949 | 1.828574 | 1296.783 | [5 empty] | 0.01196796 | 0.5996254 | 1.86e+03 | 0.0356 | 1.31e+08 | 0.5431 | 0.4898 | 3687
1364 | 0:50 | 2973 | -33 | 495 | 394 | 667 | 85.7 | 0.7134209 | 75.50052 | 69.00558 | 87.9967 | 94.73502 | 245.2005 | 122.60025 | 390.0382 | 0.9897392 | 254.4197 | 95637.55 | 87363.17 | 0.9908015 | 1.827479 | 1292.924 | [5 empty] | 0.01195722 | 0.5992657 | 1.86e+03 | 0.0356 | 1.30e+08 | 0.5425 | 0.4888 | 3687
1365 | 0:50 | 2974 | -32 | 496 | 394.2003 | 667.2003 | 85.7 | 0.7150918 | 74.52345 | 66.46671 | 94.16956 | 93.96733 | 246.1586 | 123.0793 | 391.1718 | 0.9926157 | 256.92 | 96290.31 | 87621.34 | 0.9937295 | 1.83288 | 1294.527 | [5 empty] | 0.01201026 | 0.6010355 | 1.87e+03 | 0.0356 | 1.28e+08 | 0.5418 | 0.4879 | 3687
1366 | 0:50 | 2977 | -29 | 496 | 394.7962 | 667.7962 | 85.7 | 0.7057492 | 74.3476 | 68.18306 | 92.27525 | 95.70583 | 244.3018 | 122.1509 | 392.1114 | 0.995 | 256.8202 | 95793.52 | 87795.21 | 0.9957014 | 1.836517 | 1309.206 | [5 empty] | 0.01204602 | 0.60222 | 1.87e+03 | 0.0355 | 1.27e+08 | 0.5412 | 0.4869 | 3697
1367 | 0:50 | 2978 | -28 | 496 | 395 | 668 | 85.7 | 0.698065 | 70.04412 | 67.16286 | 94.29569 | 94.11133 | 252.2493 | 126.12465 | 395.7578 | 1.004253 | 262.217 | 99829.61 | 88838.23 | 1.00753 | 1.858335 | 1332.489 | [5 empty] | 0.01226132 | 0.6092047 | 1.87e+03 | 0.0355 | 1.25e+08 | 0.5405 | 0.4859 | 3697
1368 | 0:50 | 2979 | -27 | 497 | 395.1669 | 668.1669 | 85.7 | 0.7121664 | 73.7939 | 67.40321 | 91.72581 | 95.19512 | 249.4167 | 124.70835 | 392.6332 | 0.9963241 | 258.1199 | 97929.28 | 88008.81 | 0.9981238 | 1.840985 | 1302.291 | [5 empty] | 0.01209001 | 0.6036673 | 1.87e+03 | 0.0355 | 1.24e+08 | 0.5398 | 0.4848 | 3697
1369 | 0:50 | 2981 | -25 | 497 | 395.4989 | 668.4989 | 85.7 | 0.7065089 | 64.95099 | 53.98417 | 91.1336 | 96.30165 | 262.5847 | 131.29235 | 400.7113 | 1.016823 | 277.9213 | 105220.6 | 90330.34 | 1.024453 | 1.889547 | 1344.245 | [5 empty] | 0.01257152 | 0.6188476 | 1.88e+03 | 0.0355 | 1.23e+08 | 0.5391 | 0.4838 | 3697
1370 | 0:50 | 2982 | -24 | 497 | 395.6683 | 668.6683 | 85.7 | 0.7181112 | 74.17638 | 68.79411 | 87.64146 | 93.82359 | 246.9588 | 123.4794 | 391.5973 | 0.9936955 | 256.2182 | 96708.4 | 87728.71 | 0.9949472 | 1.835126 | 1290.096 | [5 empty] | 0.01203234 | 0.6017677 | 1.88e+03 | 0.0355 | 1.21e+08 | 0.5384 | 0.4828 | 3707
1371 | 0:50 | 2984 | -22 | 497 | 396 | 669 | 85.7 | 0.6886281 | 70.88017 | 62.65192 | 93.63834 | 93.15156 | 253.2374 | 126.6187 | 398.2642 | 1.010613 | 266.1229 | 100855.4 | 89663.98 | 1.016895 | 1.875608 | 1356.092 | [5 empty] | 0.01243267 | 0.6145908 | 1.88e+03 | 0.0354 | 1.20e+08 | 0.5377 | 0.4818 | 3707
1372 | 0:50 | 2985 | -21 | 497 | 396.1111 | 669.1111 | 85.7 | 0.7058785 | 70.97327 | 65.1832 | 94.45313 | 96.44609 | 252.1069 | 126.05345 | 395.1836 | 1.002796 | 262.218 | 99628.51 | 88758.2 | 1.006623 | 1.856661 | 1320.166 | [5 empty] | 0.01224476 | 0.6086761 | 1.88e+03 | 0.0354 | 1.19e+08 | 0.537 | 0.4807 | 3707
1373 | 0:50 | 2993 | -13 | 499 | 397 | 670 | 85.7 | 0.7061909 | 74.12909 | 66.56138 | 92.87114 | 95.20716 | 245.3692 | 122.6846 | 392.811 | 0.9967753 | 258.1208 | 96383.72 | 88061.77 | 0.9987245 | 1.842093 | 1311.444 | [5 empty] | 0.01210093 | 0.6040248 | 1.89e+03 | 0.0354 | 1.17e+08 | 0.5363 | 0.4797 | 3707
1374 | 0:50 | 3006 | 0 | 501 | 400 | 673 | 85.7 | 0.7097092 | 76.74974 | 72.95738 | 92.82083 | 94.11016 | 242.3471 | 121.17355 | 386.5694 | 0.980937 | 249.8155 | 93683.95 | 86429.13 | 0.9802084 | 1.807941 | 1288.155 | [5 empty] | 0.01176597 | 0.592752 | 1.89e+03 | 0.0354 | 1.16e+08 | 0.5356 | 0.4786 | 3717
1375 | 0:50 | 3007 | 1 | 502 | 400 | 673 | 85.7 | 0.6879299 | 56.28589 | 52.37003 | 92.96206 | 93.05056 | 264.8177 | 132.40885 | 401.0574 | 1.017701 | 283.6213 | 106207.1 | 90469.2 | 1.026028 | 1.892452 | 1379.585 | [5 empty] | 0.01260052 | 0.6197248 | 1.89e+03 | 0.0354 | 1.15e+08 | 0.5348 | 0.4776 | 3717
1376 | 0:50 | 3008 | 2 | 502 | 400.1677 | 673.1677 | 85.7 | 0.6908205 | 70.39462 | 66.1424 | 92.65918 | 95.93886 | 253.0168 | 126.5084 | 396.4356 | 1.005973 | 263.2168 | 100304.9 | 89018.93 | 1.00958 | 1.862115 | 1345.812 | [5 empty] | 0.01229875 | 0.6103941 | 1.89e+03 | 0.0353 | 1.13e+08 | 0.5341 | 0.4765 | 3717
1377 | 0:50 | 3009 | 3 | 502 | 400.3321 | 673.3321 | 85.7 | 0.7141787 | 79.26968 | 77.51318 | 90.52757 | 94.27306 | 235.9781 | 117.98905 | 381.58 | 0.9682761 | 244.2134 | 90044.52 | 85354.69 | 0.968023 | 1.785465 | 1269.621 | [5 empty] | 0.01154725 | 0.5850383 | 1.90e+03 | 0.0353 | 1.12e+08 | 0.5333 | 0.4754 | 3717
1378 | 0:50 | 3010 | 4 | 502 | 400.4976 | 673.4976 | 85.7 | 0.7073328 | 76.82901 | 70.0793 | 87.40047 | 93.93261 | 242.0991 | 121.04955 | 388.5146 | 0.985873 | 252.1193 | 94059.02 | 86847.73 | 0.9849558 | 1.816697 | 1296.468 | [5 empty] | 0.01185155 | 0.5956928 | 1.90e+03 | 0.0353 | 1.11e+08 | 0.5326 | 0.4743 | 3727
1379 | 0:50 | 3013 | 7 | 503 | 401 | 674 | 85.7 | 0.6966984 | 71.12537 | 66.0446 | 93.40392 | 96.2356 | 250.0526 | 125.0263 | 395.8383 | 1.004457 | 262.216 | 98980.4 | 88931.97 | 1.008594 | 1.860296 | 1335.153 | [5 empty] | 0.01228073 | 0.6098225 | 1.90e+03 | 0.0353 | 1.10e+08 | 0.5318 | 0.4732 | 3727
1380 | 0:50 | 3014 | 8 | 503 | 401.3313 | 674.3313 | 85.7 | 0.690952 | 65.60081 | 54.85399 | 92.96302 | 95.07521 | 266.1816 | 133.0908 | 402.3077 | 1.020874 | 278.4199 | 107086.9 | 90765.07 | 1.029383 | 1.898641 | 1371.373 | [5 empty] | 0.01266239 | 0.6215827 | 1.90e+03 | 0.0353 | 1.09e+08 | 0.531 | 0.4721 | 3727
1381 | 0:50 | 3015 | 9 | 503 | 401.6648 | 674.6648 | 85.7 | 0.7097267 | 72.62086 | 64.72474 | 95.19763 | 95.02879 | 250.4138 | 125.2069 | 396.094 | 1.005106 | 262.3179 | 99187.4 | 88895.73 | 1.008183 | 1.859538 | 1315.344 | [5 empty] | 0.01227323 | 0.6095838 | 1.91e+03 | 0.0352 | 1.07e+08 | 0.5302 | 0.471 | 3727
1382 | 0:50 | 3016 | 10 | 503 | 402 | 675 | 85.7 | 0.6957183 | 73.25536 | 68.83384 | 90.02956 | 95.2567 | 247.9364 | 123.9682 | 390.5663 | 0.9910793 | 255.8161 | 96835.62 | 87473.09 | 0.9920481 | 1.829778 | 1321.415 | [5 empty] | 0.01197979 | 0.6000208 | 1.91e+03 | 0.0352 | 1.06e+08 | 0.5294 | 0.4699 | 3737
1383 | 0:50 | 3018 | 12 | 503 | 402.3978 | 675.3978 | 85.7 | 0.6936358 | 55.89777 | 60.72434 | 94.25604 | 95.17152 | 262.9146 | 131.4573 | 401.1735 | 1.017996 | 279.2218 | 105474.3 | 90493.69 | 1.026305 | 1.892964 | 1366.317 | [5 empty] | 0.01260564 | 0.6198792 | 1.91e+03 | 0.0352 | 1.05e+08 | 0.5286 | 0.4688 | 3737
1384 | 0:50 | 3020 | 14 | 503 | 402.8003 | 675.8003 | 85.7 | 0.7112116 | 79.48229 | 77.59576 | 91.72081 | 94.71291 | 237.9247 | 118.96235 | 383.1093 | 0.9721568 | 244.1172 | 91151.18 | 85457.07 | 0.9691841 | 1.787607 | 1274.421 | [5 empty] | 0.01156803 | 0.5857837 | 1.92e+03 | 0.0352 | 1.04e+08 | 0.5278 | 0.4676 | 3737
1385 | 0:50 | 3021 | 15 | 504 | 403 | 676 | 85.7 | 0.7068987 | 71.72586 | 65.85275 | 91.91794 | 95.34454 | 252.0949 | 126.04745 | 395.4891 | 1.003571 | 261.6212 | 99700.8 | 88699.02 | 1.005952 | 1.855423 | 1317.69 | [5 empty] | 0.01223251 | 0.6082844 | 1.92e+03 | 0.0352 | 1.03e+08 | 0.527 | 0.4665 | 3747
1386 | 0:50 | 3022 | 16 | 504 | 403.1425 | 676.1425 | 85.7 | 0.7060024 | 76.89051 | 74.12499 | 90.43219 | 93.50269 | 240.7878 | 120.3939 | 386.1478 | 0.9798671 | 248.7146 | 92979.7 | 86268.38 | 0.9783853 | 1.804578 | 1291.535 | [5 empty] | 0.01173316 | 0.5916132 | 1.92e+03 | 0.0351 | 1.02e+08 | 0.5262 | 0.4654 | 3747
1387 | 0:50 | 3023 | 17 | 504 | 403.2866 | 676.2866 | 85.7 | 0.7048692 | 75.14442 | 69.29395 | 92.76578 | 97.33907 | 244.1644 | 122.0822 | 390.1128 | 0.9899285 | 254.4172 | 95251.64 | 87308.05 | 0.9901764 | 1.826326 | 1305.189 | [5 empty] | 0.0119459 | 0.5988861 | 1.92e+03 | 0.0351 | 1.00e+08 | 0.5253 | 0.4642 | 3747
1388 | 0:50 | 3028 | 22 | 505 | 404 | 677 | 85.7 | 0.7069126 | 72.37418 | 65.92496 | 94.64616 | 94.50681 | 253.3417 | 126.67085 | 394.8864 | 1.002042 | 260.6201 | 100041.2 | 88584.48 | 1.004653 | 1.853027 | 1315.986 | [5 empty] | 0.01220883 | 0.6075244 | 1.93e+03 | 0.0351 | 9.93e+07 | 0.5245 | 0.463 | 3747
1389 | 0:51 | 3031 | 25 | 505 | 404.3746 | 677.3746 | 85.7 | 0.6871588 | 65.78278 | 64.81677 | 94.44036 | 93.69353 | 257.7261 | 128.86305 | 397.8791 | 1.009636 | 268.1209 | 102543.8 | 89512.04 | 1.015172 | 1.87243 | 1359.495 | [5 empty] | 0.01240108 | 0.613609 | 1.93e+03 | 0.0351 | 9.83e+07 | 0.5236 | 0.4618 | 3757
1390 | 0:51 | 3036 | 30 | 506 | 405 | 678 | 85.7 | 0.7101014 | 71.36722 | 67.19304 | 93.36812 | 95.34978 | 249.7516 | 124.8758 | 395.6051 | 1.003865 | 261.316 | 98803 | 88859.15 | 1.007768 | 1.858772 | 1313.57 | [5 empty] | 0.01226565 | 0.6093427 | 1.93e+03 | 0.0351 | 9.72e+07 | 0.5228 | 0.4607 | 3757
1391 | 0:51 | 3037 | 31 | 506 | 405.2511 | 678.2511 | 85.7 | 0.693195 | 76.10393 | 69.65517 | 93.74152 | 96.09219 | 243.0635 | 121.53175 | 389.3129 | 0.9878987 | 253.0178 | 94627.74 | 87139.61 | 0.9882661 | 1.822803 | 1320.455 | [5 empty] | 0.01191135 | 0.5977225 | 1.93e+03 | 0.035 | 9.61e+07 | 0.5219 | 0.4595 | 3757
1392 | 0:51 | 3038 | 32 | 506 | 405.5006 | 678.5006 | 85.7 | 0.7040365 | 74.68851 | 69.26369 | 92.66166 | 93.56757 | 243.818 | 121.909 | 388.6761 | 0.9862828 | 253.3179 | 94766.23 | 86932 | 0.9859115 | 1.81846 | 1303.065 | [5 empty] | 0.0118688 | 0.5962806 | 1.94e+03 | 0.035 | 9.50e+07 | 0.521 | 0.4583 | 3757
1393 | 0:51 | 3040 | 34 | 507 | 406 | 679 | 85.7 | 0.6985484 | 62.16877 | 62.0131 | 92.68541 | 94.79951 | 261.5531 | 130.77655 | 400.6277 | 1.016611 | 273.6234 | 104785.4 | 90227.3 | 1.023284 | 1.887392 | 1351.484 | [5 empty] | 0.01255002 | 0.6181945 | 1.94e+03 | 0.035 | 9.40e+07 | 0.5201 | 0.4571 | 3767
1394 | 0:51 | 3041 | 35 | 507 | 406.2451 | 679.2451 | 85.7 | 0.6998369 | 62.92543 | 64.76463 | 94.09269 | 96.70526 | 257.9858 | 128.9929 | 398.1077 | 1.010216 | 270.2198 | 102706.1 | 89603.67 | 1.016211 | 1.874346 | 1342.371 | [5 empty] | 0.01242013 | 0.6142016 | 1.94e+03 | 0.035 | 9.30e+07 | 0.5192 | 0.4558 | 3767
1395 | 0:51 | 3044 | 38 | 508 | 407 | 680 | 85.7 | 0.7021255 | 73.89186 | 67.0707 | 93.25017 | 94.27095 | 244.1942 | 122.0971 | 392.2918 | 0.9954578 | 257.6195 | 95795.4 | 87871.65 | 0.9965683 | 1.838116 | 1315.897 | [5 empty] | 0.01206176 | 0.602739 | 1.94e+03 | 0.035 | 9.19e+07 | 0.5183 | 0.4546 | 3767
1396 | 0:51 | 3045 | 39 | 508 | 407.2457 | 680.2457 | 85.7 | 0.7081259 | 75.65228 | 69.3851 | 87.85566 | 94.83266 | 243.39 | 121.695 | 390.2043 | 0.9901607 | 254.3176 | 94971.82 | 87310.97 | 0.9902095 | 1.826387 | 1300.275 | [5 empty] | 0.0119465 | 0.5989062 | 1.95e+03 | 0.0349 | 9.09e+07 | 0.5173 | 0.4534 | 3767
1397 | 0:51 | 3046 | 40 | 508 | 407.498 | 680.498 | 85.7 | 0.7040359 | 75.92358 | 72.23123 | 92.12777 | 94.0365 | 241.2358 | 120.6179 | 388.115 | 0.984859 | 251.0152 | 93627.22 | 86749.99 | 0.9838473 | 1.814653 | 1299.663 | [5 empty] | 0.01183155 | 0.5950094 | 1.95e+03 | 0.0349 | 8.99e+07 | 0.5164 | 0.4521 | 3777
1398 | 0:51 | 3047 | 41 | 508 | 407.7487 | 680.7487 | 85.7 | 0.6963101 | 72.49522 | 67.04668 | 92.0946 | 94.34765 | 244.4229 | 122.21145 | 392.7585 | 0.9966421 | 258.6173 | 95999.2 | 87978.95 | 0.9977852 | 1.84036 | 1326.385 | [5 empty] | 0.01208386 | 0.6034655 | 1.95e+03 | 0.0349 | 8.89e+07 | 0.5155 | 0.4509 | 3777
1399 | 0:51 | 3048 | 42 | 508 | 408 | 681 | 85.7 | 0.6967943 | 66.66751 | 61.41615 | 91.78516 | 95.32595 | 260.4602 | 130.2301 | 401.8482 | 1.019708 | 273.0205 | 104665.5 | 90603.02 | 1.027545 | 1.895251 | 1355.841 | [5 empty] | 0.01262849 | 0.620567 | 1.96e+03 | 0.0349 | 8.80e+07 | 0.5145 | 0.4496 | 3777
1400 | 0:51 | 3051 | 45 | 508 | 408.5009 | 681.5009 | 85.7 | 0.699633 | 74.55373 | 67.41364 | 91.43993 | 93.9328 | 244.6054 | 122.3027 | 391.9792 | 0.9946646 | 256.6181 | 95880.2 | 87782.34 | 0.9955554 | 1.836247 | 1318.126 | [5 empty] | 0.01204337 | 0.6021326 | 1.96e+03 | 0.0349 | 8.70e+07 | 0.5135 | 0.4484 | 3787
1401 | 0:51 | 3054 | 48 | 509 | 409 | 682 | 85.7 | 0.7043564 | 70.42804 | 63.94968 | 90.87457 | 94.32774 | 256.9955 | 128.49775 | 397.6001 | 1.008928 | 265.819 | 102181.4 | 89534.65 | 1.015429 | 1.872903 | 1330.68 | [5 empty] | 0.01240578 | 0.6137554 | 1.96e+03 | 0.0348 | 8.60e+07 | 0.5125 | 0.4471 | 3787
1402 | 0:51 | 3055 | 49 | 509 | 409.1122 | 682.1122 | 85.7 | 0.6973172 | 76.42029 | 69.89195 | 92.06532 | 94.11356 | 242.1133 | 121.05665 | 387.8133 | 0.9840934 | 252.1141 | 93894.77 | 86745.03 | 0.9837911 | 1.814549 | 1310.836 | [5 empty] | 0.01183053 | 0.5949746 | 1.96e+03 | 0.0348 | 8.51e+07 | 0.5116 | 0.4458 | 3787
1403 | 0:51 | 3057 | 51 | 509 | 409.3328 | 682.3328 | 85.7 | 0.7019997 | 59.88594 | 59.31341 | 88.20325 | 96.20994 | 264.6401 | 132.32005 | 399.9581 | 1.014911 | 277.5197 | 105845 | 90267.41 | 1.023739 | 1.888231 | 1350.319 | [5 empty] | 0.01255839 | 0.6184489 | 1.97e+03 | 0.0348 | 8.42e+07 | 0.5106 | 0.4445 | 3787
1404 | 0:51 | 3063 | 57 | 511 | 410 | 683 | 85.7 | 0.702463 | 67.85095 | 61.3373 | 91.38829 | 93.77589 | 257.4203 | 128.71015 | 397.4816 | 1.008627 | 267.9195 | 102319.8 | 89440.04 | 1.014356 | 1.870923 | 1335.087 | [5 empty] | 0.01238612 | 0.6131424 | 1.97e+03 | 0.0348 | 8.32e+07 | 0.5095 | 0.4432 | 3797
1405 | 0:51 | 3065 | 59 | 511 | 411 | 684 | 85.7 | 0.7046775 | 72.64782 | 64.11332 | 95.11767 | 95.0386 | 247.0284 | 123.5142 | 394.4562 | 1.00095 | 261.3185 | 97441.87 | 88458.55 | 1.003224 | 1.850392 | 1319.279 | [5 empty] | 0.0121828 | 0.606686 | 1.97e+03 | 0.0348 | 8.23e+07 | 0.5085 | 0.4419 | 3797
1406 | 0:51 | 3067 | 61 | 511 | 411 | 684 | 85.7 | 0.7116138 | 78.67472 | 77.95463 | 89.65915 | 95.31567 | 237.9283 | 118.96415 | 382.45 | 0.9704838 | 244.4158 | 90995.69 | 85464.88 | 0.9692727 | 1.78777 | 1274.184 | [5 empty] | 0.01156962 | 0.5858405 | 1.97e+03 | 0.0347 | 8.14e+07 | 0.5075 | 0.4406 | 3797
1407 | 0:51 | 3069 | 63 | 512 | 411.4991 | 684.4991 | 85.7 | 0.6993997 | 65.35671 | 52.31974 | 92.94529 | 94.41658 | 263.5811 | 131.79055 | 401.0511 | 1.017685 | 278.3213 | 105709.5 | 90365.45 | 1.024851 | 1.890281 | 1355.693 | [5 empty] | 0.01257885 | 0.6190697 | 1.98e+03 | 0.0347 | 8.05e+07 | 0.5064 | 0.4392 | 3797
1408 | 0:51 | 3070 | 64 | 512 | 411.7497 | 684.7497 | 85.7 | 0.7087483 | 70.2513 | 66.00542 | 88.63933 | 94.60815 | 251.3734 | 125.6867 | 397.8708 | 1.009615 | 264.1189 | 100014.1 | 89422.09 | 1.014152 | 1.870548 | 1321.716 | [5 empty] | 0.0123824 | 0.6130259 | 1.98e+03 | 0.0347 | 7.96e+07 | 0.5054 | 0.4379 | 3807
1409 | 0:51 | 3071 | 65 | 512 | 412 | 685 | 85.7 | 0.6934654 | 69.6776 | 56.57689 | 95.11609 | 94.23375 | 258.0518 | 129.0259 | 401.1371 | 1.017903 | 273.3223 | 103514.2 | 90332.95 | 1.024482 | 1.889602 | 1359.718 | [5 empty] | 0.01257207 | 0.6188641 | 1.98e+03 | 0.0347 | 7.88e+07 | 0.5043 | 0.4365 | 3807
1410 | 0:51 | 3073 | 67 | 512 | 412.3947 | 685.3947 | 85.7 | 0.7144966 | 76.55309 | 71.04073 | 89.72947 | 93.18599 | 243.2029 | 121.60145 | 387.6288 | 0.9836252 | 251.2168 | 94272.45 | 86649.71 | 0.98271 | 1.812555 | 1283.915 | [5 empty] | 0.01181104 | 0.5943061 | 1.99e+03 | 0.0347 | 7.79e+07 | 0.5032 | 0.4352 | 3807
1411 | 0:51 | 3075 | 69 | 513 | 412.7912 | 685.7912 | 85.7 | 0.7042904 | 74.91586 | 68.49652 | 91.93866 | 94.03922 | 243.3985 | 121.69925 | 390.7042 | 0.9914292 | 255.5192 | 95096.83 | 87509.14 | 0.992457 | 1.830533 | 1308.365 | [5 empty] | 0.0119872 | 0.6002679 | 1.99e+03 | 0.0346 | 7.70e+07 | 0.5021 | 0.4338 | 3817
1412 | 0:51 | 3076 | 70 | 513 | 413 | 686 | 85.7 | 0.7074544 | 65.78917 | 63.0249 | 92.76447 | 95.10276 | 257.7206 | 128.8603 | 399.2092 | 1.013011 | 269.821 | 102884.4 | 89827.99 | 1.018755 | 1.879039 | 1331.755 | [5 empty] | 0.0124668 | 0.6156458 | 1.99e+03 | 0.0346 | 7.62e+07 | 0.501 | 0.4325 | 3817
1413 | 0:51 | 3078 | 72 | 513 | 413.3247 | 686.3247 | 85.7 | 0.6941495 | 68.33524 | 66.12901 | 93.06131 | 95.90744 | 255.6947 | 127.84735 | 397.1706 | 1.007838 | 265.4198 | 101554.4 | 89456.73 | 1.014545 | 1.871273 | 1345.469 | [5 empty] | 0.01238959 | 0.6132506 | 1.99e+03 | 0.0346 | 7.54e+07 | 0.4999 | 0.4311 | 3817
1414 | 0:51 | 3079 | 73 | 513 | 413.4929 | 686.4929 | 85.7 | 0.6932505 | 61.05216 | 40.25866 | 93.42599 | 94.74495 | 269.77 | 134.885 | 402.9886 | 1.022601 | 291.8252 | 108714.2 | 91133.5 | 1.033562 | 1.906348 | 1383.363 | [5 empty] | 0.01273956 | 0.6238751 | 2.00e+03 | 0.0346 | 7.45e+07 | 0.4988 | 0.4297 | 3817
1415 | 0:51 | 3080 | 74 | 513 | 413.6614 | 686.6614 | 85.7 | 0.6895699 | 69.56673 | 66.12307 | 93.26297 | 94.24776 | 254.7208 | 127.3604 | 397.0369 | 1.007499 | 264.4198 | 101133.6 | 89305.1 | 1.012825 | 1.868101 | 1350.72 | [5 empty] | 0.0123581 | 0.6122652 | 2.00e+03 | 0.0346 | 7.37e+07 | 0.4977 | 0.4283 | 3827
1416 | 0:51 | 3088 | 82 | 515 | 415 | 688 | 85.7 | 0.7038547 | 70.04508 | 65.51453 | 93.97833 | 94.45167 | 252.7673 | 126.38365 | 397.8955 | 1.009677 | 265.019 | 100575 | 89406.63 | 1.013977 | 1.870225 | 1329.877 | [5 empty] | 0.01237919 | 0.6129255 | 2.00e+03 | 0.0345 | 7.29e+07 | 0.4965 | 0.4269 | 3827
1417 | 0:52 | 3091 | 85 | 515 | 416 | 689 | 85.7 | 0.7103214 | 75.12079 | 66.79273 | 91.437 | 94.18103 | 246.7869 | 123.39345 | 393.4392 | 0.9983694 | 257.6212 | 97095.64 | 88136 | 0.9995663 | 1.843645 | 1305.26 | [5 empty] | 0.01211623 | 0.6045249 | 2.00e+03 | 0.0345 | 7.21e+07 | 0.4953 | 0.4255 | 3827
1418 | 0:52 | 3093 | 87 | 516 | 416 | 689 | 85.7 | 0.7173162 | 75.87826 | 68.7101 | 93.82485 | 94.53349 | 243.7188 | 121.8594 | 388.7858 | 0.9865612 | 253.718 | 94754.42 | 87015.32 | 0.9868565 | 1.820203 | 1284.525 | [5 empty] | 0.01188587 | 0.5968603 | 2.01e+03 | 0.0345 | 7.13e+07 | 0.4942 | 0.424 | 3827
1419 | 0:52 | 3095 | 89 | 516 | 416.2842 | 689.2842 | 85.7 | 0.7047799 | 72.3345 | 65.7075 | 92.3623 | 95.06601 | 252.0593 | 126.02965 | 395.0311 | 1.002409 | 261.1186 | 99571.27 | 88640 | 1.005282 | 1.854188 | 1320.01 | [5 empty] | 0.01222031 | 0.6078931 | 2.01e+03 | 0.0345 | 7.05e+07 | 0.493 | 0.4226 | 3837
1420 | 0:52 | 3096 | 90 | 516 | 416.4287 | 689.4287 | 85.7 | 0.7006903 | 72.28085 | 66.09045 | 94.42811 | 94.77202 | 250.4158 | 125.2079 | 394.3757 | 1.000746 | 260.4166 | 98757.9 | 88492.64 | 1.003611 | 1.851106 | 1324.602 | [5 empty] | 0.01218985 | 0.6069133 | 2.01e+03 | 0.0345 | 6.98e+07 | 0.4918 | 0.4212 | 3837
1421 | 0:52 | 3100 | 94 | 517 | 417 | 690 | 85.7 | 0.7192189 | 75.50191 | 68.42478 | 89.58537 | 95.81097 | 243.1806 | 121.5903 | 389.4008 | 0.9881218 | 254.2162 | 94694.72 | 87138.66 | 0.9882553 | 1.822783 | 1283.024 | [5 empty] | 0.01191115 | 0.5977159 | 2.02e+03 | 0.0345 | 6.90e+07 | 0.4905 | 0.4197 | 3837
1422 | 0:52 | 3102 | 96 | 517 | 417.4988 | 690.4988 | 85.7 | 0.696853 | 72.60435 | 66.53283 | 91.12855 | 97.83569 | 250.0308 | 125.0154 | 393.5016 | 0.9985277 | 260.3191 | 98387.5 | 88464.36 | 1.00329 | 1.850514 | 1330.194 | [5 empty] | 0.012184 | 0.6067247 | 2.02e+03 | 0.0344 | 6.82e+07 | 0.4893 | 0.4182 | 3847
1423 | 0:52 | 3104 | 98 | 517 | 418 | 691 | 85.7 | 0.7143409 | 75.05412 | 68.05523 | 94.32188 | 94.76341 | 245.7507 | 122.87535 | 391.2442 | 0.9927995 | 256.0173 | 96148.56 | 87717.3 | 0.9948178 | 1.834887 | 1295.284 | [5 empty] | 0.01202999 | 0.60169 | 2.02e+03 | 0.0344 | 6.75e+07 | 0.4881 | 0.4168 | 3847
1424 | 0:52 | 3105 | 99 | 518 | 418.1096 | 691.1096 | 85.7 | 0.7106467 | 77.43847 | 75.12294 | 96.3411 | 95.22607 | 240.5598 | 120.2799 | 385.565 | 0.9783882 | 247.8163 | 92751.45 | 86160.48 | 0.9771616 | 1.802321 | 1283.174 | [5 empty] | 0.01171115 | 0.5908458 | 2.02e+03 | 0.0344 | 6.67e+07 | 0.4868 | 0.4153 | 3847
1425 | 0:52 | 3106 | 100 | 518 | 418.2219 | 691.2219 | 85.7 | 0.7028044 | 75.10723 | 69.8231 | 93.27484 | 94.10785 | 242.5544 | 121.2772 | 389.1076 | 0.9873777 | 253.2152 | 94379.78 | 87068.66 | 0.9874614 | 1.821319 | 1305.629 | [5 empty] | 0.0118968 | 0.5972307 | 2.03e+03 | 0.0344 | 6.60e+07 | 0.4856 | 0.4138 | 3847
1426 | 0:52 | 3107 | 101 | 518 | 418.3334 | 691.3334 | 85.7 | 0.7058752 | 71.89029 | 66.24337 | 94.11464 | 94.58954 | 250.8901 | 125.44505 | 394.4051 | 1.00082 | 260.719 | 98952.32 | 88528.78 | 1.004021 | 1.851862 | 1317.303 | [5 empty] | 0.01219731 | 0.6071539 | 2.03e+03 | 0.0344 | 6.53e+07 | 0.4843 | 0.4123 | 3857
1427 | 0:52 | 3109 | 103 | 518 | 418.5555 | 691.5555 | 85.7 | 0.7027062 | 72.4668 | 66.38625 | 93.32544 | 94.86512 | 250.9088 | 125.4544 | 394.3525 | 1.000687 | 260.3196 | 98946.5 | 88455.32 | 1.003188 | 1.850325 | 1321.229 | [5 empty] | 0.01218213 | 0.6066645 | 2.03e+03 | 0.0343 | 6.46e+07 | 0.483 | 0.4108 | 3857
1428 | 0:52 | 3113 | 107 | 519 | 419 | 692 | 85.7 | 0.7133042 | 78.00973 | 73.5423 | 92.16138 | 96.41201 | 241.6641 | 120.83205 | 386.278 | 0.9801975 | 248.5172 | 93349.53 | 86308.44 | 0.9788396 | 1.805416 | 1280.902 | [5 empty] | 0.01174133 | 0.5918975 | 2.03e+03 | 0.0343 | 6.39e+07 | 0.4817 | 0.4093 | 3857
1429 | 0:52 | 3114 | 108 | 519 | 420 | 693 | 85.7 | 0.6937578 | 71.95992 | 66.75652 | 91.34383 | 94.72123 | 252.6168 | 126.3084 | 393.7475 | 0.9991517 | 259.9192 | 99467.23 | 88306.09 | 1.001495 | 1.847203 | 1333.605 | [5 empty] | 0.01215132 | 0.605667 | 2.04e+03 | 0.0343 | 6.32e+07 | 0.4803 | 0.4077 | 3857
1430 | 0:52 | 3116 | 110 | 520 | 420 | 693 | 85.7 | 0.7111644 | 75.60386 | 69.30297 | 94.84908 | 94.1785 | 245.8528 | 122.9264 | 389.6931 | 0.9888635 | 254.2171 | 95807.14 | 87223.98 | 0.9892229 | 1.824568 | 1295.186 | [5 empty] | 0.01192865 | 0.5983061 | 2.04e+03 | 0.0343 | 6.25e+07 | 0.479 | 0.4062 | 3867
1431 | 0:52 | 3117 | 111 | 519 | 420.2512 | 693.2512 | 85.7 | 0.7059092 | 74.53245 | 66.47776 | 93.67834 | 93.75281 | 251.9488 | 125.9744 | 393.3929 | 0.9982519 | 258.42 | 99114.88 | 88228.02 | 1.00061 | 1.84557 | 1313.157 | [5 empty] | 0.01213521 | 0.6051435 | 2.04e+03 | 0.0343 | 6.18e+07 | 0.4777 | 0.4047 | 3867
1432 | 0:52 | 3118 | 112 | 520 | 420.4998 | 693.4998 | 85.7 | 0.7045712 | 74.97198 | 69.56337 | 90.56226 | 94.52579 | 244.1539 | 122.07695 | 390.6541 | 0.9913021 | 254.817 | 95379.72 | 87503.47 | 0.9923927 | 1.830414 | 1307.209 | [5 empty] | 0.01198603 | 0.6002291 | 2.04e+03 | 0.0342 | 6.11e+07 | 0.4763 | 0.4031 | 3867
1433 | 0:52 | 3120 | 114 | 520 | 421 | 694 | 85.7 | 0.7041415 | 71.80677 | 66.57349 | 96.3102 | 94.36754 | 252.4379 | 126.21895 | 395.1212 | 1.002638 | 261.12 | 99743.57 | 88651.1 | 1.005408 | 1.85442 | 1321.038 | [5 empty] | 0.0122226 | 0.6079667 | 2.05e+03 | 0.0342 | 6.04e+07 | 0.4749 | 0.4016 | 3867
1434 | 0:52 | 3125 | 119 | 521 | 422 | 695 | 85.7 | 0.700022 | 65.94766 | 63.62636 | 94.91374 | 95.36571 | 258.2018 | 129.1009 | 399.1107 | 1.012761 | 268.9165 | 103051.1 | 89801.44 | 1.018454 | 1.878483 | 1341.966 | [5 empty] | 0.01246127 | 0.6154754 | 2.05e+03 | 0.0342 | 5.98e+07 | 0.4735 | 0.4 | 3877
1435 | 0:52 | 3126 | 120 | 521 | 422 | 695 | 85.7 | 0.7130384 | 78.42419 | 76.21766 | 92.49688 | 94.56978 | 237.5094 | 118.7547 | 383.8989 | 0.9741604 | 245.7167 | 91179.59 | 85616.16 | 0.9709884 | 1.790935 | 1274.337 | [5 empty] | 0.01160035 | 0.5869377 | 2.05e+03 | 0.0342 | 5.91e+07 | 0.4721 | 0.3984 | 3877
1436 | 0:52 | 3127 | 121 | 521 | 422.1654 | 695.1654 | 85.7 | 0.7021626 | 72.16523 | 66.51702 | 91.36169 | 94.60313 | 252.9034 | 126.4517 | 394.576 | 1.001254 | 260.5176 | 99789.58 | 88508.08 | 1.003786 | 1.851429 | 1322.564 | [5 empty] | 0.01219304 | 0.6070161 | 2.06e+03 | 0.0342 | 5.85e+07 | 0.4707 | 0.3968 | 3877
1437 | 0:52 | 3128 | 122 | 522 | 422.3344 | 695.3344 | 85.7 | 0.6917446 | 72.27399 | 65.21434 | 95.16949 | 93.55677 | 248.3962 | 124.1981 | 395.0235 | 1.00239 | 261.2145 | 98122.36 | 88644.03 | 1.005328 | 1.854272 | 1340.084 | [5 empty] | 0.01222114 | 0.6079198 | 2.06e+03 | 0.0342 | 5.78e+07 | 0.4692 | 0.3952 | 3887
1438 | 0:52 | 3130 | 124 | 522 | 422.6662 | 695.6662 | 85.7 | 0.6982047 | 69.01405 | 63.84595 | 93.6121 | 95.9207 | 257.4191 | 128.70955 | 398.9045 | 1.012238 | 267.0184 | 102685.6 | 89726.77 | 1.017608 | 1.876921 | 1342.414 | [5 empty] | 0.01244573 | 0.6149953 | 2.06e+03 | 0.0341 | 5.72e+07 | 0.4678 | 0.3936 | 3887
1439 | 0:52 | 3132 | 126 | 522 | 423 | 696 | 85.7 | 0.7111696 | 73.00075 | 66.43097 | 92.78442 | 95.03011 | 252.2615 | 126.13075 | 394.9439 | 1.002188 | 260.2181 | 99629.16 | 88596.52 | 1.004789 | 1.853279 | 1309.338 | [5 empty] | 0.01221132 | 0.6076044 | 2.06e+03 | 0.0341 | 5.66e+07 | 0.4663 | 0.392 | 3887
1440 | 0:52 | 3133 | 127 | 523 | 423.1483 | 696.1483 | 85.7 | 0.7088872 | 76.33053 | 68.32904 | 90.37324 | 93.92238 | 243.8541 | 121.92705 | 387.62 | 0.9836029 | 252.9172 | 94522.72 | 86784.31 | 0.9842366 | 1.81537 | 1294.595 | [5 empty] | 0.01183857 | 0.5952496 | 2.07e+03 | 0.0341 | 5.59e+07 | 0.4648 | 0.3904 | 3887
1441 | 0:52 | 3134 | 128 | 523 | 423.2844 | 696.2844 | 85.7 | 0.7087476 | 72.55602 | 66.51067 | 92.03293 | 95.18445 | 246.0049 | 123.00245 | 392.8426 | 0.9968555 | 259.2195 | 96641.2 | 88148.57 | 0.9997089 | 1.843908 | 1309.26 | [5 empty] | 0.01211882 | 0.6046095 | 2.07e+03 | 0.0341 | 5.53e+07 | 0.4633 | 0.3887 | 3897
1442 | 0:52 | 3135 | 129 | 523 | 423.4265 | 696.4265 | 85.7 | 0.6962533 | 73.60206 | 67.07536 | 94.92258 | 95.39468 | 245.6775 | 122.83875 | 392.4381 | 0.995829 | 257.7166 | 96413.22 | 87965.25 | 0.9976298 | 1.840074 | 1325.488 | [5 empty] | 0.01208104 | 0.6033729 | 2.07e+03 | 0.0341 | 5.47e+07 | 0.4618 | 0.3871 | 3897
1443 | 0:52 | 3136 | 130 | 523 | 423.5698 | 696.5698 | 85.7 | 0.6957104 | 73.04688 | 66.18752 | 92.96006 | 92.86664 | 249.4902 | 124.7451 | 394.7691 | 1.001744 | 260.2177 | 98491.02 | 88579.79 | 1.004599 | 1.852929 | 1332.548 | [5 empty] | 0.01220786 | 0.6074932 | 2.08e+03 | 0.0341 | 5.41e+07 | 0.4603 | 0.3854 | 3897
1444 | 0:52 | 3139 | 133 | 524 | 424 | 697 | 85.7 | 0.7084101 | 74.68053 | 66.58694 | 90.35117 | 94.82314 | 244.1558 | 122.0779 | 390.4535 | 0.990793 | 256.4174 | 95331.49 | 87541.66 | 0.9928258 | 1.831213 | 1303.335 | [5 empty] | 0.01199388 | 0.6004906 | 2.08e+03 | 0.034 | 5.35e+07 | 0.4587 | 0.3838 | 3907
1445 | 0:52 | 3140 | 134 | 524 | 425 | 698 | 85.7 | 0.7120793 | 73.87376 | 67.2347 | 92.56934 | 94.26832 | 246.7658 | 123.3829 | 392.2924 | 0.9954593 | 258.2208 | 96804.34 | 88067.59 | 0.9987905 | 1.842214 | 1302.868 | [5 empty] | 0.01210213 | 0.604064 | 2.08e+03 | 0.034 | 5.29e+07 | 0.4572 | 0.3821 | 3907
1446 | 0:52 | 3141 | 135 | 524 | 425 | 698 | 85.7 | 0.7065552 | 73.26754 | 66.4138 | 91.45796 | 95.18674 | 250.4004 | 125.2002 | 393.0477 | 0.9973759 | 259.122 | 98419.3 | 88170.85 | 0.9999616 | 1.844374 | 1312.554 | [5 empty] | 0.01212342 | 0.6047594 | 2.08e+03 | 0.034 | 5.24e+07 | 0.4556 | 0.3804 | 3907
1447 | 0:52 | 3142 | 136 | 524 | 425.1107 | 698.1107 | 85.7 | 0.7214274 | 77.69074 | 69.56702 | 94.60641 | 96.88964 | 244.4976 | 122.2488 | 388.5438 | 0.9859471 | 251.8167 | 94998.03 | 86891.79 | 0.9854555 | 1.817619 | 1276.021 | [5 empty] | 0.01186057 | 0.5960003 | 2.09e+03 | 0.034 | 5.18e+07 | 0.454 | 0.3787 | 3907
1448 | 0:52 | 3143 | 137 | 524 | 425.2225 | 698.2225 | 85.7 | 0.7134969 | 71.9015 | 65.27188 | 92.94955 | 95.02683 | 253.1314 | 126.5657 | 394.7315 | 1.001649 | 261.7173 | 99918.91 | 88721.19 | 1.006203 | 1.855886 | 1308.151 | [5 empty] | 0.0122371 | 0.6084312 | 2.09e+03 | 0.034 | 5.12e+07 | 0.4524 | 0.377 | 3917
1449 | 0:52 | 3145 | 139 | 524 | 425.4435 | 698.4435 | 85.7 | 0.7094935 | 75.81578 | 67.70525 | 93.82642 | 95.20502 | 245.2387 | 122.61935 | 390.9288 | 0.9919991 | 255.3217 | 95870.89 | 87558.62 | 0.9930181 | 1.831568 | 1300.742 | [5 empty] | 0.01199736 | 0.6006067 | 2.09e+03 | 0.0339 | 5.07e+07 | 0.4508 | 0.3753 | 3917
1450 | 0:52 | 3146 | 140 | 525 | 425.5545 | 698.5545 | 85.7 | 0.7033772 | 75.85723 | 72.10541 | 89.99075 | 92.65418 | 243.4883 | 121.74415 | 388.2671 | 0.9852449 | 251.6137 | 94538.49 | 86906.44 | 0.9856217 | 1.817925 | 1302.19 | [5 empty] | 0.01186357 | 0.5961025 | 2.09e+03 | 0.0339 | 5.01e+07 | 0.4491 | 0.3736 | 3917
1451 | 0:52 | 3147 | 141 | 524 | 425.6656 | 698.6656 | 85.7 | 0.708396 | 73.48353 | 67.4035 | 93.12761 | 94.0388 | 244.9236 | 122.4618 | 392.8382 | 0.9968443 | 258.1223 | 96215.33 | 88015.7 | 0.998202 | 1.841129 | 1307.892 | [5 empty] | 0.01209143 | 0.6037138 | 2.10e+03 | 0.0339 | 4.95e+07 | 0.4475 | 0.3719 | 3917
1452 | 0:52 | 3150 | 144 | 525 | 426 | 699 | 85.7 | 0.7077055 | 71.01409 | 65.42175 | 94.27338 | 95.89587 | 252.1569 | 126.07845 | 394.5779 | 1.001259 | 261.5193 | 99495.52 | 88585.06 | 1.004659 | 1.853039 | 1315.706 | [5 empty] | 0.01220895 | 0.6075282 | 2.10e+03 | 0.0339 | 4.90e+07 | 0.4458 | 0.3702 | 3927
1453 | 0:53 | 3151 | 145 | 525 | 427 | 700 | 85.7 | 0.7110683 | 80.20079 | 78.55783 | 91.88949 | 96.23046 | 239.4686 | 119.7343 | 382.1141 | 0.9696314 | 243.0167 | 91504.3 | 85229.82 | 0.9666068 | 1.782853 | 1272.156 | [5 empty] | 0.01152192 | 0.584126 | 2.10e+03 | 0.0339 | 4.85e+07 | 0.4441 | 0.3684 | 3927
1454 | 0:53 | 3153 | 147 | 526 | 427 | 700 | 85.7 | 0.6976013 | 78.5273 | 75.52309 | 95.1269 | 94.55822 | 239.1735 | 119.58675 | 384.4435 | 0.9755424 | 246.5145 | 91948.7 | 85840.58 | 0.9735335 | 1.795629 | 1299.274 | [5 empty] | 0.01164599 | 0.5885565 | 2.11e+03 | 0.0339 | 4.79e+07 | 0.4424 | 0.3667 | 3927
1455 | 0:53 | 3156 | 150 | 526 | 427.502 | 700.502 | 85.7 | 0.7010241 | 74.1908 | 67.27888 | 95.44994 | 94.29446 | 246.0441 | 123.02205 | 392.165 | 0.995136 | 257.2199 | 96489.9 | 87880.56 | 0.9966693 | 1.838302 | 1317.214 | [5 empty] | 0.01206359 | 0.6027994 | 2.11e+03 | 0.0338 | 4.74e+07 | 0.4407 | 0.3649 | 3937
1456 | 0:53 | 3157 | 151 | 526 | 427.7523 | 700.7523 | 85.7 | 0.708589 | 72.83796 | 66.95403 | 93.27 | 94.8326 | 249.6437 | 124.82185 | 393.5559 | 0.9986655 | 258.9202 | 98248.75 | 88237.35 | 1.000716 | 1.845765 | 1309.724 | [5 empty] | 0.01213713 | 0.6052061 | 2.11e+03 | 0.0338 | 4.69e+07 | 0.4389 | 0.3631 | 3937
1457 | 0:53 | 3158 | 152 | 526 | 428 | 701 | 85.7 | 0.7130248 | 77.20953 | 72.77102 | 91.9738 | 94.14198 | 242.112 | 121.056 | 387.2275 | 0.9826069 | 250.1169 | 93752.44 | 86587.59 | 0.9820055 | 1.811255 | 1284.576 | [5 empty] | 0.01179834 | 0.5938695 | 2.11e+03 | 0.0338 | 4.64e+07 | 0.4372 | 0.3614 | 3937
1458 | 0:53 | 3160 | 154 | 527 | 428.4008 | 701.4008 | 85.7 | 0.7104886 | 73.59937 | 67.27261 | 93.31038 | 94.79269 | 249.0122 | 124.5061 | 393.3146 | 0.9980532 | 258.3192 | 97940.13 | 88157.16 | 0.9998063 | 1.844088 | 1305.838 | [5 empty] | 0.01212059 | 0.6046673 | 2.12e+03 | 0.0338 | 4.59e+07 | 0.4354 | 0.3596 | 3937
1459 | 0:53 | 3163 | 157 | 527 | 429 | 702 | 85.7 | 0.7133588 | 70.11739 | 64.00298 | 91.78052 | 94.93058 | 255.7487 | 127.87435 | 397.8278 | 1.009506 | 265.5166 | 101744 | 89511.2 | 1.015163 | 1.872412 | 1316.802 | [5 empty] | 0.01240091 | 0.6136036 | 2.12e+03 | 0.0338 | 4.54e+07 | 0.4336 | 0.3578 | 3947
1460 | 0:53 | 3166 | 160 | 528 | 429.377 | 702.377 | 85.7 | 0.7132035 | 76.89028 | 70.01347 | 93.79473 | 96.53899 | 245.2579 | 122.62895 | 389.1393 | 0.9874582 | 252.4196 | 95439.48 | 87096.83 | 0.9877809 | 1.821908 | 1289.656 | [5 empty] | 0.01190258 | 0.5974261 | 2.12e+03 | 0.0338 | 4.49e+07 | 0.4318 | 0.356 | 3947
1461 | 0:53 | 3167 | 161 | 528 | 429.4999 | 702.4999 | 85.7 | 0.7161677 | 78.35574 | 76.75755 | 90.03378 | 95.16318 | 238.0759 | 119.03795 | 384.4152 | 0.9754706 | 245.9142 | 91519.98 | 85839.34 | 0.9735195 | 1.795603 | 1271.373 | [5 empty] | 0.01164574 | 0.5885476 | 2.12e+03 | 0.0337 | 4.44e+07 | 0.4299 | 0.3542 | 3947
1462 | 0:53 | 3168 | 162 | 528 | 429.6288 | 702.6288 | 85.7 | 0.7121308 | 73.45165 | 66.61889 | 93.21866 | 95.04012 | 250.2382 | 125.1191 | 394.0966 | 1.000038 | 259.1184 | 98618.02 | 88321.51 | 1.00167 | 1.847526 | 1305.195 | [5 empty] | 0.0121545 | 0.6057702 | 2.13e+03 | 0.0337 | 4.39e+07 | 0.4281 | 0.3523 | 3947
1463 | 0:53 | 3171 | 165 | 529 | 430 | 703 | 85.7 | 0.7019377 | 76.29947 | 70.82639 | 91.9326 | 92.49232 | 242.0646 | 121.0323 | 387.333 | 0.9828746 | 251.3159 | 93759.59 | 86633.7 | 0.9825285 | 1.81222 | 1302.393 | [5 empty] | 0.01180777 | 0.5941937 | 2.13e+03 | 0.0337 | 4.34e+07 | 0.4262 | 0.3505 | 3957
1464 | 0:53 | 3172 | 166 | 529 | 430.1268 | 703.1268 | 85.7 | 0.6986755 | 74.54183 | 66.32615 | 93.39777 | 93.95981 | 250.3598 | 125.1799 | 393.0284 | 0.997327 | 257.9177 | 98398.49 | 88056.23 | 0.9986616 | 1.841977 | 1322.537 | [5 empty] | 0.01209978 | 0.6039874 | 2.13e+03 | 0.0337 | 4.29e+07 | 0.4243 | 0.3487 | 3957
1465 | 0:53 | 3174 | 168 | 529 | 430.375 | 703.375 | 85.7 | 0.6994172 | 73.33772 | 67.4356 | 91.11226 | 92.89226 | 248.4886 | 124.2443 | 393.2679 | 0.9979347 | 258.2159 | 97722.57 | 88182.13 | 1.000089 | 1.84461 | 1322.467 | [5 empty] | 0.01212574 | 0.6048352 | 2.14e+03 | 0.0337 | 4.25e+07 | 0.4224 | 0.3468 | 3957
1466 | 0:53 | 3179 | 173 | 530 | 431 | 704 | 85.7 | 0.7174041 | 73.93965 | 67.50473 | 92.79113 | 93.93755 | 244.2448 | 122.1224 | 391.4195 | 0.9932443 | 256.9175 | 95602.17 | 87707.8 | 0.99471 | 1.834688 | 1291.691 | [5 empty] | 0.01202804 | 0.6016253 | 2.14e+03 | 0.0336 | 4.20e+07 | 0.4205 | 0.345 | 3967
1467 | 0:53 | 3180 | 174 | 530 | 432 | 705 | 85.7 | 0.7066252 | 71.20287 | 65.26527 | 94.84882 | 95.45969 | 253.1479 | 126.57395 | 395.8644 | 1.004523 | 262.5185 | 100212.3 | 88892.13 | 1.008142 | 1.859462 | 1320.145 | [5 empty] | 0.01227248 | 0.6095601 | 2.14e+03 | 0.0336 | 4.15e+07 | 0.4186 | 0.3431 | 3967
1468 | 0:53 | 3182 | 176 | 531 | 432 | 705 | 85.7 | 0.7031801 | 68.02955 | 61.45645 | 94.21077 | 93.89209 | 256.992 | 128.496 | 398.4845 | 1.011172 | 268.2202 | 102407.3 | 89592.44 | 1.016084 | 1.874111 | 1335.207 | [5 empty] | 0.0124178 | 0.6141291 | 2.14e+03 | 0.0336 | 4.11e+07 | 0.4166 | 0.3412 | 3967
1469 | 0:53 | 3189 | 183 | 531 | 433 | 706 | 85.7 | 0.6941556 | 72.53447 | 66.69952 | 93.57269 | 93.71242 | 251.4686 | 125.7343 | 394.2416 | 1.000405 | 259.9174 | 99139.37 | 88479.04 | 1.003457 | 1.850821 | 1334.039 | [5 empty] | 0.01218704 | 0.6068226 | 2.15e+03 | 0.0336 | 4.06e+07 | 0.4146 | 0.3394 | 3967
1470 | 0:53 | 3190 | 184 | 532 | 433 | 706 | 85.7 | 0.7192515 | 77.27581 | 74.06 | 86.57822 | 93.60428 | 240.155 | 120.0775 | 386.1603 | 0.9798988 | 248.5165 | 92738.32 | 86298.08 | 0.9787221 | 1.805199 | 1272.304 | [5 empty] | 0.01173922 | 0.591824 | 2.15e+03 | 0.0336 | 4.02e+07 | 0.4126 | 0.3375 | 3977
1471 | 0:53 | 3191 | 185 | 532 | 434 | 707 | 85.7 | 0.7125948 | 75.74809 | 68.61422 | 92.6926 | 94.11157 | 244.5774 | 122.2887 | 389.5777 | 0.9885706 | 254.3163 | 95281.91 | 87186.37 | 0.9887964 | 1.823781 | 1292.972 | [5 empty] | 0.01192094 | 0.5980461 | 2.15e+03 | 0.0336 | 3.98e+07 | 0.4106 | 0.3356 | 3977
1472 | 0:53 | 3192 | 186 | 532 | 434 | 707 | 85.7 | 0.6927099 | 74.53181 | 69.2365 | 92.41952 | 93.82864 | 244.3036 | 122.1518 | 391.2631 | 0.9928474 | 255.617 | 95587 | 87650.13 | 0.994056 | 1.833482 | 1326.926 | [5 empty] | 0.01201618 | 0.601232 | 2.16e+03 | 0.0335 | 3.93e+07 | 0.4086 | 0.3337 | 3977
1473 | 0:53 | 3197 | 191 | 533 | 435 | 708 | 85.7 | 0.7059811 | 75.26302 | 70.59222 | 93.93281 | 94.40128 | 242.4126 | 121.2063 | 388.574 | 0.9860237 | 252.7195 | 94195.23 | 86948.91 | 0.9861033 | 1.818814 | 1299.677 | [5 empty] | 0.01187227 | 0.5963984 | 2.16e+03 | 0.0335 | 3.89e+07 | 0.4065 | 0.3318 | 3987
1474 | 0:53 | 3202 | 196 | 534 | 435 | 708 | 85.7 | 0.7031641 | 73.49292 | 64.46866 | 94.53336 | 93.28666 | 253.0404 | 126.5202 | 395.3435 | 1.003202 | 261.1206 | 100037.9 | 88758.89 | 1.006631 | 1.856675 | 1323.156 | [5 empty] | 0.0122449 | 0.6086806 | 2.16e+03 | 0.0335 | 3.85e+07 | 0.4044 | 0.3298 | 3987
1475 | 0:53 | 3203 | 197 | 534 | 436 | 709 | 85.7 | 0.7089786 | 75.2843 | 68.54063 | 89.23021 | 95.14597 | 243.3787 | 121.68935 | 390.1462 | 0.9900132 | 254.9185 | 94953.29 | 87369.68 | 0.9908753 | 1.827615 | 1299.969 | [5 empty] | 0.01195855 | 0.5993105 | 2.16e+03 | 0.0335 | 3.80e+07 | 0.4023 | 0.3279 | 3987
1476 | 0:53 | 3205 | 199 | 534 | 436 | 709 | 85.7 | 0.7102304 | 66.74989 | 66.07102 | 91.04298 | 93.97329 | 257.3339 | 128.66695 | 397.3656 | 1.008333 | 266.1197 | 102255.6 | 89398.91 | 1.013889 | 1.870063 | 1321.373 | [5 empty] | 0.01237758 | 0.6128754 | 2.17e+03 | 0.0335 | 3.76e+07 | 0.4002 | 0.326 | 3987
1477 | 0:53 | 3206 | 200 | 534 | 436.332 | 709.332 | 85.7 | 0.7101994 | 74.13071 | 67.12804 | 94.82328 | 95.33956 | 246.5868 | 123.2934 | 392.1906 | 0.995201 | 257.7193 | 96709.01 | 87905.95 | 0.9969573 | 1.838833 | 1304.17 | [5 empty] | 0.01206882 | 0.6029715 | 2.17e+03 | 0.0335 | 3.72e+07 | 0.3981 | 0.324 | 3997
1478 | 0:53 | 3208 | 202 | 535 | 437 | 710 | 85.7 | 0.7122318 | 72.21647 | 67.0481 | 92.68573 | 94.22067 | 246.9596 | 123.4798 | 393.5958 | 0.9987668 | 259.5209 | 97202.27 | 88211.52 | 1.000423 | 1.845225 | 1304.797 | [5 empty] | 0.01213181 | 0.6050327 | 2.17e+03 | 0.0334 | 3.68e+07 | 0.3959 | 0.3221 | 3997
1479 | 0:53 | 3209 | 203 | 535 | 437.1995 | 710.1995 | 85.7 | 0.7143921 | 75.48523 | 71.97972 | 92.82259 | 94.70271 | 242.0491 | 121.02455 | 387.1287 | 0.9823562 | 251.1161 | 93704.16 | 86618.57 | 0.9823569 | 1.811903 | 1283.78 | [5 empty] | 0.01180467 | 0.5940873 | 2.17e+03 | 0.0334 | 3.64e+07 | 0.3938 | 0.3201 | 3997
1480 | 0:54 | 3213 | 207 | 536 | 438 | 711 | 85.7 | 0.7088926 | 74.23975 | 65.77209 | 89.60117 | 93.36382 | 246.8958 | 123.4479 | 392.9086 | 0.997023 | 258.1219 | 97007.48 | 87993.55 | 0.9979508 | 1.840666 | 1307.024 | [5 empty] | 0.01208687 | 0.6035642 | 2.18e+03 | 0.0334 | 3.60e+07 | 0.3916 | 0.3182 | 3997
1481 | 0:54 | 3214 | 208 | 536 | 438.1247 | 711.1247 | 85.7 | 0.6902254 | 70.7924 | 66.45498 | 94.35967 | 95.19066 | 252.0554 | 126.0277 | 395.1014 | 1.002587 | 261.2188 | 99587.45 | 88663.02 | 1.005543 | 1.85467 | 1342.579 | [5 empty] | 0.01222507 | 0.6080458 | 2.18e+03 | 0.0334 | 3.56e+07 | 0.3894 | 0.3162 | 4007
1482 | 0:54 | 3215 | 209 | 536 | 438.2471 | 711.2471 | 85.7 | 0.7074135 | 73.87653 | 67.26199 | 93.59438 | 93.85235 | 244.7925 | 122.39625 | 392.952 | 0.9971331 | 257.6211 | 96191.7 | 87978.6 | 0.9977812 | 1.840353 | 1308.627 | [5 empty] | 0.01208379 | 0.6034631 | 2.18e+03 | 0.0334 | 3.52e+07 | 0.3871 | 0.3142 | 4007
1483 | 0:54 | 3217 | 211 | 536 | 438.4989 | 711.4989 | 85.7 | 0.702242 | 70.62965 | 64.10443 | 92.5862 | 93.25262 | 254.5659 | 127.28295 | 397.9459 | 1.009805 | 265.4182 | 101303.5 | 89542.96 | 1.015523 | 1.873076 | 1333.535 | [5 empty] | 0.01240751 | 0.6138092 | 2.19e+03 | 0.0334 | 3.48e+07 | 0.3849 | 0.3122 | 4007
1484 | 0:54 | 3221 | 215 | 537 | 439 | 712 | 85.7 | 0.7089305 | 75.62065 | 68.79475 | 93.48708 | 93.85705 | 242.5285 | 121.26425 | 389.0577 | 0.9872511 | 253.7159 | 94357.59 | 87173.2 | 0.988647 | 1.823505 | 1297.661 | [5 empty] | 0.01191824 | 0.597955 | 2.19e+03 | 0.0333 | 3.45e+07 | 0.3826 | 0.3102 | 4017
1485 | 0:54 | 3223 | 217 | 537 | 439.4976 | 712.4976 | 85.7 | 0.7106729 | 73.34627 | 66.42263 | 96.4752 | 95.17398 | 247.0131 | 123.50655 | 393.6219 | 0.998833 | 259.1179 | 97229.79 | 88226.37 | 1.000591 | 1.845536 | 1306.776 | [5 empty] | 0.01213487 | 0.6051324 | 2.19e+03 | 0.0333 | 3.41e+07 | 0.3803 | 0.3082 | 4017
1486 | 0:54 | 3225 | 219 | 538 | 440 | 713 | 85.7 | 0.7110592 | 71.63141 | 66.81571 | 93.4083 | 96.00752 | 248.1178 | 124.0589 | 394.3038 | 1.000563 | 260.8207 | 97833.8 | 88519.8 | 1.003919 | 1.851674 | 1309.649 | [5 empty] | 0.01219546 | 0.6070942 | 2.19e+03 | 0.0333 | 3.37e+07 | 0.378 | 0.3062 | 4017
1487 | 0:54 | 3226 | 220 | 538 | 440.2004 | 713.2004 | 85.7 | 0.707943 | 71.50018 | 64.05671 | 92.4904 | 94.41836 | 252.0031 | 126.00155 | 395.0483 | 1.002453 | 262.618 | 99553.41 | 88773.87 | 1.006801 | 1.856988 | 1317.574 | [5 empty] | 0.012248 | 0.6087797 | 2.20e+03 | 0.0333 | 3.33e+07 | 0.3757 | 0.3042 | 4017
1488 | 0:54 | 3227 | 221 | 538 | 440.4015 | 713.4015 | 85.7 | 0.7200291 | 75.16536 | 68.35532 | 93.59387 | 95.53686 | 244.9355 | 122.46775 | 391.3971 | 0.9931875 | 255.6198 | 95867.05 | 87632.88 | 0.9938603 | 1.833121 | 1286.18 | [5 empty] | 0.01201263 | 0.6011143 | 2.20e+03 | 0.0333 | 3.30e+07 | 0.3733 | 0.3022 | 4027
1489 | 0:54 | 3228 | 222 | 538 | 440.602 | 713.602 | 85.7 | 0.7010495 | 70.52531 | 64.16141 | 93.02964 | 94.85305 | 252.3746 | 126.1873 | 395.7335 | 1.004191 | 263.4191 | 99873.09 | 88778.38 | 1.006852 | 1.857083 | 1328.775 | [5 empty] | 0.01224893 | 0.6088095 | 2.20e+03 | 0.0333 | 3.26e+07 | 0.371 | 0.3001 | 4027
1490 | 0:54 | 3230 | 224 | 538 | 441 | 714 | 85.7 | 0.7108734 | 73.33649 | 66.17474 | 90.39754 | 95.34763 | 245.4986 | 122.7493 | 393.5288 | 0.9985967 | 258.6194 | 96610.78 | 88213.27 | 1.000443 | 1.845262 | 1305.904 | [5 empty] | 0.01213217 | 0.6050444 | 2.21e+03 | 0.0332 | 3.23e+07 | 0.3686 | 0.2981 | 4027
1491 | 0:54 | 3231 | 225 | 538 | 441.1437 | 714.1437 | 85.7 | 0.7141002 | 75.20277 | 68.13214 | 94.33789 | 95.87717 | 243.8683 | 121.93415 | 390.1643 | 0.9900592 | 255.0173 | 95148.71 | 87368.83 | 0.9908657 | 1.827598 | 1292.567 | [5 empty] | 0.01195838 | 0.5993046 | 2.21e+03 | 0.0332 | 3.19e+07 | 0.3662 | 0.2961 | 4037
1492 | 0:54 | 3232 | 226 | 539 | 441.2859 | 714.2859 | 85.7 | 0.7086826 | 72.16875 | 65.88748 | 94.04771 | 95.62379 | 251.986 | 125.993 | 395.3495 | 1.003217 | 261.5203 | 99622.55 | 88724.37 | 1.006239 | 1.855953 | 1315.081 | [5 empty] | 0.01223776 | 0.6084522 | 2.21e+03 | 0.0332 | 3.16e+07 | 0.3637 | 0.294 | 4037
1493 | 0:54 | 3234 | 228 | 539 | 441.5764 | 714.5764 | 85.7 | 0.7100022 | 74.28248 | 67.10735 | 93.6685 | 95.01701 | 244.1801 | 122.09005 | 391.136 | 0.9925249 | 256.418 | 95507.61 | 87609.15 | 0.9935912 | 1.832625 | 1301.391 | [5 empty] | 0.01200775 | 0.6009522 | 2.21e+03 | 0.0332 | 3.12e+07 | 0.3613 | 0.2919 | 4037
1494 | 0:54 | 3235 | 229 | 539 | 441.7133 | 714.7133 | 85.7 | 0.6988109 | 72.58517 | 64.79307 | 93.40629 | 94.40233 | 254.9538 | 127.4769 | 396.308 | 1.005649 | 262.3195 | 101040.3 | 88906.43 | 1.008304 | 1.859761 | 1331.859 | [5 empty] | 0.01227544 | 0.6096543 | 2.22e+03 | 0.0332 | 3.09e+07 | 0.3588 | 0.2899 | 4037
1495 | 0:54 | 3237 | 231 | 540 | 442 | 715 | 85.7 | 0.704922 | 69.55386 | 62.93911 | 94.63623 | 95.12596 | 260.6912 | 130.3456 | 400.0475 | 1.015138 | 268.2209 | 104288.9 | 90011.25 | 1.020834 | 1.882872 | 1335.056 | [5 empty] | 0.01250497 | 0.616819 | 2.22e+03 | 0.0332 | 3.05e+07 | 0.3563 | 0.2878 | 4047
1496 | 0:54 | 3238 | 232 | 540 | 442.3545 | 715.3545 | 85.7 | 0.710376 | 72.61477 | 66.04343 | 91.21886 | 95.66048 | 248.783 | 124.3915 | 394.7036 | 1.001578 | 260.2186 | 98195.55 | 88566.95 | 1.004454 | 1.85266 | 1310.335 | [5 empty] | 0.0122052 | 0.6074079 | 2.22e+03 | 0.0331 | 3.02e+07 | 0.3538 | 0.2857 | 4047
1497 | 0:54 | 3239 | 233 | 540 | 442.6633 | 715.6633 | 85.7 | 0.7111036 | 78.83485 | 78.19901 | 92.14841 | 94.94566 | 239.7847 | 119.89235 | 381.9899 | 0.9693163 | 243.9155 | 91595.32 | 85243.43 | 0.9667612 | 1.783138 | 1273.086 | [5 empty] | 0.01152468 | 0.5842256 | 2.23e+03 | 0.0331 | 2.99e+07 | 0.3513 | 0.2837 | 4047
1498 | 0:54 | 3240 | 234 | 540 | 443 | 716 | 85.7 | 0.7112031 | 74.81578 | 68.01483 | 94.29281 | 94.76805 | 245.5237 | 122.76185 | 392.1831 | 0.995182 | 256.22 | 96290.25 | 87901.95 | 0.9969119 | 1.838749 | 1301.17 | [5 empty] | 0.012068 | 0.6029444 | 2.23e+03 | 0.0331 | 2.95e+07 | 0.3487 | 0.2816 | 4057
1499 | 0:54 | 3241 | 235 | 540 | 443.1406 | 716.1406 | 85.7 | 0.700111 | 66.94942 | 62.00178 | 93.81244 | 94.66212 | 256.7905 | 128.39525 | 398.0899 | 1.010171 | 268.5204 | 102225.7 | 89554.73 | 1.015656 | 1.873323 | 1339.959 | [5 empty] | 0.01240996 | 0.6138853 | 2.23e+03 | 0.0331 | 2.92e+07 | 0.3461 | 0.2795 | 4057
1500 | 0:54 | 3242 | 236 | 540 | 443.2842 | 716.2842 | 85.7 | 0.6942397 | 74.49616 | 67.09021 | 95.46696 | 94.04388 | 247.6178 | 123.8089 | 392.7783 | 0.9966923 | 257.0209 | 97258.9 | 87966.44 | 0.9976433 | 1.840098 | 1327.896 | [5 empty] | 0.01208128 | 0.6033809 | 2.23e+03 | 0.0331 | 2.89e+07 | 0.3435 | 0.2774 | 4057
1501 | 0:54 | 3246 | 240 | 541 | 443.8575 | 716.8575 | 85.7 | 0.7042694 | 73.65158 | 67.41311 | 95.06374 | 95.01904 | 244.943 | 122.4715 | 392.5557 | 0.9961275 | 257.4186 | 96153.77 | 87933.09 | 0.9972651 | 1.839401 | 1312.843 | [5 empty] | 0.01207441 | 0.6031553 | 2.24e+03 | 0.0331 | 2.86e+07 | 0.3409 | 0.2753 | 4057
1502 | 0:54 | 3247 | 241 | 541 | 444 | 717 | 85.7 | 0.6915327 | 60.4896 | 56.76722 | 92.55678 | 94.97028 | 262.7572 | 131.3786 | 401.5072 | 1.018842 | 279.0236 | 105498.9 | 90628.8 | 1.027838 | 1.89579 | 1370.239 | [5 empty] | 0.01263388 | 0.6207289 | 2.24e+03 | 0.033 | 2.83e+07 | 0.3383 | 0.2732 | 4067
1503 | 0:54 | 3248 | 242 | 541 | 444.1983 | 717.1983 | 85.7 | 0.7063667 | 77.01585 | 70.21531 | 92.42313 | 96.29367 | 243.7479 | 121.87395 | 386.9176 | 0.9818205 | 251.2153 | 94310.34 | 86658.67 | 0.9828116 | 1.812742 | 1295.853 | [5 empty] | 0.01181287 | 0.594369 | 2.24e+03 | 0.033 | 2.80e+07 | 0.3356 | 0.2711 | 4067
1504 | 0:54 | 3249 | 243 | 541 | 444.3971 | 717.3971 | 85.7 | 0.7003087 | 68.90667 | 65.67517 | 96.50851 | 93.43045 | 255.5893 | 127.79465 | 397.6925 | 1.009162 | 265.6196 | 101645.9 | 89433.44 | 1.014281 | 1.870785 | 1336.03 | [5 empty] | 0.01238475 | 0.6130996 | 2.24e+03 | 0.033 | 2.77e+07 | 0.333 | 0.2689 | 4067
1505 | 0:54 | 3252 | 246 | 542 | 445 | 718 | 85.7 | 0.7089309 | 76.72919 | 68.69311 | 89.52555 | 95.92276 | 244.3879 | 122.19395 | 389.3098 | 0.9878908 | 253.5164 | 95142.58 | 87138.6 | 0.9882546 | 1.822782 | 1297.254 | [5 empty] | 0.01191114 | 0.5977155 | 2.25e+03 | 0.033 | 2.74e+07 | 0.3303 | 0.2668 | 4067
1506 | 0:54 | 3254 | 248 | 542 | 445.3314 | 718.3314 | 85.7 | 0.7069625 | 74.49706 | 67.29498 | 91.88529 | 94.68494 | 246.3728 | 123.1864 | 392.3271 | 0.9955474 | 257.4196 | 96658.71 | 87926.8 | 0.9971937 | 1.839269 | 1308.786 | [5 empty] | 0.01207312 | 0.6031127 | 2.25e+03 | 0.033 | 2.71e+07 | 0.3276 | 0.2647 | 4077
1507 | 0:54 | 3256 | 250 | 543 | 445.6661 | 718.6661 | 85.7 | 0.6917683 | 62.34414 | 48.78272 | 92.34035 | 95.6851 | 266.614 | 133.307 | 401.3137 | 1.018351 | 282.6204 | 106995.8 | 90488.16 | 1.026243 | 1.892848 | 1372.617 | [5 empty] | 0.01260448 | 0.6198443 | 2.25e+03 | 0.033 | 2.68e+07 | 0.3248 | 0.2625 | 4077
1508 | 0:54 | 3258 | 252 | 543 | 446 | 719 | 85.7 | 0.6916987 | 71.42803 | 65.64759 | 89.79018 | 94.24122 | 251.3078 | 125.6539 | 393.5769 | 0.9987188 | 260.6189 | 98908.95 | 88338.15 | 1.001859 | 1.847874 | 1337.697 | [5 empty] | 0.01215794 | 0.6058816 | 2.26e+03 | 0.033 | 2.65e+07 | 0.3221 | 0.2604 | 4077
1509 | 0:54 | 3259 | 253 | 543 | 446.2037 | 719.2037 | 85.7 | 0.7035416 | 76.75908 | 70.64743 | 92.13747 | 95.91516 | 244.4085 | 122.20425 | 388.6209 | 0.9861427 | 251.9162 | 94982.26 | 86909.55 | 0.9856569 | 1.81799 | 1302.266 | [5 empty] | 0.01186421 | 0.5961242 | 2.26e+03 | 0.0329 | 2.62e+07 | 0.3193 | 0.2583 | 4087
1510 | 0:54 | 3260 | 254 | 544 | 446.4007 | 719.4007 | 85.7 | 0.7026444 | 76.04863 | 68.81544 | 92.21198 | 94.63738 | 244.8919 | 122.44595 | 391.0574 | 0.9923255 | 254.4151 | 95766.78 | 87570 | 0.9931472 | 1.831806 | 1310.094 | [5 empty] | 0.0119997 | 0.6006846 | 2.26e+03 | 0.0329 | 2.59e+07 | 0.3165 | 0.2561 | 4087
1511 | 0:54 | 3263 | 257 | 544 | 447 | 720 | 85.7 | 0.7057601 | 66.87206 | 65.16673 | 89.2906 | 94.26982 | 257.6655 | 128.83275 | 398.3361 | 1.010795 | 267.9198 | 102637.5 | 89719.35 | 1.017523 | 1.876766 | 1331.759 | [5 empty] | 0.01244419 | 0.6149475 | 2.26e+03 | 0.0329 | 2.56e+07 | 0.3137 | 0.254 | 4087
1512 | 0:54 | 3267 | 261 | 545 | 447.4456 | 720.4456 | 85.7 | 0.7131577 | 74.47171 | 67.06294 | 94.38036 | 95.33355 | 245.0958 | 122.5479 | 391.4821 | 0.9934031 | 256.7169 | 95950.6 | 87699.16 | 0.994612 | 1.834507 | 1297.6 | [5 empty] | 0.01202626 | 0.6015664 | 2.27e+03 | 0.0329 | 2.53e+07 | 0.3109 | 0.2518 | 4087
1513 | 0:55 | 3272 | 266 | 545 | 448 | 721 | 85.7 | 0.6996642 | 62.6458 | 65.57597 | 87.61349 | 94.58208 | 258.2808 | 129.1404 | 398.4956 | 1.0112 | 269.4225 | 102923.8 | 89719.2 | 1.017522 | 1.876763 | 1342.529 | [5 empty] | 0.01244416 | 0.6149465 | 2.27e+03 | 0.0329 | 2.51e+07 | 0.308 | 0.2497 | 4097
1514 | 0:55 | 3274 | 268 | 546 | 449 | 722 | 85.7 | 0.711955 | 77.49509 | 73.87813 | 90.98542 | 96.56528 | 244.0267 | 122.01335 | 386.7523 | 0.9814011 | 249.0158 | 94377.9 | 86502.79 | 0.9810438 | 1.809482 | 1284.521 | [5 empty] | 0.01178101 | 0.5932721 | 2.27e+03 | 0.0329 | 2.48e+07 | 0.3051 | 0.2475 | 4097
1515 | 0:55 | 3275 | 269 | 546 | 449 | 722 | 85.7 | 0.7160708 | 77.41407 | 73.83603 | 95.82413 | 95.24303 | 241.3515 | 120.67575 | 385.7556 | 0.9788719 | 248.519 | 93102.69 | 86102.17 | 0.9765003 | 1.801101 | 1275.686 | [5 empty] | 0.01169927 | 0.5904301 | 2.28e+03 | 0.0328 | 2.45e+07 | 0.3022 | 0.2453 | 4097
1516 | 0:55 | 3276 | 270 | 546 | 449.2255 | 722.2255 | 85.7 | 0.711341 | 73.05844 | 66.86799 | 93.84272 | 96.95594 | 245.8231 | 122.91155 | 392.9443 | 0.9971135 | 258.5165 | 96594.8 | 88056.95 | 0.9986698 | 1.841992 | 1304.185 | [5 empty] | 0.01209993 | 0.6039923 | 2.28e+03 | 0.0328 | 2.42e+07 | 0.2993 | 0.2432 | 4107
1517 | 0:55 | 3279 | 273 | 546 | 450 | 723 | 85.7 | 0.7116175 | 73.76043 | 66.65814 | 92.11986 | 95.54358 | 245.2 | 122.6 | 392.0533 | 0.9948526 | 257.82 | 96131.45 | 87899.29 | 0.9968817 | 1.838694 | 1302.146 | [5 empty] | 0.01206745 | 0.6029263 | 2.28e+03 | 0.0328 | 2.40e+07 | 0.2964 | 0.241 | 4107
1518 | 0:55 | 3280 | 274 | 547 | 450.1267 | 723.1267 | 85.7 | 0.7025144 | 69.26477 | 62.52674 | 94.59883 | 93.79111 | 259.7773 | 129.88865 | 400.4337 | 1.016118 | 269.1216 | 104023.6 | 90192.56 | 1.02289 | 1.886665 | 1340.69 | [5 empty] | 0.01254277 | 0.6179739 | 2.28e+03 | 0.0328 | 2.37e+07 | 0.2935 | 0.2388 | 4107
1519 | 0:55 | 3284 | 278 | 547 | 450.6259 | 723.6259 | 85.7 | 0.6933384 | 73.12778 | 67.10832 | 91.75328 | 94.26012 | 244.6807 | 122.34035 | 391.7352 | 0.9940454 | 257.7221 | 95850.05 | 87954.56 | 0.9975086 | 1.83985 | 1329.917 | [5 empty] | 0.01207883 | 0.6033006 | 2.29e+03 | 0.0328 | 2.35e+07 | 0.2905 | 0.2366 | 4107
1520 | 0:55 | 3287 | 281 | 548 | 451 | 724 | 85.7 | 0.7023944 | 74.73669 | 68.25751 | 91.74398 | 93.95708 | 247.1002 | 123.5501 | 391.8116 | 0.9942393 | 256.2184 | 96816.73 | 87823.8 | 0.9960256 | 1.837115 | 1313.803 | [5 empty] | 0.01205191 | 0.6024143 | 2.29e+03 | 0.0328 | 2.32e+07 | 0.2875 | 0.2345 | 4117
1521 | 0:55 | 3288 | 282 | 548 | 451.1691 | 724.1691 | 85.7 | 0.7093148 | 76.28214 | 71.55691 | 91.50744 | 93.88662 | 242.4253 | 121.21265 | 388.9068 | 0.9868682 | 252.0162 | 94280.84 | 86979.45 | 0.9864497 | 1.819452 | 1294.236 | [5 empty] | 0.01187852 | 0.5966109 | 2.29e+03 | 0.0327 | 2.29e+07 | 0.2845 | 0.2323 | 4117
1522 | 0:55 | 3289 | 283 | 548 | 451.3344 | 724.3344 | 85.7 | 0.6968024 | 76.79224 | 71.57333 | 94.76661 | 96.48266 | 242.4662 | 121.2331 | 387.7474 | 0.9839262 | 250.9151 | 94015.65 | 86698.65 | 0.9832651 | 1.813579 | 1310.136 | [5 empty] | 0.01182105 | 0.5946496 | 2.30e+03 | 0.0327 | 2.27e+07 | 0.2815 | 0.2301 | 4117
1523 | 0:55 | 3293 | 287 | 549 | 452 | 725 | 85.7 | 0.7026905 | 73.24144 | 66.3311 | 88.58323 | 94.90488 | 251.8246 | 125.9123 | 394.4589 | 1.000957 | 259.9177 | 99334.46 | 88548.05 | 1.004239 | 1.852265 | 1321.406 | [5 empty] | 0.0122013 | 0.6072822 | 2.30e+03 | 0.0327 | 2.24e+07 | 0.2784 | 0.2279 | 4127
1524 | 0:55 | 3294 | 288 | 549 | 452.3348 | 725.3348 | 85.7 | 0.6980851 | 71.18901 | 66.46539 | 94.10442 | 94.00082 | 252.6463 | 126.32315 | 394.3069 | 1.000571 | 261.3182 | 99620.19 | 88598.4 | 1.00481 | 1.853318 | 1330.113 | [5 empty] | 0.0122117 | 0.6076169 | 2.30e+03 | 0.0327 | 2.22e+07 | 0.2754 | 0.2257 | 4127
1525 | 0:55 | 3296 | 290 | 549 | 453 | 726 | 85.7 | 0.7173496 | 77.26599 | 72.80583 | 95.89769 | 94.1562 | 239.979 | 119.9895 | 385.0748 | 0.9771443 | 248.8155 | 92409.88 | 86098.47 | 0.9764583 | 1.801024 | 1274.129 | [5 empty] | 0.01169851 | 0.5904037 | 2.30e+03 | 0.0327 | 2.20e+07 | 0.2723 | 0.2235 | 4127
1526 | 0:55 | 3298 | 292 | 550 | 453.4486 | 726.4486 | 85.7 | 0.7161061 | 78.07222 | 76.11079 | 93.99934 | 95.48157 | 238.9167 | 119.45835 | 384.9403 | 0.976803 | 246.4172 | 91968.67 | 85968.16 | 0.9749804 | 1.798298 | 1272.734 | [5 empty] | 0.01167196 | 0.5894721 | 2.31e+03 | 0.0327 | 2.17e+07 | 0.2692 | 0.2213 | 4127
1527 | 0:55 | 3305 | 299 | 551 | 455 | 728 | 85.7 | 0.7101562 | 78.62776 | 75.99687 | 93.82086 | 94.7794 | 239.3609 | 119.68045 | 384.2397 | 0.9750252 | 246.014 | 91971.96 | 85810.85 | 0.9731964 | 1.795007 | 1279.982 | [5 empty] | 0.01163994 | 0.5883427 | 2.31e+03 | 0.0327 | 2.15e+07 | 0.2661 | 0.2191 | 4137
1528 | 0:55 | 3306 | 300 | 551 | 455.0998 | 728.0998 | 85.7 | 0.7009255 | 72.79159 | 66.5423 | 92.97073 | 95.8717 | 249.2452 | 124.6226 | 394.1251 | 1.00011 | 259.8181 | 98233.79 | 88419.95 | 1.002787 | 1.849585 | 1323.21 | [5 empty] | 0.01217483 | 0.6064284 | 2.31e+03 | 0.0326 | 2.12e+07 | 0.263 | 0.217 | 4137
1529 | 0:55 | 3310 | 304 | 552 | 455.4998 | 728.4998 | 85.7 | 0.6891804 | 65.4358 | 64.48976 | 92.92897 | 94.94885 | 257.5734 | 128.7867 | 398.2104 | 1.010477 | 268.7195 | 102568.4 | 89623.73 | 1.016439 | 1.874766 | 1357.571 | [5 empty] | 0.0124243 | 0.6143311 | 2.32e+03 | 0.0326 | 2.10e+07 | 0.2599 | 0.2148 | 4137
1530 | 0:55 | 3311 | 305 | 552 | 455.6006 | 728.6006 | 85.7 | 0.7112256 | 70.83085 | 67.28416 | 94.81091 | 95.24763 | 250.096 | 125.048 | 394.2263 | 1.000367 | 260.3213 | 98594.41 | 88397.61 | 1.002533 | 1.849118 | 1308.18 | [5 empty] | 0.01217022 | 0.6062792 | 2.32e+03 | 0.0326 | 2.08e+07 | 0.2567 | 0.2126 | 4147
1531 | 0:55 | 3315 | 309 | 553 | 456 | 729 | 85.7 | 0.6990902 | 69.43347 | 62.81616 | 95.05474 | 95.95864 | 255.0043 | 127.50215 | 397.0112 | 1.007433 | 266.418 | 101239.6 | 89274.55 | 1.012479 | 1.867462 | 1337.741 | [5 empty] | 0.01235176 | 0.6120662 | 2.32e+03 | 0.0326 | 2.06e+07 | 0.2536 | 0.2104 | 4147
1532 | 0:55 | 3317 | 311 | 553 | 456.665 | 729.665 | 85.7 | 0.7061852 | 61.49761 | 59.88777 | 93.32345 | 96.44112 | 263.4307 | 131.71535 | 401.4955 | 1.018813 | 276.6226 | 105766.2 | 90508.07 | 1.026468 | 1.893265 | 1344.484 | [5 empty] | 0.01260865 | 0.6199697 | 2.32e+03 | 0.0326 | 2.03e+07 | 0.2504 | 0.2082 | 4147
1533 | 0:55 | 3318 | 312 | 553 | 457 | 730 | 85.7 | 0.7175903 | 77.44139 | 73.91669 | 94.86364 | 94.11759 | 240.495 | 120.2475 | 387.0887 | 0.9822547 | 249.1177 | 93092.88 | 86559.23 | 0.9816839 | 1.810662 | 1276.826 | [5 empty] | 0.01179255 | 0.5936698 | 2.33e+03 | 0.0326 | 2.01e+07 | 0.2472 | 0.206 | 4147
1534 | 0:55 | 3325 | 319 | 554 | 458 | 731 | 85.7 | 0.6911883 | 61.11853 | 50.32833 | 93.37448 | 94.4691 | 264.656 | 132.328 | 401.803 | 1.019593 | 283.7241 | 106339.6 | 90712.31 | 1.028785 | 1.897537 | 1375.986 | [5 empty] | 0.01265135 | 0.6212525 | 2.33e+03 | 0.0325 | 1.99e+07 | 0.244 | 0.2038 | 4157
1535 | 0:55 | 3327 | 321 | 555 | 458 | 731 | 85.7 | 0.7184446 | 74.0352 | 68.28458 | 96.34683 | 93.87375 | 246.3524 | 123.1762 | 391.8856 | 0.994427 | 256.6177 | 96541.94 | 87763.58 | 0.9953426 | 1.835855 | 1290.221 | [5 empty] | 0.01203951 | 0.602005 | 2.33e+03 | 0.0325 | 1.97e+07 | 0.2408 | 0.2016 | 4157
1536 | 0:55 | 3328 | 322 | 555 | 459 | 732 | 85.7 | 0.7070193 | 73.43263 | 67.12888 | 91.05322 | 94.86597 | 245.4058 | 122.7029 | 393.602 | 0.9987825 | 259.0167 | 96592.2 | 88406.27 | 1.002631 | 1.849299 | 1313.161 | [5 empty] | 0.012172 | 0.6063371 | 2.34e+03 | 0.0325 | 1.95e+07 | 0.2375 | 0.1994 | 4157
1537 | 0:55 | 3329 | 323 | 555 | 459 | 732 | 85.7 | 0.6954349 | 78.30219 | 75.17097 | 92.68478 | 93.85069 | 239.9162 | 119.9581 | 383.8831 | 0.9741203 | 246.4132 | 92099.78 | 85753.09 | 0.9725413 | 1.793799 | 1301.913 | [5 empty] | 0.01162819 | 0.5879267 | 2.34e+03 | 0.0325 | 1.92e+07 | 0.2343 | 0.1972 | 4167
1538 | 0:56 | 3334 | 328 | 556 | 460 | 733 | 85.7 | 0.6957007 | 59.05915 | 64.0029 | 94.42335 | 92.88357 | 260.5144 | 130.2572 | 400.4171 | 1.016076 | 274.1228 | 104314.4 | 90224.31 | 1.02325 | 1.887329 | 1356.377 | [5 empty] | 0.0125494 | 0.6181755 | 2.34e+03 | 0.0325 | 1.90e+07 | 0.231 | 0.195 | 4167
1539 | 0:56 | 3340 | 334 | 557 | 461 | 734 | 85.7 | 0.6948696 | 62.35957 | 52.74718 | 92.73064 | 94.57645 | 263.5081 | 131.75405 | 402.0116 | 1.020122 | 281.2225 | 105933.3 | 90672.93 | 1.028338 | 1.896713 | 1367.462 | [5 empty] | 0.01264311 | 0.6210057 | 2.34e+03 | 0.0325 | 1.88e+07 | 0.2278 | 0.1928 | 4167
1540 | 0:56 | 3341 | 335 | 557 | 461.166 | 734.166 | 85.7 | 0.6986426 | 72.58879 | 65.82254 | 93.11115 | 94.26952 | 252.0574 | 126.0287 | 394.8431 | 1.001932 | 260.9179 | 99523.13 | 88615.08 | 1.005 | 1.853667 | 1328.961 | [5 empty] | 0.01221515 | 0.6077277 | 2.35e+03 | 0.0325 | 1.86e+07 | 0.2245 | 0.1906 | 4167
1541 | 0:56 | 3346 | 340 | 557 | 462 | 735 | 85.7 | 0.6816555 | 56.194 | 59.9882 | 94.17673 | 94.55523 | 264.0047 | 132.00235 | 401.3143 | 1.018353 | 278.7204 | 105948.9 | 90501.54 | 1.026394 | 1.893128 | 1384.97 | [5 empty] | 0.01260728 | 0.6199286 | 2.35e+03 | 0.0324 | 1.84e+07 | 0.2212 | 0.1884 | 4177
1542 | 0:56 | 3347 | 341 | 558 | 462.1423 | 735.1423 | 85.7 | 0.711682 | 70.96019 | 66.6729 | 89.80573 | 94.79186 | 251.6488 | 125.8244 | 394.7629 | 1.001728 | 261.4168 | 99341.59 | 88696.66 | 1.005925 | 1.855373 | 1310.374 | [5 empty] | 0.01223203 | 0.6082687 | 2.35e+03 | 0.0324 | 1.82e+07 | 0.2179 | 0.1863 | 4177
1543 | 0:56 | 3348 | 342 | 558 | 462.2864 | 735.2864 | 85.7 | 0.7084893 | 72.47189 | 67.42819 | 91.26952 | 95.53023 | 248.0999 | 124.04995 | 393.0482 | 0.9973772 | 259.0179 | 97515.22 | 88207.37 | 1.000376 | 1.845138 | 1309.791 | [5 empty] | 0.01213095 | 0.6050048 | 2.36e+03 | 0.0324 | 1.80e+07 | 0.2146 | 0.1841 | 4177
1544 | 0:56 | 3353 | 347 | 559 | 463 | 736 | 85.7 | 0.7060276 | 74.95705 | 68.73923 | 95.9185 | 95.2928 | 244.0629 | 122.03145 | 390.8929 | 0.991908 | 254.9166 | 95402.46 | 87479.85 | 0.9921248 | 1.82992 | 1304.996 | [5 empty] | 0.01198118 | 0.6000671 | 2.36e+03 | 0.0324 | 1.78e+07 | 0.2113 | 0.1819 | 4187
1545 | 0:56 | 3354 | 348 | 559 | 464 | 737 | 85.7 | 0.7062277 | 70.26491 | 63.9761 | 91.65878 | 94.77708 | 252.63 | 126.315 | 396.9514 | 1.007282 | 264.6186 | 100281.8 | 89226.79 | 1.011937 | 1.866463 | 1324.831 | [5 empty] | 0.01234185 | 0.6117547 | 2.36e+03 | 0.0324 | 1.76e+07 | 0.2079 | 0.1797 | 4187
1546 | 0:56 | 3355 | 349 | 559 | 464 | 737 | 85.7 | 0.6967528 | 72.81999 | 65.97805 | 95.86012 | 94.23437 | 249.4295 | 124.71475 | 393.5277 | 0.9985939 | 259.6193 | 98157.44 | 88188 | 1.000156 | 1.844733 | 1327.975 | [5 empty] | 0.01212695 | 0.6048747 | 2.36e+03 | 0.0324 | 1.74e+07 | 0.2046 | 0.1776 | 4187
1547 | 0:56 | 3358 | 352 | 560 | 464.3743 | 737.3743 | 85.7 | 0.7146814 | 72.76015 | 67.05698 | 91.86569 | 95.89468 | 250.7679 | 125.38395 | 394.3572 | 1.000699 | 259.919 | 98892.13 | 88478.75 | 1.003454 | 1.850815 | 1303.189 | [5 empty] | 0.01218698 | 0.6068207 | 2.37e+03 | 0.0323 | 1.73e+07 | 0.2013 | 0.1754 | 4187
1548 | 0:56 | 3360 | 354 | 560 | 464.6245 | 737.6245 | 85.7 | 0.7106503 | 71.09637 | 66.25368 | 93.80835 | 94.01249 | 251.4405 | 125.72025 | 394.8904 | 1.002052 | 261.518 | 99291.41 | 88737.79 | 1.006391 | 1.856234 | 1312.241 | [5 empty] | 0.01224053 | 0.6085411 | 2.37e+03 | 0.0323 | 1.71e+07 | 0.1979 | 0.1732 | 4197
1549 | 0:56 | 3363 | 357 | 561 | 465 | 738 | 85.7 | 0.6906838 | 70.73994 | 64.84657 | 93.94287 | 95.40491 | 250.6076 | 125.3038 | 395.9212 | 1.004668 | 262.5184 | 99220.87 | 88823.91 | 1.007368 | 1.858035 | 1344.141 | [5 empty] | 0.01225836 | 0.6091102 | 2.37e+03 | 0.0323 | 1.69e+07 | 0.1946 | 0.1711 | 4197
1550 | 0:56 | 3365 | 359 | 561 | 466 | 739 | 85.7 | 0.7011283 | 72.26538 | 67.60893 | 88.5922 | 95.98345 | 246.0815 | 123.04075 | 394.0118 | 0.9998224 | 259.4179 | 96959.02 | 88305.57 | 1.001489 | 1.847192 | 1321.814 | [5 empty] | 0.01215121 | 0.6056635 | 2.38e+03 | 0.0323 | 1.67e+07 | 0.1912 | 0.1689 | 4197
1551 | 0:56 | 3366 | 360 | 561 | 466 | 739 | 85.7 | 0.7044427 | 73.96434 | 68.30408 | 87.83041 | 94.95048 | 245.5675 | 122.78375 | 391.6935 | 0.9939396 | 256.3184 | 96187.19 | 87792.73 | 0.9956732 | 1.836465 | 1310.641 | [5 empty] | 0.01204551 | 0.6022032 | 2.38e+03 | 0.0323 | 1.65e+07 | 0.1878 | 0.1667 | 4207
1552 | 0:56 | 3367 | 361 | 562 | 466.142 | 739.142 | 85.7 | 0.7041581 | 70.63644 | 64.92232 | 93.60658 | 94.8182 | 255.2908 | 127.6454 | 397.8073 | 1.009454 | 264.7195 | 101556.5 | 89374.99 | 1.013618 | 1.869563 | 1328.931 | [5 empty] | 0.01237261 | 0.61272 | 2.38e+03 | 0.0323 | 1.63e+07 | 0.1845 | 0.1646 | 4207
1553 | 0:56 | 3369 | 363 | 562 | 466.4297 | 739.4297 | 85.7 | 0.704738 | 75.01395 | 68.92886 | 93.8546 | 93.76588 | 244.5264 | 122.2632 | 390.0206 | 0.9896945 | 254.4142 | 95370.35 | 87247.52 | 0.9894899 | 1.82506 | 1305.018 | [5 empty] | 0.01193348 | 0.5984686 | 2.39e+03 | 0.0323 | 1.62e+07 | 0.1811 | 0.1624 | 4207
1554 | 0:56 | 3371 | 365 | 562 | 466.7137 | 739.7137 | 85.7 | 0.6990033 | 73.69354 | 66.69944 | 90.73682 | 94.66404 | 247.8189 | 123.90945 | 393.0667 | 0.9974241 | 258.3172 | 97409.36 | 88131.75 | 0.9995181 | 1.843556 | 1322.894 | [5 empty] | 0.01211535 | 0.6044963 | 2.39e+03 | 0.0322 | 1.60e+07 | 0.1777 | 0.1603 | 4217
1555 | 0:56 | 3373 | 367 | 562 | 467 | 740 | 85.7 | 0.6820612 | 60.68004 | 51.70319 | 94.52705 | 92.88525 | 267.9739 | 133.98695 | 403.0396 | 1.022731 | 283.8242 | 108004.1 | 90956.05 | 1.031549 | 1.902636 | 1392.188 | [5 empty] | 0.01270237 | 0.6227739 | 2.39e+03 | 0.0322 | 1.58e+07 | 0.1744 | 0.1582 | 4217
1556 | 0:56 | 3375 | 369 | 562 | 467.4009 | 740.4009 | 85.7 | 0.7034479 | 69.44002 | 59.38351 | 92.75302 | 95.25315 | 259.1052 | 129.5526 | 398.6671 | 1.011635 | 269.12 | 103296.7 | 89676.91 | 1.017042 | 1.875878 | 1336.203 | [5 empty] | 0.01243536 | 0.6146741 | 2.39e+03 | 0.0322 | 1.56e+07 | 0.171 | 0.156 | 4217
1557 | 0:56 | 3376 | 370 | 563 | 467.6014 | 740.6014 | 85.7 | 0.6926591 | 61.74164 | 60.50459 | 89.92888 | 94.76122 | 261.2635 | 130.63175 | 399.2805 | 1.013192 | 274.5183 | 104317.4 | 89963.09 | 1.020288 | 1.881865 | 1359.95 | [5 empty] | 0.01249494 | 0.6165113 | 2.40e+03 | 0.0322 | 1.55e+07 | 0.1676 | 0.1539 | 4217
1558 | 0:56 | 3378 | 372 | 563 | 468 | 741 | 85.7 | 0.7142372 | 78.66044 | 75.881 | 92.46034 | 92.79806 | 238.1176 | 119.0588 | 384.5298 | 0.9757614 | 246.3149 | 91563.31 | 85898.41 | 0.9741894 | 1.796839 | 1274.9 | [5 empty] | 0.01165776 | 0.588972 | 2.40e+03 | 0.0322 | 1.53e+07 | 0.1643 | 0.1518 | 4227
1559 | 0:56 | 3380 | 374 | 563 | 468.3333 | 741.3333 | 85.7 | 0.7032957 | 72.88985 | 66.43349 | 93.27445 | 95.04809 | 250.1685 | 125.08425 | 394.604 | 1.001325 | 259.8169 | 98717.48 | 88575.23 | 1.004548 | 1.852833 | 1320.555 | [5 empty] | 0.01220691 | 0.6074629 | 2.40e+03 | 0.0322 | 1.51e+07 | 0.1609 | 0.1497 | 4227
1560 | 0:56 | 3384 | 378 | 564 | 469 | 742 | 85.7 | 0.7079032 | 74.78793 | 68.4152 | 94.56097 | 93.92818 | 243.9914 | 121.9957 | 390.1419 | 0.9900023 | 255.4172 | 95191.26 | 87410.29 | 0.9913359 | 1.828465 | 1302.298 | [5 empty] | 0.01196689 | 0.5995897 | 2.41e+03 | 0.0322 | 1.50e+07 | 0.1575 | 0.1476 | 4227
1561 | 0:56 | 3385 | 379 | 564 | 469.2025 | 742.2025 | 85.7 | 0.6853626 | 68.47533 | 65.02049 | 95.25583 | 94.6021 | 255.8677 | 127.93385 | 398.7338 | 1.011805 | 266.82 | 102023.1 | 89694.14 | 1.017237 | 1.876239 | 1362.167 | [5 empty] | 0.01243895 | 0.6147851 | 2.41e+03 | 0.0321 | 1.48e+07 | 0.1542 | 0.1455 | 4237
1562 | 0:56 | 3387 | 381 | 565 | 469.6018 | 742.6018 | 85.7 | 0.6829189 | 64.03914 | 64.15018 | 93.29198 | 94.52686 | 260.0217 | 130.01085 | 401.0321 | 1.017637 | 272.1208 | 104277 | 90421.16 | 1.025483 | 1.891447 | 1375.833 | [5 empty] | 0.01259049 | 0.6194217 | 2.41e+03 | 0.0321 | 1.46e+07 | 0.1508 | 0.1434 | 4237
1563 | 0:56 | 3389 | 383 | 565 | 470 | 743 | 85.7 | 0.6908924 | 58.4935 | 67.11405 | 93.6438 | 95.46104 | 258.4774 | 129.2387 | 400.1061 | 1.015287 | 272.0227 | 103418.4 | 90049.8 | 1.021271 | 1.883679 | 1360.755 | [5 empty] | 0.012513 | 0.6170651 | 2.41e+03 | 0.0321 | 1.45e+07 | 0.1475 | 0.1413 | 4237
1564 | 0:57 | 3394 | 388 | 566 | 471 | 744 | 85.7 | 0.7126486 | 73.42174 | 67.13942 | 93.87896 | 95.28012 | 246.8021 | 123.40105 | 393.1727 | 0.9976931 | 258.5178 | 97035.85 | 88208.85 | 1.000393 | 1.845169 | 1303.167 | [5 empty] | 0.01213125 | 0.6050147 | 2.42e+03 | 0.0321 | 1.43e+07 | 0.1442 | 0.1392 | 4237
1565 | 0:57 | 3397 | 391 | 566 | 471 | 744 | 85.7 | 0.7023576 | 72.05052 | 66.34489 | 92.27206 | 94.28757 | 249.7932 | 124.8966 | 395.1429 | 1.002693 | 261.0171 | 98703.98 | 88660.16 | 1.005511 | 1.85461 | 1323.681 | [5 empty] | 0.01222448 | 0.6080268 | 2.42e+03 | 0.0321 | 1.42e+07 | 0.1408 | 0.1372 | 4247
1566 | 0:57 | 3404 | 398 | 568 | 473 | 746 | 85.7 | 0.6996787 | 74.4471 | 67.72816 | 91.85084 | 95.86277 | 250.8393 | 125.41965 | 392.4609 | 0.9958869 | 257.2219 | 98444.59 | 87999.2 | 0.9980148 | 1.840784 | 1319.971 | [5 empty] | 0.01208803 | 0.6036024 | 2.42e+03 | 0.0321 | 1.40e+07 | 0.1375 | 0.1351 | 4247
1567 | 0:57 | 3406 | 400 | 568 | 473 | 746 | 85.7 | 0.7071438 | 75.99239 | 69.02212 | 92.66872 | 95.24667 | 243.5414 | 121.7707 | 388.938 | 0.9869474 | 253.218 | 94722.5 | 86980.34 | 0.9864598 | 1.819471 | 1298.643 | [5 empty] | 0.01187871 | 0.5966171 | 2.43e+03 | 0.0321 | 1.39e+07 | 0.1342 | 0.1331 | 4247
1568 | 0:57 | 3407 | 401 | 568 | 473.1411 | 746.1411 | 85.7 | 0.7030622 | 73.25829 | 67.47276 | 93.98911 | 93.75761 | 244.8183 | 122.40915 | 392.847 | 0.9968666 | 257.7167 | 96176.12 | 88081.58 | 0.9989491 | 1.842507 | 1315.846 | [5 empty] | 0.01210501 | 0.6041584 | 2.43e+03 | 0.032 | 1.37e+07 | 0.1309 | 0.131 | 4257
1569 | 0:57 | 3407 | 401 | 568 | 473.2824 | 746.2824 | 85.7 | 0.6983047 | 62.22094 | 64.64998 | 89.34016 | 94.60035 | 257.8257 | 128.91285 | 399.2332 | 1.013072 | 270.9229 | 102932.6 | 89907.2 | 1.019654 | 1.880696 | 1347.245 | [5 empty] | 0.01248329 | 0.6161536 | 2.43e+03 | 0.032 | 1.36e+07 | 0.1276 | 0.129 | 4257
1570 | 0:57 | 3408 | 402 | 568 | 473.4251 | 746.4251 | 85.7 | 0.7033311 | 74.96109 | 67.84782 | 93.43134 | 92.99431 | 244.9977 | 122.49885 | 392.3161 | 0.9955195 | 256.2186 | 96116.56 | 87874.41 | 0.9965996 | 1.838173 | 1312.699 | [5 empty] | 0.01206233 | 0.6027577 | 2.43e+03 | 0.032 | 1.34e+07 | 0.1244 | 0.127 | 4257
1571 | 0:57 | 3413 | 407 | 569 | 474 | 747 | 85.7 | 0.7016361 | 66.72674 | 64.32661 | 95.21591 | 95.78057 | 259.6343 | 129.81715 | 399.5401 | 1.013851 | 269.1241 | 103734.3 | 89909.95 | 1.019685 | 1.880753 | 1340.352 | [5 empty] | 0.01248387 | 0.6161713 | 2.44e+03 | 0.032 | 1.33e+07 | 0.1211 | 0.1249 | 4257
1572 | 0:57 | 3414 | 408 | 569 | 474.3326 | 747.3326 | 85.7 | 0.6983053 | 60.70792 | 63.56856 | 95.20394 | 94.31069 | 265.3381 | 132.66905 | 403.0469 | 1.022749 | 276.1249 | 106943.7 | 90928.37 | 1.031235 | 1.902057 | 1358.541 | [5 empty] | 0.01269657 | 0.6226016 | 2.44e+03 | 0.032 | 1.31e+07 | 0.1179 | 0.1229 | 4267
1573 | 0:57 | 3416 | 410 | 569 | 475 | 748 | 85.7 | 0.6950298 | 58.16587 | 63.11142 | 89.58774 | 92.11311 | 261.6269 | 130.81345 | 402.0051 | 1.020106 | 277.4268 | 105175.4 | 90688.79 | 1.028518 | 1.897045 | 1363.51 | [5 empty] | 0.01264643 | 0.6211051 | 2.44e+03 | 0.032 | 1.30e+07 | 0.1147 | 0.1209 | 4267
1574 | 0:57 | 3418 | 412 | 570 | 475.3323 | 748.3323 | 85.7 | 0.7088433 | 74.15587 | 65.59237 | 93.88029 | 98.16314 | 245.3851 | 122.69255 | 393.8738 | 0.9994722 | 259.1191 | 96650.77 | 88345.14 | 1.001938 | 1.84802 | 1310.188 | [5 empty] | 0.01215938 | 0.6059284 | 2.45e+03 | 0.032 | 1.28e+07 | 0.1115 | 0.119 | 4267
1575 | 0:57 | 3420 | 414 | 570 | 475.6655 | 748.6655 | 85.7 | 0.6970066 | 71.8596 | 66.58767 | 93.7331 | 93.743 | 249.1674 | 124.5837 | 394.6285 | 1.001387 | 260.8204 | 98328.58 | 88530.14 | 1.004036 | 1.85189 | 1330.857 | [5 empty] | 0.01219759 | 0.607163 | 2.45e+03 | 0.0319 | 1.27e+07 | 0.1083 | 0.117 | 4277
1576 | 0:57 | 3421 | 415 | 570 | 475.8318 | 748.8318 | 85.7 | 0.6978667 | 75.01604 | 67.25166 | 94.22289 | 96.08385 | 247.4628 | 123.7314 | 391.8829 | 0.9944202 | 256.8184 | 96976.45 | 87818.9 | 0.99597 | 1.837012 | 1321.234 | [5 empty] | 0.0120509 | 0.602381 | 2.45e+03 | 0.0319 | 1.26e+07 | 0.1051 | 0.115 | 4277
1577 | 0:57 | 3422 | 416 | 570 | 476 | 749 | 85.7 | 0.6954987 | 70.70089 | 64.13925 | 91.71352 | 96.79611 | 257.2881 | 128.64405 | 399.9869 | 1.014984 | 266.7208 | 102911.9 | 90119.77 | 1.022065 | 1.885142 | 1348.662 | [5 empty] | 0.01252759 | 0.6175109 | 2.46e+03 | 0.0319 | 1.24e+07 | 0.102 | 0.1131 | 4277
1578 | 0:57 | 3423 | 417 | 571 | 476.126 | 749.126 | 85.7 | 0.7072484 | 73.43092 | 66.87762 | 93.08159 | 94.2765 | 247 | 123.5 | 392.4082 | 0.9957532 | 258.219 | 96924.84 | 87966.38 | 0.9976426 | 1.840097 | 1309.397 | [5 empty] | 0.01208127 | 0.6033805 | 2.46e+03 | 0.0319 | 1.23e+07 | 0.0989 | 0.1111 | 4287
1579 | 0:57 | 3424 | 418 | 571 | 476.2493 | 749.2493 | 85.7 | 0.7121136 | 70.84446 | 63.05572 | 93.39041 | 95.34838 | 256.3925 | 128.19625 | 397.687 | 1.009148 | 265.016 | 101964 | 89380.47 | 1.01368 | 1.869677 | 1317.37 | [5 empty] | 0.01237375 | 0.6127556 | 2.46e+03 | 0.0319 | 1.22e+07 | 0.0958 | 0.1092 | 4287
1580 | 0:57 | 3426 | 420 | 571 | 476.5013 | 749.5013 | 85.7 | 0.7018849 | 69.43539 | 65.52377 | 92.94884 | 94.88587 | 253.3101 | 126.65505 | 396.5869 | 1.006357 | 264.0177 | 100459.4 | 89106.45 | 1.010572 | 1.863945 | 1330.07 | [5 empty] | 0.01231689 | 0.6109679 | 2.46e+03 | 0.0319 | 1.20e+07 | 0.0927 | 0.1073 | 4287
1581 | 0:57 | 3430 | 424 | 572 | 477 | 750 | 85.7 | 0.6859017 | 76.19825 | 69.8624 | 96.76857 | 93.94747 | 242.066 | 121.033 | 389.6469 | 0.9887462 | 253.1174 | 94320.27 | 87229.25 | 0.9892827 | 1.824678 | 1332.459 | [5 empty] | 0.01192973 | 0.5983425 | 2.47e+03 | 0.0319 | 1.19e+07 | 0.0897 | 0.1054 | 4287
1582 | 0:57 | 3433 | 427 | 572 | 478 | 751 | 85.7 | 0.7036876 | 75.15221 | 69.2766 | 93.71776 | 94.26259 | 245.042 | 122.521 | 389.5885 | 0.9885981 | 253.9158 | 95465.55 | 87204.87 | 0.9890062 | 1.824168 | 1305.83 | [5 empty] | 0.01192473 | 0.598174 | 2.47e+03 | 0.0318 | 1.18e+07 | 0.0867 | 0.1035 | 4297
1583 | 0:57 | 3436 | 430 | 573 | 478 | 751 | 85.7 | 0.7124425 | 72.8653 | 67.25643 | 94.31464 | 93.80421 | 249.161 | 124.5805 | 393.809 | 0.9993078 | 259.0161 | 98121.86 | 88307.62 | 1.001513 | 1.847235 | 1304.553 | [5 empty] | 0.01215164 | 0.6056772 | 2.47e+03 | 0.0318 | 1.16e+07 | 0.0837 | 0.1016 | 4297
1584 | 0:57 | 3440 | 434 | 573 | 479 | 752 | 85.7 | 0.7002974 | 74.77961 | 69.37823 | 94.73825 | 94.72015 | 243.0622 | 121.5311 | 389.5571 | 0.9885184 | 254.0161 | 94686.63 | 87217.55 | 0.98915 | 1.824433 | 1311.1 | [5 empty] | 0.01192733 | 0.5982616 | 2.48e+03 | 0.0318 | 1.15e+07 | 0.0808 | 0.0998 | 4297
1585 | 0:57 | 3441 | 435 | 574 | 479 | 752 | 85.7 | 0.7098089 | 70.26902 | 66.34223 | 90.84297 | 94.98418 | 252.5187 | 126.25935 | 397.0694 | 1.007581 | 263.8196 | 100267.4 | 89283.82 | 1.012584 | 1.867656 | 1319.02 | [5 empty] | 0.01235369 | 0.6121266 | 2.48e+03 | 0.0318 | 1.14e+07 | 0.0779 | 0.0979 | 4307
1586 | 0:57 | 3442 | 436 | 574 | 479.3296 | 752.3296 | 85.7 | 0.7203179 | 74.27975 | 67.74956 | 92.57731 | 94.11857 | 244.1208 | 122.0604 | 390.9862 | 0.9921448 | 256.3188 | 95447.86 | 87640.4 | 0.9939456 | 1.833278 | 1286.51 | [5 empty] | 0.01201418 | 0.6011656 | 2.48e+03 | 0.0318 | 1.13e+07 | 0.075 | 0.0961 | 4307
1587 | 0:57 | 3444 | 438 | 574 | 480 | 753 | 85.7 | 0.709284 | 74.59583 | 65.63265 | 92.90549 | 95.31413 | 249.8973 | 124.94865 | 392.7561 | 0.996636 | 257.8189 | 98148.69 | 88015.15 | 0.9981957 | 1.841117 | 1306.271 | [5 empty] | 0.01209132 | 0.6037101 | 2.48e+03 | 0.0318 | 1.11e+07 | 0.0722 | 0.0942 | 4307
1588 | 0:57 | 3445 | 439 | 574 | 480.1391 | 753.1391 | 85.7 | 0.719915 | 78.87265 | 77.82524 | 90.96475 | 94.83083 | 238.3506 | 119.1753 | 383.5195 | 0.9731977 | 245.116 | 91412.12 | 85651.93 | 0.971394 | 1.791683 | 1264.123 | [5 empty] | 0.01160762 | 0.5871965 | 2.49e+03 | 0.0318 | 1.10e+07 | 0.0694 | 0.0924 | 4307
1589 | 0:57 | 3449 | 443 | 575 | 480.7122 | 753.7122 | 85.7 | 0.6999239 | 71.19962 | 66.37461 | 90.20701 | 94.20926 | 250.8887 | 125.44435 | 395.3529 | 1.003225 | 261.5197 | 99189.57 | 88722.91 | 1.006223 | 1.855922 | 1328.256 | [5 empty] | 0.01223746 | 0.6084426 | 2.49e+03 | 0.0317 | 1.09e+07 | 0.0667 | 0.0906 | 4317
1590 | 0:58 | 3451 | 445 | 575 | 481 | 754 | 85.7 | 0.7034467 | 76.49355 | 75.73792 | 93.0455 | 94.98896 | 239.2988 | 119.6494 | 385.5729 | 0.9784083 | 247.7171 | 92267.14 | 86130.03 | 0.9768162 | 1.801684 | 1293.487 | [5 empty] | 0.01170494 | 0.5906289 | 2.49e+03 | 0.0317 | 1.08e+07 | 0.0639 | 0.0889 | 4317
1591 | 0:58 | 3453 | 447 | 575 | 481.3351 | 754.3351 | 85.7 | 0.7125794 | 72.17503 | 66.9409 | 91.7864 | 94.42208 | 247.7368 | 123.8684 | 394.2152 | 1.000339 | 260.4179 | 97661.63 | 88521.64 | 1.00394 | 1.851712 | 1307.02 | [5 empty] | 0.01219584 | 0.6071064 | 2.50e+03 | 0.0317 | 1.07e+07 | 0.0613 | 0.0871 | 4317
1592 | 0:58 | 3457 | 451 | 576 | 482 | 755 | 85.7 | 0.7189553 | 75.81368 | 71.42107 | 89.67068 | 94.78008 | 243.2298 | 121.6149 | 389.6218 | 0.9886826 | 252.6183 | 94767.62 | 87129.83 | 0.9881552 | 1.822598 | 1281.751 | [5 empty] | 0.01190934 | 0.5976548 | 2.50e+03 | 0.0317 | 1.05e+07 | 0.0586 | 0.0853 | 4327
1593 | 0:58 | 3459 | 453 | 577 | 482.5019 | 755.5019 | 85.7 | 0.7057015 | 80.25449 | 77.26537 | 94.06842 | 93.01704 | 236.491 | 118.2455 | 382.5023 | 0.9706165 | 243.7151 | 90458.34 | 85357.09 | 0.9680502 | 1.785516 | 1281.455 | [5 empty] | 0.01154774 | 0.5850558 | 2.50e+03 | 0.0317 | 1.04e+07 | 0.0561 | 0.0836 | 4327
1594 | 0:58 | 3461 | 455 | 577 | 483 | 756 | 85.7 | 0.702397 | 72.30894 | 65.7163 | 92.6936 | 94.59352 | 251.9891 | 125.99455 | 394.7898 | 1.001797 | 261.4158 | 99482.73 | 88745.3 | 1.006476 | 1.856391 | 1324.53 | [5 empty] | 0.01224209 | 0.6085907 | 2.51e+03 | 0.0317 | 1.03e+07 | 0.0535 | 0.0819 | 4327
1595 | 0:58 | 3462 | 456 | 577 | 483.2558 | 756.2558 | 85.7 | 0.703949 | 73.00043 | 66.01686 | 92.19845 | 95.98515 | 251.9048 | 125.9524 | 394.4818 | 1.001015 | 260.1173 | 99371.83 | 88544.77 | 1.004202 | 1.852196 | 1319.689 | [5 empty] | 0.01220062 | 0.6072603 | 2.51e+03 | 0.0317 | 1.02e+07 | 0.051 | 0.0802 | 4337
1596 | 0:58 | 3463 | 457 | 577 | 483.501 | 756.501 | 85.7 | 0.7056184 | 74.19455 | 68.85781 | 93.42319 | 93.5723 | 243.9597 | 121.97985 | 391.5132 | 0.9934821 | 256.018 | 95513.43 | 87714.58 | 0.9947869 | 1.83483 | 1308.115 | [5 empty] | 0.01202943 | 0.6016714 | 2.51e+03 | 0.0316 | 1.01e+07 | 0.0486 | 0.0785 | 4337
1597 | 0:58 | 3464 | 458 | 577 | 483.7524 | 756.7524 | 85.7 | 0.7133105 | 80.40498 | 78.99532 | 94.35441 | 95.19465 | 238.9772 | 119.4886 | 381.4182 | 0.9678656 | 242.3167 | 91150.25 | 84952.62 | 0.963463 | 1.777055 | 1266.552 | [5 empty] | 0.01146575 | 0.5820888 | 2.51e+03 | 0.0316 | 9.98e+06 | 0.0462 | 0.0768 | 4337
1598 | 0:58 | 3465 | 459 | 578 | 484 | 757 | 85.7 | 0.7061012 | 62.00681 | 59.81596 | 87.90984 | 94.28006 | 262.7817 | 131.39085 | 402.115 | 1.020385 | 276.8222 | 105668.5 | 90706.64 | 1.02872 | 1.897418 | 1345.982 | [5 empty] | 0.01265016 | 0.621217 | 2.52e+03 | 0.0316 | 9.87e+06 | 0.0439 | 0.0752 | 4337
1599 | 0:58 | 3468 | 462 | 578 | 484.5049 | 757.5049 | 85.7 | 0.7171547 | 77.22081 | 71.29939 | 94.01914 | 95.51719 | 241.5207 | 120.76035 | 387.4943 | 0.9832839 | 250.8188 | 93587.89 | 86631.74 | 0.9825062 | 1.812179 | 1279.582 | [5 empty] | 0.01180737 | 0.5941799 | 2.52e+03 | 0.0316 | 9.76e+06 | 0.0416 | 0.0735 | 4347
1600 | 0:58 | 3471 | 465 | 578 | 485 | 758 | 85.7 | 0.7118954 | 73.50422 | 67.62313 | 93.83365 | 96.09499 | 244.6205 | 122.31025 | 393.0853 | 0.9974713 | 257.72 | 96156.7 | 88085.33 | 0.9989917 | 1.842585 | 1302.742 | [5 empty] | 0.01210578 | 0.6041836 | 2.52e+03 | 0.0316 | 9.66e+06 | 0.0393 | 0.0719 | 4347
1601 | 0:58 | 3473 | 467 | 579 | 485.4029 | 758.4029 | 85.7 | 0.7069649 | 72.65604 | 66.12395 | 94.6325 | 94.92922 | 251.7822 | 125.8911 | 394.8877 | 1.002045 | 260.5163 | 99425.7 | 88628.4 | 1.005151 | 1.853945 | 1316.066 | [5 empty] | 0.01221791 | 0.6078161 | 2.53e+03 | 0.0316 | 9.55e+06 | 0.0372 | 0.0703 | 4347
1602 | 0:58 | 3474 | 468 | 579 | 485.6004 | 758.6004 | 85.7 | 0.6928374 | 71.49902 | 64.56773 | 94.15246 | 95.01912 | 256.4298 | 128.2149 | 397.9867 | 1.009909 | 264.4174 | 102055.7 | 89527.25 | 1.015345 | 1.872748 | 1346.938 | [5 empty] | 0.01240424 | 0.6137075 | 2.53e+03 | 0.0316 | 9.45e+06 | 0.035 | 0.0687 | 4357
1603 | 0:58 | 3475 | 469 | 579 | 485.8003 | 758.8003 | 85.7 | 0.6972397 | 74.53043 | 69.50125 | 94.81255 | 92.59087 | 242.4981 | 121.24905 | 390.5806 | 0.9911156 | 254.6147 | 94715.05 | 87528.88 | 0.9926809 | 1.830945 | 1318.227 | [5 empty] | 0.01199125 | 0.6004031 | 2.53e+03 | 0.0315 | 9.35e+06 | 0.033 | 0.0672 | 4357
1604 | 0:58 | 3476 | 470 | 579 | 486 | 759 | 85.7 | 0.7057832 | 74.48441 | 68.24258 | 93.08689 | 96.01354 | 247.5666 | 123.7833 | 391.152 | 0.9925655 | 256.0171 | 96836.18 | 87625.09 | 0.993772 | 1.832958 | 1307.332 | [5 empty] | 0.01201103 | 0.6010611 | 2.54e+03 | 0.0315 | 9.24e+06 | 0.031 | 0.0656 | 4357
1605 | 0:58 | 3481 | 475 | 580 | 486.6261 | 759.6261 | 85.7 | 0.7083024 | 76.55435 | 71.46408 | 92.59622 | 93.98611 | 241.9641 | 120.98205 | 388.8168 | 0.9866398 | 251.4163 | 94079.7 | 86916.46 | 0.9857353 | 1.818135 | 1294.748 | [5 empty] | 0.01186562 | 0.5961723 | 2.54e+03 | 0.0315 | 9.14e+06 | 0.029 | 0.0641 | 4367
1606 | 0:58 | 3484 | 478 | 581 | 487 | 760 | 85.7 | 0.7066328 | 73.9501 | 69.39601 | 90.50183 | 93.06594 | 246.9435 | 123.47175 | 391.904 | 0.9944737 | 256.3168 | 96778.16 | 87811.79 | 0.9958894 | 1.836863 | 1307.486 | [5 empty] | 0.01204944 | 0.6023327 | 2.54e+03 | 0.0315 | 9.04e+06 | 0.0271 | 0.0626 | 4367
1607 | 0:58 | 3485 | 479 | 581 | 487.249 | 760.249 | 85.7 | 0.6936231 | 72.47581 | 65.36667 | 93.70496 | 96.50783 | 246.0042 | 123.0021 | 393.6501 | 0.9989045 | 260.1198 | 96839.56 | 88339.26 | 1.001872 | 1.847897 | 1334.216 | [5 empty] | 0.01215817 | 0.6058891 | 2.54e+03 | 0.0315 | 8.95e+06 | 0.0253 | 0.0611 | 4367
1608 | 0:58 | 3488 | 482 | 581 | 488 | 761 | 85.7 | 0.6898303 | 59.97742 | 46.91959 | 94.5998 | 96.63404 | 268.8775 | 134.43875 | 402.272 | 1.020783 | 286.9238 | 108161.9 | 90806.19 | 1.029849 | 1.899501 | 1381.902 | [5 empty] | 0.01267099 | 0.6218397 | 2.55e+03 | 0.0315 | 8.85e+06 | 0.0236 | 0.0596 | 4367
1609 | 0:58 | 3491 | 485 | 582 | 488.6016 | 761.6016 | 85.7 | 0.715269 | 78.78781 | 76.60887 | 94.41676 | 94.16796 | 237.7713 | 118.88565 | 383.4696 | 0.9730711 | 245.4147 | 91178.07 | 85803.27 | 0.9731104 | 1.794849 | 1271.947 | [5 empty] | 0.0116384 | 0.5882881 | 2.55e+03 | 0.0315 | 8.75e+06 | 0.0219 | 0.0581 | 4377
1610 | 0:58 | 3492 | 486 | 582 | 488.8001 | 761.8001 | 85.7 | 0.7078361 | 71.75735 | 65.06861 | 87.12036 | 95.26258 | 253.1086 | 126.5543 | 395.6833 | 1.004064 | 262.6188 | 100150.9 | 88913.1 | 1.00838 | 1.859901 | 1318.561 | [5 empty] | 0.01227683 | 0.6096982 | 2.55e+03 | 0.0314 | 8.66e+06 | 0.0202 | 0.0567 | 4377
1611 | 0:58 | 3493 | 487 | 582 | 489 | 762 | 85.7 | 0.6873043 | 71.89255 | 67.38241 | 95.27909 | 95.67284 | 246.7848 | 123.3924 | 393.8154 | 0.999324 | 259.4211 | 97187.65 | 88285.02 | 1.001256 | 1.846763 | 1343.059 | [5 empty] | 0.01214697 | 0.6055258 | 2.56e+03 | 0.0314 | 8.56e+06 | 0.0187 | 0.0553 | 4377
1612 | 0:58 | 3494 | 488 | 583 | 489.1454 | 762.1454 | 85.7 | 0.7161737 | 77.0814 | 68.09231 | 94.9906 | 95.02715 | 244.6383 | 122.31915 | 390.657 | 0.9913094 | 253.817 | 95569.67 | 87456.06 | 0.991855 | 1.829422 | 1288.879 | [5 empty] | 0.01197629 | 0.5999039 | 2.56e+03 | 0.0314 | 8.47e+06 | 0.0172 | 0.0539 | 4387
1613 | 0:58 | 3496 | 490 | 583 | 489.429 | 762.429 | 85.7 | 0.7082565 | 70.98682 | 64.8059 | 91.81175 | 96.24962 | 253.7903 | 126.89515 | 397.2166 | 1.007955 | 263.7181 | 100809.7 | 89297.42 | 1.012738 | 1.86794 | 1321.312 | [5 empty] | 0.01235651 | 0.6122152 | 2.56e+03 | 0.0314 | 8.38e+06 | 0.0157 | 0.0525 | 4387
1614 | 0:58 | 3497 | 491 | 583 | 489.5729 | 762.5729 | 85.7 | 0.699784 | 66.84061 | 63.93106 | 94.09902 | 94.86638 | 257.0329 | 128.51645 | 398.7881 | 1.011942 | 268.4195 | 102501.7 | 89697.56 | 1.017276 | 1.87631 | 1341.213 | [5 empty] | 0.01243966 | 0.6148072 | 2.57e+03 | 0.0314 | 8.29e+06 | 0.0144 | 0.0511 | 4387
1615 | 0:58 | 3500 | 494 | 583 | 490 | 763 | 85.7 | 0.7101555 | 72.89491 | 67.3522 | 91.81957 | 94.61591 | 247.8147 | 123.90735 | 392.9059 | 0.9970161 | 258.4182 | 97367.86 | 88117.97 | 0.9993618 | 1.843268 | 1306.195 | [5 empty] | 0.01211251 | 0.6044035 | 2.57e+03 | 0.0314 | 8.20e+06 | 0.0131 | 0.0498 | 4397
1616 | 0:58 | 3502 | 496 | 583 | 490.5009 | 763.5009 | 85.7 | 0.7041382 | 74.39322 | 67.28503 | 93.42372 | 94.77893 | 243.6149 | 121.80745 | 391.5015 | 0.9934524 | 256.8166 | 95375.6 | 87744.32 | 0.9951242 | 1.835452 | 1311.304 | [5 empty] | 0.01203555 | 0.6018739 | 2.57e+03 | 0.0314 | 8.11e+06 | 0.0118 | 0.0484 | 4397
1617 | 0:58 | 3504 | 498 | 584 | 491 | 764 | 85.7 | 0.7013783 | 70.2849 | 65.40159 | 92.20477 | 94.5542 | 255.5269 | 127.76345 | 396.3997 | 1.005882 | 263.6179 | 101290.8 | 89132.27 | 1.010865 | 1.864485 | 1330.595 | [5 empty] | 0.01232225 | 0.6111369 | 2.57e+03 | 0.0313 | 8.02e+06 | 0.0107 | 0.0471 | 4397
1618 | 0:58 | 3506 | 500 | 584 | 491.5002 | 764.5002 | 85.7 | 0.6987629 | 73.69978 | 68.05224 | 93.5082 | 94.08676 | 245.5267 | 122.76335 | 393.0044 | 0.997266 | 257.4194 | 96493.07 | 88099.54 | 0.9991528 | 1.842883 | 1322.168 | [5 empty] | 0.01210871 | 0.6042794 | 2.58e+03 | 0.0313 | 7.93e+06 | 0.0096 | 0.0458 | 4397
1619 | 0:58 | 3507 | 501 | 585 | 491.7494 | 764.7494 | 85.7 | 0.698068 | 62.80291 | 62.68227 | 92.10265 | 94.62084 | 262.4825 | 131.24125 | 401.8766 | 1.01978 | 275.0206 | 105485.6 | 90612.33 | 1.027651 | 1.895446 | 1355.921 | [5 empty] | 0.01263044 | 0.6206255 | 2.58e+03 | 0.0313 | 7.85e+06 | 0.0085 | 0.0446 | 4407
1620 | 0:58 | 3508 | 502 | 585 | 492 | 765 | 85.7 | 0.7042125 | 71.1371 | 65.3156 | 92.46675 | 95.07681 | 253.2358 | 126.6179 | 396.3034 | 1.005637 | 263.1158 | 100358.2 | 89049.27 | 1.009924 | 1.862749 | 1325.304 | [5 empty] | 0.01230504 | 0.6105932 | 2.58e+03 | 0.0313 | 7.76e+06 | 0.0076 | 0.0433 | 4407
1621 | 0:58 | 3510 | 504 | 585 | 492.2519 | 765.2519 | 85.7 | 0.7005131 | 73.51258 | 66.72292 | 94.21677 | 96.14127 | 248.2591 | 124.12955 | 393.7421 | 0.999138 | 259.0178 | 97750.05 | 88261.2 | 1.000986 | 1.846264 | 1322.08 | [5 empty] | 0.01214206 | 0.6053661 | 2.59e+03 | 0.0313 | 7.68e+06 | 0.0067 | 0.0421 | 4407
1622 | 0:59 | 3512 | 506 | 585 | 492.4997 | 765.4997 | 85.7 | 0.7062562 | 73.96921 | 67.21749 | 90.67393 | 93.32128 | 245.8507 | 122.92535 | 391.9733 | 0.9946496 | 256.9163 | 96366.91 | 87786.09 | 0.9955979 | 1.836326 | 1308.492 | [5 empty] | 0.01204415 | 0.6021581 | 2.59e+03 | 0.0313 | 7.59e+06 | 0.0058 | 0.0409 | 4417
1623 | 0:59 | 3513 | 507 | 586 | 492.6232 | 765.6232 | 85.7 | 0.694093 | 70.42277 | 66.2494 | 92.50853 | 96.93201 | 252.425 | 126.2125 | 395.8195 | 1.004409 | 262.5155 | 99914.74 | 88865.49 | 1.00784 | 1.858905 | 1339.077 | [5 empty] | 0.01226697 | 0.6093845 | 2.59e+03 | 0.0313 | 7.51e+06 | 0.0051 | 0.0397 | 4417
1624 | 0:59 | 3514 | 508 | 586 | 492.7496 | 765.7496 | 85.7 | 0.6981409 | 63.29513 | 66.47066 | 92.84883 | 93.95965 | 257.6594 | 128.8297 | 398.4407 | 1.011061 | 268.5172 | 102662 | 89641 | 1.016635 | 1.875127 | 1343.497 | [5 empty] | 0.01242789 | 0.6144426 | 2.60e+03 | 0.0313 | 7.43e+06 | 0.0043 | 0.0385 | 4417
1625 | 0:59 | 3515 | 509 | 586 | 492.8902 | 765.8902 | 85.7 | 0.7015867 | 72.18707 | 66.37965 | 95.44832 | 96.26617 | 252.3074 | 126.1537 | 394.2811 | 1.000506 | 260.1181 | 99480.04 | 88440.67 | 1.003022 | 1.850018 | 1322.632 | [5 empty] | 0.01217911 | 0.6065667 | 2.60e+03 | 0.0312 | 7.35e+06 | 0.0037 | 0.0374 | 4427
1626 | 0:59 | 3516 | 510 | 586 | 493 | 766 | 85.7 | 0.7082431 | 77.68864 | 78.44604 | 94.41254 | 95.42313 | 241.4348 | 120.7174 | 381.369 | 0.9677407 | 244.0132 | 92075.73 | 85104.7 | 0.9651878 | 1.780236 | 1276.5 | [5 empty] | 0.01149656 | 0.5832085 | 2.60e+03 | 0.0312 | 7.27e+06 | 0.0031 | 0.0363 | 4427
1627 | 0:59 | 3521 | 515 | 587 | 494 | 767 | 85.7 | 0.6954437 | 70.45026 | 66.69111 | 92.68066 | 93.41147 | 254.7903 | 127.39515 | 397.6423 | 1.009035 | 263.2177 | 101315.4 | 89310.93 | 1.012891 | 1.868223 | 1340.378 | [5 empty] | 0.01235931 | 0.6123032 | 2.60e+03 | 0.0312 | 7.19e+06 | 0.0026 | 0.0352 | 4427
1628 | 0:59 | 3523 | 517 | 587 | 494 | 767 | 85.7 | 0.70449 | 77.86877 | 74.13369 | 90.60105 | 93.70654 | 239.5848 | 119.7924 | 385.7169 | 0.9787737 | 248.1163 | 92411.92 | 86124.35 | 0.9767518 | 1.801565 | 1292.303 | [5 empty] | 0.01170379 | 0.5905884 | 2.61e+03 | 0.0312 | 7.11e+06 | 0.0021 | 0.0341 | 4427
1629 | 0:59 | 3527 | 521 | 588 | 495 | 768 | 85.7 | 0.7021135 | 66.4046 | 64.79871 | 92.73233 | 94.58404 | 258.4158 | 129.2079 | 399.3466 | 1.01336 | 268.7172 | 103197.5 | 89898.32 | 1.019553 | 1.88051 | 1339.148 | [5 empty] | 0.01248144 | 0.6160968 | 2.61e+03 | 0.0312 | 7.03e+06 | 0.0017 | 0.033 | 4437
1630 | 0:59 | 3529 | 523 | 588 | 495 | 768 | 85.7 | 0.7067369 | 69.36258 | 65.87903 | 95.08319 | 95.26752 | 254.3758 | 127.1879 | 397.3374 | 1.008261 | 264.4163 | 101073 | 89313.48 | 1.01292 | 1.868276 | 1324.379 | [5 empty] | 0.01235984 | 0.6123198 | 2.61e+03 | 0.0312 | 6.96e+06 | 0.0013 | 0.032 | 4437
1631 | 0:59 | 3532 | 526 | 589 | 496 | 769 | 85.7 | 0.7024521 | 74.02215 | 71.8048 | 95.20532 | 94.61697 | 242.475 | 121.2375 | 389.4482 | 0.988242 | 253.1159 | 94431.47 | 87128.76 | 0.988143 | 1.822576 | 1306.421 | [5 empty] | 0.01190912 | 0.5976474 | 2.62e+03 | 0.0312 | 6.88e+06 | 0.001 | 0.0309 | 4437
1632 | 0:59 | 3533 | 527 | 589 | 496 | 769 | 85.7 | 0.7155773 | 72.00442 | 66.25506 | 87.14609 | 94.62838 | 249.9059 | 124.95295 | 394.4682 | 1.000981 | 261.0192 | 98579.95 | 88679.8 | 1.005734 | 1.855021 | 1304.167 | [5 empty] | 0.01222854 | 0.608157 | 2.62e+03 | 0.0311 | 6.81e+06 | 0.0008 | 0.0299 | 4447
1633 | 0:59 | 3535 | 529 | 589 | 496.4019 | 769.4019 | 85.7 | 0.7148436 | 73.86608 | 67.23493 | 92.22186 | 96.12866 | 244.7383 | 122.36915 | 392.8498 | 0.9968737 | 258.218 | 96145.38 | 88052.05 | 0.9986142 | 1.841889 | 1298.734 | [5 empty] | 0.01209892 | 0.6039592 | 2.62e+03 | 0.0311 | 6.73e+06 | 0.0006 | 0.0289 | 4447
1634 | 0:59 | 3536 | 530 | 589 | 496.6006 | 769.6006 | 85.7 | 0.7159254 | 71.25507 | 66.67413 | 88.32438 | 93.02928 | 251.2864 | 125.6432 | 394.9279 | 1.002147 | 261.02 | 99240 | 88666.66 | 1.005585 | 1.854746 | 1303.583 | [5 empty] | 0.01222582 | 0.6080699 | 2.63e+03 | 0.0311 | 6.66e+06 | 0.0004 | 0.028 | 4447
1635 | 0:59 | 3538 | 532 | 590 | 497 | 770 | 85.7 | 0.6909156 | 66.66904 | 63.09256 | 92.42579 | 95.82388 | 256.8501 | 128.42505 | 399.6591 | 1.014153 | 270.2226 | 102652.5 | 90044.11 | 1.021207 | 1.88356 | 1358.883 | [5 empty] | 0.01251182 | 0.6170288 | 2.63e+03 | 0.0311 | 6.59e+06 | 0.0003 | 0.027 | 4457
1636 | 0:59 | 3539 | 533 | 590 | 497.1675 | 770.1675 | 85.7 | 0.7109375 | 79.82032 | 77.61966 | 93.35413 | 94.31362 | 237.1168 | 118.5584 | 383.1621 | 0.9722908 | 244.3142 | 90854.18 | 85567.73 | 0.9704391 | 1.789922 | 1275.682 | [5 empty] | 0.01159051 | 0.586587 | 2.63e+03 | 0.0311 | 6.52e+06 | 0.0002 | 0.0261 | 4457
1637 | 0:59 | 3541 | 535 | 590 | 497.4997 | 770.4997 | 85.7 | 0.676385 | 50.68094 | 43.84595 | 91.42217 | 92.73184 | 279.0827 | 139.54135 | 405.121 | 1.028012 | 298.5308 | 113062.3 | 91691.88 | 1.039894 | 1.918028 | 1420.708 | [5 empty] | 0.01285683 | 0.6273056 | 2.64e+03 | 0.0311 | 6.45e+06 | 0.0001 | 0.0252 | 4457
1638 | 0:59 | 3544 | 538 | 591 | 498 | 771 | 85.7 | 0.7102957 | 75.1298 | 70.83694 | 93.90111 | 94.7928 | 243.8887 | 121.94435 | 388.4724 | 0.9857659 | 252.616 | 94744.02 | 86925.45 | 0.9858372 | 1.818323 | 1293.073 | [5 empty] | 0.01186746 | 0.596235 | 2.64e+03 | 0.0311 | 6.38e+06 | 0 | 0.0243 | 4467
1639 | 0:59 | 3547 | 541 | 591 | 498.7394 | 771.7394 | 85.7 | 0.7069295 | 71.75252 | 64.62015 | 94.49309 | 95.07155 | 251.5562 | 125.7781 | 395.3427 | 1.0032 | 261.9182 | 99450.91 | 88648.89 | 1.005383 | 1.854374 | 1317.642 | [5 empty] | 0.01222214 | 0.6079521 | 2.64e+03 | 0.0311 | 6.31e+06 | 0 | 0.0235 | 4467
1640 | 0:59 | 3548 | 542 | 592 | 499 | 772 | 85.7 | 0.7092978 | 74.22823 | 68.26965 | 95.56774 | 94.82123 | 244.1804 | 122.0902 | 390.6307 | 0.9912427 | 255.5166 | 95384.38 | 87492.09 | 0.9922636 | 1.830176 | 1300.828 | [5 empty] | 0.01198369 | 0.6001511 | 2.64e+03 | 0.031 | 6.24e+06 | 0 | 0.0226 | 4467
1641 | 0:59 | 3552 | 546 | 592 | 499.7959 | 772.7959 | 85.7 | 0.7036155 | 73.2718 | 68.31821 | 88.36273 | 95.48225 | 244.2271 | 122.11355 | 392.7126 | 0.9965256 | 257.3156 | 95911.06 | 87963.82 | 0.9976136 | 1.840044 | 1313.906 | [5 empty] | 0.01208074 | 0.6033632 | 2.65e+03 | 0.031 | 6.17e+06 | 0 | 0.0218 | 4467
1642 | 0:59 | 3553 | 547 | 592 | 500 | 773 | 85.7 | 0.7026715 | 71.47876 | 64.39777 | 93.94013 | 93.32782 | 256.048 | 128.024 | 398.3054 | 1.010718 | 264.8159 | 101985.3 | 89615.26 | 1.016343 | 1.874589 | 1332.711 | [5 empty] | 0.01242254 | 0.6142764 | 2.65e+03 | 0.031 | 6.10e+06 | 0 | 0.021 | 4477
1643 | 0:59 | 3554 | 548 | 592 | 500.1248 | 773.1248 | 85.7 | 0.7049718 | 75.09846 | 70.17827 | 94.26147 | 95.89418 | 242.942 | 121.471 | 388.8439 | 0.9867086 | 253.6149 | 94466.52 | 87086.62 | 0.9876651 | 1.821694 | 1302.901 | [5 empty] | 0.01190048 | 0.5973553 | 2.65e+03 | 0.031 | 6.04e+06 | 0 | 0.0202 | 4477
1644 | 0:59 | 3555 | 549 | 592 | 500.2514 | 773.2514 | 85.7 | 0.7034146 | 67.1937 | 66.16399 | 91.27937 | 95.77284 | 255.3561 | 127.67805 | 397.0926 | 1.00764 | 265.5165 | 101400 | 89292.52 | 1.012683 | 1.867838 | 1330.361 | [5 empty] | 0.01235549 | 0.6121833 | 2.66e+03 | 0.031 | 5.97e+06 | 0 | 0.0194 | 4477
1645 | 0:59 | 3556 | 550 | 593 | 500.3767 | 773.3767 | 85.7 | 0.6814148 | 62.06136 | 57.22917 | 92.68481 | 92.55425 | 264.7331 | 132.36655 | 401.2542 | 1.0182 | 278.323 | 106225.3 | 90486.95 | 1.026229 | 1.892823 | 1384.874 | [5 empty] | 0.01260423 | 0.6198367 | 2.66e+03 | 0.031 | 5.91e+06 | 0 | 0.0187 | 4487
1646 | 0:59 | 3558 | 552 | 593 | 500.6258 | 773.6258 | 85.7 | 0.706755 | 73.90775 | 67.97252 | 91.39056 | 94.79019 | 243.214 | 121.607 | 390.8438 | 0.9917834 | 255.8169 | 95058.7 | 87501.43 | 0.9923695 | 1.830371 | 1304.945 | [5 empty] | 0.01198561 | 0.6002151 | 2.66e+03 | 0.031 | 5.84e+06 | 0 | 0.018 | 4487
1647 | 0:59 | 3561 | 555 | 593 | 501 | 774 | 85.7 | 0.7087125 | 76.28156 | 71.67685 | 93.08437 | 95.46684 | 242.4996 | 121.2498 | 388.2702 | 0.9852528 | 251.8187 | 94155.35 | 86890.66 | 0.9854427 | 1.817595 | 1294.391 | [5 empty] | 0.01186034 | 0.5959924 | 2.67e+03 | 0.0309 | 5.78e+06 | 0 | 0.0173 | 4487
1648 | 0:59 | 3564 | 558 | 594 | 502 | 775 | 85.7 | 0.6981633 | 72.83611 | 66.21619 | 92.97779 | 94.80196 | 248.7689 | 124.38445 | 393.5514 | 0.9986541 | 259.4146 | 97903.35 | 88317.31 | 1.001623 | 1.847438 | 1326.394 | [5 empty] | 0.01215364 | 0.6057421 | 2.67e+03 | 0.0309 | 5.72e+06 | 0 | 0.0166 | 4497
1649 | 0:59 | 3565 | 559 | 594 | 502 | 775 | 85.7 | 0.6939895 | 73.41991 | 65.16621 | 92.87083 | 94.26588 | 253.1435 | 126.57175 | 394.4958 | 1.001051 | 260.0188 | 99864.04 | 88488.09 | 1.003559 | 1.85101 | 1334.452 | [5 empty] | 0.01218891 | 0.6068829 | 2.67e+03 | 0.0309 | 5.66e+06 | 0 | 0.0159 | 4497
1650 | 0:59 | 3566 | 560 | 595 | 502.1683 | 775.1683 | 85.7 | 0.6992769 | 62.62442 | 66.13413 | 92.85448 | 96.84128 | 257.6605 | 128.83025 | 399.9482 | 1.014886 | 270.5167 | 103050.9 | 90139.5 | 1.022288 | 1.885555 | 1346.73 | [5 empty] | 0.01253171 | 0.6176365 | 2.67e+03 | 0.0309 | 5.59e+06 | 0 | 0.0153 | 4497
1651 | 0:59 | 3567 | 561 | 595 | 502.335 | 775.335 | 85.7 | 0.6918951 | 71.39685 | 66.5042 | 92.02409 | 93.965 | 252.7197 | 126.35985 | 396.0087 | 1.00489 | 261.9171 | 100079.2 | 88958.72 | 1.008897 | 1.860855 | 1342.465 | [5 empty] | 0.01228628 | 0.6099984 | 2.68e+03 | 0.0309 | 5.53e+06 | 0 | 0.0146 | 4497
1652 | 0:59 | 3568 | 562 | 595 | 502.5038 | 775.5038 | 85.7 | 0.7069858 | 61.80588 | 65.24602 | 93.31383 | 95.34086 | 258.2928 | 129.1464 | 400.5034 | 1.016295 | 272.4217 | 103447.2 | 90199.16 | 1.022965 | 1.886803 | 1337.252 | [5 empty] | 0.01254415 | 0.6180158 | 2.68e+03 | 0.0309 | 5.47e+06 | 0 | 0.014 | 4507
1653 | 0:59 | 3569 | 563 | 595 | 502.6669 | 775.6669 | 85.7 | 0.6996521 | 71.50119 | 60.79299 | 92.03379 | 95.06463 | 257.3396 | 128.6698 | 399.155 | 1.012873 | 267.519 | 102718.4 | 89797.92 | 1.018414 | 1.87841 | 1341.115 | [5 empty] | 0.01246054 | 0.6154527 | 2.68e+03 | 0.0309 | 5.41e+06 | 0 | 0.0134 | 4507
1654 | 1:00 | 3571 | 565 | 595 | 503 | 776 | 85.7 | 0.6787418 | 55.02061 | 57.49549 | 95.68129 | 93.07333 | 265.4721 | 132.73605 | 402.7997 | 1.022122 | 284.4251 | 106932.1 | 90928.99 | 1.031242 | 1.90207 | 1398.044 | [5 empty] | 0.0126967 | 0.6226055 | 2.69e+03 | 0.0309 | 5.36e+06 | 0 | 0.0128 | 4507
1655 | 1:00 | 3572 | 566 | 596 | 503.2034 | 776.2034 | 85.7 | 0.7139192 | 73.63805 | 66.85279 | 92.89817 | 94.70858 | 250.2709 | 125.13545 | 393.8574 | 0.9994306 | 259.0202 | 98571.04 | 88364.49 | 1.002158 | 1.848425 | 1302.73 | [5 empty] | 0.01216338 | 0.6060578 | 2.69e+03 | 0.0308 | 5.30e+06 | 0 | 0.0123 | 4517
1656 | 1:00 | 3576 | 570 | 596 | 504 | 777 | 85.7 | 0.7012408 | 70.689 | 64.1698 | 88.14137 | 92.79569 | 257.9936 | 128.9968 | 398.3774 | 1.0109 | 265.8215 | 102778.8 | 89665.38 | 1.016911 | 1.875637 | 1336.195 | [5 empty] | 0.01243296 | 0.6145998 | 2.69e+03 | 0.0308 | 5.24e+06 | 0 | 0.0117 | 4517
1657 | 1:00 | 3579 | 573 | 597 | 504.5865 | 777.5865 | 85.7 | 0.7108149 | 72.85539 | 65.6509 | 95.51747 | 92.375 | 244.4441 | 122.22205 | 393.5598 | 0.9986754 | 259.7177 | 96203.37 | 88251.02 | 1.000871 | 1.846051 | 1307.312 | [5 empty] | 0.01213995 | 0.6052978 | 2.70e+03 | 0.0308 | 5.18e+06 | 0 | 0.0112 | 4517
1658 | 1:00 | 3581 | 575 | 597 | 505 | 778 | 85.7 | 0.714027 | 71.92655 | 64.07124 | 91.59746 | 94.57457 | 250.4726 | 125.2363 | 396.4854 | 1.006099 | 262.9173 | 99308.71 | 89019.51 | 1.009586 | 1.862127 | 1310.33 | [5 empty] | 0.01229887 | 0.6103979 | 2.70e+03 | 0.0308 | 5.13e+06 | 0 | 0.0107 | 4527
1659 | 1:00 | 3582 | 576 | 597 | 505.126 | 778.126 | 85.7 | 0.7001879 | 70.5667 | 65.25198 | 91.72462 | 95.68977 | 254.5241 | 127.26205 | 395.2218 | 1.002893 | 263.2161 | 100593.5 | 88998.84 | 1.009352 | 1.861694 | 1331.207 | [5 empty] | 0.01229459 | 0.6102621 | 2.70e+03 | 0.0308 | 5.07e+06 | 0 | 0.0102 | 4527
1660 | 1:00 | 3588 | 582 | 598 | 506 | 779 | 85.7 | 0.7006904 | 72.52927 | 66.45258 | 93.42056 | 91.82917 | 246.6731 | 123.33655 | 393.6219 | 0.998833 | 259.6151 | 97095.92 | 88257.88 | 1.000949 | 1.846195 | 1322.388 | [5 empty] | 0.01214137 | 0.6053438 | 2.71e+03 | 0.0308 | 5.02e+06 | 0 | 0.0097 | 4527
1661 | 1:00 | 3592 | 586 | 599 | 507 | 780 | 85.7 | 0.6957477 | 61.65279 | 66.41912 | 91.87116 | 96.19598 | 257.3365 | 128.66825 | 398.6091 | 1.011488 | 269.9215 | 102576.7 | 89718.25 | 1.017511 | 1.876743 | 1349.063 | [5 empty] | 0.01244396 | 0.6149404 | 2.71e+03 | 0.0308 | 4.96e+06 | 0 | 0.0093 | 4537
1662 | 1:00 | 3594 | 588 | 599 | 507 | 780 | 85.7 | 0.7112263 | 79.51955 | 77.70937 | 91.82379 | 93.40794 | 239.1133 | 119.55665 | 382.1389 | 0.9696944 | 243.9147 | 91374.5 | 85302.7 | 0.9674333 | 1.784378 | 1273.266 | [5 empty] | 0.0115367 | 0.5846588 | 2.71e+03 | 0.0307 | 4.91e+06 | 0 | 0.0088 | 4537
1663 | 1:00 | 3597 | 591 | 600 | 507.4273 | 780.4273 | 85.7 | 0.7106726 | 72.53539 | 65.67925 | 93.43356 | 96.1387 | 249.3078 | 124.6539 | 394.57 | 1.001239 | 260.7199 | 98369.36 | 88523.29 | 1.003959 | 1.851747 | 1310.139 | [5 empty] | 0.01219618 | 0.6071174 | 2.71e+03 | 0.0307 | 4.86e+06 | 0 | 0.0084 | 4537
1664 | 1:00 | 3601 | 595 | 600 | 508 | 781 | 85.7 | 0.7056406 | 68.86991 | 65.24531 | 94.62999 | 96.7999 | 253.925 | 126.9625 | 396.5466 | 1.006255 | 264.8186 | 100693.1 | 89127.34 | 1.010809 | 1.864382 | 1325.322 | [5 empty] | 0.01232122 | 0.6111047 | 2.72e+03 | 0.0307 | 4.80e+06 | 0 | 0.008 | 4537
1665 | 1:00 | 3602 | 596 | 601 | 509 | 782 | 85.7 | 0.6966336 | 67.71732 | 58.72716 | 92.77726 | 95.03472 | 262.1073 | 131.05365 | 401.0168 | 1.017598 | 272.8221 | 105109.4 | 90335.71 | 1.024514 | 1.889659 | 1354.294 | [5 empty] | 0.01257265 | 0.6188816 | 2.72e+03 | 0.0307 | 4.75e+06 | 0 | 0.0076 | 4547
1666 | 1:00 | 3604 | 598 | 601 | 509 | 782 | 85.7 | 0.7142119 | 70.7836 | 65.32876 | 93.69552 | 95.53389 | 253.7192 | 126.8596 | 398.3902 | 1.010933 | 264.5184 | 101079.3 | 89537.39 | 1.01546 | 1.87296 | 1314.702 | [5 empty] | 0.01240635 | 0.6137731 | 2.72e+03 | 0.0307 | 4.70e+06 | 0 | 0.0072 | 4547
1667 | 1:00 | 3608 | 602 | 601 | 509.6698 | 782.6698 | 85.7 | 0.700192 | 63.64056 | 64.5692 | 94.6478 | 94.87209 | 257.3986 | 128.6993 | 398.2858 | 1.010668 | 269.2202 | 102518.2 | 89535.77 | 1.015441 | 1.872926 | 1340.422 | [5 empty] | 0.01240602 | 0.6137626 | 2.73e+03 | 0.0307 | 4.65e+06 | 0 | 0.0068 | 4547
1668 | 1:00 | 3610 | 604 | 602 | 510 | 783 | 85.7 | 0.7046074 | 74.14323 | 66.27474 | 91.5767 | 94.39213 | 247.6334 | 123.8167 | 392.6594 | 0.9963906 | 258.3212 | 97235.56 | 88101.23 | 0.999172 | 1.842918 | 1314.248 | [5 empty] | 0.01210906 | 0.6042908 | 2.73e+03 | 0.0307 | 4.60e+06 | 0 | 0.0065 | 4557
1669 | 1:00 | 3612 | 606 | 602 | 510.4981 | 783.4981 | 85.7 | 0.6981971 | 71.77551 | 66.15632 | 91.95918 | 95.7171 | 252.3166 | 126.1583 | 396.0215 | 1.004922 | 261.8192 | 99922.79 | 88873.59 | 1.007931 | 1.859074 | 1332.101 | [5 empty] | 0.01226864 | 0.6094379 | 2.73e+03 | 0.0307 | 4.55e+06 | 0 | 0.0061 | 4557
1670 | 1:00 | 3613 | 607 | 602 | 510.7584 | 783.7584 | 85.7 | 0.7054049 | 76.88682 | 73.116 | 89.70905 | 94.10317 | 244.0878 | 122.0439 | 386.4056 | 0.9805213 | 249.3154 | 94316.9 | 86399.18 | 0.9798687 | 1.807314 | 1293.81 | [5 empty] | 0.01175985 | 0.5925403 | 2.74e+03 | 0.0306 | 4.50e+06 | 0 | 0.0058 | 4557
1671 | 1:00 | 3614 | 608 | 603 | 511 | 784 | 85.7 | 0.7127737 | 73.12096 | 65.66824 | 92.53664 | 94.07954 | 244.9599 | 122.47995 | 395.0581 | 1.002477 | 260.2175 | 96773.4 | 88623.03 | 1.00509 | 1.853833 | 1307.133 | [5 empty] | 0.0122168 | 0.6077804 | 2.74e+03 | 0.0306 | 4.45e+06 | 0 | 0.0055 | 4567
1672 | 1:00 | 3616 | 610 | 603 | 511.3337 | 784.3337 | 85.7 | 0.6942509 | 66.05012 | 58.57253 | 92.63529 | 94.58154 | 263.1761 | 131.58805 | 402.2918 | 1.020833 | 275.4207 | 105873.6 | 90644.73 | 1.028018 | 1.896123 | 1362.459 | [5 empty] | 0.01263721 | 0.6208288 | 2.74e+03 | 0.0306 | 4.40e+06 | 0 | 0.0052 | 4567
1673 | 1:00 | 3620 | 614 | 604 | 512 | 785 | 85.7 | 0.701646 | 76.39081 | 70.41301 | 94.08446 | 94.83886 | 244.8043 | 122.40215 | 388.6366 | 0.9861826 | 251.9159 | 95139.91 | 86984.16 | 0.9865031 | 1.819551 | 1305.555 | [5 empty] | 0.01187949 | 0.5966437 | 2.75e+03 | 0.0306 | 4.35e+06 | 0 | 0.0049 | 4567
1674 | 1:00 | 3626 | 620 | 604 | 513 | 786 | 85.7 | 0.702491 | 74.45965 | 71.35326 | 93.75723 | 94.92741 | 244.9546 | 122.4773 | 389.0952 | 0.9873463 | 253.0166 | 95310.66 | 86994.38 | 0.986619 | 1.819765 | 1305.45 | [5 empty] | 0.01188158 | 0.5967148 | 2.75e+03 | 0.0306 | 4.31e+06 | 0 | 0.0046 | 4577
1675 | 1:00 | 3628 | 622 | 605 | 513 | 786 | 85.7 | 0.6975684 | 59.82188 | 64.22116 | 91.10311 | 94.28667 | 261.5035 | 130.75175 | 400.712 | 1.016824 | 274.8192 | 104787.6 | 90476.88 | 1.026115 | 1.892612 | 1355.686 | [5 empty] | 0.01260213 | 0.6197732 | 2.75e+03 | 0.0306 | 4.26e+06 | 0 | 0.0043 | 4577
1676 | 1:00 | 3629 | 623 | 605 | 513.1993 | 786.1993 | 85.7 | 0.70831 | 73.24653 | 66.65337 | 94.08648 | 97.58871 | 245.1985 | 122.59925 | 393.4809 | 0.9984752 | 258.5181 | 96480.94 | 88124.56 | 0.9994366 | 1.843406 | 1309.064 | [5 empty] | 0.01211387 | 0.6044479 | 2.76e+03 | 0.0306 | 4.21e+06 | 0 | 0.0041 | 4577
1677 | 1:01 | 3633 | 627 | 606 | 514 | 787 | 85.7 | 0.71158 | 73.91565 | 67.97475 | 92.62327 | 94.57688 | 246.5742 | 123.2871 | 391.7996 | 0.9942088 | 256.7173 | 96607.66 | 87765.58 | 0.9953653 | 1.835897 | 1300.303 | [5 empty] | 0.01203993 | 0.6020186 | 2.76e+03 | 0.0306 | 4.17e+06 | 0 | 0.0038 | 4587
1678 | 1:01 | 3637 | 631 | 606 | 515 | 788 | 85.7 | 0.7025916 | 67.72787 | 65.96328 | 94.13159 | 95.64912 | 254.5583 | 127.27915 | 397.3487 | 1.00829 | 265.1203 | 101148.4 | 89284.13 | 1.012587 | 1.867662 | 1331.162 | [5 empty] | 0.01235375 | 0.6121286 | 2.76e+03 | 0.0305 | 4.12e+06 | 0 | 0.0036 | 4587
1679 | 1:01 | 3639 | 633 | 607 | 515 | 788 | 85.7 | 0.7027361 | 72.51523 | 66.06046 | 93.00996 | 95.91044 | 249.1293 | 124.56465 | 394.1376 | 1.000142 | 260.4218 | 98191.2 | 88442.95 | 1.003047 | 1.850066 | 1321.211 | [5 empty] | 0.01217958 | 0.6065819 | 2.76e+03 | 0.0305 | 4.08e+06 | 0 | 0.0034 | 4587
1680 | 1:01 | 3647 | 641 | 608 | 516 | 789 | 85.7 | 0.7084857 | 74.7826 | 71.87074 | 93.24297 | 93.85198 | 241.7501 | 120.87505 | 388.9756 | 0.9870428 | 252.5152 | 94034.89 | 87024.79 | 0.9869639 | 1.820401 | 1296.226 | [5 empty] | 0.01188781 | 0.5969261 | 2.77e+03 | 0.0305 | 4.03e+06 | 0 | 0.0032 | 4587
1681 | 1:01 | 3649 | 643 | 608 | 517 | 790 | 85.7 | 0.6941022 | 61.58205 | 61.3218 | 96.00589 | 94.93597 | 260.873 | 130.4365 | 402.1623 | 1.020505 | 276.1241 | 104913.3 | 90675.08 | 1.028362 | 1.896758 | 1363.577 | [5 empty] | 0.01264356 | 0.6210192 | 2.77e+03 | 0.0305 | 3.99e+06 | 0 | 0.003 | 4597
1682 | 1:01 | 3652 | 646 | 609 | 517.601 | 790.601 | 85.7 | 0.7107868 | 71.57134 | 66.8239 | 90.40872 | 93.89518 | 251.6292 | 125.8146 | 395.3675 | 1.003263 | 261.618 | 99485.98 | 88793.8 | 1.007027 | 1.857405 | 1312.471 | [5 empty] | 0.01225213 | 0.6089114 | 2.77e+03 | 0.0305 | 3.95e+06 | 0 | 0.0028 | 4597
1683 | 1:01 | 3654 | 648 | 609 | 518 | 791 | 85.7 | 0.7149639 | 73.22338 | 66.54413 | 93.76743 | 94.83354 | 244.7554 | 122.3777 | 392.7079 | 0.9965137 | 258.619 | 96117.39 | 88096.77 | 0.9991214 | 1.842825 | 1299.224 | [5 empty] | 0.01210814 | 0.6042607 | 2.78e+03 | 0.0305 | 3.90e+06 | 0 | 0.0026 | 4597
1684 | 1:01 | 3656 | 650 | 609 | 518.3986 | 791.3986 | 85.7 | 0.7161508 | 75.12041 | 69.94087 | 92.68806 | 93.46289 | 243.1487 | 121.57435 | 388.2209 | 0.9851277 | 252.9147 | 94395.38 | 86848.87 | 0.9849687 | 1.816721 | 1284.411 | [5 empty] | 0.01185178 | 0.5957008 | 2.78e+03 | 0.0305 | 3.86e+06 | 0 | 0.0024 | 4607
1685 | 1:01 | 3659 | 653 | 610 | 519 | 792 | 85.7 | 0.7092468 | 72.75341 | 66.46457 | 96.01895 | 93.14552 | 250.6347 | 125.31735 | 394.5214 | 1.001116 | 259.9201 | 98880.74 | 88499.57 | 1.00369 | 1.851251 | 1311.308 | [5 empty] | 0.01219128 | 0.6069594 | 2.78e+03 | 0.0305 | 3.82e+06 | 0 | 0.0023 | 4607
1686 | 1:01 | 3660 | 654 | 610 | 519.1661 | 792.1661 | 85.7 | 0.7177048 | 75.27982 | 71.08008 | 92.40221 | 95.58129 | 243.6047 | 121.80235 | 390.3909 | 0.9906342 | 253.6188 | 95101.06 | 87353.33 | 0.9906899 | 1.827273 | 1285.866 | [5 empty] | 0.0119552 | 0.599198 | 2.79e+03 | 0.0304 | 3.78e+06 | 0 | 0.0021 | 4607
1687 | 1:01 | 3661 | 655 | 610 | 519.3332 | 792.3332 | 85.7 | 0.7095833 | 78.155 | 71.05846 | 93.30878 | 94.24016 | 242.4281 | 121.21405 | 387.6392 | 0.9836516 | 250.4153 | 93974.63 | 86772.42 | 0.9841017 | 1.815122 | 1291 | [5 empty] | 0.01183614 | 0.5951664 | 2.79e+03 | 0.0304 | 3.74e+06 | 0 | 0.002 | 4617
1688 | 1:01 | 3662 | 656 | 610 | 519.5004 | 792.5004 | 85.7 | 0.7006329 | 70.39286 | 63.45556 | 93.69002 | 95.13197 | 255.341 | 127.6705 | 397.838 | 1.009532 | 265.6181 | 101584.3 | 89473.67 | 1.014737 | 1.871627 | 1335.774 | [5 empty] | 0.01239311 | 0.6133605 | 2.79e+03 | 0.0304 | 3.70e+06 | 0 | 0.0018 | 4617
1689 | 1:01 | 3665 | 659 | 611 | 520 | 793 | 85.7 | 0.7019105 | 66.56067 | 65.7758 | 87.31456 | 94.96404 | 256.763 | 128.3815 | 399.0182 | 1.012526 | 267.521 | 102453.1 | 89762.68 | 1.018015 | 1.877673 | 1337.453 | [5 empty] | 0.01245321 | 0.6152263 | 2.80e+03 | 0.0304 | 3.66e+06 | 0 | 0.0017 | 4617
1690 | 1:01 | 3670 | 664 | 612 | 521 | 794 | 85.7 | 0.7110787 | 72.70473 | 66.45095 | 93.55309 | 94.26553 | 250.2397 | 125.11985 | 394.303 | 1.000561 | 259.717 | 98670.26 | 88430.44 | 1.002906 | 1.849804 | 1307.987 | [5 empty] | 0.012177 | 0.6064984 | 2.80e+03 | 0.0304 | 3.62e+06 | 0 | 0.0016 | 4627
1691 | 1:01 | 3672 | 666 | 612 | 521 | 794 | 85.7 | 0.7083591 | 71.29781 | 66.87559 | 93.65016 | 94.24433 | 246.842 | 123.421 | 394.6217 | 1.00137 | 261.0157 | 97409.21 | 88596.44 | 1.004788 | 1.853277 | 1314.297 | [5 empty] | 0.0122113 | 0.6076039 | 2.80e+03 | 0.0304 | 3.58e+06 | 0 | 0.0015 | 4627
1692 | 1:01 | 3676 | 670 | 613 | 522 | 795 | 85.7 | 0.6936849 | 73.25085 | 65.44612 | 92.11849 | 97.7822 | 251.4899 | 125.74495 | 394.6106 | 1.001342 | 260.3182 | 99240.55 | 88532.16 | 1.004059 | 1.851932 | 1335.491 | [5 empty] | 0.01219801 | 0.6071764 | 2.81e+03 | 0.0304 | 3.54e+06 | 0 | 0.0013 | 4627
1693 | 1:01 | 3677 | 671 | 613 | 522 | 795 | 85.7 | 0.7098686 | 71.05581 | 65.5681 | 93.31644 | 93.71601 | 249.2292 | 124.6146 | 394.8033 | 1.001831 | 261.5173 | 98396.51 | 88606.09 | 1.004898 | 1.853479 | 1312.617 | [5 empty] | 0.01221329 | 0.607668 | 2.81e+03 | 0.0304 | 3.50e+06 | 0 | 0.0012 | 4637
1694 | 1:01 | 3678 | 672 | 613 | 522.2541 | 795.2541 | 85.7 | 0.7077519 | 72.6665 | 66.31445 | 87.03867 | 95.04759 | 246.2647 | 123.13235 | 393.7425 | 0.999139 | 259.7191 | 96964.88 | 88298.86 | 1.001413 | 1.847052 | 1312.133 | [5 empty] | 0.01214983 | 0.6056185 | 2.81e+03 | 0.0303 | 3.46e+06 | 0 | 0.0012 | 4637
1695 | 1:01 | 3681 | 675 | 613 | 523 | 796 | 85.7 | 0.7119012 | 74.9768 | 66.28336 | 96.38392 | 94.48225 | 244.511 | 122.2555 | 392.6312 | 0.996319 | 257.9212 | 96002.67 | 88068.66 | 0.9988026 | 1.842237 | 1302.836 | [5 empty] | 0.01210235 | 0.6040712 | 2.81e+03 | 0.0303 | 3.43e+06 | 0 | 0.0011 | 4637
1696 | 1:01 | 3682 | 676 | 614 | 523.1992 | 796.1992 | 85.7 | 0.710635 | 73.43482 | 66.78149 | 86.95757 | 95.10625 | 247.4527 | 123.72635 | 392.8448 | 0.9968611 | 258.4206 | 97210.49 | 88302.98 | 1.00146 | 1.847138 | 1306.589 | [5 empty] | 0.01215068 | 0.6056461 | 2.82e+03 | 0.0303 | 3.39e+06 | 0 | 0.001 | 4637
1697 | 1:01 | 3686 | 680 | 614 | 524 | 797 | 85.7 | 0.6986563 | 71.65828 | 67.14782 | 94.74002 | 93.57661 | 249.5036 | 124.7518 | 394.19 | 1.000275 | 260.2197 | 98351.85 | 88549.7 | 1.004258 | 1.852299 | 1327.847 | [5 empty] | 0.01220164 | 0.6072931 | 2.82e+03 | 0.0303 | 3.35e+06 | 0 | 0.0009 | 4647
1698 | 1:01 | 3689 | 683 | 615 | 524.498 | 797.498 | 85.7 | 0.7082621 | 75.28388 | 68.93938 | 88.00534 | 93.67496 | 244.9527 | 122.47635 | 390.4574 | 0.9908029 | 254.6198 | 95643.62 | 87446.76 | 0.9917495 | 1.829228 | 1301.189 | [5 empty] | 0.01197438 | 0.5998401 | 2.82e+03 | 0.0303 | 3.32e+06 | 0 | 0.0008 | 4647
1699 | 1:02 | 3691 | 685 | 615 | 524.834 | 797.834 | 85.7 | 0.7019121 | 73.33535 | 66.59468 | 91.29028 | 95.98448 | 252.1296 | 126.0648 | 393.992 | 0.9997721 | 259.6185 | 99337.04 | 88400.4 | 1.002565 | 1.849176 | 1321.398 | [5 empty] | 0.01217079 | 0.6062979 | 2.83e+03 | 0.0303 | 3.28e+06 | 0 | 0.0008 | 4647
1700 | 1:02 | 3692 | 686 | 615 | 525 | 798 | 85.7 | 0.7100597 | 73.5755 | 65.76233 | 86.91878 | 96.0955 | 245.5335 | 122.76675 | 393.5222 | 0.99858 | 259.2201 | 96622.89 | 88238.23 | 1.000726 | 1.845784 | 1307.853 | [5 empty] | 0.01213732 | 0.605212 | 2.83e+03 | 0.0303 | 3.24e+06 | 0 | 0.0007 | 4657
1701 | 1:02 | 3693 | 687 | 615 | 525.1266 | 798.1266 | 85.7 | 0.6990908 | 72.5306 | 64.40305 | 95.17098 | 95.8547 | 251.7455 | 125.87275 | 394.9127 | 1.002108 | 261.0172 | 99417.48 | 88581.61 | 1.00462 | 1.852967 | 1328.174 | [5 empty] | 0.01220823 | 0.6075053 | 2.83e+03 | 0.0302 | 3.21e+06 | 0 | 0.0006 | 4657
1702 | 1:02 | 3696 | 690 | 616 | 525.5016 | 798.5016 | 85.7 | 0.7018368 | 72.4461 | 67.08245 | 95.06199 | 95.99349 | 246.024 | 123.012 | 393.6551 | 0.9989172 | 259.2166 | 96848.6 | 88227.63 | 1.000606 | 1.845562 | 1320.072 | [5 empty] | 0.01213513 | 0.6051408 | 2.84e+03 | 0.0302 | 3.18e+06 | 0 | 0.0006 | 4657
1703 | 1:02 | 3700 | 694 | 617 | 526 | 799 | 85.7 | 0.6810074 | 53.5951 | 62.42724 | 97.13618 | 94.28439 | 265.1003 | 132.55015 | 400.7563 | 1.016937 | 278.9236 | 106240.6 | 90343.08 | 1.024597 | 1.889813 | 1385.256 | [5 empty] | 0.01257418 | 0.6189282 | 2.84e+03 | 0.0302 | 3.14e+06 | 0 | 0.0005 | 4667
1704 | 1:02 | 3704 | 698 | 617 | 527 | 800 | 85.7 | 0.7103649 | 75.57977 | 69.57291 | 94.3088 | 95.44189 | 243.7998 | 121.8999 | 389.8757 | 0.9893268 | 253.8157 | 95051.61 | 87284.3 | 0.989907 | 1.825829 | 1296.317 | [5 empty] | 0.01194103 | 0.5987224 | 2.84e+03 | 0.0302 | 3.11e+06 | 0 | 0.0005 | 4667
1705 | 1:02 | 3705 | 699 | 618 | 527 | 800 | 85.7 | 0.7093301 | 75.14864 | 69.08438 | 94.91992 | 94.91818 | 243.895 | 121.9475 | 390.3723 | 0.990587 | 254.7175 | 95209.86 | 87403.58 | 0.9912598 | 1.828324 | 1299.453 | [5 empty] | 0.01196551 | 0.5995435 | 2.85e+03 | 0.0302 | 3.07e+06 | 0 | 0.0004 | 4667
1706 | 1:02 | 3707 | 701 | 618 | 527.3981 | 800.3981 | 85.7 | 0.7040993 | 64.63483 | 65.58685 | 93.87037 | 94.28366 | 253.8799 | 126.93995 | 398.7646 | 1.011883 | 268.5204 | 101238.3 | 89719.61 | 1.017526 | 1.876772 | 1334.87 | [5 empty] | 0.01244424 | 0.6149492 | 2.85e+03 | 0.0302 | 3.04e+06 | 0 | 0.0004 | 4677
1707 | 1:02 | 3708 | 702 | 618 | 527.6002 | 800.6002 | 85.7 | 0.7103209 | 75.67415 | 69.09767 | 86.80508 | 95.85715 | 245.1987 | 122.59935 | 390.5205 | 0.990963 | 254.5197 | 95755.13 | 87428.52 | 0.9915427 | 1.828846 | 1297.946 | [5 empty] | 0.01197063 | 0.5997149 | 2.85e+03 | 0.0302 | 3.01e+06 | 0 | 0.0004 | 4677
1708 | 1:02 | 3710 | 704 | 618 | 528 | 801 | 85.7 | 0.6985853 | 70.04408 | 65.78259 | 95.14491 | 95.64911 | 257.4029 | 128.70145 | 398.6174 | 1.011509 | 265.221 | 102605.3 | 89598.63 | 1.016154 | 1.874241 | 1339.263 | [5 empty] | 0.01241908 | 0.614169 | 2.86e+03 | 0.0302 | 2.97e+06 | 0 | 0.0003 | 4677
1709 | 1:02 | 3711 | 705 | 619 | 528.1982 | 801.1982 | 85.7 | 0.700795 | 70.91938 | 66.30434 | 91.49315 | 98.10321 | 255.825 | 127.9125 | 396.847 | 1.007017 | 262.7205 | 101523.4 | 89172.53 | 1.011322 | 1.865328 | 1330.827 | [5 empty] | 0.0123306 | 0.6114003 | 2.86e+03 | 0.0301 | 2.94e+06 | 0 | 0.0003 | 4687
1710 | 1:02 | 3715 | 709 | 619 | 529 | 802 | 85.7 | 0.691214 | 75.36919 | 70.70235 | 93.42834 | 93.84819 | 243.9425 | 121.97125 | 389.5333 | 0.988458 | 252.9172 | 95023.72 | 87182.45 | 0.9887519 | 1.823699 | 1323.677 | [5 empty] | 0.01192013 | 0.598019 | 2.86e+03 | 0.0301 | 2.91e+06 | 0 | 0.0003 | 4687
1711 | 1:02 | 3717 | 711 | 619 | 529.3292 | 802.3292 | 85.7 | 0.697157 | 69.45061 | 64.79662 | 94.34381 | 96.43809 | 257.1694 | 128.5847 | 397.9382 | 1.009786 | 265.3159 | 102337.5 | 89491.77 | 1.014942 | 1.872006 | 1340.916 | [5 empty] | 0.01239687 | 0.6134778 | 2.87e+03 | 0.0301 | 2.88e+06 | 0 | 0.0002 | 4687
1712 | 1:02 | 3721 | 715 | 620 | 530 | 803 | 85.7 | 0.6948479 | 74.18003 | 67.55034 | 92.24779 | 95.73616 | 245.2674 | 122.6337 | 393.485 | 0.9984856 | 257.9219 | 96509.06 | 88197.79 | 1.000267 | 1.844938 | 1329.266 | [5 empty] | 0.01212897 | 0.6049404 | 2.87e+03 | 0.0301 | 2.85e+06 | 0 | 0.0002 | 4697
1713 | 1:02 | 3722 | 716 | 620 | 530.3358 | 803.3358 | 85.7 | 0.7020559 | 75.76544 | 68.1851 | 93.67887 | 94.0571 | 243.9077 | 121.95385 | 389.6567 | 0.9887711 | 254.5181 | 95040.28 | 87308.52 | 0.9901817 | 1.826336 | 1309.504 | [5 empty] | 0.011946 | 0.5988894 | 2.87e+03 | 0.0301 | 2.82e+06 | 0 | 0.0002 | 4697
1714 | 1:02 | 3723 | 717 | 621 | 530.6702 | 803.6702 | 85.7 | 0.7053794 | 76.55685 | 69.89475 | 92.51895 | 95.52669 | 242.0712 | 121.0356 | 387.5324 | 0.9833806 | 251.5176 | 93810.42 | 86684.09 | 0.9830999 | 1.813274 | 1297.771 | [5 empty] | 0.01181807 | 0.5945474 | 2.88e+03 | 0.0301 | 2.79e+06 | 0 | 0.0002 | 4697
1715 | 1:02 | 3724 | 718 | 621 | 531 | 804 | 85.7 | 0.7111852 | 77.96838 | 74.29836 | 90.83301 | 93.52676 | 241.2939 | 120.64695 | 385.5599 | 0.9783753 | 247.8159 | 93033.24 | 86152.84 | 0.9770749 | 1.802161 | 1282.343 | [5 empty] | 0.01170959 | 0.5907914 | 2.88e+03 | 0.0301 | 2.76e+06 | 0 | 0.0002 | 4707
1716 | 1:02 | 3726 | 720 | 621 | 531.221 | 804.221 | 85.7 | 0.7054836 | 73.21729 | 67.85841 | 94.02209 | 95.55692 | 246.9045 | 123.45225 | 393.0344 | 0.9973422 | 257.9168 | 97041.96 | 88128.71 | 0.9994836 | 1.843493 | 1312.697 | [5 empty] | 0.01211473 | 0.6044758 | 2.88e+03 | 0.0301 | 2.73e+06 | 0 | 0.0001 | 4707
1717 | 1:02 | 3727 | 721 | 621 | 531.3335 | 804.3335 | 85.7 | 0.6967767 | 74.31612 | 67.29425 | 92.72554 | 94.84781 | 244.2997 | 122.14985 | 392.2702 | 0.995403 | 257.221 | 95831.48 | 87852.09 | 0.9963464 | 1.837706 | 1323.504 | [5 empty] | 0.01205773 | 0.6026063 | 2.88e+03 | 0.03 | 2.70e+06 | 0 | 0.0001 | 4707
1718 | 1:02 | 3729 | 723 | 622 | 531.5544 | 804.5544 | 85.7 | 0.7092654 | 71.44609 | 66.78403 | 93.63594 | 93.49848 | 247.4075 | 123.70375 | 394.4019 | 1.000812 | 261.0209 | 97578.02 | 88522.36 | 1.003948 | 1.851727 | 1312.517 | [5 empty] | 0.01219599 | 0.6071112 | 2.89e+03 | 0.03 | 2.67e+06 | 0 | 0.0001 | 4707
1719 | 1:02 | 3733 | 727 | 622 | 532 | 805 | 85.7 | 0.7025319 | 71.76711 | 65.56905 | 92.87749 | 94.50826 | 245.8932 | 122.9466 | 394.768 | 1.001741 | 261.2197 | 97070.77 | 88563.65 | 1.004416 | 1.852591 | 1323.042 | [5 empty] | 0.01220452 | 0.6073859 | 2.89e+03 | 0.03 | 2.64e+06 | 0 | 0.0001 | 4717
1720 | 1:02 | 3734 | 728 | 623 | 532.2529 | 805.2529 | 85.7 | 0.6822889 | 59.07533 | 43.56482 | 92.19615 | 94.71365 | 271.3224 | 135.6612 | 402.1315 | 1.020426 | 289.2249 | 109107.3 | 90784.38 | 1.029602 | 1.899045 | 1396.173 | [5 empty] | 0.01266643 | 0.6217034 | 2.89e+03 | 0.03 | 2.61e+06 | 0 | 0.0001 | 4717
1721 | 1:02 | 3736 | 730 | 623 | 532.7508 | 805.7508 | 85.7 | 0.6993973 | 69.76216 | 65.92269 | 91.98785 | 94.25589 | 252.9543 | 126.47715 | 397.5306 | 1.008751 | 265.0213 | 100557.1 | 89505.63 | 1.0151 | 1.872296 | 1337.259 | [5 empty] | 0.01239975 | 0.6135675 | 2.90e+03 | 0.03 | 2.58e+06 | 0 | 0.0001 | 4717
1722 | 1:02 | 3737 | 731 | 623 | 533 | 806 | 85.7 | 0.7140117 | 71.69468 | 66.02451 | 92.84369 | 95.00754 | 252.3799 | 126.18995 | 394.7863 | 1.001788 | 261.0178 | 99636.14 | 88598.27 | 1.004809 | 1.853315 | 1305.972 | [5 empty] | 0.01221168 | 0.607616 | 2.90e+03 | 0.03 | 2.55e+06 | 0 | 0.0001 | 4727
1723 | 1:02 | 3739 | 733 | 623 | 533.6656 | 806.6656 | 85.7 | 0.7058457 | 73.80238 | 66.908 | 92.53275 | 94.95915 | 244.8741 | 122.43705 | 393.3526 | 0.9981496 | 258.6181 | 96321.86 | 88250.25 | 1.000862 | 1.846035 | 1313.583 | [5 empty] | 0.0121398 | 0.6052926 | 2.90e+03 | 0.03 | 2.53e+06 | 0 | 0.0001 | 4727
1724 | 1:02 | 3740 | 734 | 623 | 534 | 807 | 85.7 | 0.7097304 | 75.90632 | 72.42046 | 92.59869 | 94.67741 | 243.7233 | 121.86165 | 388.0221 | 0.9846232 | 251.1154 | 94570.02 | 86796.28 | 0.9843723 | 1.815621 | 1291.627 | [5 empty] | 0.01184102 | 0.5953333 | 2.91e+03 | 0.03 | 2.50e+06 | 0 | 0 | 4727
1725 | 1:02 | 3741 | 735 | 624 | 534.1237 | 807.1237 | 85.7 | 0.7018098 | 73.39317 | 68.38238 | 92.95923 | 93.41628 | 244.6339 | 122.31695 | 391.8196 | 0.9942596 | 257.3179 | 95852.35 | 87852.59 | 0.9963521 | 1.837717 | 1315.957 | [5 empty] | 0.01205783 | 0.6026097 | 2.91e+03 | 0.03 | 2.47e+06 | 0 | 0 | 4737
1726 | 1:02 | 3743 | 737 | 624 | 534.3777 | 807.3777 | 85.7 | 0.6419615 | 17.72055 | 51.67342 | 93.06898 | 94.46793 | 288.4532 | 144.2266 | 403.9617 | 1.025071 | 364.9446 | 116524 | 91812.93 | 1.041267 | 1.92056 | 1548.076 | [5 empty] | 0.01288229 | 0.6280425 | 2.91e+03 | 0.0299 | 2.45e+06 | 0 | 0 | 4737
1727 | 1:02 | 3744 | 738 | 624 | 534.5013 | 807.5013 | 85.7 | 0.7162371 | 80.76263 | 87.1901 | 92.01997 | 94.85515 | 238.9028 | 119.4514 | 377.5463 | 0.9580404 | 237.2147 | 90196.87 | 84179.64 | 0.9546965 | 1.760885 | 1252.614 | [5 empty] | 0.01130962 | 0.5763194 | 2.92e+03 | 0.0299 | 2.42e+06 | 0 | 0 | 4737
1728 | 1:02 | 3748 | 742 | 625 | 535 | 808 | 85.7 | 0.7142833 | 75.51714 | 68.27178 | 87.99186 | 93.18044 | 244.4064 | 122.2032 | 389.9474 | 0.9895088 | 254.6169 | 95305.66 | 87340.34 | 0.9905426 | 1.827002 | 1291.732 | [5 empty] | 0.01195253 | 0.5991085 | 2.92e+03 | 0.0299 | 2.39e+06 | 0 | 0 | 4747
1729 | 1:03 | 3751 | 745 | 625 | 536 | 809 | 85.7 | 0.7033273 | 69.31727 | 62.58553 | 93.08379 | 94.48502 | 257.9602 | 128.9801 | 398.5651 | 1.011377 | 267.519 | 102813.9 | 89692.48 | 1.017219 | 1.876204 | 1334.878 | [5 empty] | 0.0124386 | 0.6147745 | 2.92e+03 | 0.0299 | 2.37e+06 | 0 | 0 | 4747
1730 | 1:03 | 3754 | 748 | 626 | 536 | 809 | 85.7 | 0.7064011 | 72.12797 | 66.50616 | 95.00034 | 96.98839 | 252.571 | 126.2855 | 394.8822 | 1.002031 | 260.8191 | 99735.81 | 88650.88 | 1.005406 | 1.854416 | 1317.345 | [5 empty] | 0.01222256 | 0.6079653 | 2.93e+03 | 0.0299 | 2.34e+06 | 0 | 0 | 4747
1731 | 1:03 | 3757 | 751 | 626 | 536.3751 | 809.3751 | 85.7 | 0.7146177 | 79.13713 | 78.41836 | 95.80196 | 95.97542 | 239.9349 | 119.96745 | 382.6746 | 0.9710537 | 244.2148 | 91817 | 85462.28 | 0.9692432 | 1.787716 | 1269.639 | [5 empty] | 0.01156909 | 0.5858216 | 2.93e+03 | 0.0299 | 2.32e+06 | 0 | 0 | 4757
1732 | 1:03 | 3758 | 752 | 626 | 536.499 | 809.499 | 85.7 | 0.7084627 | 74.20274 | 66.87811 | 94.15328 | 94.09309 | 243.7298 | 121.8649 | 391.9642 | 0.9946265 | 257.418 | 95533.38 | 87815.35 | 0.9959298 | 1.836938 | 1305.893 | [5 empty] | 0.01205017 | 0.6023569 | 2.93e+03 | 0.0299 | 2.29e+06 | 0 | 0 | 4757
1733 | 1:03 | 3762 | 756 | 627 | 537 | 810 | 85.7 | 0.6924734 | 76.74343 | 72.5006 | 93.71313 | 95.58153 | 242.971 | 121.4855 | 387.6115 | 0.9835813 | 250.3196 | 94178.35 | 86614.4 | 0.9823096 | 1.811816 | 1315.644 | [5 empty] | 0.01180382 | 0.594058 | 2.94e+03 | 0.0299 | 2.27e+06 | 0 | 0 | 4757
1734 | 1:03 | 3764 | 758 | 627 | 538 | 811 | 85.7 | 0.7184551 | 74.82469 | 68.27641 | 94.68736 | 93.0795 | 243.1675 | 121.58375 | 391.5125 | 0.9934803 | 256.1193 | 95203.13 | 87769.95 | 0.9954149 | 1.835988 | 1289.745 | [5 empty] | 0.01204083 | 0.6020483 | 2.94e+03 | 0.0298 | 2.24e+06 | 0 | 0 | 4767
1735 | 1:03 | 3765 | 759 | 628 | 538 | 811 | 85.7 | 0.7032481 | 71.22558 | 65.26075 | 92.61231 | 96.90312 | 251.7436 | 125.8718 | 395.8089 | 1.004383 | 262.6184 | 99642.36 | 88987.69 | 1.009225 | 1.861461 | 1325.895 | [5 empty] | 0.01229228 | 0.6101889 | 2.94e+03 | 0.0298 | 2.22e+06 | 0 | 0 | 4767
1736 | 1:03 | 3766 | 760 | 628 | 538.3267 | 811.3267 | 85.7 | 0.7001789 | 73.86728 | 66.38819 | 86.87382 | 95.46719 | 246.1238 | 123.0619 | 392.287 | 0.9954456 | 257.9218 | 96551.17 | 87915.81 | 0.9970691 | 1.839039 | 1319.408 | [5 empty] | 0.01207085 | 0.6030383 | 2.95e+03 | 0.0298 | 2.19e+06 | 0 | 0 | 4767
1737 | 1:03 | 3768 | 762 | 628 | 539 | 812 | 85.7 | 0.6975835 | 71.37434 | 65.69205 | 87.57172 | 95.79951 | 247.991 | 123.9955 | 395.4269 | 1.003413 | 261.5197 | 98062.34 | 88736.78 | 1.00638 | 1.856213 | 1331.918 | [5 empty] | 0.01224033 | 0.6085344 | 2.95e+03 | 0.0298 | 2.17e+06 | 0 | 0 | 4777
1738 | 1:03 | 3769 | 763 | 628 | 539.1067 | 812.1067 | 85.7 | 0.7074913 | 77.80718 | 73.64886 | 94.82969 | 96.16365 | 241.2758 | 120.6379 | 387.4423 | 0.983152 | 249.5172 | 93480.46 | 86688.26 | 0.9831472 | 1.813361 | 1292.672 | [5 empty] | 0.01181892 | 0.5945767 | 2.95e+03 | 0.0298 | 2.15e+06 | 0 | 0 | 4777
1739 | 1:03 | 3770 | 764 | 628 | 539.2185 | 812.2185 | 85.7 | 0.7031775 | 67.24809 | 65.87547 | 93.46608 | 94.13964 | 255.439 | 127.7195 | 397.8848 | 1.00965 | 265.7186 | 101635.3 | 89392.95 | 1.013822 | 1.869938 | 1331.521 | [5 empty] | 0.01237634 | 0.6128367 | 2.96e+03 | 0.0298 | 2.12e+06 | 0 | 0 | 4777
1740 | 1:03 | 3773 | 767 | 629 | 539.5533 | 812.5533 | 85.7 | 0.706512 | 69.61526 | 65.05962 | 90.03547 | 95.11513 | 255.2902 | 127.6451 | 396.2346 | 1.005463 | 264.4175 | 101154.8 | 89186.89 | 1.011485 | 1.865628 | 1323.966 | [5 empty] | 0.01233358 | 0.6114941 | 2.96e+03 | 0.0298 | 2.10e+06 | 0 | 0 | 4787
1741 | 1:03 | 3774 | 768 | 629 | 539.6644 | 812.6644 | 85.7 | 0.7082417 | 75.11704 | 68.79759 | 93.62431 | 95.1742 | 244.3678 | 122.1839 | 391.8552 | 0.9943499 | 255.92 | 95756.77 | 87803.49 | 0.9957953 | 1.83669 | 1304.652 | [5 empty] | 0.01204773 | 0.6022763 | 2.96e+03 | 0.0298 | 2.08e+06 | 0 | 0 | 4787
1742 | 1:03 | 3777 | 771 | 630 | 540 | 813 | 85.7 | 0.7086104 | 72.41114 | 65.66985 | 94.47728 | 93.34345 | 251.465 | 125.7325 | 394.2489 | 1.000424 | 260.8192 | 99139.79 | 88519.66 | 1.003917 | 1.851671 | 1313.271 | [5 empty] | 0.01219543 | 0.6070932 | 2.97e+03 | 0.0297 | 2.06e+06 | 0 | 0 | 4787
1743 | 1:03 | 3778 | 772 | 630 | 540.2018 | 813.2018 | 85.7 | 0.6960051 | 74.42268 | 66.8662 | 90.95444 | 94.7948 | 246.2342 | 123.1171 | 393.4672 | 0.9984404 | 258.0168 | 96885.09 | 88204.63 | 1.000345 | 1.845081 | 1327.621 | [5 empty] | 0.01213038 | 0.6049864 | 2.97e+03 | 0.0297 | 2.03e+06 | 0 | 0 | 4797
1744 | 1:03 | 3779 | 773 | 630 | 540.3998 | 813.3998 | 85.7 | 0.6958311 | 62.68034 | 61.74398 | 91.03831 | 93.74455 | 258.6336 | 129.3168 | 398.7271 | 1.011788 | 272.4222 | 103124.3 | 89838.01 | 1.018869 | 1.879248 | 1352.155 | [5 empty] | 0.01246889 | 0.6157101 |  | 0.0297 |  |  | 0 | 4797
1745 | 1:03 | 3782 | 776 | 631 | 541 | 814 | 85.7 | 0.7079179 | 72.97433 | 66.80172 | 91.82319 | 93.96689 | 246.485 | 123.2425 | 392.6034 | 0.9962485 | 258.3195 | 96770.84 | 88038.57 | 0.9984613 | 1.841607 | 1308.934 | [5 empty] | 0.01209614 | 0.6038682
1746 | 1:03 | 3783 | 777 | 631 | 541.2032 | 814.2032 | 85.7 | 0.6922736 | 74.69107 | 66.29065 | 89.7486 | 96.56473 | 246.2339 | 123.11695 | 391.5449 | 0.9935625 | 257.0179 | 96411.63 | 87879.55 | 0.9966579 | 1.838281 | 1330.404 | [5 empty] | 0.01206339 | 0.6027925
1747 | 1:03 | 3785 | 779 | 631 | 541.601 | 814.601 | 85.7 | 0.7075895 | 75.70351 | 70.50601 | 95.31602 | 93.35199 | 243.4707 | 121.73535 | 389.2245 | 0.9876744 | 252.9155 | 94764.75 | 87124.2 | 0.9880913 | 1.82248 | 1298.545 | [5 empty] | 0.01190819 | 0.5976158
1748 | 1:03 | 3786 | 780 | 631 | 541.8013 | 814.8013 | 85.7 | 0.6909885 | 69.42455 | 65.08993 | 93.65383 | 95.04072 | 253.0859 | 126.54295 | 397.496 | 1.008664 | 264.8173 | 100600.6 | 89370.02 | 1.013562 | 1.869459 | 1349.281 | [5 empty] | 0.01237158 | 0.6126876
1749 | 1:03 | 3787 | 781 | 631 | 542 | 815 | 85.7 | 0.6900242 | 56.98101 | 61.86407 | 91.76531 | 95.31383 | 265.5964 | 132.7982 | 401.7798 | 1.019534 | 279.3237 | 106711.3 | 90736.18 | 1.029055 | 1.898036 | 1373.572 | [5 empty] | 0.01265634 | 0.6214019
1750 | 1:03 | 3788 | 782 | 631 | 542.3329 | 815.3329 | 85.7 | 0.6931983 | 74.60806 | 67.68305 | 90.27208 | 94.91782 | 244.0681 | 122.03405 | 392.8358 | 0.9968382 | 257.1188 | 95878.68 | 88109.18 | 0.9992621 | 1.843084 | 1330.473 | [5 empty] | 0.0121107 | 0.6043443
1751 | 1:03 | 3790 | 784 | 632 | 543 | 816 | 85.7 | 0.6849272 | 59.03963 | 59.22738 | 94.9315 | 94.24921 | 262.8354 | 131.4177 | 400.7914 | 1.017026 | 278.2215 | 105342.2 | 90365.52 | 1.024852 | 1.890283 | 1378.359 | [5 empty] | 0.01257887 | 0.6190702
1752 | 1:03 | 3794 | 788 | 632 | 543.4988 | 816.4988 | 85.7 | 0.7101704 | 76.23072 | 69.96933 | 90.6507 | 94.17842 | 243.1424 | 121.5712 | 388.7886 | 0.9865683 | 252.8168 | 94531.02 | 87060.5 | 0.9873689 | 1.821148 | 1294.266 | [5 empty] | 0.01189513 | 0.5971741
1753 | 1:03 | 3795 | 789 | 633 | 543.6229 | 816.6229 | 85.7 | 0.7020483 | 73.11806 | 65.88326 | 93.54205 | 95.24374 | 246.1115 | 123.05575 | 393.8075 | 0.999304 | 259.6199 | 96920.55 | 88325.35 | 1.001714 | 1.847606 | 1320.743 | [5 empty] | 0.0121553 | 0.605796
1754 | 1:03 | 3798 | 792 | 633 | 544 | 817 | 85.7 | 0.696699 | 62.49321 | 60.86027 | 91.74693 | 96.93497 | 260.707 | 130.3535 | 400.034 | 1.015104 | 274.1185 | 104291.7 | 90144.13 | 1.022341 | 1.885652 | 1354.342 | [5 empty] | 0.01253267 | 0.617666
1755 | 1:03 | 3801 | 795 | 634 | 544.3303 | 817.3303 | 85.7 | 0.7126879 | 71.13203 | 66.49905 | 94.78706 | 95.652 | 251.1353 | 125.56765 | 395.5195 | 1.003648 | 261.4176 | 99328.9 | 88730.77 | 1.006312 | 1.856087 | 1309.095 | [5 empty] | 0.01223908 | 0.6084946
1756 | 1:03 | 3807 | 801 | 635 | 545 | 818 | 85.7 | 0.7098044 | 74.87093 | 68.34235 | 92.98727 | 93.24762 | 244.1356 | 122.0678 | 390.9728 | 0.9921108 | 255.7171 | 95450.37 | 87614.48 | 0.9936517 | 1.832736 | 1301.013 | [5 empty] | 0.01200885 | 0.6009886
1757 | 1:03 | 3808 | 802 | 635 | 546 | 819 | 85.7 | 0.7085969 | 75.69858 | 68.81297 | 88.70876 | 95.08762 | 244.6547 | 122.32735 | 390.3377 | 0.9904992 | 254.4176 | 95497.96 | 87478.16 | 0.9921056 | 1.829885 | 1300.68 | [5 empty] | 0.01198083 | 0.6000556
1758 | 1:04 | 3810 | 804 | 635 | 546 | 819 | 85.7 | 0.7117935 | 73.91482 | 65.53819 | 95.07441 | 94.19846 | 246.1125 | 123.05625 | 393.811 | 0.9993128 | 259.1198 | 96921.82 | 88326.79 | 1.00173 | 1.847636 | 1305.723 | [5 empty] | 0.01215559 | 0.6058056
1759 | 1:04 | 3815 | 809 | 636 | 547 | 820 | 85.7 | 0.7089962 | 68.9545 | 65.58788 | 94.26715 | 93.99609 | 254.7326 | 127.3663 | 398.6951 | 1.011706 | 266.2193 | 101560.6 | 89742.21 | 1.017783 | 1.877244 | 1325.337 | [5 empty] | 0.01244895 | 0.6150946
1760 | 1:04 | 3817 | 811 | 636 | 547 | 820 | 85.7 | 0.7176605 | 75.69404 | 68.92073 | 91.10406 | 94.81277 | 243.3376 | 121.6688 | 389.8454 | 0.9892499 | 254.1175 | 94864.05 | 87284.61 | 0.9899105 | 1.825836 | 1286.022 | [5 empty] | 0.01194109 | 0.5987245
1761 | 1:04 | 3819 | 813 | 637 | 547.5042 | 820.5042 | 85.7 | 0.7018198 | 78.30334 | 73.60111 | 92.73399 | 96.46649 | 241.5281 | 120.76405 | 385.7726 | 0.978915 | 248.2173 | 93174.91 | 86183.7 | 0.9774249 | 1.802807 | 1296.738 | [5 empty] | 0.01171589 | 0.5910112
1762 | 1:04 | 3821 | 815 | 637 | 548 | 821 | 85.7 | 0.6869966 | 67.35096 | 63.07015 | 94.38914 | 95.45673 | 258.9418 | 129.4709 | 400.1566 | 1.015415 | 269.5189 | 103617.3 | 90179.09 | 1.022737 | 1.886383 | 1365.21 | [5 empty] | 0.01253996 | 0.6178883
1763 | 1:04 | 3826 | 820 | 638 | 549 | 822 | 85.7 | 0.7052456 | 72.44871 | 66.5117 | 92.55598 | 93.64194 | 251.517 | 125.7585 | 395.2661 | 1.003005 | 260.5197 | 99416.15 | 88692.19 | 1.005874 | 1.85528 | 1319.023 | [5 empty] | 0.0122311 | 0.6082391
1764 | 1:04 | 3836 | 830 | 639 | 551 | 824 | 85.7 | 0.7064129 | 71.67223 | 66.79461 | 95.10885 | 95.05069 | 251.297 | 125.6485 | 394.64 | 1.001416 | 260.4208 | 99171.84 | 88563.22 | 1.004411 | 1.852582 | 1316.406 | [5 empty] | 0.01220443 | 0.6073831
1765 | 1:04 | 3837 | 831 | 640 | 551.168 | 824.168 | 85.7 | 0.7069182 | 70.4237 | 64.62952 | 90.71671 | 94.32458 | 251.8994 | 125.9497 | 396.8036 | 1.006907 | 264.0197 | 99954.59 | 89173.27 | 1.01133 | 1.865343 | 1322.879 | [5 empty] | 0.01233075 | 0.6114051
1766 | 1:04 | 3838 | 832 | 640 | 551.3347 | 824.3347 | 85.7 | 0.7078939 | 73.30255 | 66.65595 | 90.4765 | 95.348 | 247.2493 | 123.62465 | 393.5245 | 0.9985858 | 258.8199 | 97298.64 | 88260.7 | 1.000981 | 1.846254 | 1310.795 | [5 empty] | 0.01214195 | 0.6053627
1767 | 1:04 | 3839 | 833 | 640 | 551.5018 | 824.5018 | 85.7 | 0.7113649 | 74.99715 | 70.08296 | 94.28493 | 94.99493 | 242.5406 | 121.2703 | 389.5515 | 0.9885042 | 253.8167 | 94482.05 | 87253.93 | 0.9895626 | 1.825194 | 1294.671 | [5 empty] | 0.0119348 | 0.5985129
1768 | 1:04 | 3840 | 834 | 640 | 551.6781 | 824.6781 | 85.7 | 0.7062133 | 73.66862 | 66.03368 | 95.31586 | 93.93487 | 252.5668 | 126.2834 | 394.2545 | 1.000438 | 259.7186 | 99575.6 | 88564.95 | 1.004431 | 1.852618 | 1316.013 | [5 empty] | 0.01220479 | 0.6073946
1769 | 1:04 | 3842 | 836 | 640 | 552 | 825 | 85.7 | 0.7167636 | 78.521 | 77.67406 | 91.42108 | 96.75401 | 237.912 | 118.956 | 383.9087 | 0.9741853 | 245.0146 | 91336.49 | 85755.09 | 0.972564 | 1.793841 | 1269.118 | [5 empty] | 0.0116286 | 0.5879411
1770 | 1:04 | 3843 | 837 | 641 | 552.2004 | 825.2004 | 85.7 | 0.6961934 | 73.42339 | 67.70938 | 93.77318 | 94.63052 | 246.5818 | 123.2909 | 391.9129 | 0.9944963 | 257.4178 | 96638.61 | 87867.07 | 0.9965163 | 1.83802 | 1324.685 | [5 empty] | 0.01206082 | 0.6027079
1771 | 1:04 | 3844 | 838 | 641 | 552.4006 | 825.4006 | 85.7 | 0.7010866 | 67.37087 | 66.79237 | 90.59201 | 94.65897 | 256.8155 | 128.40775 | 398.1392 | 1.010296 | 265.7206 | 102248.3 | 89562.7 | 1.015747 | 1.873489 | 1335.716 | [5 empty] | 0.01241161 | 0.6139368
1772 | 1:04 | 3845 | 839 | 641 | 552.5998 | 825.5998 | 85.7 | 0.7156262 | 76.42781 | 68.59198 | 89.41358 | 94.29164 | 243.7151 | 121.85755 | 390.7699 | 0.9915959 | 254.7179 | 95236.53 | 87552.14 | 0.9929447 | 1.831432 | 1291.141 | [5 empty] | 0.01199603 | 0.6005624
1773 | 1:04 | 3847 | 841 | 641 | 553 | 826 | 85.7 | 0.7152466 | 75.32005 | 69.42961 | 94.962 | 93.64011 | 245.7747 | 122.88735 | 389.567 | 0.9885435 | 254.2178 | 95745.7 | 87255.1 | 0.9895759 | 1.825219 | 1289.43 | [5 empty] | 0.01193504 | 0.5985209
1774 | 1:04 | 3853 | 847 | 642 | 554 | 827 | 85.7 | 0.7063211 | 75.65216 | 69.88857 | 94.85581 | 95.10377 | 243.9256 | 121.9628 | 390.8629 | 0.9918319 | 253.8166 | 95341.48 | 87463.63 | 0.9919408 | 1.829581 | 1303.363 | [5 empty] | 0.01197785 | 0.5999559
1775 | 1:04 | 3854 | 848 | 642 | 554 | 827 | 85.7 | 0.6960968 | 73.41536 | 67.65974 | 94.05967 | 95.68388 | 244.9043 | 122.45215 | 391.6907 | 0.9939325 | 257.2176 | 95926.73 | 87815.59 | 0.9959325 | 1.836943 | 1324.32 | [5 empty] | 0.01205022 | 0.6023585
1776 | 1:04 | 3855 | 849 | 642 | 554.3352 | 827.3352 | 85.7 | 0.684755 | 69.43526 | 64.54692 | 89.41478 | 94.71964 | 255.6415 | 127.82075 | 396.5894 | 1.006363 | 264.8159 | 101384.7 | 89210.66 | 1.011754 | 1.866125 | 1358.176 | [5 empty] | 0.01233851 | 0.6116494
1777 | 1:04 | 3856 | 850 | 643 | 554.6665 | 827.6665 | 85.7 | 0.7131142 | 72.69164 | 65.41645 | 91.1905 | 95.30095 | 252.9405 | 126.47025 | 396.8565 | 1.007041 | 262.5182 | 100381.1 | 89243.09 | 1.012122 | 1.866804 | 1312.588 | [5 empty] | 0.01234524 | 0.611861
1778 | 1:04 | 3857 | 851 | 643 | 555 | 828 | 85.7 | 0.7103302 | 71.00955 | 65.78028 | 93.33023 | 94.8753 | 252.2755 | 126.13775 | 396.297 | 1.005621 | 262.8186 | 99976.03 | 89026.41 | 1.009665 | 1.862271 | 1315.723 | [5 empty] | 0.0123003 | 0.6104432
1779 | 1:04 | 3858 | 852 | 643 | 555.1414 | 828.1414 | 85.7 | 0.7122754 | 73.31972 | 66.41074 | 90.05304 | 93.34927 | 252.8604 | 126.4302 | 395.2981 | 1.003086 | 259.9187 | 99955.21 | 88706.26 | 1.006034 | 1.855574 | 1308.058 | [5 empty] | 0.01223401 | 0.6083323
1780 | 1:04 | 3859 | 853 | 643 | 555.2862 | 828.2862 | 85.7 | 0.6978835 | 71.38528 | 63.98648 | 95.5592 | 95.61922 | 255.7079 | 127.85395 | 398.159 | 1.010346 | 264.9179 | 101812.4 | 89553.31 | 1.01564 | 1.873293 | 1339.768 | [5 empty] | 0.01240966 | 0.6138761
1781 | 1:04 | 3860 | 854 | 644 | 555.4288 | 828.4288 | 85.7 | 0.7014321 | 78.11427 | 74.90558 | 90.60165 | 94.5399 | 240.8156 | 120.4078 | 385.0898 | 0.9771824 | 247.414 | 92735.63 | 86163.59 | 0.9771969 | 1.802386 | 1296.391 | [5 empty] | 0.01171179 | 0.590868
1782 | 1:04 | 3861 | 855 | 644 | 555.5717 | 828.5717 | 85.7 | 0.7068025 | 75.8475 | 70.82587 | 92.76456 | 94.71738 | 242.2682 | 121.1341 | 388.3456 | 0.9854441 | 252.4171 | 94083.8 | 86958.09 | 0.9862074 | 1.819006 | 1298.213 | [5 empty] | 0.01187415 | 0.5964623
1783 | 1:04 | 3863 | 857 | 644 | 555.8549 | 828.8549 | 85.7 | 0.6928967 | 77.6308 | 73.38074 | 90.36588 | 93.41583 | 240.9178 | 120.4589 | 386.5849 | 0.9809763 | 249.2175 | 93135.19 | 86416.48 | 0.9800649 | 1.807676 | 1312.674 | [5 empty] | 0.01176339 | 0.5926626
1784 | 1:04 | 3864 | 858 | 644 | 556 | 829 | 85.7 | 0.7023541 | 72.21849 | 65.78972 | 85.61102 | 95.45713 | 251.0483 | 125.52415 | 394.6102 | 1.001341 | 261.5167 | 99066.2 | 88698.76 | 1.005949 | 1.855417 | 1324.417 | [5 empty] | 0.01223246 | 0.6082827
1785 | 1:04 | 3865 | 859 | 644 | 556.1086 | 829.1086 | 85.7 | 0.7040614 | 76.21886 | 70.69705 | 94.86824 | 95.9017 | 241.1982 | 120.5991 | 387.852 | 0.9841916 | 251.7159 | 93549.21 | 86802.09 | 0.9844382 | 1.815742 | 1300.641 | [5 empty] | 0.01184221 | 0.5953739
1786 | 1:04 | 3867 | 861 | 645 | 556.3314 | 829.3314 | 85.7 | 0.704406 | 78.51357 | 74.17094 | 93.00986 | 96.65252 | 240.6896 | 120.3448 | 385.9314 | 0.979318 | 247.8172 | 92889.66 | 86283.2 | 0.9785534 | 1.804888 | 1293.091 | [5 empty] | 0.01173618 | 0.5917184
1787 | 1:04 | 3868 | 862 | 645 | 556.4425 | 829.4425 | 85.7 | 0.7183325 | 77.2879 | 73.23026 | 91.48941 | 94.46921 | 240.9803 | 120.49015 | 387.1255 | 0.9823481 | 249.4154 | 93289.65 | 86551.26 | 0.9815935 | 1.810495 | 1276.015 | [5 empty] | 0.01179092 | 0.5936137
1788 | 1:05 | 3873 | 867 | 646 | 557 | 830 | 85.7 | 0.7123675 | 76.18645 | 70.50769 | 96.62331 | 96.3533 | 243.3562 | 121.6781 | 389.1919 | 0.9875917 | 252.3153 | 94712.28 | 87108.44 | 0.9879126 | 1.822151 | 1290.838 | [5 empty] | 0.01190496 | 0.5975066
1789 | 1:05 | 3874 | 868 | 646 | 557.5049 | 830.5049 | 85.7 | 0.6979058 | 71.36732 | 66.81755 | 92.19935 | 94.92336 | 251.7485 | 125.87425 | 396.3683 | 1.005802 | 262.1159 | 99785.11 | 89098.7 | 1.010484 | 1.863783 | 1334.2 | [5 empty] | 0.01231529 | 0.6109172
1790 | 1:05 | 3875 | 869 | 646 | 558 | 831 | 85.7 | 0.7141713 | 77.38171 | 71.45937 | 95.02569 | 95.29887 | 242.3808 | 121.1904 | 388.5539 | 0.9859727 | 251.0169 | 94178.02 | 86901.18 | 0.985562 | 1.817815 | 1285.683 | [5 empty] | 0.01186249 | 0.5960658
1791 | 1:05 | 3876 | 870 | 646 | 558.1647 | 831.1647 | 85.7 | 0.7055902 | 74.21534 | 69.12624 | 87.76354 | 93.78131 | 245.8073 | 122.90365 | 391.2283 | 0.9927591 | 255.9171 | 96166.77 | 87648.26 | 0.9940348 | 1.833443 | 1307.659 | [5 empty] | 0.01201579 | 0.6012193
1792 | 1:05 | 3877 | 871 | 646 | 558.3304 | 831.3304 | 85.7 | 0.7094722 | 79.35941 | 78.16188 | 93.08295 | 95.27243 | 239.8643 | 119.93215 | 382.9417 | 0.9717315 | 244.1146 | 91854.02 | 85521.02 | 0.9699094 | 1.788945 | 1277.33 | [5 empty] | 0.01158102 | 0.5862483
1793 | 1:05 | 3879 | 873 | 647 | 558.6633 | 831.6633 | 85.7 | 0.7070521 | 70.94205 | 65.14046 | 93.25849 | 94.6669 | 252.0065 | 126.00325 | 396.4817 | 1.00609 | 263.3183 | 99915.95 | 89068.09 | 1.010137 | 1.863143 | 1321.352 | [5 empty] | 0.01230894 | 0.6107166
1794 | 1:05 | 3881 | 875 | 647 | 559 | 832 | 85.7 | 0.7015072 | 71.2395 | 66.25818 | 95.13355 | 94.9865 | 248.7492 | 124.3746 | 395.7686 | 1.00428 | 261.5201 | 98447.13 | 88763.13 | 1.006679 | 1.856764 | 1326.09 | [5 empty] | 0.01224578 | 0.6087087
1795 | 1:05 | 3884 | 878 | 647 | 559.2501 | 832.2501 | 85.7 | 0.705822 | 78.05255 | 75.1513 | 92.65302 | 96.09109 | 239.7084 | 119.8542 | 385.1782 | 0.9774067 | 246.6173 | 92330.45 | 85955.68 | 0.9748389 | 1.798037 | 1287.812 | [5 empty] | 0.01166942 | 0.5893827
1796 | 1:05 | 3885 | 879 | 647 | 559.3751 | 832.3751 | 85.7 | 0.7029095 | 63.37434 | 63.488 | 88.80946 | 94.20817 | 258.666 | 129.333 | 399.1874 | 1.012956 | 271.0169 | 103256.2 | 89887.96 | 1.019436 | 1.880293 | 1340.173 | [5 empty] | 0.01247929 | 0.6160304
1797 | 1:05 | 3890 | 884 | 648 | 560 | 833 | 85.7 | 0.7061734 | 70.20383 | 65.45591 | 94.646 | 94.32127 | 254.1422 | 127.0711 | 396.5461 | 1.006253 | 263.619 | 100779.1 | 89157.15 | 1.011147 | 1.865006 | 1323.499 | [5 empty] | 0.01232741 | 0.6112997
1798 | 1:05 | 3891 | 885 | 648 | 560.2476 | 833.2476 | 85.7 | 0.7011745 | 71.78403 | 63.04024 | 93.98459 | 95.1236 | 255.0859 | 127.54295 | 397.793 | 1.009417 | 264.4185 | 101471.4 | 89481.97 | 1.014831 | 1.871801 | 1333.797 | [5 empty] | 0.01239484 | 0.6134143
1799 | 1:05 | 3894 | 888 | 649 | 561 | 834 | 85.7 | 0.685764 | 78.56149 | 75.33583 | 89.8742 | 96.69518 | 240.3855 | 120.19275 | 384.7928 | 0.9764288 | 246.7166 | 92498.62 | 86004.45 | 0.975392 | 1.799057 | 1318.67 | [5 empty] | 0.01167935 | 0.5897319
1800 | 1:05 | 3895 | 889 | 649 | 561.2477 | 834.2477 | 85.7 | 0.7103655 | 75.00676 | 67.74957 | 91.90947 | 93.62302 | 246.1497 | 123.07485 | 390.6086 | 0.9911866 | 255.4162 | 96148.19 | 87535.25 | 0.9927531 | 1.831079 | 1299.414 | [5 empty] | 0.01199256 | 0.6004468
1801 | 1:05 | 3896 | 890 | 649 | 561.4966 | 834.4966 | 85.7 | 0.7068503 | 73.05978 | 66.91973 | 94.53661 | 94.74204 | 245.58 | 122.79 | 393.8949 | 0.9995257 | 258.7182 | 96732.7 | 88269.98 | 1.001086 | 1.846448 | 1312.302 | [5 empty] | 0.01214387 | 0.605425
1802 | 1:05 | 3898 | 892 | 650 | 562 | 835 | 85.7 | 0.7029328 | 75.58326 | 66.75916 | 93.6421 | 95.73289 | 245.1608 | 122.5804 | 391.1734 | 0.9926198 | 255.8171 | 95900.4 | 87631.55 | 0.9938453 | 1.833093 | 1311.434 | [5 empty] | 0.01201236 | 0.6011052
1803 | 1:05 | 3903 | 897 | 650 | 563 | 836 | 85.7 | 0.7020001 | 69.61516 | 61.45894 | 95.07628 | 95.47341 | 257.4812 | 128.7406 | 398.9912 | 1.012458 | 268.2213 | 102732.7 | 89738.65 | 1.017742 | 1.87717 | 1337.873 | [5 empty] | 0.01244821 | 0.6150717
1804 | 1:05 | 3904 | 898 | 650 | 563 | 836 | 85.7 | 0.7018066 | 74.66657 | 68.16946 | 87.70481 | 94.6194 | 245.6182 | 122.8091 | 390.8848 | 0.9918875 | 255.5173 | 96008.43 | 87538.63 | 0.9927914 | 1.831149 | 1312.268 | [5 empty] | 0.01199326 | 0.6004699
1805 | 1:05 | 3905 | 899 | 651 | 563.1663 | 836.1663 | 85.7 | 0.6873103 | 77.04144 | 73.21175 | 92.362 | 95.15647 | 242.6486 | 121.3243 | 387.6154 | 0.9835912 | 250.1145 | 94054.33 | 86753.59 | 0.9838882 | 1.814728 | 1324.304 | [5 empty] | 0.01183229 | 0.5950346
1806 | 1:05 | 3907 | 901 | 651 | 563.5015 | 836.5015 | 85.7 | 0.7058935 | 75.04332 | 68.39431 | 91.2021 | 95.79451 | 246.5542 | 123.2771 | 389.7382 | 0.9889779 | 254.5168 | 96091.6 | 87321.84 | 0.9903328 | 1.826615 | 1303.847 | [5 empty] | 0.01194873 | 0.5989811
1807 | 1:05 | 3908 | 902 | 652 | 563.6668 | 836.6668 | 85.7 | 0.6990068 | 64.96388 | 61.59183 | 91.5372 | 94.58369 | 258.6441 | 129.32205 | 400.4147 | 1.01607 | 272.8206 | 103564.9 | 90282.87 | 1.023914 | 1.888554 | 1350.306 | [5 empty] | 0.01256162 | 0.6185469
1808 | 1:05 | 3910 | 904 | 652 | 564 | 837 | 85.7 | 0.6919942 | 71.37444 | 64.93266 | 92.56181 | 94.38838 | 254.9088 | 127.4544 | 395.7237 | 1.004166 | 262.7193 | 100873.5 | 88854.15 | 1.007711 | 1.858668 | 1342.477 | [5 empty] | 0.01226462 | 0.6093098
1809 | 1:05 | 3911 | 905 | 652 | 564.2549 | 837.2549 | 85.7 | 0.7071996 | 70.11157 | 66.20247 | 91.61625 | 95.62529 | 252.9744 | 126.4872 | 396.6803 | 1.006594 | 263.6192 | 100350 | 89255.16 | 1.012259 | 1.867056 | 1322.543 | [5 empty] | 0.01234774 | 0.6119398
1810 | 1:05 | 3913 | 907 | 652 | 564.7527 | 837.7527 | 85.7 | 0.7109289 | 75.91732 | 67.84531 | 94.90717 | 93.38101 | 244.1631 | 122.08155 | 390.2581 | 0.9902972 | 254.318 | 95286.65 | 87324.66 | 0.9903648 | 1.826674 | 1296.233 | [5 empty] | 0.01194931 | 0.5990006
1811 | 1:05 | 3914 | 908 | 653 | 565 | 838 | 85.7 | 0.7138885 | 76.46104 | 71.5526 | 92.9344 | 92.68623 | 242.5009 | 121.25045 | 387.9517 | 0.9844446 | 251.7163 | 94078.63 | 86852.72 | 0.9850124 | 1.816801 | 1286.504 | [5 empty] | 0.01185257 | 0.5957277
1812 | 1:05 | 3916 | 910 | 653 | 565.3331 | 838.3331 | 85.7 | 0.7044721 | 71.65339 | 65.6729 | 89.3817 | 94.77322 | 249.7646 | 124.8823 | 394.6457 | 1.001431 | 261.0211 | 98568.51 | 88631.62 | 1.005187 | 1.854013 | 1320.325 | [5 empty] | 0.01221857 | 0.6078375
1813 | 1:05 | 3917 | 911 | 653 | 565.5024 | 838.5024 | 85.7 | 0.6926182 | 60.8527 | 65.36263 | 93.74818 | 95.45669 | 262.8333 | 131.41665 | 400.0764 | 1.015212 | 272.5204 | 105153.4 | 90176.99 | 1.022714 | 1.886339 | 1359.306 | [5 empty] | 0.01253952 | 0.6178749
1814 | 1:05 | 3920 | 914 | 653 | 566 | 839 | 85.7 | 0.6947531 | 67.49052 | 65.7757 | 90.87544 | 93.46844 | 254.8318 | 127.4159 | 397.2463 | 1.00803 | 265.5206 | 101231 | 89324.48 | 1.013045 | 1.868506 | 1343.833 | [5 empty] | 0.01236213 | 0.6123914
1815 | 1:05 | 3924 | 918 | 654 | 566.4952 | 839.4952 | 85.7 | 0.7041918 | 68.07199 | 65.57101 | 93.31723 | 95.66775 | 256.1107 | 128.05535 | 397.5444 | 1.008787 | 266.0204 | 101815.4 | 89464.23 | 1.01463 | 1.87143 | 1330.712 | [5 empty] | 0.01239115 | 0.6132993
1816 | 1:05 | 3925 | 919 | 654 | 566.6208 | 839.6208 | 85.7 | 0.7055393 | 70.8936 | 66.02284 | 94.04646 | 92.59359 | 254.6921 | 127.34605 | 396.5793 | 1.006338 | 262.7184 | 101005.6 | 89037.84 | 1.009794 | 1.86251 | 1322.841 | [5 empty] | 0.01230267 | 0.6105182
1817 | 1:05 | 3926 | 920 | 654 | 566.7437 | 839.7437 | 85.7 | 0.7022218 | 76.37667 | 72.18658 | 95.15794 | 94.78252 | 243.8974 | 121.9487 | 387.989 | 0.9845393 | 251.015 | 94629.52 | 86756.23 | 0.9839181 | 1.814783 | 1302.41 | [5 empty] | 0.01183283 | 0.5950531
1818 | 1:05 | 3928 | 922 | 655 | 567 | 840 | 85.7 | 0.7028705 | 71.35027 | 66.04351 | 95.26618 | 95.58396 | 252.9463 | 126.47315 | 396.0736 | 1.005054 | 262.3168 | 100185.3 | 88987.94 | 1.009228 | 1.861466 | 1326.166 | [5 empty] | 0.01229233 | 0.6101905
1819 | 1:05 | 3929 | 923 | 655 | 567.2365 | 840.2365 | 85.7 | 0.6997788 | 75.95825 | 70.00162 | 88.04846 | 95.58003 | 245.5417 | 122.77085 | 389.4674 | 0.9882908 | 253.4178 | 95630.48 | 87232.54 | 0.98932 | 1.824747 | 1311.376 | [5 empty] | 0.01193041 | 0.5983652
1820 | 1:06 | 3932 | 926 | 655 | 568 | 841 | 85.7 | 0.7020501 | 66.65179 | 63.09721 | 93.38052 | 93.12402 | 259.4283 | 129.71415 | 400.3937 | 1.016017 | 270.6227 | 103873.4 | 90130.56 | 1.022187 | 1.885368 | 1342.531 | [5 empty] | 0.01252984 | 0.6175796
1821 | 1:06 | 3933 | 927 | 655 | 568.2506 | 841.2506 | 85.7 | 0.6999252 | 70.16835 | 63.00858 | 95.76962 | 94.90363 | 258.4804 | 129.2402 | 398.7812 | 1.011925 | 267.1178 | 103077.1 | 89748.98 | 1.017859 | 1.877386 | 1340.003 | [5 empty] | 0.01245036 | 0.6151382
1822 | 1:06 | 3936 | 930 | 656 | 569 | 842 | 85.7 | 0.6852735 | 58.83506 | 36.42464 | 95.40987 | 93.94308 | 273.5592 | 136.7796 | 404.0397 | 1.025269 | 297.4266 | 110528.8 | 91499.66 | 1.037714 | 1.914007 | 1403.887 | [5 empty] | 0.01281642 | 0.6261306
1823 | 1:06 | 3938 | 932 | 656 | 569.336 | 842.336 | 85.7 | 0.7103528 | 74.01387 | 67.62482 | 93.00404 | 95.57463 | 246.9156 | 123.4578 | 392.8792 | 0.9969483 | 257.7221 | 97008.01 | 88077.19 | 0.9988993 | 1.842415 | 1304.965 | [5 empty] | 0.0121041 | 0.6041288
1824 | 1:06 | 3939 | 933 | 656 | 569.5016 | 842.5016 | 85.7 | 0.7079685 | 65.82398 | 60.29934 | 93.27813 | 94.67982 | 260.2468 | 130.1234 | 399.9268 | 1.014832 | 272.0233 | 104079.7 | 90062.09 | 1.02141 | 1.883936 | 1334.568 | [5 empty] | 0.01251557 | 0.6171434
1825 | 1:06 | 3942 | 936 | 657 | 570 | 843 | 85.7 | 0.7046468 | 73.10845 | 66.32682 | 92.79182 | 95.70952 | 251.1367 | 125.56835 | 393.3448 | 0.9981298 | 259.4211 | 98783.33 | 88362.42 | 1.002134 | 1.848382 | 1316.853 | [5 empty] | 0.01216295 | 0.606044
1826 | 1:06 | 3943 | 937 | 657 | 570.1658 | 843.1658 | 85.7 | 0.7091385 | 76.52364 | 71.13009 | 93.10155 | 94.63643 | 243.7724 | 121.8862 | 389.2869 | 0.9878327 | 251.9161 | 94897.38 | 87010.6 | 0.9868029 | 1.820104 | 1294.582 | [5 empty] | 0.0118849 | 0.5968275
1827 | 1:06 | 3945 | 939 | 658 | 570.4997 | 843.4997 | 85.7 | 0.6971334 | 72.89365 | 66.29142 | 91.34675 | 94.22057 | 245.1022 | 122.5511 | 394.3964 | 1.000798 | 260.1207 | 96667.42 | 88499.09 | 1.003684 | 1.851241 | 1329.775 | [5 empty] | 0.01219118 | 0.6069562
1828 | 1:06 | 3946 | 940 | 658 | 570.665 | 843.665 | 85.7 | 0.7149403 | 76.70432 | 70.93832 | 94.18442 | 97.29916 | 242.9129 | 121.45645 | 388.0474 | 0.9846874 | 251.615 | 94261.73 | 86837.95 | 0.9848449 | 1.816492 | 1284.792 | [5 empty] | 0.01184955 | 0.5956245
1829 | 1:06 | 3947 | 941 | 658 | 570.832 | 843.832 | 85.7 | 0.7097998 | 69.81347 | 66.17777 | 94.58903 | 96.01385 | 254.4604 | 127.2302 | 396.7237 | 1.006704 | 263.7201 | 100950.5 | 89124.27 | 1.010774 | 1.864318 | 1317.991 | [5 empty] | 0.01232059 | 0.6110846
1830 | 1:06 | 3948 | 942 | 658 | 571 | 844 | 85.7 | 0.7082802 | 72.25499 | 66.41793 | 88.48914 | 95.14889 | 254.218 | 127.109 | 396.3979 | 1.005877 | 261.6207 | 100771.5 | 89043.7 | 1.009861 | 1.862633 | 1317.676 | [5 empty] | 0.01230389 | 0.6105566
1831 | 1:06 | 3949 | 943 | 659 | 571.2526 | 844.2526 | 85.7 | 0.7078092 | 78.96294 | 76.39834 | 95.20508 | 92.24077 | 239.2979 | 119.64895 | 384.5139 | 0.975721 | 246.2157 | 92013.36 | 85943.56 | 0.9747015 | 1.797783 | 1284.414 | [5 empty] | 0.01166695 | 0.5892958
1832 | 1:06 | 3950 | 944 | 659 | 571.4972 | 844.4972 | 85.7 | 0.7003946 | 71.88844 | 66.62475 | 92.48909 | 95.03657 | 249.5502 | 124.7751 | 395.6703 | 1.004031 | 261.0199 | 98739.58 | 88784.95 | 1.006926 | 1.85722 | 1327.412 | [5 empty] | 0.01225029 | 0.6088529
1833 | 1:06 | 3952 | 946 | 659 | 572 | 845 | 85.7 | 0.706244 | 72.89085 | 67.88696 | 93.03571 | 95.09004 | 248.1462 | 124.0731 | 392.8442 | 0.9968595 | 258.219 | 97482.8 | 88112.45 | 0.9992992 | 1.843153 | 1311.766 | [5 empty] | 0.01211137 | 0.6043664
1834 | 1:06 | 3953 | 947 | 659 | 572.1675 | 845.1675 | 85.7 | 0.7124909 | 78.38407 | 74.15742 | 91.23412 | 96.16853 | 239.7305 | 119.86525 | 385.5413 | 0.9783281 | 247.7157 | 92425.99 | 86179.57 | 0.9773781 | 1.80272 | 1280.507 | [5 empty] | 0.01171504 | 0.5909818
1835 | 1:06 | 3954 | 948 | 659 | 572.3312 | 845.3312 | 85.7 | 0.7092916 | 71.238 | 66.55463 | 89.68601 | 94.26889 | 253.211 | 126.6055 | 396.2605 | 1.005529 | 262.4182 | 100337.5 | 89023.3 | 1.009629 | 1.862206 | 1316.846 | [5 empty] | 0.01229966 | 0.6104227
1836 | 1:06 | 3956 | 950 | 659 | 572.6631 | 845.6631 | 85.7 | 0.66908 | 58.17113 | 28.41391 | 93.0649 | 93.37446 | 285.582 | 142.791 | 405.8387 | 1.029834 | 307.9328 | 115900.2 | 92001.7 | 1.043408 | 1.924509 | 1444.277 | [5 empty] | 0.01292204 | 0.6291867
1837 | 1:06 | 3958 | 952 | 660 | 573 | 846 | 85.7 | 0.6994619 | 73.3811 | 67.35036 | 92.63918 | 95.22623 | 249.4044 | 124.7022 | 394.0296 | 0.9998675 | 258.6155 | 98272.7 | 88382.44 | 1.002361 | 1.8488 | 1324.006 | [5 empty] | 0.01216708 | 0.6061778
1838 | 1:06 | 3960 | 954 | 660 | 573.2847 | 846.2847 | 85.7 | 0.6988397 | 71.29623 | 65.33381 | 95.14169 | 95.29068 | 251.5851 | 125.79255 | 396.239 | 1.005474 | 262.9191 | 99687.82 | 89025.22 | 1.009651 | 1.862246 | 1333.129 | [5 empty] | 0.01230005 | 0.6104353
1839 | 1:06 | 3962 | 956 | 660 | 573.5701 | 846.5701 | 85.7 | 0.7109446 | 73.76903 | 64.02355 | 93.37945 | 94.81718 | 253.9882 | 126.9941 | 394.9459 | 1.002193 | 261.2179 | 100311.6 | 88787.38 | 1.006954 | 1.857271 | 1311.8 | [5 empty] | 0.0122508 | 0.608869
1840 | 1:06 | 3963 | 957 | 661 | 573.7127 | 846.7127 | 85.7 | 0.6916741 | 72.41808 | 66.12868 | 92.67522 | 93.77996 | 252.4299 | 126.21495 | 395.7987 | 1.004357 | 261.1191 | 99911.42 | 88861.27 | 1.007792 | 1.858817 | 1341.42 | [5 empty] | 0.01226609 | 0.6093567
1841 | 1:06 | 3965 | 959 | 661 | 574 | 847 | 85.7 | 0.7080137 | 72.94164 | 66.35545 | 93.12064 | 97.21261 | 253.928 | 126.964 | 394.7914 | 1.001801 | 260.5172 | 100248.6 | 88699.94 | 1.005962 | 1.855442 | 1314.928 | [5 empty] | 0.0122327 | 0.6082905
1842 | 1:06 | 3966 | 960 | 661 | 574.1995 | 847.1995 | 85.7 | 0.7042782 | 74.57249 | 66.95125 | 93.1921 | 93.15861 | 245.3616 | 122.6808 | 392.0615 | 0.9948734 | 256.9213 | 96196.84 | 87827.8 | 0.996071 | 1.837198 | 1311.701 | [5 empty] | 0.01205273 | 0.6024414
1843 | 1:06 | 3967 | 961 | 661 | 574.4003 | 847.4003 | 85.7 | 0.7084208 | 75.12849 | 69.04234 | 92.73398 | 94.55136 | 244.3004 | 122.1502 | 390.3566 | 0.9905471 | 254.7166 | 95364.29 | 87467.63 | 0.9919862 | 1.829664 | 1301.176 | [5 empty] | 0.01197867 | 0.5999833
1844 | 1:06 | 3968 | 962 | 661 | 574.627 | 847.627 | 85.7 | 0.7018352 | 68.02139 | 65.90685 | 93.33896 | 95.06876 | 254.8771 | 127.43855 | 397.151 | 1.007788 | 265.5185 | 101224.7 | 89347.85 | 1.01331 | 1.868995 | 1333.09 | [5 empty] | 0.01236698 | 0.6125435
1845 | 1:06 | 3970 | 964 | 662 | 575 | 848 | 85.7 | 0.7169843 | 79.19099 | 76.73208 | 94.14764 | 93.93201 | 237.4305 | 118.71525 | 383.0742 | 0.9720677 | 244.814 | 90953.47 | 85592.18 | 0.9707164 | 1.790433 | 1267.63 | [5 empty] | 0.01159548 | 0.5867641
1846 | 1:06 | 3975 | 969 | 663 | 576 | 849 | 85.7 | 0.7025179 | 73.641 | 63.15007 | 92.68658 | 96.37109 | 255.8764 | 127.9382 | 397.0774 | 1.007601 | 263.2174 | 101602.7 | 89324.19 | 1.013042 | 1.8685 | 1329.61 | [5 empty] | 0.01236207 | 0.6123895
1847 | 1:06 | 3978 | 972 | 663 | 576 | 849 | 85.7 | 0.7120883 | 67.99812 | 65.95617 | 87.33375 | 93.91841 | 254.3114 | 127.1557 | 398.2895 | 1.010677 | 266.3185 | 101289.6 | 89673.6 | 1.017005 | 1.875809 | 1320.434 | [5 empty] | 0.01243467 | 0.6146528
1848 | 1:06 | 3987 | 981 | 665 | 578 | 851 | 85.7 | 0.695996 | 73.36026 | 67.53108 | 93.81432 | 96.14127 | 244.8251 | 122.41255 | 392.2276 | 0.9952949 | 257.6182 | 96027.17 | 87972.84 | 0.9977159 | 1.840232 | 1325.83 | [5 empty] | 0.0120826 | 0.6034242
1849 | 1:06 | 3989 | 983 | 665 | 578 | 851 | 85.7 | 0.7127857 | 71.60804 | 65.56606 | 91.48233 | 95.45362 | 252.1003 | 126.05015 | 395.5171 | 1.003642 | 261.9193 | 99709.98 | 88948.13 | 1.008777 | 1.860634 | 1310.735 | [5 empty] | 0.01228408 | 0.6099288
1850 | 1:07 | 3991 | 985 | 665 | 578.2836 | 851.2836 | 85.7 | 0.713201 | 73.83208 | 67.93877 | 93.24787 | 94.248 | 247.2482 | 123.6241 | 391.723 | 0.9940144 | 257.0191 | 96852.79 | 87791.91 | 0.9956639 | 1.836448 | 1298.39 | [5 empty] | 0.01204534 | 0.6021976
1851 | 1:07 | 3996 | 990 | 666 | 579 | 852 | 85.7 | 0.7107569 | 75.53114 | 68.86515 | 94.93233 | 96.21349 | 242.9435 | 121.47175 | 389.5541 | 0.9885108 | 254.1192 | 94639.63 | 87148.7 | 0.9883692 | 1.822993 | 1295.236 | [5 empty] | 0.01191321 | 0.5977855
1852 | 1:07 | 3997 | 991 | 666 | 579.2497 | 852.2497 | 85.7 | 0.7115368 | 72.47676 | 66.15797 | 91.88177 | 94.6301 | 250.693 | 125.3465 | 394.6464 | 1.001433 | 260.6184 | 98935.09 | 88592.95 | 1.004749 | 1.853204 | 1309.176 | [5 empty] | 0.01221058 | 0.6075807
1853 | 1:07 | 4000 | 994 | 667 | 580 | 853 | 85.7 | 0.7001947 | 73.95857 | 67.63107 | 90.68686 | 95.48021 | 250.7542 | 125.3771 | 393.907 | 0.9995564 | 257.8194 | 98773.84 | 88338.29 | 1.001861 | 1.847877 | 1321.829 | [5 empty] | 0.01215797 | 0.6058826
1854 | 1:07 | 4004 | 998 | 667 | 581 | 854 | 85.7 | 0.6886885 | 50.21391 | 60.65398 | 93.51241 | 94.46836 | 270.2504 | 135.1252 | 403.933 | 1.024998 | 286.3274 | 109163.1 | 91316.27 | 1.035634 | 1.910171 | 1386.197 | [5 empty] | 0.01277791 | 0.6250038
1855 | 1:07 | 4008 | 1002 | 668 | 581 | 854 | 85.7 | 0.7040609 | 71.61675 | 63.90283 | 95.96114 | 95.56684 | 252.5556 | 126.2778 | 395.3819 | 1.003299 | 262.5164 | 99855.91 | 88828.47 | 1.00742 | 1.858131 | 1323.615 | [5 empty] | 0.0122593 | 0.6091403
1856 | 1:07 | 4014 | 1008 | 669 | 583 | 856 | 85.7 | 0.6994857 | 57.79747 | 62.16922 | 89.98414 | 95.66811 | 264.8794 | 132.4397 | 401.447 | 1.01869 | 277.4212 | 106335 | 90491.55 | 1.026281 | 1.892919 | 1355.412 | [5 empty] | 0.01260519 | 0.6198657
1857 | 1:07 | 4017 | 1011 | 669 | 583 | 856 | 85.7 | 0.706697 | 72.85866 | 66.76116 | 91.96437 | 95.47167 | 252.6145 | 126.30725 | 394.1868 | 1.000266 | 259.1169 | 99577.29 | 88391.79 | 1.002467 | 1.848996 | 1313.656 | [5 empty] | 0.01216901 | 0.6062403
1858 | 1:07 | 4020 | 1014 | 670 | 584 | 857 | 85.7 | 0.7106158 | 70.56198 | 66.54774 | 90.76607 | 94.72305 | 252.656 | 126.328 | 395.9336 | 1.004699 | 262.3207 | 100035 | 88879.43 | 1.007998 | 1.859197 | 1313.933 | [5 empty] | 0.01226985 | 0.6094764
1859 | 1:07 | 4028 | 1022 | 671 | 585 | 858 | 85.7 | 0.7142465 | 74.34966 | 68.23143 | 89.4799 | 94.19328 | 244.0936 | 122.0468 | 391.0501 | 0.9923069 | 256.0177 | 95452.81 | 87592.63 | 0.9934039 | 1.832279 | 1294.683 | [5 empty] | 0.01200435 | 0.6008393
1860 | 1:07 | 4029 | 1023 | 672 | 585.2512 | 858.2512 | 85.7 | 0.7077934 | 75.20287 | 70.47152 | 96.46046 | 94.95638 | 243.2254 | 121.6127 | 389.6248 | 0.9886902 | 253.4174 | 94766.64 | 87187.16 | 0.9888053 | 1.823797 | 1299.124 | [5 empty] | 0.0119211 | 0.5980516
1861 | 1:07 | 4032 | 1026 | 672 | 586 | 859 | 85.7 | 0.7021764 | 72.43404 | 66.17766 | 93.43524 | 95.00995 | 250.2382 | 125.1191 | 393.8404 | 0.9993874 | 260.1186 | 98553.93 | 88440.38 | 1.003018 | 1.850012 | 1321.738 | [5 empty] | 0.01217905 | 0.6065648
1862 | 1:07 | 4033 | 1027 | 672 | 586.2025 | 859.2025 | 85.7 | 0.7145166 | 77.21964 | 73.05849 | 94.59797 | 92.24173 | 240.4491 | 120.22455 | 386.0778 | 0.9796895 | 248.9145 | 92832.07 | 86262.04 | 0.9783134 | 1.804445 | 1279.271 | [5 empty] | 0.01173186 | 0.5915682
1863 | 1:07 | 4035 | 1029 | 673 | 586.6033 | 859.6033 | 85.7 | 0.7105913 | 77.49625 | 73.63914 | 93.50198 | 95.71678 | 242.9283 | 121.46415 | 387.2903 | 0.9827663 | 249.4174 | 94083.77 | 86638.9 | 0.9825874 | 1.812329 | 1287.726 | [5 empty] | 0.01180883 | 0.5942302
1864 | 1:07 | 4037 | 1031 | 673 | 587 | 860 | 85.7 | 0.7162228 | 74.02808 | 66.87498 | 91.23354 | 93.89544 | 244.4043 | 122.20215 | 392.5762 | 0.9961795 | 257.7188 | 95947.3 | 87982.55 | 0.997826 | 1.840435 | 1295.821 | [5 empty] | 0.0120846 | 0.6034898
1865 | 1:07 | 4038 | 1032 | 673 | 587.1691 | 860.1691 | 85.7 | 0.7081469 | 71.66165 | 65.73543 | 94.57211 | 94.1194 | 251.4478 | 125.7239 | 395.4719 | 1.003527 | 261.7171 | 99440.52 | 88795.38 | 1.007044 | 1.857438 | 1316.497 | [5 empty] | 0.01225245 | 0.6089218
1866 | 1:07 | 4040 | 1034 | 673 | 587.4991 | 860.4991 | 85.7 | 0.704824 | 74.41979 | 68.72434 | 92.68198 | 96.18517 | 247.8602 | 123.9301 | 392.9148 | 0.9970387 | 256.8186 | 97387.95 | 88093.87 | 0.9990885 | 1.842764 | 1312.377 | [5 empty] | 0.01210754 | 0.6042412
1867 | 1:07 | 4043 | 1037 | 674 | 588 | 861 | 85.7 | 0.7024575 | 71.28493 | 65.85263 | 93.11008 | 95.78333 | 252.8362 | 126.4181 | 395.2792 | 1.003038 | 261.4201 | 99940.89 | 88780.98 | 1.006881 | 1.857137 | 1324.656 | [5 empty] | 0.01224947 | 0.6088267
1868 | 1:07 | 4044 | 1038 | 674 | 588.2505 | 861.2505 | 85.7 | 0.7193257 | 77.42688 | 75.4095 | 89.64493 | 94.24187 | 239.6565 | 119.82825 | 386.0044 | 0.9795032 | 247.9164 | 92508.45 | 86313.73 | 0.9788996 | 1.805527 | 1271.691 | [5 empty] | 0.01174241 | 0.591935
1869 | 1:07 | 4045 | 1039 | 674 | 588.5012 | 861.5012 | 85.7 | 0.7011434 | 71.94755 | 66.606 | 91.56449 | 96.05762 | 247.7274 | 123.8637 | 394.8999 | 1.002076 | 260.8171 | 97827.53 | 88588.59 | 1.004699 | 1.853113 | 1324.891 | [5 empty] | 0.01220968 | 0.6075517
1870 | 1:07 | 4047 | 1041 | 675 | 589 | 862 | 85.7 | 0.7113264 | 77.9958 | 73.80359 | 93.86371 | 94.62946 | 240.7405 | 120.37025 | 386.7989 | 0.9815193 | 248.7159 | 93118.16 | 86439.55 | 0.9803266 | 1.808159 | 1284.758 | [5 empty] | 0.0117681 | 0.5928257
1871 | 1:07 | 4049 | 1043 | 675 | 589.2498 | 862.2498 | 85.7 | 0.7034452 | 76.50938 | 73.06932 | 93.7849 | 95.65437 | 241.5495 | 120.77475 | 387.3662 | 0.9829589 | 250.3162 | 93568.14 | 86684.21 | 0.9831013 | 1.813277 | 1299.447 | [5 empty] | 0.01181809 | 0.5945483
1872 | 1:08 | 4055 | 1049 | 676 | 590 | 863 | 85.7 | 0.6984441 | 72.39641 | 66.8942 | 87.44991 | 95.56577 | 248.8548 | 124.4274 | 394.8688 | 1.001997 | 260.3202 | 98265 | 88675.24 | 1.005682 | 1.854925 | 1329.029 | [5 empty] | 0.01222759 | 0.6081268
1873 | 1:08 | 4058 | 1052 | 676 | 591 | 864 | 85.7 | 0.7050268 | 72.7438 | 66.46392 | 94.65986 | 94.36986 | 247.3584 | 123.6792 | 393.7679 | 0.9992035 | 259.3176 | 97401.8 | 88273.99 | 1.001131 | 1.846532 | 1315.65 | [5 empty] | 0.01214469 | 0.6054519
1874 | 1:08 | 4059 | 1053 | 677 | 591 | 864 | 85.7 | 0.7029169 | 74.09145 | 67.14435 | 93.81021 | 95.1339 | 245.2665 | 122.63325 | 392.9148 | 0.9970387 | 257.8167 | 96368.84 | 88127.38 | 0.9994686 | 1.843465 | 1316.44 | [5 empty] | 0.01211445 | 0.6044669
1875 | 1:08 | 4061 | 1055 | 677 | 591.2238 | 864.2238 | 85.7 | 0.714709 | 79.89883 | 76.47515 | 93.00797 | 93.81963 | 238.0674 | 119.0337 | 383.1027 | 0.97214 | 244.4144 | 91204.26 | 85571.17 | 0.9704781 | 1.789994 | 1270.36 | [5 empty] | 0.01159121 | 0.5866119
1876 | 1:08 | 4068 | 1062 | 678 | 592 | 865 | 85.7 | 0.7075473 | 74.22993 | 68.82435 | 93.75864 | 96.07227 | 244.3476 | 122.1738 | 390.5925 | 0.9911457 | 255.4161 | 95440.33 | 87514.3 | 0.9925155 | 1.830641 | 1303.447 | [5 empty] | 0.01198826 | 0.6003033
1877 | 1:08 | 4069 | 1063 | 678 | 592.2482 | 865.2482 | 85.7 | 0.717126 | 75.22545 | 71.94222 | 94.18203 | 95.80017 | 243.0306 | 121.5153 | 389.5319 | 0.9884544 | 252.7166 | 94668.16 | 87179.52 | 0.9887187 | 1.823638 | 1284.769 | [5 empty] | 0.01191953 | 0.5979987
1878 | 1:08 | 4072 | 1066 | 679 | 593 | 866 | 85.7 | 0.7138003 | 76.97301 | 72.80518 | 95.45714 | 95.31915 | 243.0218 | 121.5109 | 387.7899 | 0.984034 | 250.3148 | 94241.41 | 86763.42 | 0.9839996 | 1.814933 | 1284.698 | [5 empty] | 0.0118343 | 0.5951034
1879 | 1:08 | 4074 | 1068 | 679 | 593.4977 | 866.4977 | 85.7 | 0.7151269 | 74.63815 | 69.05209 | 87.62693 | 96.02986 | 243.7998 | 121.8999 | 390.6957 | 0.9914076 | 255.015 | 95251.53 | 87489.09 | 0.9922296 | 1.830113 | 1291.788 | [5 empty] | 0.01198308 | 0.6001305
1880 | 1:08 | 4080 | 1074 | 680 | 595 | 868 | 85.7 | 0.7028005 | 75.37682 | 70.35785 | 93.23809 | 96.36028 | 243.4574 | 121.7287 | 388.8324 | 0.9866794 | 253.4161 | 94664.11 | 87098.42 | 0.9877989 | 1.821941 | 1306.015 | [5 empty] | 0.0119029 | 0.5974371
1881 | 1:08 | 4081 | 1075 | 680 | 595.1642 | 868.1642 | 85.7 | 0.7081671 | 74.08864 | 65.82702 | 93.16504 | 94.64101 | 248.1943 | 124.09715 | 394.1835 | 1.000258 | 258.9206 | 97834.09 | 88425.49 | 1.002849 | 1.849701 | 1311.471 | [5 empty] | 0.01217597 | 0.6064654
1882 | 1:08 | 4082 | 1076 | 681 | 595.3337 | 868.3337 | 85.7 | 0.715139 | 74.45952 | 67.63251 | 91.90388 | 94.7543 | 245.9461 | 122.97305 | 392.8463 | 0.9968649 | 257.6187 | 96619.03 | 88174.2 | 0.9999995 | 1.844444 | 1298.426 | [5 empty] | 0.01212411 | 0.6047819
1883 | 1:08 | 4083 | 1077 | 681 | 595.5009 | 868.5009 | 85.7 | 0.7029663 | 72.08877 | 66.8633 | 94.71304 | 94.63582 | 250.0819 | 125.04095 | 395.2897 | 1.003065 | 260.8154 | 98854.8 | 88827.85 | 1.007413 | 1.858118 | 1323.563 | [5 empty] | 0.01225917 | 0.6091362
1884 | 1:08 | 4085 | 1079 | 681 | 595.8356 | 868.8356 | 85.7 | 0.7135658 | 76.50546 | 71.49646 | 94.73696 | 95.8876 | 241.2078 | 120.6039 | 387.5314 | 0.9833781 | 251.0153 | 93475.59 | 86742.67 | 0.9837643 | 1.814499 | 1285.615 | [5 empty] | 0.01183005 | 0.5949581
1885 | 1:08 | 4086 | 1080 | 681 | 596 | 869 | 85.7 | 0.7015066 | 68.68398 | 63.35519 | 90.22742 | 95.05582 | 257.931 | 128.9655 | 398.8341 | 1.012059 | 268.0216 | 102871.7 | 89917.48 | 1.01977 | 1.880911 | 1339.492 | [5 empty] | 0.01248543 | 0.6162195
1886 | 1:08 | 4091 | 1085 | 682 | 596.7165 | 869.7165 | 85.7 | 0.7008377 | 68.70475 | 56.71093 | 93.25533 | 94.43444 | 257.3018 | 128.6509 | 399.5837 | 1.013961 | 271.6194 | 102813.6 | 90029.77 | 1.021044 | 1.88326 | 1344.782 | [5 empty] | 0.01250883 | 0.6169373
1887 | 1:08 | 4093 | 1087 | 682 | 597 | 870 | 85.7 | 0.7006299 | 73.09057 | 68.51852 | 91.39763 | 96.6199 | 245.3243 | 122.66215 | 393.158 | 0.9976558 | 257.9182 | 96451.22 | 88179.88 | 1.000064 | 1.844563 | 1320.313 | [5 empty] | 0.01212528 | 0.6048201
1888 | 1:08 | 4097 | 1091 | 683 | 597.6694 | 870.6694 | 85.7 | 0.7072629 | 73.37727 | 66.29466 | 89.74882 | 95.15106 | 247.4526 | 123.7263 | 394.1762 | 1.00024 | 259.2173 | 97539.91 | 88343.24 | 1.001917 | 1.84798 | 1312.623 | [5 empty] | 0.01215899 | 0.6059157
1889 | 1:08 | 4099 | 1093 | 683 | 598 | 871 | 85.7 | 0.6986281 | 71.47798 | 64.38393 | 94.09532 | 94.61818 | 249.6863 | 124.84315 | 396.3414 | 1.005734 | 263.0186 | 98961.02 | 89022.11 | 1.009616 | 1.862181 | 1333.534 | [5 empty] | 0.01229941 | 0.6104149
1890 | 1:08 | 4101 | 1095 | 684 | 598.2879 | 871.2879 | 85.7 | 0.700261 | 65.14828 | 64.9547 | 91.88404 | 94.52721 | 257.976 | 128.988 | 399.3416 | 1.013347 | 269.4203 | 103020.5 | 89950.08 | 1.02014 | 1.881593 | 1342.991 | [5 empty] | 0.01249223 | 0.6164281
1891 | 1:08 | 4106 | 1100 | 685 | 599 | 872 | 85.7 | 0.6921403 | 73.90067 | 66.8493 | 94.89695 | 95.62711 | 244.8352 | 122.4176 | 392.8646 | 0.9969113 | 257.9168 | 96187.08 | 88055.33 | 0.9986514 | 1.841958 | 1332.583 | [5 empty] | 0.0120996 | 0.6039813
1892 | 1:09 | 4111 | 1105 | 685 | 600 | 873 | 85.7 | 0.6973953 | 73.70299 | 66.93875 | 91.67865 | 94.44417 | 243.2928 | 121.6464 | 393.1762 | 0.997702 | 257.8171 | 95656.91 | 88140.3 | 0.9996151 | 1.843735 | 1324.9 | [5 empty] | 0.01211712 | 0.6045539
1893 | 1:09 | 4112 | 1106 | 686 | 600 | 873 | 85.7 | 0.678839 | 63.91954 | 48.11 | 92.85886 | 96.09039 | 264.8496 | 132.4248 | 402.5804 | 1.021566 | 282.9254 | 106623.3 | 90836.49 | 1.030193 | 1.900135 | 1395.818 | [5 empty] | 0.01267734 | 0.6220289
1894 | 1:09 | 4116 | 1110 | 686 | 601 | 874 | 85.7 | 0.7102348 | 77.25411 | 69.83718 | 94.27255 | 94.47398 | 242.1269 | 121.06345 | 388.5684 | 0.9860095 | 251.5177 | 94082.86 | 87011.88 | 0.9868175 | 1.820131 | 1292.581 | [5 empty] | 0.01188517 | 0.5968364
1895 | 1:09 | 4117 | 1111 | 686 | 601 | 874 | 85.7 | 0.7078239 | 70.89515 | 66.04408 | 90.24798 | 95.47993 | 248.8761 | 124.43805 | 396.352 | 1.005761 | 262.4188 | 98642.53 | 88992.74 | 1.009283 | 1.861567 | 1318.852 | [5 empty] | 0.01229332 | 0.6102221
1896 | 1:09 | 4118 | 1112 | 686 | 601.1996 | 874.1996 | 85.7 | 0.7055654 | 74.15458 | 67.72779 | 89.262 | 97.10691 | 246.5635 | 123.28175 | 391.5569 | 0.993593 | 256.8153 | 96543.64 | 87779.44 | 0.9955225 | 1.836187 | 1309.381 | [5 empty] | 0.01204278 | 0.6021128
1897 | 1:09 | 4119 | 1113 | 687 | 601.4005 | 874.4005 | 85.7 | 0.7134122 | 75.27213 | 67.91051 | 87.04248 | 93.67743 | 245.005 | 122.5025 | 390.246 | 0.9902665 | 255.4179 | 95612.21 | 87480.38 | 0.9921308 | 1.829931 | 1294.631 | [5 empty] | 0.01198129 | 0.6000708
1898 | 1:09 | 4120 | 1114 | 687 | 601.6023 | 874.6023 | 85.7 | 0.6970525 | 74.67344 | 64.94018 | 90.95213 | 95.41704 | 245.4823 | 122.74115 | 392.7061 | 0.9965091 | 258.0181 | 96402.4 | 87968.77 | 0.9976697 | 1.840147 | 1324.586 | [5 empty] | 0.01208176 | 0.6033967
1899 | 1:09 | 4122 | 1116 | 687 | 602 | 875 | 85.7 | 0.7042484 | 74.33614 | 68.05647 | 93.86942 | 95.93047 | 244.6917 | 122.34585 | 392.0018 | 0.9947219 | 256.9204 | 95919.56 | 87893.73 | 0.9968187 | 1.838577 | 1312.14 | [5 empty] | 0.01206631 | 0.6028887
1900 | 1:09 | 4125 | 1119 | 687 | 602.7497 | 875.7497 | 85.7 | 0.6981003 | 75.39854 | 69.36731 | 94.27967 | 97.33749 | 244.8916 | 122.4458 | 391.1183 | 0.99248 | 254.5213 | 95781.59 | 87578.17 | 0.9932399 | 1.831977 | 1317.122 | [5 empty] | 0.01200138 | 0.6007404
1901 | 1:09 | 4126 | 1120 | 688 | 603 | 876 | 85.7 | 0.70509 | 71.98048 | 66.76427 | 89.56374 | 95.39285 | 249.6013 | 124.80065 | 394.6972 | 1.001562 | 260.2182 | 98516.95 | 88653.09 | 1.005431 | 1.854462 | 1318.722 | [5 empty] | 0.01222301 | 0.6079799
1902 | 1:09 | 4128 | 1122 | 688 | 603.2863 | 876.2863 | 85.7 | 0.6966757 | 71.88567 | 65.85488 | 92.50636 | 94.65743 | 248.707 | 124.3535 | 394.8872 | 1.002044 | 260.4184 | 98211.22 | 88666.89 | 1.005587 | 1.854751 | 1331.79 | [5 empty] | 0.01222587 | 0.6080714
1903 | 1:09 | 4129 | 1123 | 688 | 603.4294 | 876.4294 | 85.7 | 0.6863945 | 73.5975 | 66.75816 | 92.09074 | 94.13516 | 249.4776 | 124.7388 | 395.1868 | 1.002804 | 259.717 | 98590.23 | 88704.02 | 1.006008 | 1.855527 | 1347.364 | [5 empty] | 0.01223355 | 0.6083175
1904 | 1:09 | 4132 | 1126 | 689 | 603.8582 | 876.8582 | 85.7 | 0.7058309 | 71.15813 | 66.30025 | 92.04635 | 94.89869 | 249.2593 | 124.62965 | 395.3636 | 1.003253 | 261.8163 | 98548.05 | 88835.9 | 1.007504 | 1.858286 | 1320.298 | [5 empty] | 0.01226084 | 0.6091894
1905 | 1:09 | 4133 | 1127 | 689 | 604 | 877 | 85.7 | 0.7141279 | 71.13286 | 65.91541 | 92.12027 | 95.33963 | 252.4969 | 126.24845 | 396.6184 | 1.006437 | 262.8197 | 100144.9 | 89108.15 | 1.010592 | 1.863981 | 1310.606 | [5 empty] | 0.01231725 | 0.6109791
1906 | 1:09 | 4134 | 1128 | 689 | 604.3346 | 877.3346 | 85.7 | 0.7160062 | 78.24871 | 76.84555 | 92.53542 | 95.13213 | 238.1647 | 119.08235 | 384.2909 | 0.9751552 | 246.0145 | 91524.54 | 85865.3 | 0.9738139 | 1.796146 | 1271.86 | [5 empty] | 0.01165102 | 0.5887342
1907 | 1:09 | 4135 | 1129 | 689 | 604.6671 | 877.6671 | 85.7 | 0.6962994 | 58.32927 | 66.10047 | 94.70428 | 95.19966 | 259.8574 | 129.9287 | 401.1733 | 1.017995 | 274.021 | 104247.9 | 90459.77 | 1.025921 | 1.892254 | 1356.755 | [5 empty] | 0.01259855 | 0.6196653
1908 | 1:09 | 4136 | 1130 | 689 | 605 | 878 | 85.7 | 0.71198 | 75.76308 | 69.25667 | 92.92985 | 95.02327 | 243.1487 | 121.57435 | 389.6342 | 0.988714 | 254.0164 | 94739.07 | 87300.43 | 0.99009 | 1.826167 | 1294.249 | [5 empty] | 0.01194434 | 0.5988336
1909 | 1:09 | 4137 | 1131 | 690 | 605.1 | 878.1 | 85.7 | 0.7039835 | 67.36071 | 62.5406 | 88.59407 | 95.36918 | 258.7736 | 129.3868 | 400.9993 | 1.017553 | 270.5194 | 103768 | 90337.72 | 1.024536 | 1.889701 | 1340.712 | [5 empty] | 0.01257306 | 0.6188943
1910 | 1:09 | 4139 | 1133 | 690 | 605.2994 | 878.2994 | 85.7 | 0.6982759 | 66.40784 | 63.81796 | 94.06937 | 94.96007 | 257.1728 | 128.5864 | 398.7128 | 1.011751 | 268.7176 | 102538.1 | 89690.62 | 1.017198 | 1.876165 | 1343.787 | [5 empty] | 0.01243821 | 0.6147625
1911 | 1:09 | 4140 | 1134 | 690 | 605.3997 | 878.3997 | 85.7 | 0.7063509 | 68.92228 | 58.21077 | 96.02079 | 93.21706 | 258.1807 | 129.09035 | 398.9302 | 1.012303 | 270.3201 | 102996.1 | 89799.79 | 1.018436 | 1.878449 | 1333.746 | [5 empty] | 0.01246093 | 0.6154648
1912 | 1:09 | 4141 | 1135 | 690 | 605.4996 | 878.4996 | 85.7 | 0.7003375 | 76.95147 | 74.00363 | 91.65749 | 95.01215 | 241.1823 | 120.59115 | 386.5966 | 0.981006 | 249.1163 | 93240.24 | 86461.59 | 0.9805765 | 1.80862 | 1301.549 | [5 empty] | 0.0117726 | 0.5929814
1913 | 1:09 | 4142 | 1136 | 690 | 605.6002 | 878.6002 | 85.7 | 0.7055878 | 71.9158 | 66.65757 | 90.93148 | 95.8919 | 253.9522 | 126.9761 | 394.6167 | 1.001357 | 260.1196 | 100213.8 | 88629.67 | 1.005165 | 1.853972 | 1317.737 | [5 empty] | 0.01221817 | 0.6078245
1914 | 1:09 | 4146 | 1140 | 691 | 606 | 879 | 85.7 | 0.6969699 | 70.88083 | 64.45296 | 92.10656 | 93.68787 | 257.3523 | 128.67615 | 398.3909 | 1.010935 | 265.3198 | 102526.8 | 89637.4 | 1.016594 | 1.875052 | 1342.084 | [5 empty] | 0.01242714 | 0.6144193
1915 | 1:09 | 4149 | 1143 | 692 | 607 | 880 | 85.7 | 0.6998381 | 74.55184 | 68.41666 | 90.95513 | 93.93081 | 248.0858 | 124.0429 | 392.283 | 0.9954355 | 256.5202 | 97319.83 | 87950.84 | 0.9974664 | 1.839772 | 1318.735 | [5 empty] | 0.01207807 | 0.6032754
1916 | 1:09 | 4150 | 1144 | 692 | 607 | 880 | 85.7 | 0.7130902 | 70.79578 | 67.00306 | 91.39704 | 94.72411 | 252.4433 | 126.22165 | 395.3209 | 1.003144 | 261.5168 | 99796.13 | 88834.27 | 1.007486 | 1.858252 | 1309.214 | [5 empty] | 0.0122605 | 0.6091786
1917 | 1:09 | 4151 | 1145 | 692 | 607.1412 | 880.1412 | 85.7 | 0.6940319 | 73.24899 | 66.12136 | 97.47916 | 95.55496 | 248.43 | 124.215 | 394.5043 | 1.001072 | 259.9163 | 98006.68 | 88570 | 1.004488 | 1.852724 | 1334.781 | [5 empty] | 0.01220583 | 0.6074281
1918 | 1:09 | 4157 | 1151 | 693 | 608 | 881 | 85.7 | 0.706758 | 76.36678 | 68.88879 | 91.3747 | 96.93761 | 245.8112 | 122.9056 | 390.1632 | 0.9900564 | 253.5146 | 95906.5 | 87377.08 | 0.9909593 | 1.82777 | 1301.893 | [5 empty] | 0.01196007 | 0.5993614
1919 | 1:09 | 4158 | 1152 | 693 | 608.4988 | 881.4988 | 85.7 | 0.6984522 | 75.2327 | 68.2919 | 91.76814 | 94.9866 | 244.4289 | 122.21445 | 390.4676 | 0.9908288 | 255.215 | 95441.58 | 87486.73 | 0.9922028 | 1.830064 | 1316.726 | [5 empty] | 0.01198259 | 0.6001143
1920 | 1:09 | 4159 | 1153 | 693 | 609 | 882 | 85.7 | 0.6905323 | 64.70816 | 59.14809 | 91.46339 | 94.73649 | 261.4471 | 130.72355 | 400.3169 | 1.015822 | 274.121 | 104661.7 | 90211.53 | 1.023105 | 1.887062 | 1364.398 | [5 empty] | 0.01254673 | 0.6180944
1921 | 1:09 | 4160 | 1154 | 693 | 609.1426 | 882.1426 | 85.7 | 0.7096059 | 73.966 | 66.82678 | 92.77454 | 95.11991 | 244.305 | 122.1525 | 391.8871 | 0.9944309 | 257.1188 | 95739.99 | 87837.47 | 0.9961806 | 1.837401 | 1304.037 | [5 empty] | 0.01205472 | 0.6025071
1922 | 1:09 | 4166 | 1160 | 694 | 610 | 883 | 85.7 | 0.6912036 | 74.31293 | 68.7029 | 95.37997 | 93.78224 | 250.3262 | 125.1631 | 392.5421 | 0.9960929 | 256.6175 | 98263.59 | 88044.33 | 0.9985267 | 1.841728 | 1332.673 | [5 empty] | 0.01209733 | 0.6039071
1923 | 1:09 | 4167 | 1161 | 694 | 610.1677 | 883.1677 | 85.7 | 0.697284 | 73.92064 | 68.16278 | 90.26127 | 94.01242 | 244.7562 | 122.3781 | 391.4865 | 0.9934143 | 256.7173 | 95818.75 | 87752.06 | 0.995212 | 1.835614 | 1321.618 | [5 empty] | 0.01203714 | 0.6019266
1924 | 1:09 | 4168 | 1162 | 695 | 610.3338 | 883.3338 | 85.7 | 0.7045071 | 75.12938 | 67.4877 | 92.35291 | 94.7328 | 245.2613 | 122.63065 | 392.026 | 0.9947833 | 256.0196 | 96148.8 | 87838.99 | 0.9961979 | 1.837432 | 1310.524 | [5 empty] | 0.01205503 | 0.6025174
1925 | 1:09 | 4169 | 1163 | 695 | 610.4977 | 883.4977 | 85.7 | 0.7016126 | 75.50623 | 69.94727 | 92.44962 | 96.28046 | 244.1689 | 122.08445 | 389.411 | 0.9881476 | 253.3179 | 95082.05 | 87212.3 | 0.9890905 | 1.824323 | 1308.388 | [5 empty] | 0.01192625 | 0.5982254
1926 | 1:10 | 4172 | 1166 | 695 | 611 | 884 | 85.7 | 0.7089766 | 70.84541 | 62.57188 | 92.57957 | 94.36506 | 252.8548 | 126.4274 | 397.36 | 1.008319 | 265.3189 | 100474.4 | 89468.75 | 1.014681 | 1.871524 | 1322.851 | [5 empty] | 0.01239209 | 0.6133286
1927 | 1:10 | 4174 | 1168 | 696 | 611.2856 | 884.2856 | 85.7 | 0.7106369 | 73.08156 | 67.99522 | 92.53551 | 95.05454 | 250.4729 | 125.23645 | 393.8624 | 0.9994433 | 258.4172 | 98651.85 | 88356.84 | 1.002071 | 1.848265 | 1306.902 | [5 empty] | 0.0121618 | 0.6060067
1928 | 1:10 | 4175 | 1169 | 696 | 611.4276 | 884.4276 | 85.7 | 0.6946981 | 70.03894 | 65.46857 | 91.56394 | 94.00448 | 252.9607 | 126.48035 | 396.611 | 1.006418 | 263.2216 | 100327 | 89091.55 | 1.010403 | 1.863634 | 1340.213 | [5 empty] | 0.0123138 | 0.6108703
1929 | 1:10 | 4179 | 1173 | 697 | 612 | 885 | 85.7 | 0.6979904 | 58.50268 | 59.82249 | 93.75634 | 95.94596 | 262.9661 | 131.48305 | 400.9865 | 1.017521 | 278.1197 | 105445.9 | 90519.78 | 1.026601 | 1.89351 | 1358.589 | [5 empty] | 0.01261109 | 0.6200435
1930 | 1:10 | 4180 | 1174 | 697 | 612.2497 | 885.2497 | 85.7 | 0.6928704 | 73.951 | 67.68474 | 93.05543 | 95.087 | 245.3345 | 122.66725 | 391.8023 | 0.9942157 | 256.6174 | 96122.61 | 87828.07 | 0.996074 | 1.837204 | 1328.765 | [5 empty] | 0.01205279 | 0.6024433
1931 | 1:10 | 4183 | 1177 | 697 | 613 | 886 | 85.7 | 0.7087495 | 70.47732 | 66.04989 | 91.3778 | 96.96729 | 253.668 | 126.834 | 397.1088 | 1.007681 | 263.5177 | 100733.8 | 89319.41 | 1.012988 | 1.8684 | 1320.506 | [5 empty] | 0.01236107 | 0.6123584
1932 | 1:10 | 4184 | 1178 | 698 | 613.1425 | 886.1425 | 85.7 | 0.7120122 | 74.43341 | 66.68301 | 94.89223 | 94.82381 | 245.0772 | 122.5386 | 391.9381 | 0.9945603 | 257.0182 | 96055.08 | 87878.19 | 0.9966424 | 1.838252 | 1300.64 | [5 empty] | 0.01206311 | 0.6027833
1933 | 1:10 | 4186 | 1180 | 698 | 613.428 | 886.428 | 85.7 | 0.6974742 | 71.83896 | 66.36943 | 92.71095 | 94.79323 | 251.2381 | 125.61905 | 395.4831 | 1.003556 | 261.4174 | 99360.41 | 88855.29 | 1.007724 | 1.858692 | 1332.698 | [5 empty] | 0.01226485 | 0.6093173
1934 | 1:10 | 4187 | 1181 | 698 | 613.5724 | 886.5724 | 85.7 | 0.7056904 | 75.43385 | 70.02587 | 92.31126 | 96.92609 | 242.9773 | 121.48865 | 389.5353 | 0.9884631 | 253.4172 | 94648.24 | 87230.39 | 0.9892956 | 1.824702 | 1302.5 | [5 empty] | 0.01192997 | 0.5983503
1935 | 1:10 | 4190 | 1184 | 698 | 614 | 887 | 85.7 | 0.7102343 | 75.13709 | 68.42932 | 86.60201 | 95.76945 | 245.1002 | 122.5501 | 391.7288 | 0.9940292 | 255.82 | 96012.82 | 87789.2 | 0.9956332 | 1.836391 | 1301.524 | [5 empty] | 0.01204479 | 0.6021792
1936 | 1:10 | 4191 | 1185 | 698 | 614.1258 | 887.1258 | 85.7 | 0.7089514 | 68.4132 | 65.49255 | 90.5726 | 96.01105 | 255.2257 | 127.61285 | 397.6254 | 1.008992 | 266.1195 | 101484.2 | 89538.92 | 1.015477 | 1.872992 | 1324.104 | [5 empty] | 0.01240667 | 0.613783
1937 | 1:10 | 4192 | 1186 | 699 | 614.2496 | 887.2496 | 85.7 | 0.7108536 | 75.7611 | 71.42722 | 85.80612 | 95.27394 | 243.1684 | 121.5842 | 390.3868 | 0.9906238 | 253.0182 | 94929.72 | 87457.05 | 0.9918662 | 1.829443 | 1295.833 | [5 empty] | 0.01197649 | 0.5999107
1938 | 1:10 | 4193 | 1187 | 699 | 614.3747 | 887.3747 | 85.7 | 0.6999851 | 74.09137 | 68.39785 | 90.92255 | 94.46982 | 246.4755 | 123.23775 | 391.651 | 0.9938317 | 256.1161 | 96532.38 | 87802.36 | 0.9957824 | 1.836666 | 1317.211 | [5 empty] | 0.01204749 | 0.6022686
1939 | 1:10 | 4198 | 1192 | 700 | 615 | 888 | 85.7 | 0.7045268 | 75.10115 | 70.86687 | 92.99802 | 94.08365 | 244.3684 | 122.1842 | 389.0583 | 0.9872526 | 252.9186 | 95073.55 | 87061.84 | 0.9873841 | 1.821176 | 1302.718 | [5 empty] | 0.0118954 | 0.5971834
1940 | 1:10 | 4199 | 1193 | 700 | 616 | 889 | 85.7 | 0.7008672 | 75.27268 | 70.19537 | 86.24082 | 97.10007 | 244.041 | 122.0205 | 390.5662 | 0.991079 | 254.0153 | 95314.17 | 87575.41 | 0.9932086 | 1.831919 | 1312.404 | [5 empty] | 0.01200081 | 0.6007216
1941 | 1:10 | 4200 | 1194 | 700 | 616 | 889 | 85.7 | 0.6983019 | 75.00337 | 67.79697 | 91.07097 | 94.49176 | 246.3954 | 123.1977 | 391.7317 | 0.9940365 | 256.3198 | 96520.89 | 87834.71 | 0.9961493 | 1.837343 | 1320.168 | [5 empty] | 0.01205415 | 0.6024883
1942 | 1:10 | 4202 | 1196 | 700 | 616.3992 | 889.3992 | 85.7 | 0.6897218 | 56.63084 | 58.91816 | 90.99265 | 95.75618 | 266.7474 | 133.3737 | 401.627 | 1.019146 | 281.0227 | 107133 | 90623.52 | 1.027778 | 1.89568 | 1375.071 | [5 empty] | 0.01263278 | 0.6206957
1943 | 1:10 | 4205 | 1199 | 701 | 617 | 890 | 85.7 | 0.7090915 | 73.5402 | 66.34461 | 94.44698 | 94.43232 | 253.9354 | 126.9677 | 395.9475 | 1.004734 | 260.72 | 100545.1 | 88952.81 | 1.00883 | 1.860732 | 1315.028 | [5 empty] | 0.01228505 | 0.6099596
1944 | 1:10 | 4208 | 1202 | 701 | 617.5024 | 890.5024 | 85.7 | 0.6933815 | 72.75034 | 66.18703 | 92.62215 | 94.49152 | 251.3901 | 125.69505 | 394.8157 | 1.001862 | 260.5225 | 99252.77 | 88637.11 | 1.005249 | 1.854128 | 1336.803 | [5 empty] | 0.01221971 | 0.6078739
1945 | 1:10 | 4209 | 1203 | 702 | 617.6675 | 890.6675 | 85.7 | 0.7077542 | 71.90668 | 65.47303 | 87.79501 | 95.0861 | 252.6962 | 126.3481 | 395.5718 | 1.003781 | 261.8148 | 99959.49 | 88894.38 | 1.008167 | 1.859509 | 1317.768 | [5 empty] | 0.01227295 | 0.609575
1946 | 1:10 | 4211 | 1205 | 702 | 618 | 891 | 85.7 | 0.6967612 | 68.13367 | 60.29037 | 95.57881 | 92.84975 | 258.8778 | 129.4389 | 399.33 | 1.013318 | 269.0195 | 103377.7 | 89842.54 | 1.01892 | 1.879343 | 1347.338 | [5 empty] | 0.01246983 | 0.6157392
1947 | 1:10 | 4212 | 1206 | 702 | 618.1108 | 891.1108 | 85.7 | 0.7091019 | 74.35082 | 67.22156 | 96.10213 | 95.78818 | 245.1221 | 122.56105 | 392.8264 | 0.9968144 | 257.6218 | 96290.43 | 88044.14 | 0.9985245 | 1.841724 | 1306.516 | [5 empty] | 0.01209729 | 0.6039058
1948 | 1:10 | 4214 | 1208 | 702 | 618.3342 | 891.3342 | 85.7 | 0.7117295 | 75.59732 | 67.91145 | 92.62093 | 94.42206 | 247.4735 | 123.73675 | 390.7402 | 0.9915205 | 255.3185 | 96697.84 | 87669.92 | 0.9942804 | 1.833896 | 1298.117 | [5 empty] | 0.01202025 | 0.601367
1949 | 1:10 | 4220 | 1214 | 703 | 619 | 892 | 85.7 | 0.7113101 | 73.81236 | 68.01768 | 96.24753 | 94.93285 | 248.1732 | 124.0866 | 392.6045 | 0.9962513 | 257.3184 | 97433.9 | 87990.12 | 0.9979119 | 1.840594 | 1302.635 | [5 empty] | 0.01208616 | 0.603541
1950 | 1:10 | 4222 | 1216 | 704 | 619.333 | 892.333 | 85.7 | 0.696227 | 75.04641 | 68.89148 | 93.37894 | 95.78671 | 246.3488 | 123.1744 | 390.7439 | 0.9915299 | 254.8201 | 96259.27 | 87555.58 | 0.9929837 | 1.831504 | 1320.142 | [5 empty] | 0.01199674 | 0.6005859
1951 | 1:10 | 4226 | 1220 | 704 | 620 | 893 | 85.7 | 0.6830044 | 73.76501 | 69.22759 | 92.35483 | 94.12779 | 243.6708 | 121.8354 | 391.1819 | 0.9926414 | 255.7159 | 95319.62 | 87651.32 | 0.9940695 | 1.833507 | 1342.256 | [5 empty] | 0.01201642 | 0.6012401
1952 | 1:10 | 4227 | 1221 | 705 | 620.5001 | 893.5001 | 85.7 | 0.6900939 | 74.16031 | 67.97304 | 92.70375 | 94.25604 | 248.2059 | 124.10295 | 392.9998 | 0.9972544 | 257.5183 | 97544.84 | 88118.44 | 0.9993672 | 1.843278 | 1335.758 | [5 empty] | 0.01211261 | 0.6044067
1953 | 1:10 | 4228 | 1222 | 705 | 621 | 894 | 85.7 | 0.7142969 | 75.4073 | 68.98944 | 93.86703 | 93.67233 | 243.6271 | 121.81355 | 390.0946 | 0.9898823 | 254.2163 | 95037.62 | 87308.23 | 0.9901784 | 1.82633 | 1291.121 | [5 empty] | 0.01194594 | 0.5988874
1954 | 1:10 | 4229 | 1223 | 705 | 621.1256 | 894.1256 | 85.7 | 0.7043152 | 72.28135 | 66.42831 | 93.30623 | 95.86118 | 252.0141 | 126.00705 | 395.1518 | 1.002715 | 261.1202 | 99583.84 | 88736.35 | 1.006375 | 1.856204 | 1321.286 | [5 empty] | 0.01224024 | 0.6085315
1955 | 1:10 | 4230 | 1224 | 705 | 621.2495 | 894.2495 | 85.7 | 0.7048159 | 72.90054 | 65.14082 | 90.79012 | 93.51215 | 250.494 | 125.247 | 395.7686 | 1.00428 | 261.5183 | 99137.66 | 88924.34 | 1.008507 | 1.860136 | 1322.052 | [5 empty] | 0.01227915 | 0.6097722
1956 | 1:11 | 4232 | 1226 | 705 | 621.4996 | 894.4996 | 85.7 | 0.7184994 | 78.27649 | 75.94514 | 92.98962 | 94.73742 | 239.1819 | 119.59095 | 385.5698 | 0.9784004 | 247.0172 | 92221.31 | 86247.01 | 0.9781429 | 1.804131 | 1271.573 | [5 empty] | 0.0117288 | 0.5914614
1957 | 1:11 | 4236 | 1230 | 706 | 622 | 895 | 85.7 | 0.7118173 | 73.57911 | 66.54542 | 92.34998 | 95.69246 | 249.8296 | 124.9148 | 393.8396 | 0.9993854 | 259.4177 | 98392.78 | 88392.45 | 1.002475 | 1.84901 | 1306.375 | [5 empty] | 0.01216915 | 0.6062447
1958 | 1:11 | 4237 | 1231 | 706 | 622.2493 | 895.2493 | 85.7 | 0.7042966 | 58.27085 | 62.05013 | 93.71673 | 93.59537 | 261.8445 | 130.92225 | 400.8585 | 1.017196 | 276.6216 | 104962.6 | 90381.03 | 1.025028 | 1.890607 | 1346.595 | [5 empty] | 0.01258211 | 0.6191682
1959 | 1:11 | 4240 | 1234 | 707 | 623 | 896 | 85.7 | 0.6862376 | 57.30767 | 60.0142 | 89.88326 | 94.71137 | 262.7929 | 131.39645 | 401.9435 | 1.019949 | 279.3233 | 105627.9 | 90787.84 | 1.029641 | 1.899117 | 1379.923 | [5 empty] | 0.01266715 | 0.621725
1960 | 1:11 | 4241 | 1235 | 707 | 623.1428 | 896.1428 | 85.7 | 0.7109173 | 72.97398 | 65.93274 | 91.64438 | 94.76036 | 248.4917 | 124.24585 | 394.9183 | 1.002123 | 260.4185 | 98133.92 | 88685.48 | 1.005798 | 1.855139 | 1310.437 | [5 empty] | 0.01222971 | 0.6081947
1961 | 1:11 | 4242 | 1236 | 707 | 623.2867 | 896.2867 | 85.7 | 0.7090315 | 71.64977 | 67.4425 | 92.82859 | 95.23482 | 251.5532 | 125.7766 | 394.8167 | 1.001865 | 260.5181 | 99317.41 | 88757.78 | 1.006618 | 1.856652 | 1313.759 | [5 empty] | 0.01224467 | 0.6086733
1962 | 1:11 | 4243 | 1237 | 707 | 623.428 | 896.428 | 85.7 | 0.7183126 | 72.46492 | 66.31927 | 91.64969 | 94.46815 | 248.969 | 124.4845 | 394.4542 | 1.000945 | 260.2193 | 98206.87 | 88658.63 | 1.005494 | 1.854578 | 1299.271 | [5 empty] | 0.01222416 | 0.6080167
1963 | 1:11 | 4247 | 1241 | 708 | 624 | 897 | 85.7 | 0.7040898 | 75.29328 | 68.66306 | 95.9176 | 95.74606 | 245.1822 | 122.5911 | 391.002 | 0.9921849 | 254.7185 | 95866.72 | 87551.28 | 0.9929349 | 1.831414 | 1308.118 | [5 empty] | 0.01199586 | 0.6005565
1964 | 1:11 | 4252 | 1246 | 709 | 625 | 898 | 85.7 | 0.6966808 | 67.76405 | 66.47916 | 96.06689 | 94.81963 | 255.4681 | 127.73405 | 398.3772 | 1.0109 | 265.8171 | 101772.7 | 89620.13 | 1.016398 | 1.874691 | 1342.924 | [5 empty] | 0.01242355 | 0.6143079
1965 | 1:11 | 4254 | 1248 | 709 | 625 | 898 | 85.7 | 0.6940579 | 62.49759 | 64.11469 | 92.70806 | 94.69951 | 261.8869 | 130.94345 | 401.0985 | 1.017805 | 273.1205 | 105042.4 | 90485.09 | 1.026208 | 1.892784 | 1359.503 | [5 empty] | 0.01260384 | 0.619825
1966 | 1:11 | 4256 | 1250 | 709 | 626 | 899 | 85.7 | 0.6962343 | 59.23692 | 64.13399 | 94.47327 | 94.54008 | 266.8893 | 133.44465 | 402.8933 | 1.02236 | 277.1267 | 107527.9 | 90963.11 | 1.031629 | 1.902783 | 1362.97 | [5 empty] | 0.01270385 | 0.6228178
1967 | 1:11 | 4258 | 1252 | 710 | 626 | 899 | 85.7 | 0.6967431 | 73.98846 | 67.18369 | 93.36626 | 96.93778 | 244.9436 | 122.4718 | 394.1064 | 1.000062 | 258.5205 | 96533.85 | 88366.09 | 1.002176 | 1.848458 | 1327.97 | [5 empty] | 0.01216371 | 0.6060685
1968 | 1:11 | 4259 | 1253 | 710 | 626.3358 | 899.3358 | 85.7 | 0.704671 | 70.17773 | 64.98048 | 94.3511 | 94.02008 | 254.2748 | 127.1374 | 398.0745 | 1.010132 | 265.1205 | 101220.3 | 89571.02 | 1.015841 | 1.873663 | 1329.723 | [5 empty] | 0.01241334 | 0.6139906
1969 | 1:11 | 4261 | 1255 | 710 | 627 | 900 | 85.7 | 0.7114174 | 71.64294 | 64.6609 | 92.74672 | 94.88805 | 252.4826 | 126.2413 | 395.7046 | 1.004118 | 262.72 | 99908.51 | 88838.78 | 1.007537 | 1.858346 | 1312.907 | [5 empty] | 0.01226144 | 0.6092084
1970 | 1:11 | 4264 | 1258 | 711 | 627.3319 | 900.3319 | 85.7 | 0.7108176 | 73.53344 | 65.53545 | 95.56086 | 93.798 | 249.6042 | 124.8021 | 394.2694 | 1.000476 | 259.5167 | 98411.31 | 88458.57 | 1.003225 | 1.850393 | 1308.339 | [5 empty] | 0.01218281 | 0.6066861
1971 | 1:11 | 4265 | 1259 | 711 | 627.4438 | 900.4438 | 85.7 | 0.7128941 | 73.99829 | 67.93093 | 94.69019 | 94.24864 | 245.9371 | 122.96855 | 391.9129 | 0.9944963 | 256.9193 | 96385.91 | 87901.47 | 0.9969065 | 1.838739 | 1299.388 | [5 empty] | 0.0120679 | 0.6029411
1972 | 1:11 | 4267 | 1261 | 711 | 627.6661 | 900.6661 | 85.7 | 0.7090275 | 74.25144 | 67.58436 | 90.75174 | 94.75577 | 244.7451 | 122.37255 | 392.3362 | 0.9955705 | 257.217 | 96022.36 | 87959.59 | 0.9975656 | 1.839955 | 1305.717 | [5 empty] | 0.01207987 | 0.6033346
1973 | 1:11 | 4270 | 1264 | 712 | 628 | 901 | 85.7 | 0.7084068 | 75.44791 | 70.12968 | 92.81388 | 94.62795 | 241.8563 | 120.92815 | 389.2073 | 0.9876307 | 252.8179 | 94132.25 | 87095.88 | 0.9877701 | 1.821888 | 1297.072 | [5 empty] | 0.01190238 | 0.5974195
1974 | 1:11 | 4272 | 1266 | 712 | 628.6669 | 901.6669 | 85.7 | 0.7055849 | 71.17314 | 65.41291 | 90.50692 | 96.25893 | 252.0371 | 126.01855 | 396.75 | 1.006771 | 263.3209 | 99995.73 | 89215.63 | 1.011811 | 1.866229 | 1324.433 | [5 empty] | 0.01233954 | 0.6116818
1975 | 1:11 | 4273 | 1267 | 712 | 629 | 902 | 85.7 | 0.7021331 | 69.31309 | 66.79997 | 89.97146 | 95.4108 | 252.654 | 126.327 | 396.9685 | 1.007325 | 263.6197 | 100295.7 | 89237.03 | 1.012053 | 1.866677 | 1330.076 | [5 empty] | 0.01234398 | 0.6118215
1976 | 1:11 | 4274 | 1268 | 712 | 629.1989 | 902.1989 | 85.7 | 0.707122 | 70.69739 | 66.49116 | 91.297 | 95.0881 | 252.4177 | 126.20885 | 396.865 | 1.007062 | 263.3183 | 100175.7 | 89263.01 | 1.012348 | 1.86722 | 1322.405 | [5 empty] | 0.01234937 | 0.611991
1977 | 1:11 | 4276 | 1270 | 713 | 629.5975 | 902.5975 | 85.7 | 0.7036361 | 71.11861 | 65.43553 | 94.93571 | 95.08521 | 256.1734 | 128.0867 | 398.0642 | 1.010106 | 264.2191 | 101973.5 | 89572.62 | 1.015859 | 1.873697 | 1330.397 | [5 empty] | 0.01241368 | 0.614001
1978 | 1:11 | 4277 | 1271 | 713 | 629.7978 | 902.7978 | 85.7 | 0.7060744 | 77.27889 | 72.60252 | 86.88638 | 95.23818 | 241.7921 | 120.89605 | 386.734 | 0.9813546 | 249.7132 | 93509.21 | 86569.15 | 0.9817964 | 1.81087 | 1294.243 | [5 empty] | 0.01179457 | 0.5937397
1979 | 1:11 | 4278 | 1272 | 713 | 630 | 903 | 85.7 | 0.6946481 | 74.21539 | 65.57977 | 93.63392 | 96.32518 | 245.4944 | 122.7472 | 393.6075 | 0.9987964 | 258.9169 | 96628.42 | 88341.52 | 1.001897 | 1.847944 | 1331.442 | [5 empty] | 0.01215863 | 0.6059042
1980 | 1:11 | 4279 | 1273 | 713 | 630.0896 | 903.0896 | 85.7 | 0.6897094 | 61.94536 | 60.81661 | 95.40682 | 92.76398 | 260.75 | 130.375 | 401.3662 | 1.018484 | 275.218 | 104656.3 | 90514.77 | 1.026544 | 1.893405 | 1368.629 | [5 empty] | 0.01261005 | 0.6200119
1981 | 1:11 | 4281 | 1275 | 713 | 630.2714 | 903.2714 | 85.7 | 0.6978976 | 77.79487 | 77.28186 | 94.73665 | 96.82973 | 239.6707 | 119.83535 | 384.7854 | 0.97641 | 246.1146 | 92221.77 | 85994.73 | 0.9752818 | 1.798854 | 1299.371 | [5 empty] | 0.01167737 | 0.5896623
1982 | 1:11 | 4283 | 1277 | 714 | 630.4545 | 903.4545 | 85.7 | 0.7077352 | 72.29815 | 65.06424 | 95.43605 | 94.64267 | 248.4733 | 124.23665 | 394.6192 | 1.001364 | 261.2188 | 98052.31 | 88737.87 | 1.006392 | 1.856235 | 1316.27 | [5 empty] | 0.01224055 | 0.6085416
1983 | 1:11 | 4289 | 1283 | 715 | 631 | 904 | 85.7 | 0.7093543 | 75.72157 | 69.928 | 93.87238 | 95.11486 | 243.0836 | 121.5418 | 389.4628 | 0.9882791 | 253.3169 | 94672.04 | 87194.67 | 0.9888905 | 1.823954 | 1296.767 | [5 empty] | 0.01192264 | 0.5981035
1984 | 1:12 | 4290 | 1284 | 715 | 632 | 905 | 85.7 | 0.6869582 | 66.4646 | 62.79435 | 87.26962 | 94.3186 | 259.235 | 129.6175 | 400.553 | 1.016421 | 270.5206 | 103837.4 | 90302.02 | 1.024132 | 1.888955 | 1367.02 | [5 empty] | 0.01256561 | 0.6186683
1985 | 1:12 | 4293 | 1287 | 716 | 632 | 905 | 85.7 | 0.709222 | 75.38837 | 71.30764 | 87.99387 | 98.55981 | 242.9661 | 121.48305 | 388.708 | 0.9863637 | 252.5171 | 94442.88 | 86985.32 | 0.9865162 | 1.819575 | 1294.908 | [5 empty] | 0.01187973 | 0.5966517
1986 | 1:12 | 4294 | 1288 | 716 | 633 | 906 | 85.7 | 0.7125114 | 77.31438 | 74.33241 | 92.05405 | 94.26553 | 240.2723 | 120.13615 | 386.3243 | 0.980315 | 248.6139 | 92823.02 | 86413.91 | 0.9800358 | 1.807622 | 1282.779 | [5 empty] | 0.01176286 | 0.5926444
1987 | 1:12 | 4295 | 1289 | 716 | 633 | 906 | 85.7 | 0.6977553 | 71.47546 | 63.56668 | 91.20548 | 95.09384 | 254.0005 | 127.00025 | 397.9432 | 1.009798 | 264.6173 | 101077.8 | 89495.44 | 1.014984 | 1.872082 | 1339.317 | [5 empty] | 0.01239763 | 0.6135015
1988 | 1:12 | 4297 | 1291 | 716 | 633.284 | 906.284 | 85.7 | 0.7086839 | 70.33679 | 64.92339 | 93.72143 | 95.03418 | 253.3222 | 126.6611 | 398.4596 | 1.011109 | 264.9182 | 100938.7 | 89635.26 | 1.01657 | 1.875007 | 1323.871 | [5 empty] | 0.0124267 | 0.6144055
1989 | 1:12 | 4300 | 1294 | 717 | 633.7126 | 906.7126 | 85.7 | 0.7112908 | 76.04591 | 70.44866 | 92.45217 | 94.69746 | 244.5761 | 122.28805 | 388.8426 | 0.9867053 | 252.6187 | 95101.61 | 86990.1 | 0.9865705 | 1.819675 | 1292.006 | [5 empty] | 0.01188071 | 0.596685
1990 | 1:12 | 4301 | 1295 | 717 | 633.8594 | 906.8594 | 85.7 | 0.7133743 | 72.27149 | 66.58408 | 92.30661 | 92.56122 | 245.9068 | 122.9534 | 394.7555 | 1.00171 | 260.12 | 97073.04 | 88619.91 | 1.005054 | 1.853768 | 1306.135 | [5 empty] | 0.01221615 | 0.6077597
1991 | 1:12 | 4302 | 1296 | 717 | 634 | 907 | 85.7 | 0.7070869 | 68.40134 | 64.96741 | 92.94338 | 93.39839 | 258.0207 | 129.01035 | 400.0614 | 1.015173 | 267.821 | 103224.1 | 90102.34 | 1.021867 | 1.884778 | 1331.928 | [5 empty] | 0.01252396 | 0.6173999
1992 | 1:12 | 4304 | 1298 | 717 | 634.2857 | 907.2857 | 85.7 | 0.7088357 | 71.17339 | 65.92648 | 94.06095 | 94.2736 | 252.6763 | 126.33815 | 397.3331 | 1.00825 | 263.3208 | 100396.7 | 89410.78 | 1.014024 | 1.870311 | 1320.721 | [5 empty] | 0.01238005 | 0.6129525
1993 | 1:12 | 4309 | 1303 | 718 | 635 | 908 | 85.7 | 0.7153922 | 76.56219 | 71.86196 | 95.11581 | 95.06307 | 242.6781 | 121.33905 | 387.6608 | 0.9837064 | 251.0141 | 94076.8 | 86790.12 | 0.9843024 | 1.815492 | 1283.255 | [5 empty] | 0.01183976 | 0.5952902
1994 | 1:12 | 4315 | 1309 | 719 | 636 | 909 | 85.7 | 0.7009422 | 72.43081 | 65.57631 | 89.60817 | 96.25375 | 252.0565 | 126.02825 | 395.3365 | 1.003184 | 261.0192 | 99647.13 | 88745.03 | 1.006473 | 1.856385 | 1326.339 | [5 empty] | 0.01224203 | 0.608589
1995 | 1:12 | 4316 | 1310 | 719 | 636 | 909 | 85.7 | 0.7045266 | 70.40633 | 65.92558 | 95.32021 | 95.62804 | 254.0211 | 127.01055 | 396.7016 | 1.006648 | 262.9178 | 100770.6 | 89166.98 | 1.011259 | 1.865212 | 1325.334 | [5 empty] | 0.01232945 | 0.611364
1996 | 1:12 | 4317 | 1311 | 720 | 636.2843 | 909.2843 | 85.7 | 0.6972936 | 56.42957 | 62.29346 | 91.79829 | 95.74834 | 261.1878 | 130.5939 | 400.8264 | 1.017115 | 277.019 | 104691 | 90361.62 | 1.024807 | 1.890201 | 1357.622 | [5 empty] | 0.01257805 | 0.6190455
1997 | 1:12 | 4323 | 1317 | 721 | 638 | 911 | 85.7 | 0.7137161 | 77.37038 | 75.36542 | 92.93565 | 94.67363 | 239.1892 | 119.5946 | 386.2843 | 0.9802135 | 247.9155 | 92395.03 | 86402.36 | 0.9799048 | 1.807381 | 1280.266 | [5 empty] | 0.0117605 | 0.5925628
1998 | 1:12 | 4325 | 1319 | 721 | 638.3322 | 911.3322 | 85.7 | 0.7118255 | 74.33448 | 68.4314 | 94.8164 | 96.14104 | 247.0289 | 123.51445 | 390.8811 | 0.9918781 | 256.0175 | 96558.93 | 87711.54 | 0.9947524 | 1.834766 | 1298.922 | [5 empty] | 0.01202881 | 0.6016507
1999 | 1:12 | 4327 | 1321 | 721 | 638.6638 | 911.6638 | 85.7 | 0.7125404 | 72.32764 | 66.17781 | 87.61962 | 94.74099 | 249.7813 | 124.89065 | 393.5713 | 0.9987046 | 259.6196 | 98306.74 | 88317.45 | 1.001624 | 1.847441 | 1305.071 | [5 empty] | 0.01215366 | 0.6057431
2000 | 1:12 | 4329 | 1323 | 721 | 639 | 912 | 85.7 | 0.7131548 | 74.84116 | 69.405 | 92.51402 | 94.20949 | 243.4972 | 121.7486 | 391.4135 | 0.9932291 | 255.0169 | 95308.06 | 87724.95 | 0.9949045 | 1.835047 | 1296.057 | [5 empty] | 0.01203157 | 0.6017421
2001 | 1:12 | 4332 | 1326 | 722 | 639.4269 | 912.4269 | 85.7 | 0.7020707 | 73.24989 | 65.59178 | 90.40027 | 93.70232 | 246.9997 | 123.49985 | 392.7537 | 0.9966299 | 258.6167 | 97010.04 | 88095.47 | 0.9991067 | 1.842798 | 1318.324 | [5 empty] | 0.01210787 | 0.604252
2002 | 1:12 | 4334 | 1328 | 723 | 639.7128 | 912.7128 | 85.7 | 0.7113575 | 73.90108 | 66.57883 | 89.71114 | 94.86572 | 247.2828 | 123.6414 | 393.172 | 0.9976913 | 258.5189 | 97224.67 | 88204.84 | 1.000347 | 1.845085 | 1305.04 | [5 empty] | 0.01213043 | 0.6049878
2003 | 1:12 | 4335 | 1329 | 723 | 639.8574 | 912.8574 | 85.7 | 0.7083493 | 72.65147 | 67.17349 | 93.20184 | 94.45304 | 245.7583 | 122.87915 | 394.0049 | 0.9998049 | 259.3203 | 96829.98 | 88416.28 | 1.002745 | 1.849508 | 1311.545 | [5 empty] | 0.01217407 | 0.6064039
2004 | 1:12 | 4336 | 1330 | 723 | 640 | 913 | 85.7 | 0.7056704 | 70.87046 | 66.05324 | 94.4321 | 95.65794 | 247.4161 | 123.70805 | 396.1693 | 1.005297 | 262.3182 | 98018.65 | 89008.7 | 1.009464 | 1.861901 | 1322.07 | [5 empty] | 0.01229663 | 0.6103269
2005 | 1:12 | 4337 | 1331 | 723 | 640.1653 | 913.1653 | 85.7 | 0.7056788 | 71.29402 | 67.08617 | 93.22424 | 94.43133 | 250.8347 | 125.41735 | 395.2852 | 1.003054 | 261.3186 | 99151.26 | 88770.27 | 1.00676 | 1.856913 | 1319.638 | [5 empty] | 0.01224726 | 0.6087559
2006 | 1:12 | 4339 | 1333 | 723 | 640.5018 | 913.5018 | 85.7 | 0.6964841 | 71.72408 | 67.03632 | 93.84505 | 94.27336 | 251.4276 | 125.7138 | 394.8606 | 1.001976 | 260.3163 | 99278.85 | 88729.69 | 1.006299 | 1.856064 | 1332.362 | [5 empty] | 0.01223886 | 0.6084875
2007 | 1:12 | 4342 | 1336 | 724 | 641 | 914 | 85.7 | 0.705254 | 79.45253 | 77.25857 | 95.64891 | 95.39854 | 238.0555 | 119.02775 | 383.5532 | 0.9732832 | 244.8145 | 91306.95 | 85683.27 | 0.9717495 | 1.792339 | 1285.196 | [5 empty] | 0.01161399 | 0.5874229
2008 | 1:12 | 4343 | 1337 | 724 | 641.1669 | 914.1669 | 85.7 | 0.7001605 | 70.84068 | 64.39682 | 94.57629 | 94.41988 | 255.6268 | 127.8134 | 397.4016 | 1.008424 | 264.4195 | 101586.5 | 89383.09 | 1.01371 | 1.869732 | 1334.755 | [5 empty] | 0.0123743 | 0.6127726
2009 | 1:12 | 4348 | 1342 | 725 | 642 | 915 | 85.7 | 0.7020331 | 75.36081 | 68.15515 | 90.88626 | 95.23077 | 244.1199 | 122.05995 | 390.0148 | 0.9896798 | 254.8155 | 95210.38 | 87420.72 | 0.9914542 | 1.828683 | 1310.513 | [5 empty] | 0.01196903 | 0.5996613
2010 | 1:12 | 4349 | 1343 | 725 | 642.2498 | 915.2498 | 85.7 | 0.6848924 | 59.11714 | 49.47289 | 94.63845 | 95.90154 | 266.6977 | 133.34885 | 403.1716 | 1.023066 | 286.0201 | 107524.9 | 91151.35 | 1.033764 | 1.906721 | 1390.987 | [5 empty] | 0.01274331 | 0.6239856
2011 | 1:12 | 4350 | 1344 | 725 | 642.499 | 915.499 | 85.7 | 0.6979179 | 73.82441 | 67.49622 | 91.36069 | 95.73588 | 248.6319 | 124.31595 | 393.1339 | 0.9975947 | 257.6187 | 97745.59 | 88139.7 | 0.9996083 | 1.843723 | 1323.899 | [5 empty] | 0.01211699 | 0.6045498
2012 | 1:13 | 4352 | 1346 | 726 | 643 | 916 | 85.7 | 0.6955014 | 72.53267 | 66.04537 | 93.27349 | 94.94461 | 253.2182 | 126.6091 | 395.4865 | 1.003564 | 261.1216 | 100144.4 | 88915.49 | 1.008407 | 1.859951 | 1335.805 | [5 empty] | 0.01227732 | 0.609714
2013 | 1:13 | 4353 | 1347 | 726 | 643.1672 | 916.1672 | 85.7 | 0.7116231 | 81.20141 | 84.14388 | 93.74863 | 95.90407 | 239.5683 | 119.78415 | 381.0301 | 0.9668807 | 239.5167 | 91282.72 | 85004.95 | 0.9640565 | 1.778149 | 1266.497 | [5 empty] | 0.01147635 | 0.5824747
2014 | 1:13 | 4355 | 1349 | 726 | 643.4993 | 916.4993 | 85.7 | 0.7125731 | 71.20049 | 65.7297 | 94.51432 | 95.29169 | 250.1717 | 125.08585 | 395.3169 | 1.003134 | 261.8185 | 98897.11 | 88811.7 | 1.00723 | 1.85778 | 1310.143 | [5 empty] | 0.01225583 | 0.6090296
2015 | 1:13 | 4356 | 1350 | 726 | 643.6663 | 916.6663 | 85.7 | 0.6904219 | 70.60927 | 66.11485 | 91.91785 | 94.29661 | 249.0559 | 124.52795 | 396.1585 | 1.00527 | 262.4174 | 98665.61 | 89077.78 | 1.010247 | 1.863346 | 1345.995 | [5 empty] | 0.01231095 | 0.6107801
2016 | 1:13 | 4357 | 1351 | 726 | 643.8316 | 916.8316 | 85.7 | 0.6887152 | 62.64754 | 53.01004 | 94.18133 | 93.7906 | 267.114 | 133.557 | 403.4022 | 1.023651 | 281.6262 | 107754.4 | 91071.25 | 1.032856 | 1.905045 | 1379.977 | [5 empty] | 0.01272651 | 0.6234894
2017 | 1:13 | 4358 | 1352 | 727 | 644 | 917 | 85.7 | 0.6939251 | 73.5192 | 67.53275 | 89.10542 | 92.90944 | 246.707 | 123.3535 | 391.7119 | 0.9939863 | 256.9176 | 96638.07 | 87826.68 | 0.9960583 | 1.837175 | 1327.427 | [5 empty] | 0.0120525 | 0.6024338
2018 | 1:13 | 4365 | 1359 | 728 | 645 | 918 | 85.7 | 0.6970485 | 77.71758 | 76.20763 | 93.30435 | 95.17973 | 239.2354 | 119.6177 | 385.2614 | 0.9776178 | 246.5148 | 92168.15 | 86043.29 | 0.9758325 | 1.79987 | 1301.352 | [5 empty] | 0.01168727 | 0.5900097
2019 | 1:13 | 4367 | 1361 | 728 | 645 | 918 | 85.7 | 0.691815 | 71.71397 | 66.31222 | 94.0565 | 95.29852 | 253.7858 | 126.8929 | 395.9882 | 1.004838 | 261.9153 | 100496.2 | 89033.84 | 1.009749 | 1.862427 | 1343.044 | [5 empty] | 0.01230184 | 0.6104919
2020 | 1:13 | 4369 | 1363 | 728 | 646 | 919 | 85.7 | 0.6895386 | 62.95953 | 60.56178 | 90.27312 | 95.63888 | 259.7904 | 129.8952 | 400.295 | 1.015766 | 273.8187 | 103992.8 | 90255.88 | 1.023608 | 1.887989 | 1365.936 | [5 empty] | 0.01255598 | 0.6183758
2021 | 1:13 | 4370 | 1364 | 729 | 646 | 919 | 85.7 | 0.7155963 | 77.58887 | 71.5368 | 89.70521 | 96.4238 | 242.1786 | 121.0893 | 386.8487 | 0.9816457 | 250.2153 | 93686.49 | 86652.37 | 0.9827402 | 1.81261 | 1281.342 | [5 empty] | 0.01181158 | 0.5943248
2022 | 1:13 | 4372 | 1366 | 729 | 646.3313 | 919.3313 | 85.7 | 0.7128429 | 70.86639 | 64.34579 | 90.23162 | 96.49242 | 253.192 | 126.596 | 397.8015 | 1.009439 | 264.8203 | 100720.2 | 89510.84 | 1.015159 | 1.872404 | 1316.864 | [5 empty] | 0.01240083 | 0.6136013
2023 | 1:13 | 4377 | 1371 | 729 | 647 | 920 | 85.7 | 0.6992818 | 72.89885 | 65.37871 | 92.71058 | 97.16573 | 251.905 | 125.9525 | 395.6006 | 1.003854 | 261.3178 | 99653.75 | 88975.15 | 1.009083 | 1.861199 | 1330.55 | [5 empty] | 0.01228968 | 0.6101065
2024 | 1:13 | 4379 | 1373 | 730 | 647.748 | 920.748 | 85.7 | 0.7010099 | 76.89006 | 73.38259 | 94.41504 | 91.95792 | 241.3609 | 120.68045 | 387.3896 | 0.9830182 | 250.0173 | 93500.7 | 86735.05 | 0.9836779 | 1.81434 | 1303.101 | [5 empty] | 0.01182849 | 0.5949047
2025 | 1:13 | 4381 | 1375 | 730 | 648 | 921 | 85.7 | 0.6899362 | 71.72882 | 65.66757 | 92.34811 | 94.3496 | 250.9091 | 125.45455 | 395.4766 | 1.003539 | 261.3173 | 99228.66 | 88850.02 | 1.007664 | 1.858581 | 1344.271 | [5 empty] | 0.01226376 | 0.6092825
2026 | 1:13 | 4381 | 1375 | 730 | 648.1986 | 921.1986 | 85.7 | 0.7082102 | 69.57412 | 65.58871 | 95.17175 | 94.53766 | 255.2379 | 127.61895 | 398.8237 | 1.012033 | 265.6194 | 101794.9 | 89783.79 | 1.018254 | 1.878114 | 1326.158 | [5 empty] | 0.0124576 | 0.615362
2027 | 1:13 | 4383 | 1377 | 731 | 648.4006 | 921.4006 | 85.7 | 0.7081036 | 65.08775 | 63.56542 | 93.36671 | 95.05415 | 259.557 | 129.7785 | 400.1161 | 1.015312 | 270.7218 | 103853 | 90212.87 | 1.02312 | 1.88709 | 1333.952 | [5 empty] | 0.01254701 | 0.6181029
2028 | 1:13 | 4385 | 1379 | 731 | 648.8002 | 921.8002 | 85.7 | 0.7149032 | 72.19907 | 65.40671 | 88.58566 | 94.61211 | 247.7787 | 123.88935 | 395.4676 | 1.003517 | 261.7201 | 97988.45 | 88852.35 | 1.007691 | 1.85863 | 1306.867 | [5 empty] | 0.01226425 | 0.6092979
2029 | 1:13 | 4386 | 1380 | 731 | 649 | 922 | 85.7 | 0.700743 | 72.82621 | 65.32455 | 94.07423 | 94.62086 | 249.3017 | 124.65085 | 395.1633 | 1.002744 | 261.0204 | 98514.87 | 88793.63 | 1.007025 | 1.857402 | 1326.934 | [5 empty] | 0.01225209 | 0.6089103
2030 | 1:13 | 4387 | 1381 | 731 | 649.1699 | 922.1699 | 85.7 | 0.7068033 | 73.53352 | 67.89982 | 90.67 | 94.45017 | 246.0561 | 123.02805 | 393.399 | 0.9982674 | 258.1174 | 96798.23 | 88253.71 | 1.000901 | 1.846108 | 1311.674 | [5 empty] | 0.01214051 | 0.6053159
2031 | 1:13 | 4388 | 1382 | 731 | 649.3418 | 922.3418 | 85.7 | 0.7159432 | 76.99408 | 72.73422 | 86.32068 | 93.61651 | 242.4449 | 121.22245 | 387.4779 | 0.9832423 | 250.018 | 93942.03 | 86755.55 | 0.9839104 | 1.814769 | 1281.259 | [5 empty] | 0.01183269 | 0.5950483
2032 | 1:13 | 4391 | 1385 | 732 | 649.8318 | 922.8318 | 85.7 | 0.7101578 | 73.20565 | 66.32828 | 88.32278 | 94.2142 | 248.2499 | 124.12495 | 393.6523 | 0.9989101 | 259.1175 | 97724.13 | 88327.59 | 1.001739 | 1.847653 | 1308.136 | [5 empty] | 0.01215576 | 0.6058109
2033 | 1:13 | 4392 | 1386 | 732 | 650 | 923 | 85.7 | 0.6996863 | 68.43594 | 62.27542 | 89.95826 | 95.28185 | 257.0252 | 128.5126 | 399.4754 | 1.013686 | 268.5166 | 102675.2 | 90005.62 | 1.02077 | 1.882754 | 1343.301 | [5 empty] | 0.0125038 | 0.6167831
2034 | 1:13 | 4393 | 1387 | 732 | 650.1497 | 923.1497 | 85.7 | 0.7000268 | 74.92625 | 68.46351 | 88.94737 | 94.62193 | 242.1635 | 121.08175 | 391.1663 | 0.9926018 | 255.0159 | 94726.19 | 87678.68 | 0.9943798 | 1.834079 | 1315.3 | [5 empty] | 0.01202205 | 0.6014268
2035 | 1:13 | 4395 | 1389 | 732 | 650.4288 | 923.4288 | 85.7 | 0.6886679 | 77.7142 | 74.068 | 95.19042 | 95.57442 | 241.3667 | 120.68335 | 386.2432 | 0.9801092 | 248.3141 | 93226.24 | 86415.83 | 0.9800576 | 1.807662 | 1318.297 | [5 empty] | 0.01176325 | 0.592658
2036 | 1:13 | 4399 | 1393 | 733 | 651 | 924 | 85.7 | 0.6992235 | 65.29147 | 56.71552 | 91.91042 | 96.4721 | 262.5583 | 131.27915 | 401.7176 | 1.019376 | 276.1235 | 105474.3 | 90599.91 | 1.02751 | 1.895186 | 1355.164 | [5 empty] | 0.01262784 | 0.6205474
2037 | 1:13 | 4400 | 1394 | 733 | 651.2493 | 924.2493 | 85.7 | 0.6904154 | 61.29806 | 39.98073 | 93.33504 | 94.72092 | 270.5516 | 135.2758 | 403.5441 | 1.024011 | 290.8246 | 109179.5 | 91225.99 | 1.03461 | 1.908282 | 1387.401 | [5 empty] | 0.01275896 | 0.624447
2038 | 1:13 | 4401 | 1395 | 734 | 651.4976 | 924.4976 | 85.7 | 0.7063097 | 74.9976 | 67.84935 | 93.16512 | 94.61613 | 245.2432 | 122.6216 | 391.3489 | 0.9930651 | 255.4167 | 95975.65 | 87619.34 | 0.9937068 | 1.832838 | 1305.914 | [5 empty] | 0.01200985 | 0.6010218
2039 | 1:13 | 4403 | 1397 | 734 | 652 | 925 | 85.7 | 0.7105631 | 76.43446 | 70.52162 | 94.25601 | 93.582 | 243.998 | 121.999 | 389.3793 | 0.9880672 | 252.6154 | 95007.76 | 87223.89 | 0.9892219 | 1.824566 | 1294.465 | [5 empty] | 0.01192863 | 0.5983054
2040 | 1:13 | 4407 | 1401 | 735 | 652.6682 | 925.6682 | 85.7 | 0.708783 | 74.7477 | 69.74014 | 94.32913 | 94.67252 | 245.7007 | 122.85035 | 391.6097 | 0.9937269 | 255.7177 | 96218.77 | 87787.16 | 0.9956101 | 1.836348 | 1303.551 | [5 empty] | 0.01204437 | 0.6021653
2041 | 1:13 | 4408 | 1402 | 735 | 652.8342 | 925.8342 | 85.7 | 0.7009557 | 72.81867 | 67.018 | 88.63525 | 94.566 | 247.7427 | 123.87135 | 393.9054 | 0.9995524 | 259.0173 | 97587.21 | 88367.86 | 1.002196 | 1.848495 | 1322.05 | [5 empty] | 0.01216407 | 0.6060804
2042 | 1:13 | 4409 | 1403 | 735 | 653 | 926 | 85.7 | 0.7071151 | 67.79913 | 66.34938 | 90.95819 | 95.97732 | 254.1565 | 127.07825 | 399.0106 | 1.012507 | 266.7212 | 101411.1 | 89885.63 | 1.019409 | 1.880244 | 1329.505 | [5 empty] | 0.0124788 | 0.6160155
2043 | 1:14 | 4420 | 1414 | 737 | 655 | 928 | 85.7 | 0.7141638 | 74.29357 | 68.50288 | 93.96122 | 96.06848 | 245.5858 | 122.7929 | 392.017 | 0.9947605 | 256.4162 | 96273.8 | 87879.17 | 0.9966536 | 1.838273 | 1296.899 | [5 empty] | 0.01206331 | 0.60279
2044 | 1:14 | 4422 | 1416 | 737 | 655 | 928 | 85.7 | 0.7089403 | 76.59032 | 72.87274 | 94.4469 | 94.10342 | 242.8001 | 121.40005 | 387.2782 | 0.9827356 | 249.9142 | 94031.17 | 86657.41 | 0.9827974 | 1.812716 | 1290.752 | [5 empty] | 0.01181261 | 0.5943602
2045 | 1:14 | 4424 | 1418 | 737 | 655.5037 | 928.5037 | 85.7 | 0.7167529 | 75.22019 | 66.85137 | 87.19019 | 94.42702 | 246.6787 | 123.33935 | 391.5302 | 0.9935252 | 256.5172 | 96582.17 | 87831.23 | 0.9961099 | 1.83727 | 1292.959 | [5 empty] | 0.01205344 | 0.6024647
2046 | 1:14 | 4426 | 1420 | 738 | 656 | 929 | 85.7 | 0.6988355 | 72.89043 | 67.19618 | 93.05225 | 94.45458 | 245.8436 | 122.9218 | 393.6247 | 0.9988401 | 258.9193 | 96770.12 | 88335.06 | 1.001824 | 1.847809 | 1324.979 | [5 empty] | 0.0121573 | 0.6058609
2047 | 1:14 | 4428 | 1422 | 738 | 656.4025 | 929.4025 | 85.7 | 0.6988732 | 71.67056 | 66.73026 | 84.52278 | 96.64626 | 253.1235 | 126.56175 | 394.95 | 1.002203 | 260.6159 | 99971.12 | 88722.5 | 1.006218 | 1.855914 | 1328.953 | [5 empty] | 0.01223737 | 0.6084399
2048 | 1:14 | 4430 | 1424 | 738 | 656.801 | 929.801 | 85.7 | 0.6971981 | 70.15477 | 67.24859 | 86.75388 | 93.26873 | 252.0948 | 126.0474 | 395.9369 | 1.004707 | 261.718 | 99813.64 | 88965.53 | 1.008974 | 1.860998 | 1334.088 | [5 empty] | 0.01228769 | 0.6100432
2049 | 1:14 | 4431 | 1425 | 739 | 657 | 930 | 85.7 | 0.7043055 | 70.94838 | 64.47391 | 94.33701 | 94.53476 | 252.3558 | 126.1779 | 395.4355 | 1.003435 | 262.518 | 99790.47 | 88820.14 | 1.007325 | 1.857956 | 1323.199 | [5 empty] | 0.01225758 | 0.6090853
2050 | 1:14 | 4432 | 1426 | 739 | 657.1461 | 930.1461 | 85.7 | 0.7110099 | 78.27575 | 73.69068 | 85.97222 | 94.46989 | 240.4871 | 120.24355 | 385.8019 | 0.9789894 | 248.1142 | 92780.38 | 86337.05 | 0.9791641 | 1.806015 | 1284.002 | [5 empty] | 0.01174717 | 0.5921004
2051 | 1:14 | 4438 | 1432 | 740 | 658 | 931 | 85.7 | 0.7046594 | 76.215 | 72.29369 | 91.9424 | 95.25713 | 242.7282 | 121.3641 | 389.1076 | 0.9873777 | 251.8168 | 94447.4 | 87163.32 | 0.988535 | 1.823299 | 1302.03 | [5 empty] | 0.01191621 | 0.5978867
2052 | 1:14 | 4447 | 1441 | 741 | 659 | 932 | 85.7 | 0.7028655 | 67.55239 | 63.07158 | 92.58968 | 95.24549 | 260.45 | 130.225 | 401.3324 | 1.018399 | 269.7216 | 104527 | 90495.98 | 1.026331 | 1.893012 | 1342.555 | [5 empty] | 0.01260612 | 0.6198936
2053 | 1:14 | 4448 | 1442 | 741 | 659 | 932 | 85.7 | 0.7077402 | 73.74664 | 67.33025 | 94.19058 | 94.05338 | 249.4215 | 124.71075 | 393.0865 | 0.9974744 | 257.5178 | 98044.23 | 88230.32 | 1.000636 | 1.845618 | 1309.54 | [5 empty] | 0.01213568 | 0.6051589
2054 | 1:14 | 4449 | 1443 | 741 | 660 | 933 | 85.7 | 0.7085088 | 71.4016 | 65.69789 | 93.48355 | 93.74142 | 246.985 | 123.4925 | 394.6707 | 1.001494 | 260.9195 | 97477.73 | 88645.47 | 1.005344 | 1.854303 | 1314.27 | [5 empty] | 0.01222144 | 0.6079294
2055 | 1:14 | 4452 | 1446 | 742 | 660 | 933 | 85.7 | 0.7083168 | 74.07318 | 66.02246 | 92.36836 | 96.69647 | 246.0009 | 123.00045 | 393.7651 | 0.9991964 | 258.8201 | 96866.56 | 88315.77 | 1.001605 | 1.847406 | 1310.495 | [5 empty] | 0.01215332 | 0.6057318
2056 | 1:14 | 4457 | 1451 | 743 | 661 | 934 | 85.7 | 0.7018152 | 71.33491 | 64.60525 | 91.02785 | 94.78134 | 253.5425 | 126.77125 | 397.1586 | 1.007808 | 263.6205 | 100696.6 | 89320.48 | 1.013 | 1.868423 | 1331.059 | [5 empty] | 0.0123613 | 0.6123654
2057 | 1:14 | 4459 | 1453 | 743 | 661 | 934 | 85.7 | 0.7008255 | 75.10133 | 69.43794 | 92.45313 | 94.43487 | 245.466 | 122.733 | 391.5264 | 0.9935156 | 255.2202 | 96106.4 | 87767.21 | 0.9953838 | 1.835931 | 1314.831 | [5 empty] | 0.01204026 | 0.6020297
2058 | 1:14 | 4460 | 1454 | 743 | 661.5021 | 934.5021 | 85.7 | 0.6963652 | 70.73577 | 64.64294 | 88.71841 | 94.40137 | 255.314 | 127.657 | 397.0745 | 1.007594 | 264.4216 | 101378.7 | 89357.66 | 1.013421 | 1.8692 | 1340.438 | [5 empty] | 0.01236902 | 0.6126073
2059 | 1:14 | 4461 | 1455 | 744 | 662 | 935 | 85.7 | 0.7061301 | 76.05444 | 70.0597 | 92.98412 | 93.68619 | 243.2075 | 121.60375 | 390.4185 | 0.9907042 | 253.5176 | 94952.7 | 87489.66 | 0.9922361 | 1.830125 | 1303.504 | [5 empty] | 0.01198319 | 0.6001344
2060 | 1:14 | 4463 | 1457 | 744 | 662.4 | 935.4 | 85.7 | 0.7108065 | 69.8984 | 66.04579 | 93.47984 | 95.11008 | 248.8152 | 124.4076 | 396.2343 | 1.005462 | 263.2185 | 98589.12 | 89113.63 | 1.010654 | 1.864096 | 1315.933 | [5 empty] | 0.01231838 | 0.6110149
2061 | 1:14 | 4465 | 1459 | 744 | 662.8088 | 935.8088 | 85.7 | 0.6933964 | 76.87862 | 69.55344 | 94.24812 | 94.97482 | 245.1417 | 122.57085 | 389.3596 | 0.9880172 | 252.6166 | 95448.28 | 87201.4 | 0.9889668 | 1.824095 | 1320.122 | [5 empty] | 0.01192402 | 0.59815
2062 | 1:14 | 4466 | 1460 | 744 | 663 | 936 | 85.7 | 0.6989432 | 64.03248 | 63.4056 | 95.21947 | 94.36045 | 260.6501 | 130.32505 | 400.7994 | 1.017046 | 271.5191 | 104468.4 | 90328.91 | 1.024437 | 1.889517 | 1349.377 | [5 empty] | 0.01257123 | 0.6188385
2063 | 1:14 | 4467 | 1461 | 744 | 663.1418 | 936.1418 | 85.7 | 0.6941206 | 75.79496 | 71.30462 | 91.20456 | 95.37096 | 244.3228 | 122.1614 | 390.4653 | 0.990823 | 253.0172 | 95399.55 | 87508.17 | 0.992446 | 1.830512 | 1321.283 | [5 empty] | 0.011987 | 0.6002613
2064 | 1:14 | 4469 | 1463 | 745 | 663.4308 | 936.4308 | 85.7 | 0.6938951 | 68.70428 | 64.37184 | 92.07803 | 95.26438 | 254.6474 | 127.3237 | 398.7851 | 1.011935 | 266.9198 | 101549.6 | 89848.52 | 1.018988 | 1.879468 | 1349.728 | [5 empty] | 0.01247107 | 0.6157775
2065 | 1:15 | 4471 | 1465 | 745 | 663.713 | 936.713 | 85.7 | 0.7156891 | 76.31023 | 72.68762 | 94.00761 | 93.48277 | 244.4589 | 122.22945 | 389.2259 | 0.9876779 | 251.3148 | 95149.73 | 87182.22 | 0.9887493 | 1.823694 | 1285.455 | [5 empty] | 0.01192009 | 0.5980174
2066 | 1:15 | 4473 | 1467 | 745 | 664 | 937 | 85.7 | 0.6876513 | 73.06906 | 66.6456 | 91.06398 | 93.67818 | 249.3152 | 124.6576 | 394.073 | 0.9999777 | 259.1197 | 98248.41 | 88357.47 | 1.002078 | 1.848278 | 1342.656 | [5 empty] | 0.01216193 | 0.6060109
2067 | 1:15 | 4476 | 1470 | 746 | 665 | 938 | 85.7 | 0.7038328 | 74.19095 | 67.38554 | 95.75594 | 95.9512 | 246.5735 | 123.28675 | 393.5668 | 0.9986932 | 257.7179 | 97043.16 | 88215.31 | 1.000466 | 1.845304 | 1315.491 | [5 empty] | 0.01213259 | 0.6050581
2068 | 1:15 | 4477 | 1471 | 746 | 665 | 938 | 85.7 | 0.6993517 | 75.60519 | 69.10506 | 92.73698 | 93.6634 | 243.7522 | 121.8761 | 390.5122 | 0.990942 | 254.8159 | 95188.21 | 87584.9 | 0.9933162 | 1.832117 | 1315.556 | [5 empty] | 0.01200277 | 0.6007865
2069 | 1:15 | 4478 | 1472 | 746 | 665.1675 | 938.1675 | 85.7 | 0.6951364 | 72.68562 | 65.5954 | 94.728 | 95.34113 | 251.1627 | 125.58135 | 394.5263 | 1.001128 | 260.419 | 99090.3 | 88617.38 | 1.005026 | 1.853715 | 1333.863 | [5 empty] | 0.01221563 | 0.6077429
2070 | 1:15 | 4480 | 1474 | 747 | 665.5005 | 938.5005 | 85.7 | 0.7086866 | 72.41498 | 64.71261 | 93.83381 | 96.04409 | 254.4764 | 127.2382 | 396.3476 | 1.00575 | 262.121 | 100861.1 | 88999.48 | 1.009359 | 1.861708 | 1317.308 | [5 empty] | 0.01229472 | 0.6102663
2071 | 1:15 | 4483 | 1477 | 747 | 666 | 939 | 85.7 | 0.7084347 | 74.36332 | 67.11667 | 92.86904 | 95.54649 | 244.3209 | 122.16045 | 392.0604 | 0.9948706 | 256.7169 | 95788.53 | 87908.78 | 0.9969894 | 1.838892 | 1305.791 | [5 empty] | 0.0120694 | 0.6029906
2072 | 1:15 | 4486 | 1480 | 748 | 666.4986 | 939.4986 | 85.7 | 0.711658 | 73.03043 | 66.77555 | 94.83932 | 95.62246 | 247.495 | 123.7475 | 394.2528 | 1.000434 | 259.6192 | 97575.59 | 88535.97 | 1.004102 | 1.852012 | 1307.661 | [5 empty] | 0.0121988 | 0.6072018
2073 | 1:15 | 4489 | 1483 | 748 | 667 | 940 | 85.7 | 0.7002937 | 65.27248 | 65.75748 | 91.23502 | 93.83371 | 260.1233 | 130.06165 | 400.018 | 1.015063 | 269.221 | 104054 | 90097.57 | 1.021813 | 1.884678 | 1343.622 | [5 empty] | 0.01252296 | 0.6173696
2074 | 1:15 | 4492 | 1486 | 749 | 667.4295 | 940.4295 | 85.7 | 0.7050235 | 77.08262 | 71.89957 | 95.23881 | 96.03341 | 242.0935 | 121.04675 | 387.6213 | 0.9836062 | 250.6158 | 93840.59 | 86856.68 | 0.9850573 | 1.816884 | 1298.439 | [5 empty] | 0.01185338 | 0.5957553
2075 | 1:15 | 4493 | 1487 | 749 | 667.5726 | 940.5726 | 85.7 | 0.7116114 | 74.48283 | 70.63879 | 94.9204 | 94.34885 | 244.0052 | 122.0026 | 390.3231 | 0.9904621 | 254.1152 | 95240.86 | 87497.77 | 0.992328 | 1.830295 | 1296.062 | [5 empty] | 0.01198486 | 0.60019
2076 | 1:15 | 4496 | 1490 | 749 | 668 | 941 | 85.7 | 0.6985887 | 75.69102 | 70.36831 | 94.35358 | 95.48901 | 244.0827 | 122.04135 | 390.8849 | 0.9918877 | 253.9186 | 95408.24 | 87619.95 | 0.9937137 | 1.832851 | 1316.03 | [5 empty] | 0.01200997 | 0.601026
2077 | 1:15 | 4497 | 1491 | 750 | 668.1674 | 941.1674 | 85.7 | 0.70077 | 71.52986 | 65.53878 | 91.74614 | 95.16853 | 252.2251 | 126.11255 | 397.6198 | 1.008978 | 264.0181 | 100289.7 | 89562.93 | 1.015749 | 1.873494 | 1334.498 | [5 empty] | 0.01241166 | 0.6139383
2078 | 1:15 | 4502 | 1496 | 750 | 669 | 942 | 85.7 | 0.7077285 | 69.76267 | 65.54375 | 92.60007 | 94.11911 | 255.4293 | 127.71465 | 397.6931 | 1.009164 | 264.5204 | 101582.4 | 89491.77 | 1.014942 | 1.872006 | 1324.054 | [5 empty] | 0.01239687 | 0.6134778
2079 | 1:15 | 4503 | 1497 | 750 | 669.2007 | 942.2007 | 85.7 | 0.7033883 | 72.45055 | 65.59679 | 94.21645 | 94.90935 | 246.3706 | 123.1853 | 394.4496 | 1.000933 | 260.7177 | 97180.77 | 88669.61 | 1.005618 | 1.854807 | 1321.881 | [5 empty] | 0.01222643 | 0.6080895
2080 | 1:15 | 4507 | 1501 | 751 | 670 | 943 | 85.7 | 0.719189 | 77.27581 | 76.38062 | 94.4109 | 95.46575 | 238.7703 | 119.38515 | 385.7219 | 0.9787864 | 247.4137 | 92098.94 | 86306.27 | 0.978815 | 1.805371 | 1271.339 | [5 empty] | 0.01174089 | 0.5918821
2081 | 1:15 | 4508 | 1502 | 752 | 670.2494 | 943.2494 | 85.7 | 0.7174269 | 77.12208 | 74.88558 | 92.94065 | 96.34045 | 240.651 | 120.3255 | 386.3629 | 0.9804129 | 248.5172 | 92978.62 | 86448.98 | 0.9804335 | 1.808356 | 1275.805 | [5 empty] | 0.01177002 | 0.5928923
2082 | 1:15 | 4509 | 1503 | 752 | 670.4993 | 943.4993 | 85.7 | 0.7170443 | 72.33318 | 67.43024 | 89.78127 | 95.1142 | 249.2012 | 124.6006 | 394.6952 | 1.001557 | 259.7176 | 98358.5 | 88602.88 | 1.004861 | 1.853412 | 1300.279 | [5 empty] | 0.01221263 | 0.6076466
2083 | 1:15 | 4511 | 1505 | 752 | 671 | 944 | 85.7 | 0.7155502 | 76.74193 | 72.5546 | 94.5116 | 94.59426 | 243.3897 | 121.69485 | 387.8656 | 0.9842261 | 250.2171 | 94402.48 | 86882.58 | 0.9853511 | 1.817426 | 1282.779 | [5 empty] | 0.01185868 | 0.5959361
2084 | 1:15 | 4514 | 1508 | 753 | 671.5001 | 944.5001 | 85.7 | 0.6941335 | 72.68125 | 65.35207 | 92.86668 | 94.37083 | 251.0061 | 125.50305 | 394.6872 | 1.001536 | 260.8185 | 99068.89 | 88636.7 | 1.005245 | 1.854119 | 1335.93 | [5 empty] | 0.01221962 | 0.6078712
2085 | 1:15 | 4515 | 1509 | 753 | 671.6672 | 944.6672 | 85.7 | 0.7082674 | 75.28188 | 68.67593 | 93.98142 | 94.53162 | 243.6319 | 121.81595 | 390.9754 | 0.9921174 | 255.1163 | 95254.08 | 87706.61 | 0.9946965 | 1.834663 | 1303.231 | [5 empty] | 0.01202779 | 0.6016171
2086 | 1:15 | 4517 | 1511 | 753 | 672 | 945 | 85.7 | 0.7034444 | 74.67464 | 69.14944 | 95.18366 | 97.05289 | 243.8688 | 121.9344 | 389.9512 | 0.9895184 | 254.5157 | 95096.95 | 87380.59 | 0.9909991 | 1.827844 | 1307.853 | [5 empty] | 0.01196079 | 0.5993855
2087 | 1:15 | 4519 | 1513 | 753 | 672.3337 | 945.3337 | 85.7 | 0.7079068 | 74.0837 | 66.13274 | 93.86803 | 96.66621 | 245.0907 | 122.54535 | 393.1794 | 0.9977101 | 258.4213 | 96364.62 | 88284.3 | 1.001248 | 1.846748 | 1310.518 | [5 empty] | 0.01214682 | 0.605521
2088 | 1:15 | 4521 | 1515 | 753 | 672.6658 | 945.6658 | 85.7 | 0.7047131 | 72.55386 | 66.02509 | 93.89545 | 96.39817 | 251.3 | 125.65 | 395.9347 | 1.004702 | 261.2185 | 99498.4 | 88971.41 | 1.009041 | 1.861121 | 1322.188 | [5 empty] | 0.0122889 | 0.6100819
2089 | 1:15 | 4523 | 1517 | 754 | 673 | 946 | 85.7 | 0.7013728 | 71.69344 | 66.3675 | 91.23741 | 96.06983 | 255.0992 | 127.5496 | 396.9602 | 1.007304 | 262.6164 | 101264.2 | 89368.32 | 1.013542 | 1.869423 | 1331.014 | [5 empty] | 0.01237123 | 0.6126766
2090 | 1:15 | 4524 | 1518 | 754 | 673.1572 | 946.1572 | 85.7 | 0.7103816 | 76.21259 | 68.87122 | 92.81162 | 96.94559 | 243.7448 | 121.8724 | 390.464 | 0.9908197 | 254.1192 | 95173.57 | 87507.09 | 0.9924337 | 1.83049 | 1297.925 | [5 empty] | 0.01198677 | 0.6002539
2091 | 1:15 | 4526 | 1520 | 754 | 673.4412 | 946.4412 | 85.7 | 0.7001976 | 73.80132 | 68.12772 | 91.8561 | 95.29349 | 246.6233 | 123.31165 | 392.7112 | 0.996522 | 257.3156 | 96851.7 | 88106.37 | 0.9992303 | 1.843026 | 1319.923 | [5 empty] | 0.01211012 | 0.6043254
2092 | 1:16 | 4530 | 1524 | 755 | 674 | 947 | 85.7 | 0.7050473 | 74.10555 | 66.48636 | 93.32064 | 93.65708 | 252.3215 | 126.16075 | 394.6901 | 1.001544 | 258.8193 | 99588.79 | 88580.39 | 1.004606 | 1.852941 | 1316.953 | [5 empty] | 0.01220798 | 0.6074972
2093 | 1:16 | 4536 | 1530 | 756 | 675 | 948 | 85.7 | 0.5685713 | 9.146379 | 6.736705 | 93.29124 | 94.18909 | 353.1654 | 176.5827 | 407.8238 | 1.034871 | 515.7961 | 144029.3 | 94243.48 | 1.068832 | 1.971403 | 1869.21 | [5 empty] | 0.01339721 | 0.6423385
2094 | 1:16 | 4539 | 1533 | 757 | 675 | 948 | 85.7 | 0.6991308 | 72.82568 | 66.67687 | 92.47823 | 94.24061 | 247.0244 | 123.5122 | 394.1634 | 1.000207 | 259.7195 | 97367.96 | 88577.73 | 1.004576 | 1.852886 | 1326.792 | [5 empty] | 0.01220743 | 0.6074795
2095 | 1:16 | 4540 | 1534 | 757 | 675.6121 | 948.6121 | 85.7 | 0.7123997 | 75.55001 | 69.24957 | 92.63545 | 93.08162 | 243.0179 | 121.50895 | 390.5389 | 0.9910097 | 254.3155 | 94907.96 | 87489.04 | 0.992229 | 1.830112 | 1295.057 | [5 empty] | 0.01198307 | 0.6001302
2096 | 1:16 | 4541 | 1535 | 757 | 676 | 949 | 85.7 | 0.7069486 | 74.29143 | 67.43594 | 93.29569 | 94.66195 | 247.7877 | 123.89385 | 393.4256 | 0.9983349 | 257.5177 | 97486 | 88271.74 | 1.001106 | 1.846485 | 1310.965 | [5 empty] | 0.01214423 | 0.6054368
2097 | 1:16 | 4544 | 1538 | 758 | 676.6008 | 949.6008 | 85.7 | 0.7033759 | 74.88908 | 67.51871 | 94.44025 | 96.24014 | 246.2666 | 123.1333 | 391.5773 | 0.9936447 | 256.4167 | 96432.4 | 87882.37 | 0.9966898 | 1.83834 | 1312.877 | [5 empty] | 0.01206397 | 0.6028117
2098 | 1:16 | 4545 | 1539 | 757 | 676.801 | 949.801 | 85.7 | 0.7079687 | 79.58289 | 85.0705 | 90.85304 | 93.34248 | 239.1879 | 119.59395 | 380.5948 | 0.9657761 | 239.2124 | 91033.67 | 85052.07 | 0.9645909 | 1.779135 | 1271.78 | [5 empty] | 0.01148589 | 0.5828216
2099 | 1:16 | 4546 | 1540 | 758 | 677 | 950 | 85.7 | 0.6948066 | 71.28437 | 62.43471 | 92.08691 | 94.4765 | 253.7313 | 126.86565 | 397.3475 | 1.008287 | 265.0184 | 100819.5 | 89412.19 | 1.01404 | 1.870341 | 1343.777 | [5 empty] | 0.01238034 | 0.6129616
2100 | 1:16 | 4547 | 1541 | 758 | 677.1252 | 950.1252 | 85.7 | 0.6849786 | 72.35662 | 65.9727 | 92.88712 | 93.56544 | 249.6738 | 124.8369 | 395.6258 | 1.003918 | 261.1178 | 98777.39 | 88937.24 | 1.008653 | 1.860406 | 1352.444 | [5 empty] | 0.01228183 | 0.6098571
2101 | 1:16 | 4549 | 1543 | 758 | 677.3766 | 950.3766 | 85.7 | 0.7161648 | 75.89578 | 70.71734 | 89.41463 | 95.18148 | 242.0272 | 121.0136 | 388.8646 | 0.9867611 | 252.5133 | 94115.79 | 87156.28 | 0.9884551 | 1.823151 | 1285.813 | [5 empty] | 0.01191477 | 0.5978379
2102 | 1:16 | 4550 | 1544 | 758 | 677.5015 | 950.5015 | 85.7 | 0.6826038 | 70.46807 | 66.69453 | 92.43027 | 93.14457 | 251.9684 | 125.9842 | 396.6784 | 1.006589 | 262.617 | 99950.43 | 89188.84 | 1.011507 | 1.865669 | 1359.288 | [5 empty] | 0.01233398 | 0.6115069
2103 | 1:16 | 4554 | 1548 | 759 | 678 | 951 | 85.7 | 0.7007613 | 75.06939 | 69.07104 | 91.56896 | 93.91523 | 246.4635 | 123.23175 | 390.8499 | 0.9917989 | 255.3174 | 96330.26 | 87732.64 | 0.9949917 | 1.835208 | 1314.816 | [5 empty] | 0.01203315 | 0.6017944
2104 | 1:16 | 4562 | 1556 | 761 | 680 | 953 | 85.7 | 0.7095577 | 76.27926 | 69.16408 | 92.34628 | 95.368 | 244.4308 | 122.2154 | 389.9546 | 0.989527 | 253.6153 | 95316.91 | 87434.73 | 0.9916131 | 1.828976 | 1298.201 | [5 empty] | 0.01197191 | 0.5997575
2105 | 1:16 | 4565 | 1559 | 761 | 680 | 953 | 85.7 | 0.6961959 | 72.57929 | 66.70872 | 93.22906 | 95.21384 | 248.4652 | 124.2326 | 393.8701 | 0.9994628 | 259.6158 | 97863.03 | 88480.04 | 1.003468 | 1.850842 | 1330.595 | [5 empty] | 0.01218724 | 0.6068293
2106 | 1:16 | 4566 | 1560 | 761 | 680.1995 | 953.1995 | 85.7 | 0.7056274 | 71.53921 | 65.68924 | 94.84866 | 94.3719 | 254.9202 | 127.4601 | 398.0572 | 1.010088 | 263.919 | 101472.8 | 89640.5 | 1.016629 | 1.875117 | 1327.49 | [5 empty] | 0.01242779 | 0.6144393
2107 | 1:16 | 4568 | 1562 | 762 | 680.6034 | 953.6034 | 85.7 | 0.7100487 | 71.84831 | 64.98721 | 93.52277 | 96.1318 | 253.7048 | 126.8524 | 396.3034 | 1.005637 | 262.6165 | 100544.1 | 89140.42 | 1.010958 | 1.864656 | 1316.613 | [5 empty] | 0.01232394 | 0.6111903
2108 | 1:16 | 4570 | 1564 | 762 | 681 | 954 | 85.7 | 0.7061399 | 75.16463 | 69.04014 | 94.87401 | 95.34916 | 245.6895 | 122.84475 | 391.6369 | 0.993796 | 255.2191 | 96221.07 | 87824.28 | 0.996031 | 1.837125 | 1307.197 | [5 empty] | 0.01205201 | 0.6024175
2109 | 1:16 | 4573 | 1567 | 762 | 681.6711 | 954.6711 | 85.7 | 0.7032239 | 75.73043 | 74.64845 | 94.97696 | 94.33452 | 240.6551 | 120.32755 | 387.9228 | 0.9843713 | 250.0139 | 93355.62 | 86761.99 | 0.9839834 | 1.814904 | 1299.946 | [5 empty] | 0.011834 | 0.5950934
2110 | 1:16 | 4574 | 1568 | 762 | 681.8889 | 954.8889 | 85.7 | 0.7033595 | 75.43943 | 70.06358 | 89.92867 | 94.55434 | 244.2422 | 122.1211 | 389.3799 | 0.9880687 | 252.9168 | 95102.99 | 87291.91 | 0.9899933 | 1.825989 | 1305.847 | [5 empty] | 0.01194259 | 0.5987749
2111 | 1:16 | 4579 | 1573 | 763 | 683 | 956 | 85.7 | 0.7075 | 75.98149 | 69.40269 | 92.43867 | 95.50172 | 243.0274 | 121.5137 | 389.7294 | 0.9889556 | 253.718 | 94714.9 | 87315.22 | 0.9902577 | 1.826476 | 1300.626 | [5 empty] | 0.01194737 | 0.5989355
2112 | 1:16 | 4580 | 1574 | 764 | 683.1096 | 956.1096 | 85.7 | 0.7022465 | 76.2345 | 69.44289 | 92.71258 | 94.64095 | 244.1042 | 122.0521 | 390.5712 | 0.9910917 | 253.6166 | 95340.09 | 87510.54 | 0.9924729 | 1.830562 | 1309.535 | [5 empty] | 0.01198748 | 0.6002775
2113 | 1:16 | 4582 | 1576 | 764 | 683.3321 | 956.3321 | 85.7 | 0.6996136 | 73.53918 | 66.56111 | 90.6778 | 94.48792 | 248.6974 | 124.3487 | 393.2278 | 0.9978329 | 258.3164 | 97794.73 | 88304.32 | 1.001475 | 1.847166 | 1323.005 | [5 empty] | 0.01215095 | 0.6056551
2114 | 1:16 | 4583 | 1577 | 764 | 683.4432 | 956.4432 | 85.7 | 0.6898405 | 71.13353 | 63.30193 | 92.65187 | 93.92822 | 256.6606 | 128.3303 | 398.7827 | 1.011929 | 265.9187 | 102351.8 | 89829.84 | 1.018776 | 1.879077 | 1354.978 | [5 empty] | 0.01246719 | 0.6156577
2115 | 1:16 | 4585 | 1579 | 764 | 683.6641 | 956.6641 | 85.7 | 0.7071933 | 80.02776 | 78.31548 | 89.98528 | 95.40752 | 239.4175 | 119.70875 | 381.9154 | 0.9691272 | 243.814 | 91437.22 | 85497.88 | 0.9696469 | 1.788461 | 1280.219 | [5 empty] | 0.01157632 | 0.5860803
2116 | 1:16 | 4586 | 1580 | 764 | 683.7758 | 956.7758 | 85.7 | 0.6927825 | 74.14948 | 68.49059 | 91.76935 | 97.43225 | 246.7753 | 123.38765 | 392.5605 | 0.9961396 | 257.018 | 96874.26 | 88141.61 | 0.9996299 | 1.843763 | 1331.214 | [5 empty] | 0.01211739 | 0.6045627
2117 | 1:16 | 4588 | 1582 | 765 | 684 | 957 | 85.7 | 0.7052096 | 74.55324 | 68.91805 | 95.81569 | 94.03736 | 244.0987 | 122.04935 | 390.4624 | 0.9908156 | 255.1161 | 95311.35 | 87559.08 | 0.9930234 | 1.831577 | 1306.89 | [5 empty] | 0.01199746 | 0.6006099
2118 | 1:16 | 4589 | 1583 | 765 | 684.3286 | 957.3286 | 85.7 | 0.7029721 | 71.70466 | 66.58397 | 90.45628 | 93.87571 | 251.1294 | 125.5647 | 395.7675 | 1.004278 | 261.9189 | 99388.84 | 89012.7 | 1.009509 | 1.861984 | 1325.763 | [5 empty] | 0.01229746 | 0.6103532
2119 | 1:17 | 4591 | 1585 | 765 | 685 | 958 | 85.7 | 0.7063457 | 74.66448 | 70.50105 | 88.48656 | 95.74757 | 243.105 | 121.5525 | 390.5198 | 0.9909613 | 254.6148 | 94937.31 | 87630.86 | 0.9938374 | 1.833079 | 1305.127 | [5 empty] | 0.01201221 | 0.6011005
2120 | 1:17 | 4592 | 1586 | 766 | 685.1624 | 958.1624 | 85.7 | 0.6970634 | 65.19362 | 54.10645 | 91.03207 | 94.5942 | 261.1839 | 130.59195 | 400.8175 | 1.017092 | 277.0214 | 104687.1 | 90500.97 | 1.026388 | 1.893116 | 1358.815 | [5 empty] | 0.01260716 | 0.619925
2121 | 1:17 | 4595 | 1589 | 766 | 685.6629 | 958.6629 | 85.7 | 0.71187 | 74.59325 | 67.62865 | 92.77135 | 94.24156 | 243.6254 | 121.8127 | 391.2588 | 0.9928365 | 256.2172 | 95320.59 | 87777.5 | 0.9955005 | 1.836146 | 1299.449 | [5 empty] | 0.01204238 | 0.6020997
2122 | 1:17 | 4597 | 1591 | 766 | 686 | 959 | 85.7 | 0.7028851 | 72.15881 | 65.87102 | 89.71755 | 93.31304 | 248.1616 | 124.0808 | 395.169 | 1.002759 | 260.7197 | 98065.75 | 88805.13 | 1.007155 | 1.857642 | 1323.454 | [5 empty] | 0.01225447 | 0.6089862
2123 | 1:17 | 4599 | 1593 | 766 | 686.223 | 959.223 | 85.7 | 0.7106853 | 75.03399 | 66.78669 | 93.71877 | 92.8337 | 246.5833 | 123.29165 | 391.652 | 0.9938343 | 256.5187 | 96574.85 | 87869.71 | 0.9965463 | 1.838075 | 1302.038 | [5 empty] | 0.01206136 | 0.6027258
2124 | 1:17 | 4601 | 1595 | 767 | 686.4434 | 959.4434 | 85.7 | 0.7021816 | 69.5235 | 64.90604 | 92.18968 | 96.03815 | 252.9661 | 126.48305 | 396.8939 | 1.007136 | 264.417 | 100400.7 | 89314.74 | 1.012935 | 1.868302 | 1331.264 | [5 empty] | 0.01236011 | 0.612328
2125 | 1:17 | 4606 | 1600 | 768 | 687 | 960 | 85.7 | 0.6780016 | 70.85936 | 66.09915 | 94.86392 | 95.0052 | 252.7513 | 126.37565 | 397.5135 | 1.008708 | 263.0193 | 100472.1 | 89414.01 | 1.01406 | 1.870379 | 1368.528 | [5 empty] | 0.01238072 | 0.6129734
2126 | 1:17 | 4610 | 1604 | 768 | 688 | 961 | 85.7 | 0.7004253 | 72.60013 | 65.80228 | 95.50289 | 95.0108 | 252.5436 | 126.2718 | 396.0337 | 1.004953 | 260.9185 | 100015.8 | 88954.95 | 1.008854 | 1.860776 | 1328.284 | [5 empty] | 0.01228549 | 0.6099736
2127 | 1:17 | 4612 | 1606 | 769 | 688 | 961 | 85.7 | 0.7010918 | 73.61724 | 66.50507 | 91.30817 | 96.06472 | 251.9014 | 125.9507 | 394.6838 | 1.001528 | 259.6192 | 99421.41 | 88718.63 | 1.006174 | 1.855833 | 1324.553 | [5 empty] | 0.01223657 | 0.6084142
2128 | 1:17 | 4613 | 1607 | 769 | 688.3381 | 961.3381 | 85.7 | 0.7083839 | 70.59125 | 64.84826 | 93.21815 | 93.92382 | 254.3527 | 127.17635 | 398.3185 | 1.010751 | 265.1219 | 101313.4 | 89593.51 | 1.016096 | 1.874134 | 1324.277 | [5 empty] | 0.01241802 | 0.614136
2129 | 1:17 | 4615 | 1609 | 769 | 689 | 962 | 85.7 | 0.7126368 | 75.9945 | 71.81831 | 92.07064 | 96.65395 | 242.935 | 121.4675 | 388.5154 | 0.985875 | 251.5124 | 94383.99 | 86982.48 | 0.986484 | 1.819516 | 1288.892 | [5 empty] | 0.01187914 | 0.596632
2130 | 1:17 | 4617 | 1611 | 770 | 689.4985 | 962.4985 | 85.7 | 0.6982796 | 76.95516 | 71.78783 | 92.23026 | 95.24564 | 241.4285 | 120.71425 | 388.1682 | 0.984994 | 250.5161 | 93714.88 | 86934.18 | 0.9859363 | 1.818505 | 1308.931 | [5 empty] | 0.01186925 | 0.5962958
2131 | 1:17 | 4619 | 1613 | 770 | 690 | 963 | 85.7 | 0.7046645 | 73.79002 | 67.86345 | 93.81518 | 94.37277 | 246.7849 | 123.39245 | 391.8181 | 0.9942558 | 256.516 | 96694.78 | 87851.01 | 0.9963342 | 1.837684 | 1310.857 | [5 empty] | 0.01205751 | 0.602599
2132 | 1:17 | 4626 | 1620 | 771 | 691 | 964 | 85.7 | 0.7110533 | 73.01165 | 67.76043 | 92.54683 | 93.33143 | 247.6191 | 123.80955 | 393.5818 | 0.9987312 | 258.7184 | 97458.37 | 88406.41 | 1.002633 | 1.849302 | 1306.883 | [5 empty] | 0.01217203 | 0.606338
2133 | 1:17 | 4627 | 1621 | 771 | 691 | 964 | 85.7 | 0.7073892 | 77.61443 | 74.02551 | 93.70721 | 95.07693 | 242.5745 | 121.28725 | 387.1921 | 0.9825171 | 249.3183 | 93922.92 | 86728.35 | 0.9836019 | 1.8142 | 1292.865 | [5 empty] | 0.01182712 | 0.5948578
2134 | 1:17 | 4628 | 1622 | 771 | 691.2485 | 964.2485 | 85.7 | 0.6893629 | 69.69453 | 66.93605 | 92.09545 | 94.07012 | 254.0034 | 127.0017 | 398.112 | 1.010227 | 264.4165 | 101121.8 | 89761.69 | 1.018004 | 1.877652 | 1353.817 | [5 empty] | 0.012453 | 0.6152199
2135 | 1:17 | 4632 | 1626 | 772 | 692 | 965 | 85.7 | 0.6906364 | 69.49648 | 60.76337 | 92.59266 | 93.86821 | 260.3927 | 130.19635 | 403.5161 | 1.02394 | 271.8241 | 105072.6 | 91093.98 | 1.033113 | 1.905521 | 1367.256 | [5 empty] | 0.01273128 | 0.6236303
2136 | 1:17 | 4637 | 1631 | 773 | 692.7141 | 965.7141 | 85.7 | 0.7233866 | 78.38606 | 75.64645 | 92.69789 | 94.97851 | 239.5934 | 119.7967 | 385.2165 | 0.9775039 | 246.9161 | 92295.32 | 86196.05 | 0.977565 | 1.803065 | 1264.249 | [5 empty] | 0.01171841 | 0.5910991
2137 | 1:17 | 4639 | 1633 | 773 | 693 | 966 | 85.7 | 0.6942835 | 72.3601 | 67.52002 | 95.05676 | 95.1304 | 247.4406 | 123.7203 | 393.5977 | 0.9987716 | 259.2186 | 97392.06 | 88432.39 | 1.002928 | 1.849845 | 1332.859 | [5 empty] | 0.0121774 | 0.6065115
2138 | 1:17 | 4640 | 1634 | 773 | 693.1647 | 966.1647 | 85.7 | 0.7081541 | 75.23515 | 68.00683 | 90.34187 | 96.85079 | 244.8734 | 122.4367 | 392.0442 | 0.9948295 | 256.0164 | 96001.16 | 87935.65 | 0.9972941 | 1.839454 | 1305.667 | [5 empty] | 0.01207494 | 0.6031726
2139 | 1:17 | 4641 | 1635 | 774 | 693.3296 | 966.3296 | 85.7 | 0.7030391 | 70.15223 | 65.44803 | 94.94798 | 96.15437 | 252.7566 | 126.3783 | 396.7529 | 1.006778 | 263.1165 | 100281.9 | 89179.62 | 1.011402 | 1.865476 | 1327.856 | [5 empty] | 0.01233207 | 0.6114466
2140 | 1:17 | 4642 | 1636 | 774 | 693.4996 | 966.4996 | 85.7 | 0.7059368 | 75.13586 | 70.33299 | 88.17875 | 97.91203 | 243.035 | 121.5175 | 390.1266 | 0.9899635 | 253.6159 | 94814.45 | 87369.08 | 0.9908685 | 1.827603 | 1303.166 | [5 empty] | 0.01195843 | 0.5993063
2141 | 1:17 | 4645 | 1639 | 774 | 694 | 967 | 85.7 | 0.6972938 | 74.38271 | 68.00948 | 95.42586 | 94.72994 | 247.7402 | 123.8701 | 393.0405 | 0.9973577 | 257.5188 | 97371.95 | 88306.38 | 1.001499 | 1.847209 | 1325.762 | [5 empty] | 0.01215138 | 0.6056689
2142 | 1:17 | 4647 | 1641 | 775 | 694.285 | 967.285 | 85.7 | 0.7064962 | 70.14615 | 65.37502 | 93.55097 | 93.9662 | 256.0743 | 128.03715 | 397.6796 | 1.00913 | 264.4168 | 101835.5 | 89579.38 | 1.015936 | 1.873838 | 1326.318 | [5 empty] | 0.01241508 | 0.6140447
2143 | 1:17 | 4649 | 1643 | 775 | 694.5688 | 967.5688 | 85.7 | 0.7153508 | 81.07314 | 86.49567 | 93.43557 | 94.29656 | 239.8014 | 119.9007 | 378.6873 | 0.9609358 | 238.0149 | 90809.73 | 84508.99 | 0.9584317 | 1.767775 | 1256.659 | [5 empty] | 0.01137606 | 0.5787938
2144 | 1:18 | 4652 | 1646 | 775 | 695 | 968 | 85.7 | 0.708524 | 78.26162 | 71.67866 | 94.5216 | 95.85926 | 242.7202 | 121.3601 | 387.6369 | 0.9836458 | 249.4152 | 94087.3 | 86733.38 | 0.9836589 | 1.814305 | 1291.321 | [5 empty] | 0.01182815 | 0.594893
2145 | 1:18 | 4657 | 1651 | 776 | 696 | 969 | 85.7 | 0.6974567 | 71.66648 | 65.75494 | 95.12994 | 95.37232 | 246.041 | 123.0205 | 395.5269 | 1.003667 | 261.7175 | 97315.84 | 88994.27 | 1.0093 | 1.861599 | 1333.863 | [5 empty] | 0.01229364 | 0.6102321
2146 | 1:18 | 4666 | 1660 | 778 | 698 | 971 | 85.7 | 0.7031564 | 68.65271 | 66.39931 | 92.6852 | 97.01155 | 254.9728 | 127.4864 | 397.7882 | 1.009405 | 264.8187 | 101425.2 | 89491.4 | 1.014938 | 1.871998 | 1331.24 | [5 empty] | 0.0123968 | 0.6134754
2147 | 1:18 | 4669 | 1663 | 778 | 698.5439 | 971.5439 | 85.7 | 0.6990933 | 63.33196 | 61.78293 | 93.72021 | 95.09587 | 259.4983 | 129.74915 | 399.9326 | 1.014847 | 272.32 | 103781.8 | 90216.8 | 1.023165 | 1.887172 | 1349.277 | [5 empty] | 0.01254783 | 0.6181278
2148 | 1:18 | 4677 | 1671 | 779 | 700 | 973 | 85.7 | 0.7010141 | 68.10829 | 60.27625 | 94.48244 | 94.58527 | 261.8408 | 130.9204 | 402.0468 | 1.020212 | 272.1183 | 105272.3 | 90760.08 | 1.029326 | 1.898536 | 1349.354 | [5 empty] | 0.01266134 | 0.6215515
2149 | 1:18 | 4681 | 1675 | 780 | 700.4991 | 973.4991 | 85.7 | 0.6710677 | 57.09549 | 43.8215 | 93.2073 | 96.30945 | 277.9235 | 138.96175 | 404.7781 | 1.027142 | 293.4238 | 112497.4 | 91735.79 | 1.040392 | 1.918946 | 1424.763 | [5 empty] | 0.01286606 | 0.6275732
2150 | 1:18 | 4685 | 1679 | 781 | 701 | 974 | 85.7 | 0.7118896 | 70.14973 | 66.51495 | 91.75165 | 94.69154 | 256.0466 | 128.0233 | 397.9502 | 1.009816 | 264.1204 | 101893.8 | 89723.23 | 1.017567 | 1.876847 | 1318.822 | [5 empty] | 0.012445 | 0.6149725
2151 | 1:18 | 4686 | 1680 | 781 | 701.111 | 974.111 | 85.7 | 0.6916663 | 48.37637 | 62.17008 | 95.65672 | 93.25366 | 267.531 | 133.7655 | 403.7636 | 1.024568 | 285.9263 | 108019.3 | 91382.93 | 1.03639 | 1.911565 | 1381.46 | [5 empty] | 0.0127919 | 0.625414
2152 | 1:18 | 4694 | 1688 | 782 | 702 | 975 | 85.7 | 0.7168456 | 77.42588 | 74.89008 | 95.45673 | 94.15157 | 240.5802 | 120.2901 | 385.4486 | 0.9780929 | 247.9116 | 92731.29 | 86384.9 | 0.9797068 | 1.807015 | 1275.652 | [5 empty] | 0.01175694 | 0.5924392
2153 | 1:18 | 4698 | 1692 | 783 | 703 | 976 | 85.7 | 0.7010568 | 69.73305 | 66.18055 | 91.81129 | 95.26511 | 254.4081 | 127.20405 | 396.9431 | 1.007261 | 263.3192 | 100985.5 | 89310.16 | 1.012883 | 1.868207 | 1331.85 | [5 empty] | 0.01235915 | 0.6122982
2154 | 1:18 | 4700 | 1694 | 783 | 703 | 976 | 85.7 | 0.713416 | 72.1492 | 65.63606 | 90.76764 | 95.33039 | 246.8045 | 123.40225 | 395.5389 | 1.003697 | 261.8183 | 97620.79 | 89000.48 | 1.009371 | 1.861729 | 1310.016 | [5 empty] | 0.01229493 | 0.6102729
2155 | 1:18 | 4704 | 1698 | 784 | 704 | 977 | 85.7 | 0.696171 | 70.51613 | 65.44662 | 94.99017 | 94.47251 | 250.6533 | 125.32665 | 397.8208 | 1.009488 | 264.0167 | 99715.09 | 89570.09 | 1.015831 | 1.873644 | 1341.611 | [5 empty] | 0.01241315 | 0.6139846
2156 | 1:18 | 4705 | 1699 | 784 | 704 | 977 | 85.7 | 0.7128917 | 74.8004 | 67.05291 | 89.63867 | 94.71898 | 246.0639 | 123.03195 | 393.0104 | 0.9972813 | 257.1171 | 96705.68 | 88240.84 | 1.000755 | 1.845838 | 1301.6 | [5 empty] | 0.01213785 | 0.6052295
2157 | 1:18 | 4706 | 1700 | 784 | 704.3396 | 977.3396 | 85.7 | 0.6989924 | 71.41306 | 66.55419 | 94.01265 | 96.4785 | 250.0498 | 125.0249 | 394.6786 | 1.001514 | 260.9166 | 98689.3 | 88739.01 | 1.006405 | 1.856259 | 1329.171 | [5 empty] | 0.01224079 | 0.6085491
2158 | 1:18 | 4707 | 1701 | 784 | 704.6675 | 977.6675 | 85.7 | 0.7080737 | 78.36148 | 75.35425 | 94.06425 | 94.51227 | 238.2027 | 119.10135 | 385.7222 | 0.9787871 | 246.9131 | 91880.05 | 86306.93 | 0.9788225 | 1.805385 | 1286.915 | [5 empty] | 0.01174102 | 0.5918868
2159 | 1:18 | 4708 | 1702 | 785 | 705 | 978 | 85.7 | 0.7123095 | 74.03448 | 68.36129 | 93.3291 | 94.8858 | 244.286 | 122.143 | 391.8625 | 0.9943684 | 256.3162 | 95726.52 | 87916.03 | 0.9970716 | 1.839044 | 1299.727 | [5 empty] | 0.0120709 | 0.6030397
2160 | 1:19 | 4711 | 1705 | 785 | 705.601 | 978.601 | 85.7 | 0.7199143 | 74.71577 | 67.60609 | 93.82301 | 94.1319 | 246.1205 | 123.06025 | 392.6468 | 0.9963586 | 256.8176 | 96638.45 | 88127.65 | 0.9994716 | 1.843471 | 1290.448 | [5 empty] | 0.01211451 | 0.6044687
2161 | 1:19 | 4712 | 1706 | 785 | 705.8005 | 978.8005 | 85.7 | 0.7062367 | 71.56186 | 67.39536 | 94.58253 | 95.20485 | 247.108 | 123.554 | 394.235 | 1.000389 | 259.4156 | 97418.63 | 88565.15 | 1.004433 | 1.852622 | 1315.676 | [5 empty] | 0.01220483 | 0.6073959
2162 | 1:19 | 4713 | 1707 | 786 | 706 | 979 | 85.7 | 0.6952646 | 71.71601 | 67.21821 | 91.76684 | 93.96243 | 248.7483 | 124.37415 | 396.1302 | 1.005198 | 261.3207 | 98536.71 | 89094.77 | 1.01044 | 1.863701 | 1337.454 | [5 empty] | 0.01231447 | 0.6108914
2163 | 1:19 | 4716 | 1710 | 786 | 706.4991 | 979.4991 | 85.7 | 0.6988699 | 74.19016 | 67.69403 | 91.77966 | 95.99158 | 247.0238 | 123.5119 | 392.4134 | 0.9957664 | 257.1148 | 96935.45 | 88174.63 | 1.000004 | 1.844453 | 1322.154 | [5 empty] | 0.0121242 | 0.6047848
2164 | 1:19 | 4718 | 1712 | 786 | 706.8329 | 979.8329 | 85.7 | 0.7076212 | 75.21444 | 70.37512 | 91.82236 | 93.50204 | 245.7529 | 122.87645 | 389.2159 | 0.9876526 | 253.3152 | 95650.95 | 87459.03 | 0.9918887 | 1.829484 | 1300.905 | [5 empty] | 0.0119769 | 0.5999243
2165 | 1:19 | 4719 | 1713 | 787 | 707 | 980 | 85.7 | 0.7078784 | 74.0574 | 67.78263 | 94.39612 | 96.02392 | 244.6506 | 122.3253 | 392.7396 | 0.9965941 | 257.1192 | 96083.97 | 88109.7 | 0.999268 | 1.843095 | 1308.217 | [5 empty] | 0.01211081 | 0.6043478
2166 | 1:19 | 4722 | 1716 | 787 | 707.4299 | 980.4299 | 85.7 | 0.7059432 | 80.61822 | 84.30998 | 90.28136 | 96.1274 | 238.9454 | 119.4727 | 381.6071 | 0.9683449 | 240.0167 | 91183.26 | 85314.18 | 0.9675635 | 1.784618 | 1277.141 | [5 empty] | 0.01153903 | 0.5847427
2167 | 1:19 | 4726 | 1720 | 788 | 708 | 981 | 85.7 | 0.6928848 | 75.1108 | 69.17751 | 94.23986 | 94.86794 | 243.5972 | 121.7986 | 391.2518 | 0.9928187 | 254.8181 | 95307.85 | 87721.81 | 0.9948689 | 1.834981 | 1326.295 | [5 empty] | 0.01203092 | 0.6017207
2168 | 1:19 | 4727 | 1721 | 788 | 708.1429 | 981.1429 | 85.7 | 0.7228317 | 79.9041 | 85.9432 | 91.93182 | 93.97961 | 239.0496 | 119.5248 | 380.4552 | 0.9654219 | 238.9144 | 90947.64 | 84955.34 | 0.9634939 | 1.777112 | 1249.675 | [5 empty] | 0.01146631 | 0.5821089
2169 | 1:19 | 4728 | 1722 | 788 | 708.285 | 981.285 | 85.7 | 0.7041829 | 74.95758 | 69.10841 | 92.25792 | 96.1987 | 244.4422 | 122.2211 | 391.107 | 0.9924513 | 254.9148 | 95603.06 | 87758.83 | 0.9952888 | 1.835756 | 1309.423 | [5 empty] | 0.01203854 | 0.6019727
2170 | 1:19 | 4730 | 1724 | 788 | 708.5724 | 981.5724 | 85.7 | 0.6937946 | 61.89575 | 63.58144 | 90.47697 | 93.35941 | 258.8406 | 129.4203 | 400.3352 | 1.015868 | 272.5204 | 103623 | 90328.09 | 1.024427 | 1.8895 | 1358.372 | [5 empty] | 0.01257105 | 0.6188334
2171 | 1:19 | 4733 | 1727 | 789 | 709 | 982 | 85.7 | 0.7084452 | 78.54893 | 76.69148 | 96.38018 | 93.90553 | 239.1653 | 119.58265 | 384.4671 | 0.9756023 | 245.9159 | 91951.18 | 86027.63 | 0.9756549 | 1.799542 | 1283.69 | [5 empty] | 0.01168408 | 0.5898977
2172 | 1:19 | 4734 | 1728 | 789 | 709.2463 | 982.2463 | 85.7 | 0.7065997 | 74.95453 | 68.43879 | 91.05731 | 93.80468 | 247.3838 | 123.6919 | 391.9165 | 0.9945055 | 255.9183 | 96953.77 | 87972.82 | 0.9977157 | 1.840232 | 1308.1 | [5 empty] | 0.0120826 | 0.6034241
2173 | 1:19 | 4735 | 1729 | 789 | 709.4977 | 982.4977 | 85.7 | 0.6836793 | 57.6088 | 59.84846 | 93.26598 | 93.66974 | 265.8487 | 132.92435 | 402.6442 | 1.021727 | 279.6215 | 107042.4 | 90982.08 | 1.031844 | 1.90318 | 1385.52 | [5 empty] | 0.01270783 | 0.6229358
2174 | 1:19 | 4736 | 1730 | 789 | 709.7463 | 982.7463 | 85.7 | 0.7077184 | 57.0371 | 61.27163 | 91.82272 | 95.31123 | 264.1461 | 132.07305 | 402.7513 | 1.021999 | 279.7227 | 106385.2 | 90966.3 | 1.031665 | 1.90285 | 1347.965 | [5 empty] | 0.01270452 | 0.6228376
2175 | 1:19 | 4737 | 1731 | 790 | 710 | 983 | 85.7 | 0.7187588 | 75.23877 | 69.98431 | 91.85774 | 97.07603 | 243.504 | 121.752 | 390.6182 | 0.991211 | 254.215 | 95117.1 | 87639.57 | 0.9939362 | 1.833261 | 1286.636 | [5 empty] | 0.01201401 | 0.6011599
2176 | 1:19 | 4744 | 1738 | 791 | 711 | 984 | 85.7 | 0.7105199 | 76.06397 | 68.94878 | 94.81055 | 94.76824 | 243.8143 | 121.90715 | 389.9375 | 0.9894837 | 253.9165 | 95072.34 | 87417.88 | 0.991422 | 1.828624 | 1296.987 | [5 empty] | 0.01196845 | 0.5996418
2177 | 1:19 | 4752 | 1746 | 792 | 713 | 986 | 85.7 | 0.7031598 | 62.31067 | 58.18048 | 93.36341 | 95.2894 | 263.2395 | 131.61975 | 399.7297 | 1.014332 | 276.6241 | 105224.7 | 90420.18 | 1.025472 | 1.891426 | 1348.559 | [5 empty] | 0.01259028 | 0.6194155
2178 | 1:19 | 4753 | 1747 | 792 | 713.1404 | 986.1404 | 85.7 | 0.6991829 | 74.82969 | 68.38662 | 93.4177 | 95.61069 | 246.7697 | 123.38485 | 391.1722 | 0.9926168 | 255.7157 | 96529.44 | 87947.41 | 0.9974275 | 1.8397 | 1318.905 | [5 empty] | 0.01207736 | 0.6032522
2179 | 1:19 | 4755 | 1749 | 793 | 713.4275 | 986.4275 | 85.7 | 0.7065733 | 74.18605 | 67.23972 | 91.39934 | 93.79757 | 244.7332 | 122.3666 | 392.069 | 0.9948924 | 257.0188 | 95952.3 | 88033.52 | 0.9984041 | 1.841502 | 1309.603 | [5 empty] | 0.0120951 | 0.6038342
2180 | 1:19 | 4759 | 1753 | 793 | 714 | 987 | 85.7 | 0.695016 | 71.712 | 65.63489 | 87.53909 | 95.91161 | 253.3911 | 126.69555 | 396.4882 | 1.006106 | 262.017 | 100466.6 | 89185.19 | 1.011465 | 1.865592 | 1339.081 | [5 empty] | 0.01233322 | 0.611483
2181 | 1:19 | 4762 | 1756 | 794 | 714.5013 | 987.5013 | 85.7 | 0.6918735 | 73.1148 | 65.66808 | 94.1586 | 94.16037 | 254.0847 | 127.04235 | 396.9347 | 1.007239 | 261.4166 | 100855 | 89274.75 | 1.012481 | 1.867466 | 1343.916 | [5 empty] | 0.01235181 | 0.6120675
2182 | 1:19 | 4765 | 1759 | 794 | 715 | 988 | 85.7 | 0.6878994 | 76.44819 | 74.37835 | 90.51449 | 96.73013 | 240.5845 | 120.29225 | 387.3364 | 0.9828832 | 249.3161 | 93187.13 | 86745.15 | 0.9837924 | 1.814551 | 1322.533 | [5 empty] | 0.01183056 | 0.5949755
2183 | 1:19 | 4766 | 1760 | 794 | 715.1447 | 988.1447 | 85.7 | 0.6981571 | 68.81168 | 65.44255 | 93.79845 | 94.0793 | 254.033 | 127.0165 | 398.0916 | 1.010175 | 265.4207 | 101128.4 | 89637.55 | 1.016596 | 1.875055 | 1340.355 | [5 empty] | 0.01242718 | 0.6144203
2184 | 1:19 | 4767 | 1761 | 794 | 715.2884 | 988.2884 | 85.7 | 0.7065558 | 72.81522 | 67.81899 | 94.11728 | 94.79589 | 246.3648 | 123.1824 | 393.4405 | 0.9983727 | 258.4172 | 96929.89 | 88349.77 | 1.001991 | 1.848117 | 1312.916 | [5 empty] | 0.01216034 | 0.6059594
2185 | 1:19 | 4768 | 1762 | 795 | 715.4287 | 988.4287 | 85.7 | 0.689238 | 68.17458 | 63.10495 | 93.1181 | 94.94073 | 255.3718 | 127.6859 | 400.0416 | 1.015123 | 268.618 | 102159.4 | 90138.34 | 1.022275 | 1.885531 | 1360.5 | [5 empty] | 0.01253146 | 0.6176291
2186 | 1:20 | 4772 | 1766 | 795 | 716 | 989 | 85.7 | 0.7054788 | 73.18542 | 66.68563 | 91.82883 | 95.98469 | 247.2505 | 123.62525 | 393.5885 | 0.9987482 | 259.0177 | 97314.95 | 88494.84 | 1.003636 | 1.851152 | 1315.993 | [5 empty] | 0.0121903 | 0.6069279
2187 | 1:20 | 4775 | 1769 | 796 | 716.7475 | 989.7475 | 85.7 | 0.7041472 | 73.22903 | 65.83755 | 89.93186 | 93.12856 | 250.1871 | 125.09355 | 395.8832 | 1.004571 | 260.4174 | 99044.85 | 88875.03 | 1.007948 | 1.859105 | 1321.664 | [5 empty] | 0.01226894 | 0.6094474
2188 | 1:20 | 4776 | 1770 | 796 | 717 | 990 | 85.7 | 0.7195491 | 74.78503 | 68.62614 | 92.65312 | 94.03449 | 249.657 | 124.8285 | 393.0854 | 0.9974716 | 256.4179 | 98136.55 | 88204.98 | 1.000349 | 1.845088 | 1291.026 | [5 empty] | 0.01213046 | 0.6049887
2189 | 1:20 | 4782 | 1776 | 797 | 718 | 991 | 85.7 | 0.7074249 | 73.08702 | 66.97954 | 89.80443 | 94.52715 | 249.4938 | 124.7469 | 394.6254 | 1.001379 | 259.9147 | 98456.59 | 88821.48 | 1.00734 | 1.857984 | 1315.926 | [5 empty] | 0.01225785 | 0.6090942
2190 | 1:20 | 4783 | 1777 | 797 | 718 | 991 | 85.7 | 0.7113675 | 71.54487 | 65.97049 | 91.42962 | 94.62312 | 251.8231 | 125.91155 | 396.566 | 1.006304 | 262.718 | 99864.48 | 89298.22 | 1.012747 | 1.867957 | 1315.691 | [5 empty] | 0.01235668 | 0.6122204
2191 | 1:20 | 4787 | 1781 | 798 | 719 | 992 | 85.7 | 0.7060067 | 60.83831 | 55.38163 | 88.515 | 94.94928 | 265.4617 | 132.73085 | 403.293 | 1.023374 | 281.5247 | 107058.8 | 91238.21 | 1.034749 | 1.908538 | 1353.956 | [5 empty] | 0.01276153 | 0.6245224
2192 | 1:20 | 4789 | 1783 | 798 | 719 | 992 | 85.7 | 0.694546 | 57.67352 | 65.28423 | 93.77435 | 94.0496 | 262.3955 | 131.19775 | 401.674 | 1.019266 | 274.8213 | 105397.5 | 90670.95 | 1.028316 | 1.896672 | 1361.555 | [5 empty] | 0.0126427 | 0.6209933
2193 | 1:20 | 4791 | 1785 | 799 | 719.3985 | 992.3985 | 85.7 | 0.688896 | 69.97613 | 64.79703 | 92.81178 | 95.18681 | 255.0137 | 127.50685 | 398.4474 | 1.011078 | 265.018 | 101609.6 | 89730.16 | 1.017646 | 1.876992 | 1354.965 | [5 empty] | 0.01244644 | 0.6150171
2194 | 1:20 | 4794 | 1788 | 799 | 720 | 993 | 85.7 | 0.6937073 | 73.65308 | 67.61127 | 93.01755 | 94.61234 | 245.4392 | 122.7196 | 393.4777 | 0.9984671 | 258.0158 | 96574.86 | 88461.21 | 1.003255 | 1.850448 | 1332.723 | [5 empty] | 0.01218335 | 0.6067037
2195 | 1:20 | 4795 | 1789 | 799 | 720.1434 | 993.1434 | 85.7 | 0.7008255 | 79.58047 | 76.94417 | 92.83527 | 96.50364 | 238.0506 | 119.0253 | 384.0927 | 0.9746522 | 245.0118 | 91433.48 | 85931.2 | 0.9745613 | 1.797525 | 1293.481 | [5 empty] | 0.01166444 | 0.5892072
2196 | 1:20 | 4797 | 1791 | 799 | 720.4288 | 993.4288 | 85.7 | 0.7112418 | 72.96137 | 65.69594 | 94.64984 | 94.46824 | 248.9462 | 124.4731 | 394.7882 | 1.001793 | 260.2169 | 98281.02 | 88698.79 | 1.005949 | 1.855418 | 1309.835 | [5 empty] | 0.01223247 | 0.6082828
2197 | 1:20 | 4801 | 1795 | 801 | 721 | 994 | 85.7 | 0.7042868 | 68.71986 | 64.8569 | 89.0312 | 95.52953 | 255.7987 | 127.89935 | 398.4118 | 1.010988 | 266.5194 | 101913.2 | 89851.13 | 1.019018 | 1.879523 | 1333.366 | [5 empty] | 0.01247162 | 0.6157943
2198 | 1:20 | 4811 | 1805 | 802 | 723 | 996 | 85.7 | 0.7129918 | 74.73705 | 66.26701 | 93.41144 | 93.50549 | 244.7101 | 122.35505 | 393.1796 | 0.9977106 | 257.9219 | 96215.03 | 88261.02 | 1.000984 | 1.846261 | 1302.377 | [5 empty] | 0.01214202 | 0.6053649
2199 | 1:20 | 4813 | 1807 | 802 | 723 | 996 | 85.7 | 0.7124517 | 78.81502 | 76.60321 | 96.72999 | 95.40218 | 240.3194 | 120.1597 | 385.3936 | 0.9779533 | 246.3154 | 92617.57 | 86257.9 | 0.9782664 | 1.804359 | 1279.633 | [5 empty] | 0.01173102 | 0.5915388
2200 | 1:20 | 4816 | 1810 | 803 | 723.7516 | 996.7516 | 85.7 | 0.7057444 | 75.3917 | 67.05375 | 92.6785 | 95.11553 | 245.3145 | 122.65725 | 393.6169 | 0.9988203 | 257.116 | 96559.94 | 88345.87 | 1.001946 | 1.848035 | 1312.804 | [5 empty] | 0.01215953 | 0.6059333
2201 | 1:20 | 4817 | 1811 | 803 | 724 | 997 | 85.7 | 0.7031484 | 73.65553 | 66.97301 | 94.23205 | 94.98477 | 245.7774 | 122.8887 | 393.2405 | 0.9978652 | 258.1195 | 96649.63 | 88326.49 | 1.001727 | 1.84763 | 1317.589 | [5 empty] | 0.01215553 | 0.6058036
2202 | 1:20 | 4819 | 1813 | 803 | 724.2509 | 997.2509 | 85.7 | 0.7040284 | 70.96664 | 66.28723 | 93.92817 | 95.70898 | 249.2663 | 124.63315 | 395.9654 | 1.00478 | 262.0173 | 98700.82 | 89037.41 | 1.009789 | 1.862501 | 1324.412 | [5 empty] | 0.01230258 | 0.6105153
2203 | 1:20 | 4821 | 1815 | 804 | 724.5009 | 997.5009 | 85.7 | 0.6937456 | 59.33211 | 58.59708 | 94.14002 | 94.67249 | 265.9957 | 132.99785 | 403.9122 | 1.024945 | 281.1269 | 107438.9 | 91430.86 | 1.036934 | 1.912568 | 1373.664 | [5 empty] | 0.01280197 | 0.6257085
2204 | 1:20 | 4825 | 1819 | 804 | 725 | 998 | 85.7 | 0.7088856 | 75.56721 | 70.95536 | 93.83263 | 93.51539 | 243.6182 | 121.8091 | 389.589 | 0.9885993 | 252.515 | 94910.96 | 87378.82 | 0.990979 | 1.827807 | 1297.757 | [5 empty] | 0.01196043 | 0.5993733
2205 | 1:20 | 4828 | 1822 | 805 | 726 | 999 | 85.7 | 0.7103587 | 74.67855 | 67.90051 | 93.05811 | 94.82731 | 244.291 | 122.1455 | 391.3105 | 0.9929677 | 256.0154 | 95593.66 | 87828.23 | 0.9960758 | 1.837207 | 1301.769 | [5 empty] | 0.01205282 | 0.6024443
2206 | 1:20 | 4829 | 1823 | 805 | 726 | 999 | 85.7 | 0.7136382 | 77.16253 | 75.07044 | 89.81049 | 96.36725 | 241.2137 | 120.60685 | 386.2565 | 0.980143 | 248.413 | 93170.37 | 86598.02 | 0.9821238 | 1.811474 | 1282.045 | [5 empty] | 0.01180047 | 0.5939428
2207 | 1:21 | 4833 | 1827 | 806 | 727 | 1000 | 85.7 | 0.7063766 | 73.12878 | 65.65895 | 92.85287 | 94.36371 | 249.1164 | 124.5582 | 395.6569 | 1.003997 | 260.5194 | 98564.62 | 88959.23 | 1.008903 | 1.860866 | 1318.918 | [5 empty] | 0.01228638 | 0.6100018
2208 | 1:21 | 4834 | 1828 | 806 | 727 | 1000 | 85.7 | 0.7045157 | 75.70636 | 71.5746 | 93.90462 | 94.59637 | 246.1885 | 123.09425 | 389.5688 | 0.9885481 | 252.715 | 95907.34 | 87346.57 | 0.9906132 | 1.827132 | 1304.246 | [5 empty] | 0.01195381 | 0.5991514
2209 | 1:21 | 4841 | 1835 | 807 | 728 | 1001 | 85.7 | 0.6999091 | 74.23631 | 66.17911 | 91.28003 | 95.89644 | 249.8898 | 124.9449 | 395.661 | 1.004007 | 260.0174 | 98871.66 | 88985.09 | 1.009196 | 1.861407 | 1328.351 | [5 empty] | 0.01229174 | 0.6101718
2210 | 1:21 | 4843 | 1837 | 807 | 728 | 1001 | 85.7 | 0.7115738 | 75.97862 | 72.98323 | 93.7448 | 93.58115 | 240.3679 | 120.18395 | 388.7861 | 0.9865619 | 251.2169 | 93451.7 | 87158.48 | 0.9884801 | 1.823197 | 1291.197 | [5 empty] | 0.01191522 | 0.5978532
2211 | 1:21 | 4844 | 1838 | 807 | 728.2473 | 1001.2473 | 85.7 | 0.7085092 | 77.37117 | 71.97749 | 92.94593 | 95.18163 | 242.5272 | 121.2636 | 388.1955 | 0.9850633 | 251.0138 | 94147.95 | 87092.83 | 0.9877355 | 1.821824 | 1295.098 | [5 empty] | 0.01190176 | 0.5973984
2212 | 1:21 | 4847 | 1841 | 808 | 729 | 1002 | 85.7 | 0.7119128 | 72.61623 | 66.24335 | 92.44833 | 94.63061 | 249.1932 | 124.5966 | 395.4483 | 1.003468 | 260.6194 | 98543.02 | 88880.23 | 1.008007 | 1.859213 | 1310.321 | [5 empty] | 0.01227002 | 0.6094817
2213 | 1:21 | 4848 | 1842 | 808 | 729.1989 | 1002.1989 | 85.7 | 0.70438 | 71.94971 | 66.6964 | 90.08479 | 94.80825 | 246.207 | 123.1035 | 393.7657 | 0.9991979 | 259.6199 | 96947.88 | 88644.52 | 1.005334 | 1.854283 | 1319.139 | [5 empty] | 0.01222124 | 0.6079231
2214 | 1:21 | 4852 | 1846 | 809 | 730 | 1003 | 85.7 | 0.7060021 | 75.69357 | 69.02082 | 92.68168 | 95.95577 | 245.2275 | 122.61375 | 391.337 | 0.9930349 | 254.5171 | 95966.59 | 87781.32 | 0.9955438 | 1.836226 | 1306.443 | [5 empty] | 0.01204316 | 0.6021256
2215 | 1:21 | 4853 | 1847 | 809 | 730.2022 | 1003.2022 | 85.7 | 0.6856483 | 70.06744 | 61.99614 | 93.94478 | 93.80347 | 255.2523 | 127.62615 | 399.1884 | 1.012958 | 267.5176 | 101893.7 | 90020.51 | 1.020939 | 1.883066 | 1364.398 | [5 empty] | 0.0125069 | 0.6168781
2216 | 1:21 | 4854 | 1848 | 809 | 730.4019 | 1003.4019 | 85.7 | 0.6997172 | 68.13075 | 63.45785 | 93.89851 | 94.66435 | 258.6105 | 129.30525 | 400.0912 | 1.015249 | 268.2187 | 103467.8 | 90191.5 | 1.022878 | 1.886643 | 1344.065 | [5 empty] | 0.01254255 | 0.6179671
2217 | 1:21 | 4857 | 1851 | 810 | 731 | 1004 | 85.7 | 0.6967584 | 71.56394 | 66.03416 | 92.88937 | 96.72263 | 252.0171 | 126.00855 | 395.6955 | 1.004095 | 261.9181 | 99722.05 | 89096.15 | 1.010456 | 1.86373 | 1335.752 | [5 empty] | 0.01231476 | 0.6109005
2218 | 1:21 | 4858 | 1852 | 810 | 731.1425 | 1004.1425 | 85.7 | 0.716967 | 76.52192 | 72.91939 | 94.68256 | 93.30515 | 242.1289 | 121.06445 | 387.83 | 0.9841358 | 250.5148 | 93904.84 | 86954.73 | 0.9861693 | 1.818935 | 1281.464 | [5 empty] | 0.01187346 | 0.5964389
2219 | 1:21 | 4859 | 1853 | 810 | 731.2845 | 1004.2845 | 85.7 | 0.7143551 | 73.2514 | 66.45671 | 94.09245 | 95.05823 | 245.9474 | 122.9737 | 394.9275 | 1.002146 | 259.7202 | 97131.41 | 88716.7 | 1.006152 | 1.855793 | 1304.87 | [5 empty] | 0.01223617 | 0.6084015
2220 | 1:21 | 4862 | 1856 | 810 | 731.7158 | 1004.7158 | 85.7 | 0.7052313 | 78.2074 | 75.22312 | 93.03155 | 94.62167 | 240.8498 | 120.4249 | 385.9959 | 0.9794817 | 247.5156 | 92967.05 | 86451.86 | 0.9804662 | 1.808416 | 1292.586 | [5 empty] | 0.01177061 | 0.5929126
2221 | 1:21 | 4864 | 1858 | 811 | 732 | 1005 | 85.7 | 0.7116003 | 74.89834 | 69.43662 | 92.41663 | 94.95183 | 244.03 | 122.015 | 390.7249 | 0.9914817 | 254.4171 | 95348.59 | 87686.94 | 0.9944734 | 1.834252 | 1297.506 | [5 empty] | 0.01202375 | 0.6014831
2222 | 1:21 | 4866 | 1860 | 811 | 732.4028 | 1005.4028 | 85.7 | 0.7070745 | 71.15377 | 66.46375 | 92.47084 | 98.91891 | 249.4796 | 124.7398 | 396.1334 | 1.005206 | 261.5189 | 98827.22 | 89096.11 | 1.010455 | 1.863729 | 1319.686 | [5 empty] | 0.01231475 | 0.6109002
2223 | 1:21 | 4867 | 1861 | 811 | 732.599 | 1005.599 | 85.7 | 0.7048677 | 73.13286 | 68.44191 | 88.2682 | 94.72903 | 245.7578 | 122.8789 | 392.7833 | 0.996705 | 257.5176 | 96529.58 | 88247.75 | 1.000834 | 1.845983 | 1313.932 | [5 empty] | 0.01213928 | 0.6052759
2224 | 1:21 | 4868 | 1862 | 811 | 732.7991 | 1005.7991 | 85.7 | 0.7110106 | 76.53699 | 74.33961 | 91.19698 | 93.71149 | 242.4715 | 121.23575 | 387.0087 | 0.9820517 | 248.9136 | 93838.59 | 86667.16 | 0.9829079 | 1.81292 | 1286.779 | [5 empty] | 0.01181461 | 0.5944286
2225 | 1:21 | 4869 | 1863 | 812 | 733 | 1006 | 85.7 | 0.7011155 | 72.75718 | 66.97662 | 95.0136 | 94.40089 | 251.1319 | 125.56595 | 394.4119 | 1.000838 | 259.7209 | 99049.41 | 88702.93 | 1.005996 | 1.855504 | 1324.524 | [5 empty] | 0.01223332 | 0.6083103
2226 | 1:21 | 4873 | 1867 | 812 | 734 | 1007 | 85.7 | 0.7076514 | 71.21656 | 66.4817 | 92.23347 | 93.9891 | 248.5862 | 124.2931 | 396.1451 | 1.005236 | 261.6165 | 98476.23 | 89165.88 | 1.011246 | 1.865189 | 1319.335 | [5 empty] | 0.01232922 | 0.6113568
2227 | 1:21 | 4879 | 1873 | 813 | 734 | 1007 | 85.7 | 0.7121632 | 79.78121 | 78.36862 | 88.31062 | 95.76155 | 240.3019 | 120.15095 | 382.7089 | 0.9711408 | 244.014 | 91965.66 | 85631.24 | 0.9711594 | 1.79125 | 1273.989 | [5 empty] | 0.01160341 | 0.5870469
2228 | 1:21 | 4881 | 1875 | 813 | 735 | 1008 | 85.7 | 0.704179 | 75.53155 | 66.55608 | 92.75272 | 94.57581 | 248.0115 | 124.00575 | 393.3566 | 0.9981598 | 257.3198 | 97556.96 | 88389.14 | 1.002437 | 1.848941 | 1315.614 | [5 empty] | 0.01216847 | 0.6062226
2229 | 1:21 | 4882 | 1876 | 814 | 735 | 1008 | 85.7 | 0.7067546 | 61.35818 | 51.17599 | 87.91668 | 93.574 | 266.6531 | 133.32655 | 401.0706 | 1.017734 | 281.1234 | 106946.7 | 90636.41 | 1.027924 | 1.895949 | 1348.881 | [5 empty] | 0.01263547 | 0.6207766
2230 | 1:21 | 4888 | 1882 | 815 | 736 | 1009 | 85.7 | 0.708185 | 73.76225 | 67.63116 | 92.6007 | 94.44517 | 244.7765 | 122.38825 | 392.675 | 0.9964302 | 257.6162 | 96117.6 | 88257.72 | 1.000947 | 1.846191 | 1309.141 | [5 empty] | 0.01214134 | 0.6053428
2231 | 1:21 | 4889 | 1883 | 815 | 736 | 1009 | 85.7 | 0.6847752 | 65.66788 | 62.74663 | 94.72617 | 94.83512 | 258.7026 | 129.3513 | 399.974 | 1.014952 | 270.6196 | 103474.3 | 90314.4 | 1.024272 | 1.889214 | 1370.69 | [5 empty] | 0.0125682 | 0.6187467
2232 | 1:22 | 4891 | 1885 | 815 | 737 | 1010 | 85.7 | 0.7068346 | 74.83772 | 69.25322 | 94.07228 | 93.39073 | 245.5207 | 122.76035 | 391.0111 | 0.992208 | 254.7164 | 96001.33 | 87742.92 | 0.9951083 | 1.835423 | 1305.173 | [5 empty] | 0.01203526 | 0.6018644
2233 | 1:22 | 4893 | 1887 | 816 | 737 | 1010 | 85.7 | 0.7072468 | 75.12592 | 66.7999 | 91.7456 | 94.80716 | 249.4102 | 124.7051 | 393.9212 | 0.9995925 | 257.7221 | 98247.98 | 88446.95 | 1.003093 | 1.85015 | 1311.77 | [5 empty] | 0.01218041 | 0.6066086
2234 | 1:22 | 4896 | 1890 | 816 | 737.7469 | 1010.7469 | 85.7 | 0.7021485 | 76.04225 | 72.19923 | 92.3546 | 95.95413 | 245.1205 | 122.56025 | 389.3857 | 0.9880834 | 251.616 | 95446.42 | 87339.3 | 0.9905308 | 1.82698 | 1306.648 | [5 empty] | 0.01195231 | 0.5991014
2235 | 1:22 | 4897 | 1891 | 816 | 738 | 1011 | 85.7 | 0.7103423 | 76.78342 | 67.61427 | 92.05905 | 94.09724 | 248.2834 | 124.1417 | 391.2168 | 0.9927299 | 254.7183 | 97132.63 | 87806.01 | 0.9958238 | 1.836743 | 1300.364 | [5 empty] | 0.01204825 | 0.6022934
2236 | 1:22 | 4899 | 1893 | 816 | 738.3326 | 1011.3326 | 85.7 | 0.6793391 | 59.78345 | 34.41635 | 92.53306 | 92.69819 | 275.3215 | 137.66075 | 403.9335 | 1.024999 | 296.4244 | 111211.6 | 91538.59 | 1.038156 | 1.914821 | 1412.787 | [5 empty] | 0.0128246 | 0.6263691
2237 | 1:22 | 4900 | 1894 | 817 | 738.5016 | 1011.5016 | 85.7 | 0.7043686 | 73.63945 | 66.5451 | 94.9754 | 94.35023 | 247.6717 | 123.83585 | 395.0689 | 1.002505 | 259.7182 | 97847.38 | 88755.3 | 1.00659 | 1.8566 | 1319.917 | [5 empty] | 0.01224416 | 0.6086569
2238 | 1:22 | 4901 | 1895 | 817 | 738.6671 | 1011.6671 | 85.7 | 0.6934392 | 73.16402 | 67.80479 | 96.78711 | 95.01148 | 248.6017 | 124.30085 | 394.6627 | 1.001474 | 259.1166 | 98113.8 | 88819.3 | 1.007316 | 1.857939 | 1336.413 | [5 empty] | 0.0122574 | 0.6090798
2239 | 1:22 | 4903 | 1897 | 817 | 739 | 1012 | 85.7 | 0.7103057 | 70.9814 | 67.96806 | 86.97146 | 94.93729 | 248.6265 | 124.31325 | 394.9485 | 1.002199 | 260.2172 | 98194.67 | 88831.41 | 1.007453 | 1.858192 | 1312.005 | [5 empty] | 0.01225991 | 0.6091597
2240 | 1:22 | 4906 | 1900 | 818 | 739.4309 | 1012.4309 | 85.7 | 0.6940781 | 71.58116 | 66.40148 | 93.97955 | 94.84349 | 250.9817 | 125.49085 | 396.6385 | 1.006488 | 261.7174 | 99549.02 | 89200.54 | 1.011639 | 1.865914 | 1340.33 | [5 empty] | 0.01233641 | 0.6115833
2241 | 1:22 | 4910 | 1904 | 818 | 740 | 1013 | 85.7 | 0.7087497 | 79.59251 | 77.90612 | 94.41222 | 95.19608 | 240.0798 | 120.0399 | 383.3527 | 0.9727744 | 244.4147 | 92035.23 | 85814.27 | 0.9732352 | 1.795079 | 1280.455 | [5 empty] | 0.01164064 | 0.5883673
2242 | 1:22 | 4911 | 1905 | 819 | 740.2004 | 1013.2004 | 85.7 | 0.7015442 | 71.87184 | 65.72515 | 91.16657 | 93.70383 | 248.7797 | 124.38985 | 396.161 | 1.005276 | 262.0182 | 98556.81 | 89169.45 | 1.011287 | 1.865263 | 1328.965 | [5 empty] | 0.01232996 | 0.6113801
2243 | 1:22 | 4915 | 1909 | 819 | 741 | 1014 | 85.7 | 0.7081749 | 71.16698 | 64.26097 | 95.52953 | 93.33118 | 254.38 | 127.19 | 397.8848 | 1.00965 | 264.616 | 101213.9 | 89743.05 | 1.017792 | 1.877262 | 1324.967 | [5 empty] | 0.01244912 | 0.6151
2244 | 1:22 | 4919 | 1913 | 820 | 741.6719 | 1014.6719 | 85.7 | 0.7105535 | 75.20026 | 67.06601 | 93.07171 | 94.93054 | 246.0929 | 123.04645 | 391.51 | 0.9934739 | 255.9137 | 96347.84 | 87987.05 | 0.997877 | 1.84053 | 1302.325 | [5 empty] | 0.01208553 | 0.6035203
2245 | 1:22 | 4920 | 1914 | 820 | 741.8335 | 1014.8335 | 85.7 | 0.6954237 | 74.61574 | 67.3498 | 92.47836 | 94.91043 | 245.0051 | 122.50255 | 392.8939 | 0.9969857 | 257.0174 | 96261.02 | 88266.88 | 1.001051 | 1.846383 | 1327.894 | [5 empty] | 0.01214323 | 0.6054042
2246 | 1:22 | 4921 | 1915 | 820 | 742 | 1015 | 85.7 | 0.7033481 | 74.1297 | 67.46028 | 93.80867 | 95.31995 | 246.7829 | 123.39145 | 392.9379 | 0.9970973 | 257.7186 | 96970.37 | 88209.22 | 1.000397 | 1.845177 | 1316.184 | [5 empty] | 0.01213133 | 0.6050172
2247 | 1:22 | 4925 | 1919 | 821 | 742.5711 | 1015.5711 | 85.7 | 0.7000043 | 70.20079 | 66.18335 | 93.29808 | 93.77296 | 253.1526 | 126.5763 | 397.5101 | 1.008699 | 263.918 | 100630.7 | 89648.37 | 1.016718 | 1.875281 | 1336.08 | [5 empty] | 0.01242943 | 0.6144901
2248 | 1:22 | 4926 | 1920 | 821 | 742.7142 | 1015.7142 | 85.7 | 0.6935891 | 75.02435 | 68.01781 | 87.67737 | 94.04344 | 245.2086 | 122.6043 | 391.3759 | 0.9931337 | 255.3163 | 95968.74 | 87855.98 | 0.9963906 | 1.837788 | 1326.523 | [5 empty] | 0.01205853 | 0.6026327
2249 | 1:22 | 4928 | 1922 | 821 | 743 | 1016 | 85.7 | 0.7103373 | 74.66193 | 68.61295 | 88.65014 | 96.28091 | 246.2355 | 123.11775 | 392.1928 | 0.9952066 | 256.118 | 96571.8 | 88036.51 | 0.998438 | 1.841564 | 1303.142 | [5 empty] | 0.01209572 | 0.6038543
2250 | 1:22 | 4931 | 1925 | 822 | 743.6003 | 1016.6003 | 85.7 | 0.717001 | 75.59718 | 68.91625 | 91.33387 | 93.71256 | 247.0178 | 123.5089 | 391.5005 | 0.9934498 | 255.5166 | 96707.58 | 88026.45 | 0.9983239 | 1.841354 | 1292.751 | [5 empty] | 0.01209365 | 0.6037864
2251 | 1:22 | 4933 | 1927 | 822 | 744 | 1017 | 85.7 | 0.7101801 | 72.07478 | 65.54945 | 94.10324 | 93.38166 | 248.6336 | 124.3168 | 396.2773 | 1.005571 | 262.0199 | 98527.85 | 89158.13 | 1.011158 | 1.865026 | 1315.926 | [5 empty] | 0.01232761 | 0.6113061
2252 | 1:22 | 4934 | 1928 | 822 | 744.2029 | 1017.2029 | 85.7 | 0.6921071 | 75.64844 | 71.25261 | 94.29081 | 94.51588 | 244.1268 | 122.0634 | 390.1869 | 0.9901165 | 253.416 | 95255.07 | 87539.16 | 0.9927974 | 1.831161 | 1324.979 | [5 empty] | 0.01199336 | 0.6004735
2253 | 1:22 | 4936 | 1930 | 823 | 744.5993 | 1017.5993 | 85.7 | 0.7072875 | 75.32441 | 68.87514 | 92.84567 | 93.55931 | 245.6741 | 122.83705 | 390.3447 | 0.9905169 | 255.1156 | 95897.59 | 87774.84 | 0.9954703 | 1.836091 | 1305.091 | [5 empty] | 0.01204183 | 0.6020816
2254 | 1:22 | 4938 | 1932 | 823 | 745 | 1018 | 85.7 | 0.7009844 | 70.63148 | 64.22062 | 90.90866 | 95.51276 | 252.8587 | 126.42935 | 397.831 | 1.009514 | 264.6203 | 100595 | 89566.98 | 1.015795 | 1.873579 | 1334.797 | [5 empty] | 0.0124125 | 0.6139645
2255 | 1:22 | 4940 | 1934 | 823 | 745.2019 | 1018.2019 | 85.7 | 0.6974872 | 68.71342 | 64.13329 | 91.83578 | 95.20497 | 255.4467 | 127.72335 | 399.6978 | 1.014251 | 267.9195 | 102101.5 | 90262.65 | 1.023685 | 1.888131 | 1347.631 | [5 empty] | 0.0125574 | 0.6184188
2256 | 1:22 | 4943 | 1937 | 824 | 745.4998 | 1018.4998 | 85.7 | 0.6955684 | 73.85806 | 66.72952 | 92.19765 | 95.32526 | 249.7289 | 124.86445 | 393.9776 | 0.9997356 | 258.7179 | 98387.6 | 88587.67 | 1.004689 | 1.853093 | 1331.315 | [5 empty] | 0.01220949 | 0.6075456
2257 | 1:22 | 4948 | 1942 | 825 | 746 | 1019 | 85.7 | 0.6991674 | 75.56256 | 69.19364 | 93.24271 | 93.19485 | 244.474 | 122.237 | 391.6833 | 0.9939137 | 255.0172 | 95756.38 | 87956.55 | 0.9975311 | 1.839892 | 1318.285 | [5 empty] | 0.01207924 | 0.603314
2258 | 1:22 | 4949 | 1943 | 825 | 746.4996 | 1019.4996 | 85.7 | 0.7089292 | 68.22658 | 62.78965 | 88.08586 | 94.92754 | 258.9438 | 129.4719 | 401.0121 | 1.017586 | 269.2236 | 103839.6 | 90472.78 | 1.026068 | 1.892527 | 1332.745 | [5 empty] | 0.01260127 | 0.6197474
2259 | 1:22 | 4950 | 1944 | 825 | 747 | 1020 | 85.7 | 0.7119632 | 75.45492 | 70.07703 | 88.56027 | 94.954 | 247.0816 | 123.5408 | 390.9214 | 0.9919803 | 254.6157 | 96589.47 | 87833.86 | 0.9961397 | 1.837325 | 1298.046 | [5 empty] | 0.01205398 | 0.6024826
2260 | 1:23 | 4954 | 1948 | 826 | 747.3988 | 1020.3988 | 85.7 | 0.7152643 | 72.92319 | 66.11067 | 92.51834 | 93.16079 | 245.9972 | 122.9986 | 394.9279 | 1.002147 | 260.6184 | 97151.16 | 88899.58 | 1.008226 | 1.859618 | 1305.515 | [5 empty] | 0.01227403 | 0.6096092
2261 | 1:23 | 4960 | 1954 | 827 | 748 | 1021 | 85.7 | 0.7073489 | 68.08103 | 64.80544 | 93.05753 | 96.14043 | 256.9984 | 128.4992 | 399.6048 | 1.014015 | 267.321 | 102697.8 | 90121.69 | 1.022086 | 1.885182 | 1331.148 | [5 empty] | 0.01252799 | 0.6175232
2262 | 1:23 | 4963 | 1957 | 827 | 749 | 1022 | 85.7 | 0.7149272 | 75.00959 | 68.95291 | 93.34453 | 94.91545 | 245.4301 | 122.71505 | 392.3274 | 0.9955481 | 256.017 | 96288.95 | 88131.4 | 0.9995141 | 1.843549 | 1296.88 | [5 empty] | 0.01211528 | 0.604494
2263 | 1:23 | 4965 | 1959 | 828 | 749 | 1022 | 85.7 | 0.6960781 | 71.3092 | 65.70866 | 92.99956 | 94.61902 | 250.2499 | 125.12495 | 396.2509 | 1.005504 | 262.3154 | 99161.74 | 89174.64 | 1.011346 | 1.865372 | 1337.672 | [5 empty] | 0.01233103 | 0.6114141
2264 | 1:23 | 4966 | 1960 | 828 | 750 | 1023 | 85.7 | 0.7118996 | 73.14352 | 65.54319 | 87.22408 | 93.20754 | 248.6546 | 124.3273 | 395.2757 | 1.00303 | 260.7183 | 98287.11 | 88937.96 | 1.008661 | 1.860421 | 1310.78 | [5 empty] | 0.01228198 | 0.6098619
2265 | 1:23 | 4970 | 1964 | 828 | 750 | 1023 | 85.7 | 0.7047378 | 76.87058 | 71.37614 | 89.81756 | 97.16092 | 242.997 | 121.4985 | 388.5371 | 0.9859301 | 251.1166 | 94413.33 | 87107.9 | 0.9879064 | 1.822139 | 1300.879 | [5 empty] | 0.01190485 | 0.5975028
2266 | 1:23 | 4972 | 1966 | 829 | 750.6682 | 1023.6682 | 85.7 | 0.6993978 | 74.43591 | 67.90039 | 95.89779 | 94.84969 | 244.1869 | 122.09345 | 391.3947 | 0.9931814 | 255.9159 | 95573.44 | 87853.57 | 0.9963632 | 1.837737 | 1318.212 | [5 empty] | 0.01205804 | 0.6026163
2267 | 1:23 | 4973 | 1967 | 829 | 751 | 1024 | 85.7 | 0.7127044 | 78.03315 | 73.11245 | 95.94446 | 95.43529 | 242.25 | 121.125 | 387.7815 | 0.9840127 | 249.7166 | 93940.05 | 86882.03 | 0.9853448 | 1.817415 | 1286.399 | [5 empty] | 0.01185857 | 0.5959322
2268 | 1:23 | 4974 | 1968 | 829 | 751.1694 | 1024.1694 | 85.7 | 0.6962798 | 74.80994 | 68.39409 | 91.41972 | 94.36281 | 245.0457 | 122.52285 | 392.8477 | 0.9968684 | 256.5192 | 96265.67 | 88261.04 | 1.000984 | 1.846261 | 1326.043 | [5 empty] | 0.01214202 | 0.605365
2269 | 1:23 | 4975 | 1969 | 829 | 751.3327 | 1024.3327 | 85.7 | 0.7126702 | 74.29944 | 69.70808 | 95.01704 | 93.46099 | 245.3898 | 122.6949 | 393.0904 | 0.9974843 | 256.4176 | 96460.35 | 88339.75 | 1.001877 | 1.847907 | 1301.81 | [5 empty] | 0.01215827 | 0.6058923
2270 | 1:23 | 4976 | 1970 | 829 | 751.5013 | 1024.5013 | 85.7 | 0.7028261 | 66.35333 | 65.57987 | 92.29662 | 94.34367 | 256.0713 | 128.03565 | 398.9634 | 1.012387 | 267.1186 | 102163.1 | 89954.3 | 1.020188 | 1.881681 | 1336.797 | [5 empty] | 0.0124931 | 0.6164551
2271 | 1:23 | 4977 | 1971 | 830 | 751.6685 | 1024.6685 | 85.7 | 0.6987003 | 76.67548 | 73.77362 | 94.47221 | 96.53244 | 241.7677 | 120.88385 | 388.319 | 0.9853766 | 250.3148 | 93883.01 | 87119.39 | 0.9880368 | 1.82238 | 1309.218 | [5 empty] | 0.0119072 | 0.5975825
2272 | 1:23 | 4979 | 1973 | 830 | 752 | 1025 | 85.7 | 0.7030746 | 75.06149 | 72.27322 | 92.36681 | 93.28409 | 246.4441 | 123.22205 | 391.3122 | 0.992972 | 253.6172 | 96436.59 | 87821.3 | 0.9959972 | 1.837062 | 1310.163 | [5 empty] | 0.01205139 | 0.6023973
2273 | 1:23 | 4980 | 1974 | 830 | 752.1439 | 1025.1439 | 85.7 | 0.6968297 | 72.45485 | 67.359 | 95.8669 | 96.1071 | 247.2194 | 123.6097 | 393.7493 | 0.9991563 | 258.3151 | 97342.48 | 88511.86 | 1.003829 | 1.851508 | 1328.513 | [5 empty] | 0.01219382 | 0.6070413
2274 | 1:23 | 4984 | 1978 | 831 | 752.7116 | 1025.7116 | 85.7 | 0.6895218 | 61.16574 | 48.56661 | 93.5254 | 94.99432 | 265.9074 | 132.9537 | 403.4396 | 1.023746 | 285.123 | 107277.6 | 91376.27 | 1.036315 | 1.911426 | 1384.024 | [5 empty] | 0.0127905 | 0.6253731
2275 | 1:23 | 4986 | 1980 | 831 | 753 | 1026 | 85.7 | 0.6869109 | 71.59425 | 67.55567 | 95.31651 | 93.14441 | 251.0229 | 125.51145 | 395.631 | 1.003931 | 260.5158 | 99312.45 | 88964.2 | 1.008959 | 1.86097 | 1348.938 | [5 empty] | 0.01228741 | 0.6100345
2276 | 1:23 | 4989 | 1983 | 832 | 753.4278 | 1026.4278 | 85.7 | 0.6990905 | 60.40935 | 62.92798 | 95.77147 | 94.12577 | 261.519 | 130.7595 | 400.8403 | 1.01715 | 274.1183 | 104827.3 | 90565.35 | 1.027118 | 1.894463 | 1353.158 | [5 empty] | 0.01262062 | 0.6203302
2277 | 1:23 | 4993 | 1987 | 832 | 754 | 1027 | 85.7 | 0.7002888 | 62.33936 | 59.5677 | 92.29474 | 94.80735 | 260.3193 | 130.15965 | 402.9781 | 1.022575 | 277.2215 | 104903 | 91099.36 | 1.033174 | 1.905633 | 1357.586 | [5 empty] | 0.01273241 | 0.6236637
2278 | 1:23 | 4995 | 1989 | 833 | 755 | 1028 | 85.7 | 0.7067114 | 73.08481 | 67.6828 | 92.55005 | 94.68789 | 251.9509 | 125.97545 | 395.5823 | 1.003808 | 259.8182 | 99667.32 | 89035.97 | 1.009773 | 1.862471 | 1318.171 | [5 empty] | 0.01230228 | 0.6105059
2279 | 1:23 | 4996 | 1990 | 833 | 755 | 1028 | 85.7 | 0.6912106 | 64.02362 | 65.95148 | 91.70457 | 95.03686 | 258.9128 | 129.4564 | 399.6002 | 1.014003 | 269.5199 | 103461.6 | 90275.79 | 1.023834 | 1.888406 | 1359.115 | [5 empty] | 0.01256014 | 0.6185021
2280 | 1:23 | 5000 | 1994 | 834 | 756 | 1029 | 85.7 | 0.6950949 | 74.13567 | 66.51031 | 93.93764 | 95.83568 | 246.4243 | 123.21215 | 394.0753 | 0.9999835 | 258.6165 | 97109.73 | 88573.27 | 1.004525 | 1.852792 | 1331.857 | [5 empty] | 0.01220651 | 0.6074499
2281 | 1:23 | 5001 | 1995 | 834 | 756 | 1029 | 85.7 | 0.7013766 | 73.86317 | 67.01971 | 92.14923 | 94.20592 | 245.1934 | 122.5967 | 393.4604 | 0.9984232 | 258.4196 | 96473.88 | 88529.78 | 1.004032 | 1.851883 | 1321.787 | [5 empty] | 0.01219752 | 0.6071606
2282 | 1:23 | 5003 | 1997 | 834 | 756.249 | 1029.249 | 85.7 | 0.7162071 | 79.30674 | 76.27451 | 93.69115 | 96.20445 | 239.4119 | 119.70595 | 385.5849 | 0.9784387 | 246.3164 | 92313.63 | 86357.88 | 0.9794003 | 1.80645 | 1274.812 | [5 empty] | 0.01175142 | 0.5922479
2283 | 1:23 | 5009 | 2003 | 835 | 757 | 1030 | 85.7 | 0.7153503 | 76.98729 | 74.29012 | 93.7555 | 94.63972 | 243.4129 | 121.70645 | 388.0278 | 0.9846377 | 249.413 | 94450.99 | 87016.7 | 0.9868721 | 1.820232 | 1283.061 | [5 empty] | 0.01188615 | 0.5968699
2284 | 1:24 | 5018 | 2012 | 837 | 758 | 1031 | 85.7 | 0.7068011 | 74.01723 | 68.19113 | 93.03077 | 95.05506 | 250.7867 | 125.39335 | 392.9724 | 0.9971848 | 257.6201 | 98552.28 | 88441.02 | 1.003026 | 1.850026 | 1312.297 | [5 empty] | 0.01217918 | 0.6065691
2285 | 1:24 | 5024 | 2018 | 837 | 759 | 1032 | 85.7 | 0.7082046 | 72.09889 | 65.33019 | 91.76347 | 93.61301 | 249.8277 | 124.91385 | 396.2885 | 1.0056 | 261.7174 | 99003.82 | 89182.34 | 1.011433 | 1.865533 | 1318.707 | [5 empty] | 0.01233263 | 0.6114644
2286 | 1:24 | 5026 | 2020 | 838 | 760 | 1033 | 85.7 | 0.7080355 | 78.14566 | 76.72615 | 94.19452 | 93.88017 | 239.9756 | 119.9878 | 385.5868 | 0.9784436 | 246.6156 | 92531.42 | 86472.4 | 0.9806991 | 1.808846 | 1287.671 | [5 empty] | 0.01177481 | 0.5930577
2287 | 1:24 | 5028 | 2022 | 838 | 760 | 1033 | 85.7 | 0.6932469 | 72.33028 | 65.34058 | 87.07889 | 98.24428 | 253.3055 | 126.65275 | 395.5685 | 1.003773 | 261.5193 | 100199.7 | 89081.72 | 1.010292 | 1.863428 | 1340.705 | [5 empty] | 0.01231177 | 0.6108059
2288 | 1:24 | 5029 | 2023 | 838 | 760.3322 | 1033.3322 | 85.7 | 0.7067598 | 66.61824 | 63.41949 | 96.06595 | 96.18588 | 258.8956 | 129.4478 | 400.0316 | 1.015098 | 269.3189 | 103566.4 | 90307.77 | 1.024197 | 1.889075 | 1335.131 | [5 empty] | 0.01256681 | 0.6187047
2289 | 1:24 | 5031 | 2025 | 839 | 761 | 1034 | 85.7 | 0.7124282 | 73.52831 | 67.58319 | 86.46152 | 94.43755 | 246.3919 | 123.19595 | 393.7516 | 0.9991621 | 258.5163 | 97017.2 | 88520.05 | 1.003922 | 1.851679 | 1305.331 | [5 empty] | 0.01219551 | 0.6070958
2290 | 1:24 | 5032 | 2026 | 839 | 761.1131 | 1034.1131 | 85.7 | 0.7060366 | 74.20216 | 69.59741 | 91.93161 | 95.77168 | 245.8933 | 122.94665 | 392.4749 | 0.9959224 | 256.1169 | 96506.97 | 88254.8 | 1.000914 | 1.84613 | 1310.824 | [5 empty] | 0.01214073 | 0.6053232
2291 | 1:24 | 5034 | 2028 | 839 | 761.3325 | 1034.3325 | 85.7 | 0.69884 | 69.39863 | 66.97958 | 87.56273 | 94.12978 | 254.2663 | 127.13315 | 398.643 | 1.011574 | 264.8196 | 101361.5 | 89966.65 | 1.020328 | 1.881939 | 1340.673 | [5 empty] | 0.01249568 | 0.6165341
2292 | 1:24 | 5040 | 2034 | 840 | 762 | 1035 | 85.7 | 0.7030708 | 76.40791 | 72.75406 | 92.0562 | 95.67727 | 242.1795 | 121.08975 | 389.3484 | 0.9879888 | 251.614 | 94292.2 | 87368.57 | 0.9908628 | 1.827592 | 1305.439 | [5 empty] | 0.01195832 | 0.5993028
2293 | 1:24 | 5042 | 2036 | 840 | 763 | 1036 | 85.7 | 0.6999258 | 72.12163 | 66.24812 | 94.10582 | 95.94777 | 250.0526 | 125.0263 | 395.6943 | 1.004092 | 260.9195 | 98944.39 | 89050.09 | 1.009933 | 1.862766 | 1329.618 | [5 empty] | 0.01230521 | 0.6105985
2294 | 1:24 | 5045 | 2039 | 841 | 763 | 1036 | 85.7 | 0.7062928 | 72.44386 | 65.1619 | 93.48065 | 93.28226 | 249.6277 | 124.81385 | 394.614 | 1.00135 | 260.5169 | 98506.59 | 88773.34 | 1.006795 | 1.856977 | 1317.934 | [5 empty] | 0.01224789 | 0.6087762
2295 | 1:24 | 5047 | 2041 | 841 | 764 | 1037 | 85.7 | 0.7006911 | 69.02079 | 65.17297 | 93.51186 | 95.05794 | 252.9285 | 126.46425 | 398.1698 | 1.010373 | 265.6146 | 100708.5 | 89907.3 | 1.019655 | 1.880698 | 1338.271 | [5 empty] | 0.01248331 | 0.6161543
2296 | 1:24 | 5048 | 2042 | 841 | 764 | 1037 | 85.7 | 0.7121902 | 76.66176 | 72.26315 | 93.24755 | 93.45472 | 242.1777 | 121.08885 | 388.1393 | 0.9849206 | 251.1173 | 93998.68 | 87079.6 | 0.9875855 | 1.821547 | 1289.727 | [5 empty] | 0.01189904 | 0.5973066
2297 | 1:24 | 5049 | 2043 | 842 | 764.1636 | 1037.1636 | 85.7 | 0.7093328 | 80.63702 | 86.42287 | 89.12766 | 94.97839 | 239.9798 | 119.9899 | 380.3181 | 0.965074 | 238.416 | 91268.65 | 85006.23 | 0.964071 | 1.778176 | 1268.72 | [5 empty] | 0.01147661 | 0.5824841
2298 | 1:24 | 5050 | 2044 | 842 | 764.3292 | 1037.3292 | 85.7 | 0.703633 | 72.31284 | 63.48713 | 92.46125 | 93.67899 | 251.6071 | 125.80355 | 397.055 | 1.007545 | 263.317 | 99901.86 | 89428.45 | 1.014224 | 1.870681 | 1328.641 | [5 empty] | 0.01238372 | 0.6130672
2299 | 1:24 | 5051 | 2045 | 842 | 764.5118 | 1037.5118 | 85.7 | 0.6949066 | 71.7672 | 64.86418 | 92.28713 | 94.6276 | 254.7898 | 127.3949 | 396.7914 | 1.006876 | 262.7184 | 101098.4 | 89370.02 | 1.013562 | 1.869459 | 1341.068 | [5 empty] | 0.01237158 | 0.6126876
2300 | 1:24 | 5054 | 2048 | 843 | 765 | 1038 | 85.7 | 0.7057235 | 75.87985 | 67.82526 | 95.6748 | 95.65073 | 243.2724 | 121.6362 | 392.1333 | 0.9950556 | 255.6185 | 95395.23 | 88061.67 | 0.9987233 | 1.84209 | 1309.638 | [5 empty] | 0.0121009 | 0.6040241
2301 | 1:24 | 5055 | 2049 | 843 | 765.1586 | 1038.1586 | 85.7 | 0.697156 | 68.74324 | 62.93299 | 92.55025 | 97.16309 | 257.7401 | 128.87005 | 399.1697 | 1.012911 | 267.8194 | 102882 | 90066.84 | 1.021464 | 1.884035 | 1346.872 | [5 empty] | 0.01251656 | 0.6171737
2302 | 1:24 | 5056 | 2050 | 843 | 765.3285 | 1038.3285 | 85.7 | 0.6943792 | 69.25913 | 65.96382 | 92.96294 | 93.05643 | 256.2922 | 128.1461 | 398.8809 | 1.012178 | 265.8185 | 102230 | 90008.85 | 1.020807 | 1.882822 | 1348.837 | [5 empty] | 0.01250447 | 0.6168037
2303 | 1:24 | 5057 | 2051 | 843 | 765.4944 | 1038.4944 | 85.7 | 0.7090287 | 76.30382 | 72.08231 | 92.03852 | 94.50803 | 243.6754 | 121.8377 | 389.023 | 0.9871631 | 251.7159 | 94795.35 | 87351.56 | 0.9906698 | 1.827236 | 1296.584 | [5 empty] | 0.01195483 | 0.5991858
2304 | 1:24 | 5060 | 2054 | 843 | 766 | 1039 | 85.7 | 0.7033976 | 75.67754 | 70.1561 | 94.449 | 95.19292 | 243.8261 | 121.91305 | 390.8777 | 0.9918695 | 254.2161 | 95306.2 | 87756.74 | 0.9952651 | 1.835712 | 1309.889 | [5 empty] | 0.01203811 | 0.6019585
2305 | 1:24 | 5065 | 2059 | 844 | 767 | 1040 | 85.7 | 0.6995751 | 75.54829 | 71.40347 | 93.33554 | 95.13382 | 243.5141 | 121.75705 | 389.1144 | 0.987395 | 252.515 | 94754.86 | 87392.65 | 0.9911358 | 1.828096 | 1311.752 | [5 empty] | 0.01196327 | 0.5994684
2306 | 1:24 | 5068 | 2062 | 845 | 767 | 1040 | 85.7 | 0.6983706 | 69.85229 | 65.57777 | 91.61206 | 94.91222 | 257.7818 | 128.8909 | 399.0914 | 1.012712 | 266.1181 | 102878.5 | 90250.59 | 1.023548 | 1.887879 | 1344.392 | [5 empty] | 0.01255488 | 0.6183423
2307 | 1:24 | 5069 | 2063 | 845 | 767.4971 | 1040.4971 | 85.7 | 0.7026163 | 69.0953 | 65.97457 | 94.99664 | 94.25954 | 254.0564 | 127.0282 | 398.173 | 1.010382 | 264.916 | 101158.4 | 89841.85 | 1.018913 | 1.879329 | 1334.244 | [5 empty] | 0.01246969 | 0.6157348
2308 | 1:24 | 5070 | 2064 | 845 | 768 | 1041 | 85.7 | 0.7075524 | 77.21394 | 73.28083 | 90.39229 | 93.52597 | 245.7884 | 122.8942 | 388.91 | 0.9868763 | 250.5151 | 95589.56 | 87247.14 | 0.9894856 | 1.825052 | 1296.937 | [5 empty] | 0.0119334 | 0.598466
2309 | 1:25 | 5071 | 2065 | 845 | 768.1589 | 1041.1589 | 85.7 | 0.7169213 | 77.86609 | 77.04987 | 85.64516 | 94.17693 | 239.8412 | 119.9206 | 384.6896 | 0.9761669 | 246.6127 | 92264.44 | 86358.76 | 0.9794103 | 1.806469 | 1274.089 | [5 empty] | 0.0117516 | 0.5922542
2310 | 1:25 | 5072 | 2066 | 846 | 768.2897 | 1041.2897 | 85.7 | 0.7001693 | 70.40919 | 66.49899 | 90.71896 | 93.59558 | 251.1307 | 125.56535 | 397.5966 | 1.008919 | 263.5184 | 99848.72 | 89616.29 | 1.016355 | 1.87461 | 1335.236 | [5 empty] | 0.01242275 | 0.6142831
2311 | 1:25 | 5074 | 2068 | 846 | 768.5722 | 1041.5722 | 85.7 | 0.6991013 | 75.37225 | 71.39549 | 92.90646 | 94.57568 | 243.809 | 121.9045 | 391.0421 | 0.9922866 | 253.7164 | 95339.59 | 87731.94 | 0.9949838 | 1.835193 | 1315.727 | [5 empty] | 0.012033 | 0.6017897
2312 | 1:25 | 5075 | 2069 | 846 | 768.7147 | 1041.7147 | 85.7 | 0.6901441 | 67.96316 | 65.90948 | 91.35995 | 93.42032 | 254.7451 | 127.37255 | 398.8202 | 1.012024 | 266.1189 | 101597.5 | 89879.66 | 1.019341 | 1.88012 | 1355.001 | [5 empty] | 0.01247756 | 0.6159772
2313 | 1:25 | 5076 | 2070 | 846 | 768.8558 | 1041.8558 | 85.7 | 0.7125883 | 78.53975 | 74.30474 | 93.47051 | 94.834 | 242.0628 | 121.0314 | 385.9721 | 0.9794213 | 248.0143 | 93429.49 | 86656.63 | 0.9827885 | 1.8127 | 1283.519 | [5 empty] | 0.01181245 | 0.5943547
2314 | 1:25 | 5077 | 2071 | 846 | 769 | 1042 | 85.7 | 0.7057551 | 73.88389 | 66.86168 | 94.00478 | 93.39298 | 246.5252 | 123.2626 | 394.7025 | 1.001575 | 259.1206 | 97304.13 | 88761.47 | 1.00666 | 1.856729 | 1317.273 | [5 empty] | 0.01224543 | 0.6086977
2315 | 1:25 | 5078 | 2072 | 846 | 769.1689 | 1042.1689 | 85.7 | 0.721365 | 78.89601 | 76.72072 | 93.41709 | 95.80168 | 238.7866 | 119.3933 | 385.3725 | 0.9778998 | 246.1133 | 92021.8 | 86351.44 | 0.9793273 | 1.806316 | 1267.217 | [5 empty] | 0.01175011 | 0.5922023
2316 | 1:25 | 5079 | 2073 | 847 | 769.3317 | 1042.3317 | 85.7 | 0.7020979 | 76.03748 | 69.62591 | 94.85019 | 95.13725 | 243.6774 | 121.8387 | 390.1182 | 0.9899422 | 253.8172 | 95062.98 | 87635.01 | 0.9938845 | 1.833166 | 1310.71 | [5 empty] | 0.01201307 | 0.6011288
2317 | 1:25 | 5080 | 2074 | 847 | 769.4968 | 1042.4968 | 85.7 | 0.7079447 | 72.93304 | 67.32382 | 93.9251 | 93.08899 | 247.5058 | 123.7529 | 394.8677 | 1.001994 | 259.8212 | 97732.05 | 88909.62 | 1.00834 | 1.859828 | 1315.581 | [5 empty] | 0.01227611 | 0.6096753
2318 | 1:25 | 5083 | 2077 | 847 | 770 | 1043 | 85.7 | 0.7033546 | 72.52485 | 66.06735 | 90.39452 | 94.63573 | 248.4342 | 124.2171 | 394.6681 | 1.001488 | 260.1181 | 98049.03 | 88864.61 | 1.00783 | 1.858887 | 1322.498 | [5 empty] | 0.01226678 | 0.6093787
2319 | 1:25 | 5084 | 2078 | 847 | 770.1656 | 1043.1656 | 85.7 | 0.702337 | 75.40199 | 68.29318 | 90.5472 | 95.79198 | 244.9738 | 122.4869 | 392.6357 | 0.9963305 | 256.0193 | 96185.46 | 88218.84 | 1.000506 | 1.845378 | 1316.066 | [5 empty] | 0.01213332 | 0.6050818
2320 | 1:25 | 5086 | 2080 | 848 | 770.5094 | 1043.5094 | 85.7 | 0.7000574 | 60.31963 | 62.06076 | 93.16078 | 94.71815 | 263.1129 | 131.55645 | 401.5298 | 1.0189 | 275.9232 | 105647.7 | 90775.74 | 1.029504 | 1.898864 | 1354.724 | [5 empty] | 0.01266462 | 0.6216494
2321 | 1:25 | 5089 | 2083 | 848 | 771 | 1044 | 85.7 | 0.7104182 | 75.81011 | 70.19431 | 91.11976 | 94.47789 | 244.6561 | 122.32805 | 390.4514 | 0.9907877 | 253.7167 | 95526.33 | 87646.72 | 0.9940173 | 1.83341 | 1298.302 | [5 empty] | 0.01201548 | 0.6012087
2322 | 1:25 | 5091 | 2085 | 849 | 771.3319 | 1044.3319 | 85.7 | 0.7113746 | 72.01141 | 66.23195 | 90.57656 | 95.01381 | 251.2111 | 125.60555 | 396.1508 | 1.00525 | 261.7167 | 99517.46 | 89211.66 | 1.011766 | 1.866146 | 1314.169 | [5 empty] | 0.01233871 | 0.6116559
2323 | 1:25 | 5092 | 2086 | 849 | 771.5 | 1044.5 | 85.7 | 0.6997954 | 74.59634 | 68.39528 | 90.83101 | 94.78268 | 246.6591 | 123.32955 | 392.4715 | 0.9959138 | 256.4181 | 96806.65 | 88177.77 | 1.00004 | 1.844519 | 1320.067 | [5 empty] | 0.01212484 | 0.6048059
2324 | 1:25 | 5093 | 2087 | 849 | 771.6682 | 1044.6682 | 85.7 | 0.7076617 | 74.3248 | 67.18903 | 92.09178 | 94.30341 | 248.5548 | 124.2774 | 393.4816 | 0.998477 | 258.018 | 97801.73 | 88530.8 | 1.004044 | 1.851904 | 1311.947 | [5 empty] | 0.01219773 | 0.6071674
2325 | 1:25 | 5095 | 2089 | 849 | 772 | 1045 | 85.7 | 0.7160648 | 76.19826 | 69.16464 | 91.98705 | 93.44872 | 246.006 | 123.003 | 391.134 | 0.9925198 | 254.2181 | 96221.33 | 87889.66 | 0.9967725 | 1.838492 | 1292.001 | [5 empty] | 0.01206547 | 0.6028611
2326 | 1:25 | 5102 | 2096 | 851 | 773 | 1046 | 85.7 | 0.7036229 | 71.6024 | 65.02653 | 91.50004 | 93.58228 | 254.2496 | 127.1248 | 397.9558 | 1.00983 | 263.9211 | 101180.1 | 89717.56 | 1.017503 | 1.876729 | 1330.981 | [5 empty] | 0.01244382 | 0.614936
2327 | 1:25 | 5106 | 2100 | 851 | 774 | 1047 | 85.7 | 0.6825107 | 71.41349 | 66.41914 | 91.05162 | 95.04636 | 251.4607 | 125.73035 | 397.5862 | 1.008893 | 262.9178 | 99977.28 | 89624.22 | 1.016444 | 1.874776 | 1362.413 | [5 empty] | 0.0124244 | 0.6143343
2328 | 1:25 | 5108 | 2102 | 851 | 774.2821 | 1047.2821 | 85.7 | 0.7017502 | 66.89642 | 60.65798 | 93.59547 | 92.58132 | 259.5674 | 129.7837 | 400.9151 | 1.01734 | 271.8197 | 104064.5 | 90531.27 | 1.026732 | 1.89375 | 1346.568 | [5 empty] | 0.01261349 | 0.6201158
2329 | 1:25 | 5109 | 2103 | 852 | 774.4247 | 1047.4247 | 85.7 | 0.6905966 | 70.74857 | 64.21345 | 92.56663 | 95.12256 | 254.3838 | 127.1919 | 399.4031 | 1.013503 | 266.1186 | 101601.7 | 90111.86 | 1.021975 | 1.884977 | 1355.692 | [5 empty] | 0.01252594 | 0.6174606
2330 | 1:25 | 5110 | 2104 | 852 | 774.5693 | 1047.5693 | 85.7 | 0.7136192 | 76.1526 | 70.83732 | 92.96906 | 95.41022 | 242.6265 | 121.31325 | 389.6609 | 0.9887818 | 252.8146 | 94542.05 | 87557.5 | 0.9930054 | 1.831544 | 1292.184 | [5 empty] | 0.01199713 | 0.600599
2331 | 1:25 | 5111 | 2105 | 852 | 774.7115 | 1047.7115 | 85.7 | 0.7024895 | 76.84902 | 75.09258 | 92.87858 | 96.20969 | 239.8279 | 119.91395 | 386.1973 | 0.9799927 | 247.9128 | 92620.88 | 86575.03 | 0.9818631 | 1.810993 | 1297.809 | [5 empty] | 0.01179577 | 0.5937811
2332 | 1:25 | 5113 | 2107 | 853 | 775 | 1048 | 85.7 | 0.703393 | 75.42928 | 73.55851 | 88.75494 | 94.83358 | 241.9736 | 120.9868 | 388.788 | 0.9865667 | 251.0131 | 94076.42 | 87219.11 | 0.9891677 | 1.824466 | 1303.454 | [5 empty] | 0.01192765 | 0.5982724
2333 | 1:25 | 5114 | 2108 | 853 | 775.1231 | 1048.1231 | 85.7 | 0.7073494 | 76.99172 | 71.40081 | 91.73708 | 94.29306 | 243.1385 | 121.56925 | 389.1016 | 0.9873625 | 251.5145 | 94605.58 | 87340.58 | 0.9905453 | 1.827007 | 1298.797 | [5 empty] | 0.01195258 | 0.5991102
2334 | 1:25 | 5117 | 2111 | 853 | 775.5006 | 1048.5006 | 85.7 | 0.712886 | 75.72308 | 71.7085 | 94.92194 | 95.33443 | 244.8297 | 122.41485 | 391.1485 | 0.9925566 | 253.3162 | 95764.77 | 87859.52 | 0.9964307 | 1.837862 | 1295.548 | [5 empty] | 0.01205926 | 0.6026567
2335 | 1:25 | 5121 | 2115 | 853 | 776 | 1049 | 85.7 | 0.6993558 | 75.96845 | 68.50176 | 91.72733 | 94.82716 | 244.8641 | 122.43205 | 392.3538 | 0.9956151 | 255.6174 | 96073.38 | 88123.51 | 0.9994247 | 1.843384 | 1319.608 | [5 empty] | 0.01211365 | 0.6044408
2336 | 1:25 | 5122 | 2116 | 854 | 776.3321 | 1049.3321 | 85.7 | 0.6954521 | 76.6449 | 72.89091 | 91.36803 | 96.57255 | 240.9935 | 120.49675 | 387.3529 | 0.9829251 | 250.5146 | 93349.54 | 86994.83 | 0.9866241 | 1.819774 | 1313.603 | [5 empty] | 0.01188167 | 0.5967179
2337 | 1:25 | 5125 | 2119 | 854 | 777 | 1050 | 85.7 | 0.6973456 | 70.39466 | 65.14722 | 93.37039 | 93.48117 | 257.462 | 128.731 | 399.4886 | 1.01372 | 265.816 | 102853.1 | 90168.66 | 1.022619 | 1.886165 | 1345.184 | [5 empty] | 0.01253779 | 0.617822
2338 | 1:25 | 5126 | 2120 | 854 | 777.1413 | 1050.1413 | 85.7 | 0.7059782 | 70.99601 | 65.98168 | 94.67918 | 96.82869 | 253.2527 | 126.62635 | 397.6102 | 1.008953 | 263.3196 | 100695.9 | 89620.62 | 1.016404 | 1.874701 | 1326.245 | [5 empty] | 0.01242366 | 0.614311
2339 | 1:26 | 5130 | 2124 | 855 | 777.7093 | 1050.7093 | 85.7 | 0.696519 | 71.39306 | 65.70874 | 93.23412 | 95.14075 | 252.5565 | 126.27825 | 397.6665 | 1.009096 | 263.2168 | 100433.3 | 89625.27 | 1.016456 | 1.874798 | 1340.605 | [5 empty] | 0.01242462 | 0.614341
2340 | 1:26 | 5132 | 2126 | 855 | 778 | 1051 | 85.7 | 0.7044922 | 74.69978 | 67.75885 | 89.10582 | 97.14661 | 245.1417 | 122.57085 | 392.4153 | 0.9957712 | 256.7161 | 96197.34 | 88216.53 | 1.00048 | 1.84533 | 1313.506 | [5 empty] | 0.01213284 | 0.6050663
2341 | 1:26 | 5134 | 2128 | 856 | 778.3323 | 1051.3323 | 85.7 | 0.7038533 | 75.03543 | 67.5281 | 95.6719 | 95.54643 | 247.9639 | 123.98195 | 393.5547 | 0.9986625 | 257.2163 | 97587.37 | 88426.23 | 1.002858 | 1.849716 | 1316.222 | [5 empty] | 0.01217613 | 0.6064703
2342 | 1:26 | 5136 | 2130 | 856 | 778.6652 | 1051.6652 | 85.7 | 0.693262 | 78.49453 | 75.58675 | 90.75314 | 94.7157 | 239.0194 | 119.5097 | 385.6127 | 0.9785093 | 247.1147 | 92168.92 | 86520.5 | 0.9812446 | 1.809852 | 1310.65 | [5 empty] | 0.01178463 | 0.593397
2343 | 1:26 | 5138 | 2132 | 856 | 779 | 1052 | 85.7 | 0.6972034 | 68.77224 | 62.26865 | 93.72269 | 95.25147 | 262.4785 | 131.23925 | 402.243 | 1.020709 | 270.7203 | 105580.2 | 90965.73 | 1.031659 | 1.902838 | 1355.07 | [5 empty] | 0.0127044 | 0.6228341
2344 | 1:26 | 5139 | 2133 | 856 | 779.1658 | 1052.1658 | 85.7 | 0.7178444 | 76.51517 | 70.60046 | 91.71632 | 95.4189 | 243.0795 | 121.53975 | 389.1931 | 0.9875947 | 252.7169 | 94604.86 | 87398.91 | 0.9912068 | 1.828227 | 1285.033 | [5 empty] | 0.01196455 | 0.5995114
2345 | 1:26 | 5144 | 2138 | 857 | 780 | 1053 | 85.7 | 0.6842389 | 67.58361 | 64.88397 | 88.5058 | 96.53508 | 258.4049 | 129.20245 | 399.8662 | 1.014678 | 267.8179 | 103327.4 | 90365.83 | 1.024855 | 1.890289 | 1369.064 | [5 empty] | 0.01257893 | 0.6190721
2346 | 1:26 | 5145 | 2139 | 858 | 780.324 | 1053.324 | 85.7 | 0.7070856 | 68.99892 | 66.41067 | 92.37174 | 94.82597 | 253.128 | 126.564 | 397.4349 | 1.008509 | 264.1167 | 100601.9 | 89640.24 | 1.016626 | 1.875111 | 1325.493 | [5 empty] | 0.01242774 | 0.6144377
2347 | 1:26 | 5146 | 2140 | 858 | 780.6544 | 1053.6544 | 85.7 | 0.6975353 | 70.34671 | 65.00149 | 93.4192 | 95.45578 | 253.1534 | 126.5767 | 397.5577 | 1.00882 | 264.1153 | 100643.1 | 89632.76 | 1.016541 | 1.874955 | 1339.979 | [5 empty] | 0.01242618 | 0.6143894
2348 | 1:26 | 5147 | 2141 | 858 | 781 | 1054 | 85.7 | 0.6829634 | 70.32027 | 63.92471 | 90.04302 | 95.66936 | 258.4494 | 129.2247 | 400.6481 | 1.016662 | 267.1209 | 103547.3 | 90453.66 | 1.025851 | 1.892127 | 1370.959 | [5 empty] | 0.01259728 | 0.6196268
2349 | 1:26 | 5149 | 2143 | 858 | 781.3316 | 1054.3316 | 85.7 | 0.6957041 | 71.01355 | 64.65908 | 93.91724 | 94.21673 | 256.6593 | 128.32965 | 399.0858 | 1.012698 | 265.1172 | 102429.1 | 89982.7 | 1.02051 | 1.882275 | 1345.916 | [5 empty] | 0.01249902 | 0.6166366
2350 | 1:26 | 5151 | 2145 | 859 | 781.6754 | 1054.6754 | 85.7 | 0.7117491 | 74.98952 | 69.62652 | 93.23753 | 95.72059 | 244.3603 | 122.18015 | 390.9094 | 0.9919499 | 254.6156 | 95522.73 | 87765.21 | 0.9953611 | 1.835889 | 1297.952 | [5 empty] | 0.01203985 | 0.6020161
2351 | 1:26 | 5153 | 2147 | 859 | 782 | 1055 | 85.7 | 0.7009993 | 70.8977 | 62.86966 | 94.68471 | 97.15749 | 257.9495 | 128.97475 | 399.6136 | 1.014037 | 266.6183 | 103080.1 | 90186.14 | 1.022817 | 1.886531 | 1340.465 | [5 empty] | 0.01254143 | 0.6179331
2352 | 1:26 | 5157 | 2151 | 860 | 782.5701 | 1055.5701 | 85.7 | 0.708472 | 72.40104 | 66.78938 | 95.03082 | 94.27573 | 247.9162 | 123.9581 | 395.9398 | 1.004715 | 260.921 | 98159.9 | 89064.6 | 1.010098 | 1.86307 | 1316.814 | [5 empty] | 0.01230822 | 0.6106937
2353 | 1:26 | 5160 | 2154 | 860 | 783 | 1056 | 85.7 | 0.7088245 | 70.64859 | 64.85738 | 93.30341 | 97.08148 | 257.2166 | 128.6083 | 398.9738 | 1.012414 | 265.4166 | 102622.7 | 90044.38 | 1.02121 | 1.883565 | 1326.573 | [5 empty] | 0.01251187 | 0.6170305
2354 | 1:26 | 5163 | 2157 | 860 | 783.2737 | 1056.2737 | 85.7 | 0.6956021 | 69.53397 | 66.44283 | 86.77438 | 92.96549 | 254.8214 | 127.4107 | 400.519 | 1.016335 | 266.2188 | 102060.8 | 90511.54 | 1.026508 | 1.893337 | 1350.348 | [5 empty] | 0.01260937 | 0.6199916
2355 | 1:26 | 5166 | 2160 | 861 | 783.545 | 1056.545 | 85.7 | 0.692836 | 61.50647 | 66.37755 | 91.44378 | 94.1888 | 258.9745 | 129.48725 | 400.637 | 1.016634 | 271.1202 | 103754.8 | 90436.97 | 1.025662 | 1.891777 | 1359.129 | [5 empty] | 0.01259379 | 0.6195215
2356 | 1:26 | 5171 | 2165 | 862 | 784 | 1057 | 85.7 | 0.7183018 | 80.53723 | 86.07297 | 93.95627 | 95.42931 | 239.3366 | 119.6683 | 379.6302 | 0.9633284 | 238.9135 | 90859.38 | 85022.37 | 0.9642541 | 1.778514 | 1256.449 | [5 empty] | 0.01147988 | 0.582603
2357 | 1:26 | 5172 | 2166 | 862 | 785 | 1058 | 85.7 | 0.7122426 | 80.47677 | 78.36772 | 95.69682 | 95.20123 | 240.18 | 120.09 | 383.2406 | 0.97249 | 243.8155 | 92046.71 | 85761.25 | 0.9726338 | 1.79397 | 1274.457 | [5 empty] | 0.01162985 | 0.5879855
2358 | 1:26 | 5176 | 2170 | 863 | 785 | 1058 | 85.7 | 0.7210929 | 76.49919 | 72.66736 | 89.06703 | 95.53433 | 242.9704 | 121.4852 | 388.8984 | 0.9868469 | 250.9156 | 94490.78 | 87245.81 | 0.9894705 | 1.825024 | 1277.68 | [5 empty] | 0.01193313 | 0.5984568
2359 | 1:26 | 5177 | 2171 | 863 | 785.333 | 1058.333 | 85.7 | 0.712465 | 79.3139 | 76.12553 | 94.23146 | 95.06151 | 239.6584 | 119.8292 | 386.0884 | 0.9797164 | 246.7152 | 92529.34 | 86599.05 | 0.9821355 | 1.811495 | 1282.055 | [5 empty] | 0.01180068 | 0.5939501
2360 | 1:26 | 5179 | 2173 | 863 | 786 | 1059 | 85.7 | 0.6804324 | 56.4676 | 50.59636 | 90.76764 | 97.35236 | 271.9124 | 135.9562 | 404.606 | 1.026706 | 288.9246 | 110017.4 | 91813.7 | 1.041276 | 1.920576 | 1405.167 | [5 empty] | 0.01288246 | 0.6280471
2361 | 1:26 | 5180 | 2174 | 863 | 786.3331 | 1059.3331 | 85.7 | 0.7053623 | 69.46782 | 66.57584 | 86.78644 | 94.23795 | 253.5123 | 126.75615 | 397.5127 | 1.008706 | 263.8191 | 100774.4 | 89623.39 | 1.016435 | 1.874759 | 1327.689 | [5 empty] | 0.01242423 | 0.6143289
2362 | 1:26 | 5181 | 2175 | 863 | 786.663 | 1059.663 | 85.7 | 0.6987606 | 75.37168 | 68.03117 | 92.17487 | 95.05122 | 246.1422 | 123.0711 | 392.3913 | 0.9957103 | 256.1196 | 96584.05 | 88152.28 | 0.9997509 | 1.843986 | 1321.19 | [5 empty] | 0.01211959 | 0.6046345
2363 | 1:26 | 5182 | 2176 | 864 | 787 | 1060 | 85.7 | 0.7061266 | 75.52477 | 68.65855 | 92.96283 | 95.26253 | 246.5932 | 123.2966 | 393.3336 | 0.9981014 | 256.2171 | 96993.38 | 88461.71 | 1.00326 | 1.850459 | 1312.025 | [5 empty] | 0.01218346 | 0.6067071
2364 | 1:26 | 5184 | 2178 | 864 | 787.2877 | 1060.2877 | 85.7 | 0.7130505 | 75.49574 | 69.3186 | 92.5522 | 93.74651 | 244.2075 | 122.10375 | 391.506 | 0.9934638 | 255.117 | 95608.71 | 87970.11 | 0.9976849 | 1.840175 | 1297.764 | [5 empty] | 0.01208204 | 0.6034057
2365 | 1:26 | 5185 | 2179 | 864 | 787.4271 | 1060.4271 | 85.7 | 0.6969375 | 72.2459 | 67.06161 | 94.03799 | 96.0514 | 252.0267 | 126.01335 | 395.2007 | 1.002839 | 260.517 | 99601.12 | 89062.73 | 1.010077 | 1.863031 | 1333.874 | [5 empty] | 0.01230783 | 0.6106814
2366 | 1:26 | 5186 | 2180 | 864 | 787.5716 | 1060.5716 | 85.7 | 0.7039504 | 74.18111 | 68.50606 | 89.34435 | 94.0731 | 246.5076 | 123.2538 | 391.6802 | 0.9939058 | 257.1179 | 96552.13 | 88331.16 | 1.00178 | 1.847728 | 1315.408 | [5 empty] | 0.01215649 | 0.6058348
2367 | 1:26 | 5187 | 2181 | 864 | 787.717 | 1060.717 | 85.7 | 0.7143662 | 72.17473 | 65.68996 | 92.38995 | 95.97408 | 251.0518 | 125.5259 | 396.0689 | 1.005042 | 261.7165 | 99433.82 | 89228.95 | 1.011962 | 1.866508 | 1309.863 | [5 empty] | 0.0123423 | 0.6117688
2368 | 1:26 | 5188 | 2182 | 865 | 787.8566 | 1060.8566 | 85.7 | 0.7083379 | 78.38016 | 74.96853 | 92.88274 | 95.02443 | 241.3761 | 120.68805 | 386.2927 | 0.9802348 | 247.9147 | 93241.83 | 86682.95 | 0.983087 | 1.81325 | 1289.791 | [5 empty] | 0.01181784 | 0.5945394
2369 | 1:26 | 5189 | 2183 | 865 | 788 | 1061 | 85.7 | 0.7131585 | 72.03152 | 67.14003 | 92.93755 | 95.3139 | 252.824 | 126.412 | 395.6112 | 1.003881 | 260.7166 | 100020 | 89069.99 | 1.010159 | 1.863183 | 1309.702 | [5 empty] | 0.01230933 | 0.610729
2370 | 1:26 | 5190 | 2184 | 865 | 788.2005 | 1061.2005 | 85.7 | 0.6930115 | 75.10308 | 69.26365 | 91.99966 | 95.2859 | 244.85 | 122.425 | 391.039 | 0.9922788 | 254.9141 | 95745.88 | 87858.95 | 0.9964242 | 1.83785 | 1327.032 | [5 empty] | 0.01205914 | 0.6026528
2371 | 1:27 | 5193 | 2187 | 866 | 788.7994 | 1061.7994 | 85.7 | 0.7089376 | 76.52542 | 68.19862 | 93.00536 | 95.79823 | 247.0689 | 123.53445 | 390.7283 | 0.9914903 | 254.6153 | 96536.82 | 87775.71 | 0.9954802 | 1.836109 | 1302.152 | [5 empty] | 0.01204201 | 0.6020875
2372 | 1:27 | 5194 | 2188 | 866 | 789 | 1062 | 85.7 | 0.6999475 | 79.8821 | 77.24951 | 95.19427 | 95.30762 | 239.3358 | 119.6679 | 384.3647 | 0.9753424 | 245.1147 | 91992.26 | 86089.62 | 0.9763579 | 1.800839 | 1295.866 | [5 empty] | 0.01169671 | 0.5903406
2373 | 1:27 | 5198 | 2192 | 867 | 789.5717 | 1062.5717 | 85.7 | 0.70713 | 70.54012 | 66.54756 | 93.60521 | 92.75002 | 253.0428 | 126.5214 | 397.4594 | 1.008571 | 263.019 | 100574.3 | 89595.99 | 1.016124 | 1.874186 | 1324.067 | [5 empty] | 0.01241853 | 0.614152
2374 | 1:27 | 5199 | 2193 | 866 | 789.7143 | 1062.7143 | 85.7 | 0.6926606 | 57.95738 | 60.86824 | 93.39384 | 94.24908 | 265.2793 | 132.63965 | 402.4023 | 1.021114 | 278.5214 | 106749 | 91026.92 | 1.032353 | 1.904118 | 1370.35 | [5 empty] | 0.01271722 | 0.6232143
2375 | 1:27 | 5201 | 2195 | 867 | 790 | 1063 | 85.7 | 0.7119737 | 73.80245 | 66.88748 | 92.98793 | 96.47147 | 250.5518 | 125.2759 | 394.9728 | 1.002261 | 259.3177 | 98961.15 | 88922.09 | 1.008482 | 1.860089 | 1309.176 | [5 empty] | 0.01227869 | 0.6097574
2376 | 1:27 | 5202 | 2196 | 867 | 790.1671 | 1063.1671 | 85.7 | 0.7087016 | 67.70864 | 63.60117 | 88.15475 | 95.34103 | 256.7108 | 128.3554 | 399.0991 | 1.012732 | 267.9154 | 102453 | 90093.47 | 1.021766 | 1.884592 | 1329.546 | [5 empty] | 0.01252211 | 0.6173434
2377 | 1:27 | 5203 | 2197 | 867 | 790.356 | 1063.356 | 85.7 | 0.7036157 | 60.3701 | 54.36617 | 92.08545 | 94.90815 | 264.5674 | 132.2837 | 404.3915 | 1.026161 | 283.4234 | 106988.8 | 91660.22 | 1.039535 | 1.917366 | 1361.985 | [5 empty] | 0.01285017 | 0.6271125
2378 | 1:27 | 5204 | 2198 | 867 | 790.5025 | 1063.5025 | 85.7 | 0.7137888 | 76.13025 | 70.43536 | 92.52569 | 93.9724 | 242.7495 | 121.37475 | 389.0592 | 0.9872549 | 252.7163 | 94443.92 | 87410.11 | 0.9913339 | 1.828461 | 1290.964 | [5 empty] | 0.01196685 | 0.5995884
2379 | 1:27 | 5207 | 2201 | 868 | 791 | 1064 | 85.7 | 0.6960765 | 66.26698 | 65.56315 | 95.05672 | 94.72897 | 251.3636 | 125.6818 | 398.5871 | 1.011432 | 266.9202 | 100190.3 | 89943.59 | 1.020067 | 1.881457 | 1346.906 | [5 empty] | 0.01249087 | 0.6163866
2380 | 1:27 | 5208 | 2202 | 868 | 791.1426 | 1064.1426 | 85.7 | 0.7043175 | 71.23471 | 66.66133 | 91.6731 | 93.99988 | 253.0314 | 126.5157 | 397.4294 | 1.008495 | 262.7165 | 100562.1 | 89637.89 | 1.0166 | 1.875062 | 1328.25 | [5 empty] | 0.01242725 | 0.6144225
2381 | 1:27 | 5209 | 2203 | 868 | 791.2847 | 1064.2847 | 85.7 | 0.7060323 | 75.19438 | 68.47766 | 94.6214 | 98.4763 | 243.7679 | 121.88395 | 392.199 | 0.9952223 | 255.9185 | 95605.52 | 88187.49 | 1.00015 | 1.844722 | 1310.23 | [5 empty] | 0.01212685 | 0.6048712
2382 | 1:27 | 5210 | 2204 | 868 | 791.4295 | 1064.4295 | 85.7 | 0.7042679 | 81.15028 | 86.0816 | 95.05875 | 96.36102 | 239.7069 | 119.85345 | 380.1557 | 0.9646619 | 238.6112 | 91125.95 | 85014.24 | 0.9641619 | 1.778344 | 1276.374 | [5 empty] | 0.01147823 | 0.5825431
2383 | 1:27 | 5211 | 2205 | 868 | 791.5712 | 1064.5712 | 85.7 | 0.699643 | 67.69201 | 66.23094 | 88.60242 | 93.8129 | 255.1849 | 127.59245 | 399.4752 | 1.013686 | 266.5153 | 101940 | 90125.2 | 1.022126 | 1.885256 | 1342.08 | [5 empty] | 0.01252872 | 0.6175455
2384 | 1:27 | 5214 | 2208 | 869 | 792 | 1065 | 85.7 | 0.7087152 | 74.65296 | 67.80437 | 90.89699 | 94.16559 | 245.606 | 122.803 | 393.1556 | 0.9976497 | 257.5177 | 96561.38 | 88580.84 | 1.004611 | 1.852951 | 1310.178 | [5 empty] | 0.01220807 | 0.6075002
2385 | 1:27 | 5216 | 2210 | 869 | 792.3318 | 1065.3318 | 85.7 | 0.7002184 | 73.98517 | 66.83409 | 87.52522 | 94.92812 | 246.5537 | 123.27685 | 394.0473 | 0.9999125 | 258.8185 | 97153.82 | 88737.45 | 1.006387 | 1.856227 | 1325.193 | [5 empty] | 0.01224046 | 0.6085388
2386 | 1:27 | 5220 | 2214 | 870 | 793 | 1066 | 85.7 | 0.6864119 | 73.93185 | 66.90259 | 92.30899 | 96.17308 | 252.6012 | 126.3006 | 396.4625 | 1.006041 | 260.3221 | 100146.9 | 89408.52 | 1.013998 | 1.870264 | 1352.251 | [5 empty] | 0.01237958 | 0.6129378
2387 | 1:27 | 5221 | 2215 | 870 | 793.2528 | 1066.2528 | 85.7 | 0.710948 | 75.44729 | 68.96158 | 93.35178 | 94.50066 | 243.5585 | 121.77925 | 391.376 | 0.9931339 | 255.2178 | 95322.93 | 88060.97 | 0.9987154 | 1.842076 | 1301.488 | [5 empty] | 0.01210076 | 0.6040194
2388 | 1:27 | 5222 | 2216 | 870 | 793.499 | 1066.499 | 85.7 | 0.694032 | 66.14535 | 64.08884 | 92.12192 | 94.02106 | 260.8862 | 130.4431 | 401.1378 | 1.017905 | 270.1219 | 104651.3 | 90677.33 | 1.028388 | 1.896805 | 1357.698 | [5 empty] | 0.01264403 | 0.6210333
2389 | 1:27 | 5224 | 2218 | 871 | 794 | 1067 | 85.7 | 0.7092112 | 75.47803 | 69.94226 | 95.03272 | 95.3313 | 244.787 | 122.3935 | 391.0737 | 0.9923668 | 254.6163 | 95729.74 | 87926.64 | 0.9971919 | 1.839266 | 1302.648 | [5 empty] | 0.01207308 | 0.6031116
2390 | 1:27 | 5226 | 2220 | 871 | 794.3346 | 1067.3346 | 85.7 | 0.6856482 | 64.46147 | 62.51173 | 92.19317 | 95.08617 | 259.8821 | 129.94105 | 401.8147 | 1.019623 | 272.4218 | 104424.4 | 90837.98 | 1.03021 | 1.900166 | 1374.271 | [5 empty] | 0.01267765 | 0.6220382
2391 | 1:27 | 5230 | 2224 | 872 | 795 | 1068 | 85.7 | 0.7049856 | 75.63275 | 69.01201 | 95.24603 | 94.89201 | 245.1997 | 122.59985 | 391.3735 | 0.9931276 | 255.2143 | 95964.67 | 87934.55 | 0.9972816 | 1.839431 | 1309.576 | [5 empty] | 0.01207471 | 0.6031651
2392 | 1:27 | 5231 | 2225 | 872 | 795.2007 | 1068.2007 | 85.7 | 0.6992912 | 70.71864 | 65.91239 | 90.62016 | 95.91293 | 253.0328 | 126.5164 | 397.1114 | 1.007688 | 262.9171 | 100482.2 | 89510.91 | 1.015159 | 1.872406 | 1335.349 | [5 empty] | 0.01240085 | 0.6136017
2393 | 1:27 | 5232 | 2226 | 872 | 795.4025 | 1068.4025 | 85.7 | 0.6942057 | 68.65306 | 66.62721 | 90.7248 | 92.86476 | 256.0302 | 128.0151 | 397.729 | 1.009255 | 264.2162 | 101830.6 | 89691.18 | 1.017204 | 1.876177 | 1345.592 | [5 empty] | 0.01243833 | 0.6147661
2394 | 1:27 | 5235 | 2229 | 873 | 796 | 1069 | 85.7 | 0.6996593 | 75.27585 | 68.61377 | 92.6238 | 95.50758 | 246.3999 | 123.19995 | 393.2454 | 0.9978776 | 256.2158 | 96895.63 | 88431.92 | 1.002922 | 1.849835 | 1321.604 | [5 empty] | 0.0121773 | 0.6065083
2395 | 1:27 | 5241 | 2235 | 873 | 796.8594 | 1069.8594 | 85.7 | 0.71016 | 71.39962 | 65.80521 | 92.87957 | 95.62617 | 252.1772 | 126.0886 | 396.9089 | 1.007174 | 262.419 | 100091.4 | 89485.08 | 1.014866 | 1.871866 | 1318.286 | [5 empty] | 0.01239548 | 0.6134344
2396 | 1:27 | 5242 | 2236 | 874 | 797 | 1070 | 85.7 | 0.7013938 | 72.73037 | 64.63065 | 87.352 | 94.95336 | 253.9834 | 126.9917 | 395.0744 | 1.002519 | 261.5175 | 100342.3 | 89118.05 | 1.010704 | 1.864188 | 1328.386 | [5 empty] | 0.0123193 | 0.6110439
2397 | 1:27 | 5243 | 2237 | 874 | 797.1661 | 1070.1661 | 85.7 | 0.7040672 | 73.96382 | 66.78704 | 92.63576 | 94.35079 | 248.0163 | 124.00815 | 393.2265 | 0.9978296 | 258.4156 | 97526.6 | 88642.05 | 1.005306 | 1.854231 | 1318.391 | [5 empty] | 0.01222073 | 0.6079067
2398 | 1:27 | 5244 | 2238 | 874 | 797.3324 | 1070.3324 | 85.7 | 0.6966884 | 70.64362 | 66.31377 | 93.49426 | 92.60998 | 252.013 | 126.0065 | 397.4879 | 1.008643 | 263.213 | 100172.1 | 89687.6 | 1.017163 | 1.876102 | 1340.714 | [5 empty] | 0.01243759 | 0.614743
2399 | 1:27 | 5245 | 2239 | 874 | 797.4988 | 1070.4988 | 85.7 | 0.7076728 | 71.09518 | 66.17564 | 93.38084 | 94.30416 | 252.5987 | 126.29935 | 397.0061 | 1.007421 | 262.8156 | 100283.3 | 89553.57 | 1.015643 | 1.873298 | 1322.799 | [5 empty] | 0.01240972 | 0.6138778
2400 | 1:28 | 5254 | 2248 | 876 | 799 | 1072 | 85.7 | 0.7079729 | 72.0219 | 66.32581 | 94.62114 | 94.66335 | 249.7612 | 124.8806 | 395.8389 | 1.004459 | 260.7186 | 98865.19 | 89156.96 | 1.011145 | 1.865002 | 1317.903 | [5 empty] | 0.01232737 | 0.6112985
2401 | 1:28 | 5256 | 2250 | 876 | 799.2834 | 1072.2834 | 85.7 | 0.7012701 | 73.42773 | 66.19904 | 91.4789 | 93.38139 | 249.2347 | 124.61735 | 394.6837 | 1.001527 | 259.2157 | 98368.88 | 88812.98 | 1.007244 | 1.857807 | 1324.444 | [5 empty] | 0.0122561 | 0.6090381
2402 | 1:28 | 5261 | 2255 | 877 | 800 | 1073 | 85.7 | 0.7001375 | 64.69605 | 66.52536 | 90.06844 | 93.9396 | 259.3076 | 129.6538 | 400.2924 | 1.01576 | 268.8195 | 103798.8 | 90352.53 | 1.024704 | 1.890011 | 1344.979 | [5 empty] | 0.01257616 | 0.618988
2403 | 1:28 | 5262 | 2256 | 877 | 800.1097 | 1073.1097 | 85.7 | 0.6986451 | 73.04686 | 67.84639 | 93.15223 | 95.77066 | 246.16 | 123.08 | 393.4769 | 0.998465 | 258.1176 | 96858.26 | 88503.44 | 1.003734 | 1.851332 | 1325.484 | [5 empty] | 0.01219208 | 0.6069852
2404 | 1:28 | 5263 | 2257 | 877 | 800.2221 | 1073.2221 | 85.7 | 0.7024011 | 72.81889 | 67.42482 | 93.18839 | 93.46473 | 247.2434 | 123.6217 | 394.9149 | 1.002114 | 259.6177 | 97640.11 | 88875 | 1.007947 | 1.859104 | 1323.502 | [5 empty] | 0.01226894 | 0.6094472
2405 | 1:28 | 5270 | 2264 | 878 | 801 | 1074 | 85.7 | 0.6943858 | 74.79295 | 69.43513 | 92.03305 | 94.22607 | 244.7885 | 122.39425 | 391.7539 | 0.9940929 | 254.919 | 95896.85 | 88064.86 | 0.9987595 | 1.842157 | 1326.168 | [5 empty] | 0.01210156 | 0.6040456
2406 | 1:28 | 5279 | 2273 | 880 | 803 | 1076 | 85.7 | 0.7014387 | 74.38905 | 67.58919 | 93.87818 | 94.72401 | 245.1915 | 122.59575 | 392.2788 | 0.9954248 | 256.8139 | 96183.41 | 88146.1 | 0.9996809 | 1.843857 | 1317.781 | [5 empty] | 0.01211831 | 0.6045929
2407 | 1:28 | 5280 | 2274 | 880 | 803 | 1076 | 85.7 | 0.6979007 | 76.38351 | 68.38837 | 90.42707 | 94.81189 | 245.0816 | 122.5408 | 391.9233 | 0.9945227 | 254.815 | 96053.2 | 88078.02 | 0.9989088 | 1.842433 | 1320.748 | [5 empty] | 0.01210428 | 0.6041344
2408 | 1:28 | 5282 | 2276 | 880 | 803.6622 | 1076.6622 | 85.7 | 0.7151096 | 74.9255 | 67.74078 | 93.54053 | 95.08597 | 247.9552 | 123.9776 | 393.5975 | 0.9987711 | 257.2188 | 97594.52 | 88567.72 | 1.004463 | 1.852676 | 1300.389 | [5 empty] | 0.01220536 | 0.607413
2409 | 1:28 | 5283 | 2277 | 881 | 804 | 1077 | 85.7 | 0.6978442 | 75.36539 | 68.59566 | 89.80269 | 92.93645 | 243.7889 | 121.89445 | 391.8473 | 0.9943299 | 256.2166 | 95528.02 | 88268.89 | 1.001073 | 1.846425 | 1323.391 | [5 empty] | 0.01214364 | 0.6054177
2410 | 1:28 | 5287 | 2281 | 881 | 804.6667 | 1077.6667 | 85.7 | 0.6875994 | 61.568 | 63.95197 | 93.74093 | 96.27531 | 262.4776 | 131.2388 | 402.6963 | 1.02186 | 274.8196 | 105698.8 | 91192.22 | 1.034227 | 1.907576 | 1375.683 | [5 empty] | 0.01275188 | 0.6242384
2411 | 1:28 | 5289 | 2283 | 882 | 805 | 1078 | 85.7 | 0.7099987 | 69.8494 | 61.37606 | 93.35177 | 94.14098 | 256.2913 | 128.14565 | 400.4748 | 1.016223 | 269.5175 | 102638.2 | 90490.26 | 1.026266 | 1.892892 | 1331.539 | [5 empty] | 0.01260492 | 0.6198575
2412 | 1:28 | 5290 | 2284 | 882 | 805.1689 | 1078.1689 | 85.7 | 0.6987119 | 75.10255 | 69.6319 | 93.7691 | 94.32382 | 244.1679 | 122.08395 | 390.8205 | 0.9917243 | 254.7161 | 95425.82 | 87792.77 | 0.9956737 | 1.836466 | 1317.686 | [5 empty] | 0.01204552 | 0.6022035
2413 | 1:28 | 5293 | 2287 | 882 | 805.6664 | 1078.6664 | 85.7 | 0.7094067 | 78.22727 | 74.47867 | 88.44171 | 96.7686 | 241.2569 | 120.62845 | 386.5267 | 0.9808286 | 247.7136 | 93252.22 | 86596.5 | 0.9821066 | 1.811442 | 1287.502 | [5 empty] | 0.01180016 | 0.5939321
2414 | 1:28 | 5295 | 2289 | 883 | 806 | 1079 | 85.7 | 0.6935449 | 58.56939 | 63.47071 | 95.80228 | 94.43812 | 263.7772 | 131.8886 | 403.3694 | 1.023568 | 276.923 | 106399.6 | 91268 | 1.035087 | 1.909161 | 1368.802 | [5 empty] | 0.01276778 | 0.6247063
2415 | 1:28 | 5297 | 2291 | 883 | 806.2846 | 1079.2846 | 85.7 | 0.6859227 | 72.93893 | 65.18132 | 91.18886 | 96.88651 | 255.9458 | 127.9729 | 399.6006 | 1.014004 | 263.7173 | 102276.1 | 90167.19 | 1.022602 | 1.886134 | 1361.052 | [5 empty] | 0.01253748 | 0.6178126
2416 | 1:28 | 5299 | 2293 | 883 | 806.5709 | 1079.5709 | 85.7 | 0.692583 | 65.76914 | 62.2596 | 90.79159 | 93.68821 | 260.5798 | 130.2899 | 401.6724 | 1.019261 | 271.8172 | 104667.7 | 90832.42 | 1.030147 | 1.90005 | 1362.601 | [5 empty] | 0.01267648 | 0.6220035
2417 | 1:28 | 5302 | 2296 | 884 | 807 | 1080 | 85.7 | 0.6956764 | 75.43499 | 69.51686 | 94.7073 | 95.04995 | 244.8627 | 122.43135 | 391.845 | 0.994324 | 255.1162 | 95948.23 | 88057.03 | 0.9986707 | 1.841993 | 1324.33 | [5 empty] | 0.01209995 | 0.6039928
2418 | 1:28 | 5305 | 2299 | 884 | 807.6008 | 1080.6008 | 85.7 | 0.7118448 | 74.15743 | 68.37286 | 88.39787 | 95.60067 | 246.8492 | 123.4246 | 393.4022 | 0.9982755 | 257.3176 | 97111.03 | 88524.38 | 1.003971 | 1.85177 | 1305.015 | [5 empty] | 0.0121964 | 0.6071246
2419 | 1:28 | 5307 | 2301 | 884 | 808 | 1081 | 85.7 | 0.6970467 | 73.03271 | 67.15626 | 92.48926 | 96.06361 | 249.0663 | 124.53315 | 394.8414 | 1.001928 | 259.3176 | 98341.68 | 88961.35 | 1.008927 | 1.86091 | 1331.895 | [5 empty] | 0.01228682 | 0.6100157
2420 | 1:28 | 5308 | 2302 | 885 | 808.1661 | 1081.1661 | 85.7 | 0.7036072 | 69.55925 | 64.27856 | 94.45525 | 95.29276 | 257.031 | 128.5155 | 399.7914 | 1.014488 | 266.9192 | 102758.8 | 90333.03 | 1.024483 | 1.889603 | 1337.656 | [5 empty] | 0.01257209 | 0.6188646
2421 | 1:28 | 5310 | 2304 | 885 | 808.5009 | 1081.5009 | 85.7 | 0.6989261 | 64.10177 | 62.67588 | 92.16 | 95.19378 | 260.0135 | 130.00675 | 401.673 | 1.019263 | 273.1186 | 104440.4 | 90838.16 | 1.030212 | 1.90017 | 1354.037 | [5 empty] | 0.01267769 | 0.6220393
2422 | 1:29 | 5311 | 2305 | 885 | 808.6679 | 1081.6679 | 85.7 | 0.693051 | 66.51643 | 63.21009 | 91.7238 | 94.84248 | 260.4087 | 130.20435 | 401.431 | 1.018649 | 270.8216 | 104536.1 | 90750.75 | 1.029221 | 1.898341 | 1360.378 | [5 empty] | 0.01265939 | 0.6214931
2423 | 1:29 | 5313 | 2307 | 886 | 809 | 1082 | 85.7 | 0.6984591 | 70.4067 | 64.2958 | 93.60637 | 94.07597 | 256.1421 | 128.07105 | 398.0301 | 1.010019 | 264.9152 | 101952.3 | 89826.27 | 1.018736 | 1.879003 | 1340.515 | [5 empty] | 0.01246644 | 0.6156348
2424 | 1:29 | 5314 | 2308 | 886 | 809.112 | 1082.112 | 85.7 | 0.6825811 | 56.75818 | 55.41892 | 93.42672 | 95.27826 | 265.6703 | 132.83515 | 402.5891 | 1.021588 | 281.6181 | 106956 | 91135.67 | 1.033586 | 1.906393 | 1390.231 | [5 empty] | 0.01274002 | 0.6238886
2425 | 1:29 | 5315 | 2309 | 886 | 809.2261 | 1082.2261 | 85.7 | 0.7079217 | 75.57919 | 67.98959 | 92.89369 | 95.09536 | 246.7816 | 123.3908 | 392.9587 | 0.9971501 | 256.2207 | 96974.99 | 88326.64 | 1.001728 | 1.847633 | 1308.547 | [5 empty] | 0.01215556 | 0.6058046
2426 | 1:29 | 5316 | 2310 | 886 | 809.3356 | 1082.3356 | 85.7 | 0.7055882 | 71.66615 | 66.87794 | 90.89256 | 94.38739 | 251.8319 | 125.91595 | 396.0307 | 1.004945 | 261.4168 | 99733.16 | 89255.73 | 1.012265 | 1.867068 | 1322.762 | [5 empty] | 0.01234786 | 0.6119435
2427 | 1:29 | 5319 | 2313 | 887 | 809.6687 | 1082.6687 | 85.7 | 0.7058906 | 77.11271 | 72.15524 | 92.95046 | 95.17059 | 245.8729 | 122.93645 | 389.5303 | 0.9884504 | 251.4148 | 95774.95 | 87494.84 | 0.9922948 | 1.830233 | 1301.788 | [5 empty] | 0.01198426 | 0.6001699
2428 | 1:29 | 5322 | 2316 | 887 | 810 | 1083 | 85.7 | 0.7045827 | 63.09829 | 64.86308 | 90.97532 | 93.92808 | 261.3932 | 130.6966 | 400.8473 | 1.017168 | 271.5208 | 104778.7 | 90752.66 | 1.029242 | 1.898381 | 1343.256 | [5 empty] | 0.01265979 | 0.6215051
2429 | 1:29 | 5324 | 2318 | 887 | 810.4007 | 1083.4007 | 85.7 | 0.7112498 | 75.63651 | 70.81848 | 91.15326 | 96.04619 | 242.8416 | 121.4208 | 389.7974 | 0.9891281 | 253.2153 | 94659.01 | 87563.5 | 0.9930735 | 1.83167 | 1296.083 | [5 empty] | 0.01199837 | 0.6006401
2430 | 1:29 | 5327 | 2321 | 888 | 811 | 1084 | 85.7 | 0.7018695 | 69.98476 | 64.99771 | 87.86523 | 94.10555 | 254.6084 | 127.3042 | 400.1635 | 1.015433 | 266.6192 | 101885 | 90382.36 | 1.025043 | 1.890635 | 1340.301 | [5 empty] | 0.01258239 | 0.6191766
2431 | 1:29 | 5328 | 2322 | 888 | 811.2492 | 1084.2492 | 85.7 | 0.7134086 | 74.51842 | 68.99282 | 94.59414 | 95.81364 | 245.4004 | 122.7002 | 393.0585 | 0.9974033 | 257.016 | 96456.72 | 88471.7 | 1.003374 | 1.850668 | 1302.106 | [5 empty] | 0.01218552 | 0.6067737
2432 | 1:29 | 5329 | 2323 | 888 | 811.4996 | 1084.4996 | 85.7 | 0.7134234 | 71.96301 | 65.43941 | 89.70412 | 95.14951 | 247.1145 | 123.55725 | 395.4594 | 1.003496 | 261.0191 | 97723.76 | 89112.58 | 1.010642 | 1.864074 | 1309.866 | [5 empty] | 0.01231816 | 0.6110081
2433 | 1:29 | 5331 | 2325 | 889 | 812 | 1085 | 85.7 | 0.7042761 | 66.68937 | 65.57825 | 90.82369 | 96.49188 | 257.291 | 128.6455 | 398.5235 | 1.011271 | 266.8169 | 102536.5 | 89984.63 | 1.020532 | 1.882315 | 1334.473 | [5 empty] | 0.01249942 | 0.616649
2434 | 1:29 | 5332 | 2326 | 889 | 812.1675 | 1085.1675 | 85.7 | 0.7103596 | 75.65821 | 70.33357 | 92.43665 | 96.01942 | 245.0389 | 122.51945 | 391.6345 | 0.9937899 | 254.3145 | 95965.67 | 88033.95 | 0.9984089 | 1.841511 | 1301.291 | [5 empty] | 0.01209519 | 0.6038371
2435 | 1:29 | 5333 | 2327 | 889 | 812.3334 | 1085.3334 | 85.7 | 0.7074224 | 75.36074 | 69.52622 | 93.02255 | 93.34789 | 248.9735 | 124.48675 | 392.4535 | 0.9958681 | 255.5147 | 97710.52 | 88170.72 | 0.9999601 | 1.844372 | 1307.654 | [5 empty] | 0.01212339 | 0.6047585
2436 | 1:29 | 5337 | 2331 | 890 | 813 | 1086 | 85.7 | 0.6931705 | 56.61743 | 59.62521 | 93.55012 | 95.88712 | 263.9031 | 131.95155 | 404.4039 | 1.026193 | 282.5257 | 106723.4 | 91651.76 | 1.039439 | 1.917189 | 1377.289 | [5 empty] | 0.01284839 | 0.6270609
2437 | 1:29 | 5340 | 2334 | 890 | 813.6 | 1086.6 | 85.7 | 0.7004115 | 73.2516 | 66.21307 | 92.36023 | 96.79221 | 248.4616 | 124.2308 | 395.8818 | 1.004568 | 260.3183 | 98361.45 | 89060.55 | 1.010052 | 1.862985 | 1328.338 | [5 empty] | 0.01230738 | 0.6106671
2438 | 1:29 | 5341 | 2335 | 890 | 813.8027 | 1086.8027 | 85.7 | 0.7089418 | 76.20509 | 72.56834 | 90.05006 | 96.5761 | 243.2147 | 121.60735 | 389.4146 | 0.9881568 | 251.7159 | 94711.35 | 87404.2 | 0.9912668 | 1.828337 | 1297.027 | [5 empty] | 0.01196564 | 0.5995478
2439 | 1:29 | 5342 | 2336 | 890 | 814 | 1087 | 85.7 | 0.7071625 | 74.77856 | 68.41957 | 93.76035 | 93.84138 | 244.5406 | 122.2703 | 393.3474 | 0.9981364 | 257.0197 | 96189.38 | 88471.59 | 1.003372 | 1.850665 | 1311.34 | [5 empty] | 0.0121855 | 0.606773
2440 | 1:29 | 5344 | 2338 | 891 | 814.2859 | 1087.2859 | 85.7 | 0.6842316 | 72.84785 | 65.37167 | 93.17396 | 95.30121 | 252.7362 | 126.3681 | 396.4807 | 1.006087 | 261.5208 | 100205 | 89360.49 | 1.013453 | 1.869259 | 1356.635 | [5 empty] | 0.0123696 | 0.6126257
2441 | 1:29 | 5349 | 2343 | 892 | 815 | 1088 | 85.7 | 0.7087348 | 75.12698 | 69.10946 | 92.68453 | 95.42213 | 245.7037 | 122.85185 | 390.9986 | 0.9921762 | 254.8153 | 96069.8 | 87841.64 | 0.9962279 | 1.837488 | 1303.045 | [5 empty] | 0.01205558 | 0.6025354
2442 | 1:29 | 5351 | 2345 | 892 | 815.2504 | 1088.2504 | 85.7 | 0.7123125 | 74.2036 | 67.0892 | 90.12831 | 95.89709 | 245.842 | 122.921 | 393.9382 | 0.9996356 | 258.5186 | 96846.56 | 88606.34 | 1.004901 | 1.853484 | 1306.013 | [5 empty] | 0.01221335 | 0.6076696
2443 | 1:29 | 5352 | 2346 | 892 | 815.378 | 1088.378 | 85.7 | 0.7006169 | 73.75856 | 65.88152 | 93.19026 | 96.01414 | 246.6711 | 123.33555 | 394.5465 | 1.001179 | 259.4187 | 97323.23 | 88803.7 | 1.007139 | 1.857612 | 1325.585 | [5 empty] | 0.01225417 | 0.6089768
2444 | 1:29 | 5353 | 2347 | 892 | 815.5023 | 1088.5023 | 85.7 | 0.7036976 | 74.79118 | 70.2492 | 91.21325 | 95.78791 | 244.4912 | 122.2456 | 392.0724 | 0.9949011 | 255.1177 | 95858.25 | 88243.48 | 1.000785 | 1.845894 | 1313.263 | [5 empty] | 0.0121384 | 0.6052472
2445 | 1:29 | 5354 | 2348 | 892 | 815.6257 | 1088.6257 | 85.7 | 0.6934496 | 75.28637 | 68.22649 | 90.46237 | 97.12526 | 246.3398 | 123.1699 | 391.1754 | 0.9926249 | 255.4147 | 96362.09 | 88022.88 | 0.9982834 | 1.841279 | 1327.854 | [5 empty] | 0.01209291 | 0.6037623
2446 | 1:29 | 5357 | 2351 | 893 | 816 | 1089 | 85.7 | 0.7089419 | 72.48001 | 65.92489 | 91.53994 | 95.46426 | 249.6929 | 124.84645 | 396.1803 | 1.005325 | 261.3177 | 98923.38 | 89265.13 | 1.012372 | 1.867265 | 1317.698 | [5 empty] | 0.01234981 | 0.6120048
2447 | 1:29 | 5358 | 2352 | 893 | 816.3356 | 1089.3356 | 85.7 | 0.6767142 | 72.82307 | 66.87701 | 92.8763 | 93.74156 | 249.138 | 124.569 | 395.14 | 1.002685 | 259.7156 | 98444.39 | 88971.02 | 1.009036 | 1.861112 | 1364.58 | [5 empty] | 0.01228882 | 0.6100793
2448 | 1:29 | 5360 | 2354 | 894 | 817 | 1090 | 85.7 | 0.7053228 | 71.94939 | 64.48254 | 92.78353 | 93.4907 | 251.2558 | 125.6279 | 396.7289 | 1.006717 | 262.9196 | 99680.42 | 89463.31 | 1.01462 | 1.87141 | 1325.898 | [5 empty] | 0.01239096 | 0.6132933
2449 | 1:29 | 5362 | 2356 | 894 | 817.2867 | 1090.2867 | 85.7 | 0.7075689 | 73.78342 | 66.73811 | 94.82752 | 95.37479 | 245.832 | 122.916 | 394.2043 | 1.000311 | 258.7145 | 96908.04 | 88708.2 | 1.006056 | 1.855615 | 1313.837 | [5 empty] | 0.01223441 | 0.6083452
2450 | 1:29 | 5363 | 2357 | 894 | 817.428 | 1090.428 | 85.7 | 0.6997891 | 80.21966 | 79.44087 | 92.65697 | 95.75732 | 241.053 | 120.5265 | 383.5224 | 0.9732051 | 243.6161 | 92449.22 | 85859.19 | 0.9737446 | 1.796019 | 1293.198 | [5 empty] | 0.01164978 | 0.5886903
2451 | 1:29 | 5368 | 2362 | 895 | 818 | 1091 | 85.7 | 0.6961642 | 74.20644 | 68.76872 | 92.95252 | 95.27817 | 249.8309 | 124.91545 | 393.2399 | 0.9978636 | 256.7153 | 98243.48 | 88536.2 | 1.004105 | 1.852017 | 1328.083 | [5 empty] | 0.01219885 | 0.6072033
2452 | 1:29 | 5369 | 2363 | 895 | 818.2822 | 1091.2822 | 85.7 | 0.6818798 | 58.70267 | 65.40166 | 87.70477 | 95.51723 | 261.5609 | 130.78045 | 401.226 | 1.018129 | 274.1199 | 104945 | 90895.99 | 1.030868 | 1.901379 | 1382.413 | [5 empty] | 0.01268979 | 0.6223999
2453 | 1:30 | 5375 | 2369 | 896 | 819 | 1092 | 85.7 | 0.7037689 | 71.2288 | 65.58954 | 91.6627 | 95.50133 | 254.1613 | 127.08065 | 397.4053 | 1.008434 | 263.5132 | 101005.1 | 89794.35 | 1.018374 | 1.878335 | 1330.808 | [5 empty] | 0.0124598 | 0.6154298
2454 | 1:30 | 5378 | 2372 | 896 | 819.3331 | 1092.3331 | 85.7 | 0.7122613 | 76.8554 | 74.10053 | 90.16621 | 94.61607 | 241.3062 | 120.6531 | 388.0518 | 0.9846986 | 250.1185 | 93639.29 | 87035.25 | 0.9870825 | 1.82062 | 1288.36 | [5 empty] | 0.01188996 | 0.5969988
2455 | 1:30 | 5384 | 2378 | 897 | 820 | 1093 | 85.7 | 0.7034436 | 74.62567 | 68.38284 | 91.31476 | 96.45011 | 244.6902 | 122.3451 | 393.2316 | 0.9978426 | 256.816 | 96219.9 | 88426.68 | 1.002863 | 1.849726 | 1316.441 | [5 empty] | 0.01217622 | 0.6064733
2456 | 1:30 | 5385 | 2379 | 897 | 821 | 1094 | 85.7 | 0.7017828 | 71.55587 | 65.79864 | 93.54655 | 95.42035 | 254.4154 | 127.2077 | 398.1489 | 1.01032 | 263.417 | 101295.2 | 89727.84 | 1.01762 | 1.876944 | 1333.336 | [5 empty] | 0.01244596 | 0.6150021
2457 | 1:30 | 5387 | 2381 | 898 | 821 | 1094 | 85.7 | 0.7083868 | 73.91028 | 67.45007 | 92.76155 | 94.16927 | 248.3909 | 124.19545 | 393.5791 | 0.9987244 | 257.9149 | 97761.46 | 88522.95 | 1.003955 | 1.85174 | 1310.719 | [5 empty] | 0.01219611 | 0.6071151
2458 | 1:30 | 5388 | 2382 | 898 | 821.1425 | 1094.1425 | 85.7 | 0.7137153 | 78.35239 | 76.98371 | 95.11557 | 94.24918 | 239.4285 | 119.71425 | 385.389 | 0.9779416 | 246.4162 | 92273.11 | 86414.06 | 0.9800375 | 1.807625 | 1278.838 | [5 empty] | 0.01176289 | 0.5926455
2459 | 1:30 | 5389 | 2383 | 898 | 821.2878 | 1094.2878 | 85.7 | 0.6989427 | 70.01151 | 67.04088 | 90.91087 | 94.60533 | 254.4699 | 127.23495 | 397.6466 | 1.009046 | 263.5197 | 101189.1 | 89764.72 | 1.018038 | 1.877715 | 1338.007 | [5 empty] | 0.01245363 | 0.6152394
2460 | 1:30 | 5394 | 2388 | 899 | 822 | 1095 | 85.7 | 0.6931007 | 53.2409 | 62.44174 | 90.98684 | 93.66348 | 265.1778 | 132.5889 | 402.4863 | 1.021327 | 281.0221 | 106730.4 | 91339.06 | 1.035893 | 1.910648 | 1374.026 | [5 empty] | 0.01278269 | 0.6251441
2461 | 1:30 | 5396 | 2390 | 899 | 823 | 1096 | 85.7 | 0.6953202 | 75.75126 | 71.60814 | 91.72726 | 98.30613 | 243.3014 | 121.6507 | 389.4045 | 0.9881311 | 252.5128 | 94742.66 | 87593.56 | 0.9934144 | 1.832298 | 1319.456 | [5 empty] | 0.01200455 | 0.6008457
2462 | 1:30 | 5397 | 2391 | 900 | 823 | 1096 | 85.7 | 0.7031372 | 74.80948 | 69.39239 | 93.13836 | 94.77203 | 245.6905 | 122.84525 | 392.035 | 0.9948062 | 256.1195 | 96319.27 | 88220.8 | 1.000528 | 1.845419 | 1314.972 | [5 empty] | 0.01213372 | 0.605095
2463 | 1:30 | 5400 | 2394 | 900 | 823.4228 | 1096.4228 | 85.7 | 0.7055304 | 73.65262 | 66.24607 | 90.4623 | 94.9375 | 248.5827 | 124.29135 | 395.1544 | 1.002722 | 260.2175 | 98228.56 | 89039.95 | 1.009818 | 1.862554 | 1320.366 | [5 empty] | 0.01230311 | 0.610532
2464 | 1:30 | 5404 | 2398 | 901 | 824 | 1097 | 85.7 | 0.703611 | 60.7317 | 64.0171 | 88.75655 | 95.52759 | 262.8916 | 131.4458 | 402.0908 | 1.020323 | 273.7192 | 105706.3 | 91002.81 | 1.032079 | 1.903614 | 1348.413 | [5 empty] | 0.01271217 | 0.6230646
2465 | 1:30 | 5407 | 2401 | 901 | 824.5972 | 1097.5972 | 85.7 | 0.7042587 | 71.87541 | 65.58981 | 90.45433 | 96.43866 | 247.9856 | 123.9928 | 396.7498 | 1.00677 | 262.416 | 98388.24 | 89412.54 | 1.014044 | 1.870348 | 1326.698 | [5 empty] | 0.01238041 | 0.6129639
2466 | 1:30 | 5409 | 2403 | 901 | 825 | 1098 | 85.7 | 0.7132457 | 78.52867 | 77.086 | 89.55254 | 95.96148 | 239.0014 | 119.5007 | 385.5336 | 0.9783086 | 246.5143 | 92143.06 | 86520.55 | 0.9812452 | 1.809853 | 1280.252 | [5 empty] | 0.01178464 | 0.5933973
2467 | 1:30 | 5410 | 2404 | 902 | 825.123 | 1098.123 | 85.7 | 0.6921852 | 52.40007 | 63.46014 | 94.63776 | 94.87653 | 265.4723 | 132.73615 | 403.223 | 1.023196 | 280.5251 | 107044.6 | 91284.82 | 1.035278 | 1.909513 | 1374.65 | [5 empty] | 0.01277131 | 0.62481
2468 | 1:30 | 5411 | 2405 | 902 | 825.2487 | 1098.2487 | 85.7 | 0.6996053 | 72.41956 | 68.04979 | 93.34196 | 96.29611 | 248.664 | 124.332 | 394.3427 | 1.000662 | 259.5172 | 98058.84 | 88805.53 | 1.00716 | 1.857651 | 1327.236 | [5 empty] | 0.01225455 | 0.6089889
2469 | 1:30 | 5412 | 2406 | 902 | 825.374 | 1098.374 | 85.7 | 0.6967708 | 71.85695 | 67.61269 | 92.74358 | 94.74644 | 254.6642 | 127.3321 | 395.8714 | 1.004541 | 261.0164 | 100814.3 | 89294.31 | 1.012703 | 1.867875 | 1336.025 | [5 empty] | 0.01235586 | 0.612195
2470 | 1:30 | 5414 | 2408 | 902 | 825.6259 | 1098.6259 | 85.7 | 0.7010072 | 74.77367 | 67.91356 | 94.77554 | 94.21499 | 248.0596 | 124.0298 | 392.6067 | 0.9962569 | 256.9156 | 97389.84 | 88341.89 | 1.001901 | 1.847952 | 1319.714 | [5 empty] | 0.01215871 | 0.6059067
2471 | 1:30 | 5417 | 2411 | 903 | 826 | 1099 | 85.7 | 0.7106566 | 75.62766 | 69.12652 | 86.66901 | 93.17916 | 243.9729 | 121.98645 | 391.5945 | 0.9936884 | 255.0156 | 95538.45 | 88063.13 | 0.9987399 | 1.842121 | 1301.728 | [5 empty] | 0.01210121 | 0.6040339
2472 | 1:30 | 5418 | 2412 | 903 | 826.1662 | 1099.1662 | 85.7 | 0.6972644 | 62.79056 | 62.06176 | 91.99216 | 95.1064 | 262.2614 | 131.1307 | 402.0376 | 1.020188 | 274.0185 | 105438.9 | 90881.14 | 1.030699 | 1.901069 | 1357.769 | [5 empty] | 0.01268668 | 0.6223074
2473 | 1:30 | 5423 | 2417 | 904 | 827 | 1100 | 85.7 | 0.6989558 | 73.45049 | 68.61464 | 86.63403 | 95.6304 | 247.4863 | 123.74315 | 393.4999 | 0.9985234 | 257.8152 | 97385.84 | 88592.77 | 1.004747 | 1.8532 | 1325.245 | [5 empty] | 0.01221054 | 0.6075795
2474 | 1:30 | 5428 | 2422 | 905 | 828 | 1101 | 85.7 | 0.7073712 | 76.10792 | 68.8322 | 90.99326 | 93.84812 | 247.2796 | 123.6398 | 390.6416 | 0.9912703 | 254.4146 | 96597.71 | 87823.59 | 0.9960232 | 1.83711 | 1304.557 | [5 empty] | 0.01205186 | 0.6024128
2475 | 1:31 | 5431 | 2425 | 905 | 828 | 1101 | 85.7 | 0.690563 | 53.29086 | 55.91892 | 94.10481 | 94.22853 | 268.6032 | 134.3016 | 405.7325 | 1.029564 | 288.4262 | 108981 | 92089.73 | 1.044406 | 1.92635 | 1389.946 | [5 empty] | 0.0129406 | 0.6297182
2476 | 1:31 | 5432 | 2426 | 905 | 828.4908 | 1101.4908 | 85.7 | 0.7143696 | 70.04255 | 63.8186 | 93.66177 | 95.20902 | 250.7321 | 125.36605 | 398.2689 | 1.010625 | 265.3167 | 99858.8 | 89790.48 | 1.01833 | 1.878254 | 1316.751 | [5 empty] | 0.01245899 | 0.6154049
2477 | 1:31 | 5433 | 2427 | 905 | 829 | 1102 | 85.7 | 0.705844 | 75.23254 | 68.77354 | 94.74833 | 94.56906 | 248.3587 | 124.17935 | 393.0102 | 0.9972808 | 256.2169 | 97607.5 | 88388.09 | 1.002425 | 1.848919 | 1312.008 | [5 empty] | 0.01216825 | 0.6062156
2478 | 1:31 | 5434 | 2428 | 906 | 829.1646 | 1102.1646 | 85.7 | 0.7167792 | 76.79417 | 72.41684 | 86.59084 | 94.08755 | 244.4586 | 122.2293 | 388.6421 | 0.9861965 | 251.1163 | 95006.88 | 87320.78 | 0.9903208 | 1.826592 | 1284.504 | [5 empty] | 0.01194851 | 0.5989738
2479 | 1:31 | 5436 | 2430 | 906 | 829.4993 | 1102.4993 | 85.7 | 0.7030366 | 73.04379 | 67.53303 | 93.05563 | 93.39687 | 245.6865 | 122.84325 | 393.9182 | 0.9995849 | 258.7169 | 96780.37 | 88640.74 | 1.005291 | 1.854204 | 1320.238 | [5 empty] | 0.01222046 | 0.607898
2480 | 1:31 | 5438 | 2432 | 907 | 829.8345 | 1102.8345 | 85.7 | 0.6991845 | 71.02554 | 66.95888 | 92.67643 | 93.8583 | 251.2675 | 125.63375 | 396.161 | 1.005276 | 261.4162 | 99542.38 | 89261.6 | 1.012332 | 1.867191 | 1332.517 | [5 empty] | 0.01234908 | 0.6119818
2481 | 1:31 | 5439 | 2433 | 907 | 830 | 1103 | 85.7 | 0.71036 | 77.25162 | 72.42005 | 88.45628 | 94.96064 | 241.9668 | 120.9834 | 388.3937 | 0.9855662 | 250.8161 | 93978.39 | 87139.23 | 0.9882618 | 1.822795 | 1292.458 | [5 empty] | 0.01191127 | 0.5977199
2482 | 1:31 | 5440 | 2434 | 907 | 830.1699 | 1103.1699 | 85.7 | 0.6756691 | 53.70131 | 52.75839 | 90.7536 | 94.31873 | 270.1644 | 135.0822 | 401.9082 | 1.01986 | 286.2193 | 108581.3 | 91017.21 | 1.032243 | 1.903915 | 1405.445 | [5 empty] | 0.01271519 | 0.6231541
2483 | 1:31 | 5441 | 2435 | 907 | 830.3342 | 1103.3342 | 85.7 | 0.7048098 | 72.78973 | 66.35317 | 92.04188 | 94.28605 | 246.9099 | 123.45495 | 395.5142 | 1.003635 | 260.617 | 97656.37 | 88981.59 | 1.009156 | 1.861334 | 1321.501 | [5 empty] | 0.01229101 | 0.6101488
2484 | 1:31 | 5442 | 2436 | 907 | 830.5024 | 1103.5024 | 85.7 | 0.7113269 | 77.10123 | 73.76804 | 93.98635 | 96.30312 | 242.6447 | 121.32235 | 388.0182 | 0.9846133 | 249.8137 | 94150.59 | 87149.53 | 0.9883786 | 1.82301 | 1290.101 | [5 empty] | 0.01191338 | 0.5977912
2485 | 1:31 | 5443 | 2437 | 907 | 830.6682 | 1103.6682 | 85.7 | 0.6903911 | 64.88386 | 63.05809 | 89.71085 | 94.7512 | 256.907 | 128.4535 | 400.3155 | 1.015818 | 271.5148 | 102843.8 | 90554.67 | 1.026997 | 1.89424 | 1364.087 | [5 empty] | 0.01261838 | 0.6202631
2486 | 1:31 | 5444 | 2438 | 907 | 830.8342 | 1103.8342 | 85.7 | 0.6749952 | 56.05949 | 53.11637 | 94.53623 | 95.8735 | 267.5813 | 133.79065 | 403.939 | 1.025013 | 286.1188 | 108086.5 | 91501.4 | 1.037734 | 1.914043 | 1409.438 | [5 empty] | 0.01281678 | 0.6261413
2487 | 1:31 | 5445 | 2439 | 908 | 831 | 1104 | 85.7 | 0.7064974 | 80.405 | 78.95091 | 87.48409 | 95.05067 | 241.5178 | 120.7589 | 383.3799 | 0.9728435 | 243.6127 | 92593.05 | 85877.38 | 0.9739509 | 1.796399 | 1283.338 | [5 empty] | 0.01165348 | 0.588821
2488 | 1:31 | 5446 | 2440 | 908 | 831.2023 | 1104.2023 | 85.7 | 0.7035346 | 74.89653 | 68.27477 | 91.5276 | 96.83117 | 244.4839 | 122.24195 | 392.4735 | 0.9959189 | 256.7157 | 95953.45 | 88341.21 | 1.001894 | 1.847938 | 1315.692 | [5 empty] | 0.01215857 | 0.6059021
2489 | 1:31 | 5448 | 2442 | 908 | 831.6008 | 1104.6008 | 85.7 | 0.7087258 | 65.37798 | 54.89376 | 93.28722 | 94.34404 | 262.7699 | 131.38495 | 403.1244 | 1.022946 | 278.5191 | 105928.9 | 91295.86 | 1.035403 | 1.909744 | 1347.173 | [5 empty] | 0.01277362 | 0.624878
2490 | 1:31 | 5450 | 2444 | 908 | 832 | 1105 | 85.7 | 0.6942694 | 71.59586 | 65.2364 | 89.81803 | 95.20988 | 254.9247 | 127.46235 | 397.4583 | 1.008568 | 263.0166 | 101321.9 | 89584.3 | 1.015992 | 1.873941 | 1343.649 | [5 empty] | 0.0124161 | 0.6140765
2491 | 1:31 | 5452 | 2446 | 909 | 832.2225 | 1105.2225 | 85.7 | 0.6775401 | 61.19286 | 48.73298 | 92.53395 | 94.12122 | 268.2535 | 134.12675 | 404.9491 | 1.027576 | 286.2238 | 108629 | 91761.02 | 1.040678 | 1.919474 | 1406.91 | [5 empty] | 0.01287137 | 0.6277268
2492 | 1:31 | 5454 | 2448 | 909 | 832.4443 | 1105.4443 | 85.7 | 0.7202839 | 80.26305 | 84.08305 | 93.66004 | 96.0976 | 240.4097 | 120.20485 | 382.6211 | 0.970918 | 241.0155 | 91985.83 | 85672.8 | 0.9716307 | 1.79212 | 1259.625 | [5 empty] | 0.01161186 | 0.5873473
2493 | 1:31 | 5455 | 2449 | 909 | 832.5603 | 1105.5603 | 85.7 | 0.7102563 | 71.49038 | 64.26668 | 93.48652 | 96.37125 | 255.091 | 127.5455 | 397.643 | 1.009037 | 264.5202 | 101435.2 | 89763.93 | 1.018029 | 1.877699 | 1321.887 | [5 empty] | 0.01245347 | 0.6152343
2494 | 1:31 | 5459 | 2453 | 910 | 833 | 1106 | 85.7 | 0.7098613 | 75.76406 | 67.75571 | 91.03347 | 93.20306 | 244.8325 | 122.41625 | 391.7252 | 0.99402 | 255.8165 | 95907.07 | 88012.81 | 0.9981692 | 1.841068 | 1303.402 | [5 empty] | 0.01209084 | 0.6036943
2495 | 1:31 | 5460 | 2454 | 910 | 833.1645 | 1106.1645 | 85.7 | 0.7007051 | 75.73733 | 68.24154 | 86.56162 | 93.40131 | 246.1033 | 123.05165 | 392.56 | 0.9961384 | 255.6166 | 96610.31 | 88210.88 | 1.000416 | 1.845212 | 1318.084 | [5 empty] | 0.01213167 | 0.6050284
2496 | 1:31 | 5461 | 2455 | 910 | 833.3331 | 1106.3331 | 85.7 | 0.7106745 | 76.05058 | 71.69875 | 87.93044 | 97.10207 | 245.1642 | 122.5821 | 390.8669 | 0.991842 | 252.9151 | 95826.55 | 87810.9 | 0.9958793 | 1.836845 | 1298.101 | [5 empty] | 0.01204925 | 0.6023267
2497 | 1:31 | 5465 | 2459 | 911 | 834 | 1107 | 85.7 | 0.6979336 | 71.60423 | 65.40923 | 86.64098 | 96.61083 | 248.7955 | 124.39775 | 397.3636 | 1.008328 | 263.6156 | 98862.28 | 89617.08 | 1.016364 | 1.874627 | 1338.771 | [5 empty] | 0.01242292 | 0.6142882
2498 | 1:31 | 5470 | 2464 | 912 | 835 | 1108 | 85.7 | 0.7033644 | 76.00113 | 68.3597 | 93.54137 | 94.89446 | 244.1146 | 122.0573 | 391.6299 | 0.9937782 | 255.3164 | 95602.55 | 88097.38 | 0.9991283 | 1.842837 | 1313.086 | [5 empty] | 0.01210827 | 0.6042648
2499 | 1:31 | 5475 | 2469 | 913 | 836 | 1109 | 85.7 | 0.6899239 | 60.30568 | 55.94814 | 89.00803 | 94.80154 | 265.0525 | 132.52625 | 402.459 | 1.021258 | 280.1181 | 106672.8 | 91122.13 | 1.033433 | 1.90611 | 1376.85 | [5 empty] | 0.01273718 | 0.6238047
2500 | 1:31 | 5476 | 2470 | 913 | 836.2495 | 1109.2495 | 85.7 | 0.7172325 | 79.44421 | 77.53542 | 89.2653 | 95.02688 | 238.9258 | 119.4629 | 384.8794 | 0.9766485 | 245.5165 | 91957.6 | 86270.18 | 0.9784057 | 1.804616 | 1272.02 | [5 empty] | 0.01173353 | 0.591626
2501 | 1:31 | 5478 | 2472 | 913 | 836.7494 | 1109.7494 | 85.7 | 0.7018106 | 75.44377 | 66.63716 | 93.52761 | 95.18535 | 246.2981 | 123.14905 | 392.569 | 0.9961612 | 256.8159 | 96689 | 88296.19 | 1.001383 | 1.846996 | 1318.123 | [5 empty] | 0.01214928 | 0.6056007
2502 | 1:31 | 5479 | 2473 | 913 | 837 | 1110 | 85.7 | 0.7104601 | 77.7839 | 74.48959 | 95.16042 | 98.09872 | 241.171 | 120.5855 | 387.0453 | 0.9821446 | 248.6157 | 93344.09 | 86759.46 | 0.9839547 | 1.814851 | 1287.839 | [5 empty] | 0.01183349 | 0.5950757
2503 | 1:31 | 5483 | 2477 | 914 | 837.4998 | 1110.4998 | 85.7 | 0.6982211 | 70.55865 | 65.94087 | 92.77954 | 93.73173 | 250.0934 | 125.0467 | 395.766 | 1.004274 | 261.8166 | 98978.44 | 89127.81 | 1.010815 | 1.864392 | 1333.591 | [5 empty] | 0.01232132 | 0.6111078
2504 | 1:31 | 5486 | 2480 | 914 | 837.8752 | 1110.8752 | 85.7 | 0.6981838 | 70.18192 | 67.12655 | 93.49798 | 95.79269 | 253.1703 | 126.58515 | 397.2281 | 1.007984 | 263.3171 | 100566.4 | 89576.95 | 1.015908 | 1.873787 | 1337.846 | [5 empty] | 0.01241458 | 0.614029
2505 | 1:31 | 5487 | 2481 | 914 | 838 | 1111 | 85.7 | 0.6962078 | 73.34363 | 66.55372 | 87.00045 | 95.04158 | 252.7031 | 126.35155 | 396.0081 | 1.004888 | 260.518 | 100072.5 | 89220.7 | 1.011868 | 1.866335 | 1335.952 | [5 empty] | 0.01234059 | 0.6117149
2506 | 1:31 | 5488 | 2482 | 915 | 838.2512 | 1111.2512 | 85.7 | 0.7026728 | 73.84595 | 67.08407 | 91.24916 | 95.41823 | 246.0405 | 123.02025 | 393.238 | 0.9978588 | 257.515 | 96752.48 | 88431.99 | 1.002923 | 1.849837 | 1318.334 | [5 empty] | 0.01217732 | 0.6065088
2507 | 1:32 | 5491 | 2485 | 915 | 839 | 1112 | 85.7 | 0.7077581 | 70.71251 | 65.28148 | 92.80678 | 94.39611 | 253.5935 | 126.79675 | 398.6496 | 1.011591 | 264.4177 | 101094.9 | 89898.33 | 1.019553 | 1.88051 | 1326.311 | [5 empty] | 0.01248145 | 0.6160968
2508 | 1:32 | 5492 | 2486 | 915 | 839.1248 | 1112.1248 | 85.7 | 0.6957732 | 70.40349 | 66.40501 | 94.76097 | 94.47765 | 254.1639 | 127.08195 | 397.757 | 1.009326 | 264.1164 | 101095.5 | 89824.59 | 1.018717 | 1.878968 | 1343.858 | [5 empty] | 0.01246609 | 0.615624
2509 | 1:32 | 5494 | 2488 | 916 | 839.3739 | 1112.3739 | 85.7 | 0.7036424 | 72.92696 | 66.45014 | 89.67565 | 96.24787 | 248.0767 | 124.03835 | 395.378 | 1.003289 | 260.6168 | 98084.07 | 89054.43 | 1.009982 | 1.862857 | 1323.696 | [5 empty] | 0.01230611 | 0.610627
2510 | 1:32 | 5495 | 2489 | 916 | 839.4987 | 1112.4987 | 85.7 | 0.7153071 | 77.29894 | 73.05682 | 94.1554 | 95.93105 | 240.7292 | 120.3646 | 388.1777 | 0.9850181 | 250.2135 | 93445.73 | 87219.89 | 0.9891765 | 1.824482 | 1285.13 | [5 empty] | 0.01192781 | 0.5982778
2511 | 1:32 | 5499 | 2493 | 916 | 840 | 1113 | 85.7 | 0.7133535 | 76.61977 | 70.19323 | 93.09573 | 94.89365 | 243.615 | 121.8075 | 390.2565 | 0.9902931 | 253.117 | 95072.34 | 87681.97 | 0.9944171 | 1.834148 | 1293.613 | [5 empty] | 0.01202273 | 0.6014492
2512 | 1:32 | 5500 | 2494 | 917 | 840.2502 | 1113.2502 | 85.7 | 0.6972219 | 70.83706 | 65.61862 | 93.01595 | 94.41035 | 253.7762 | 126.8881 | 397.7244 | 1.009243 | 263.817 | 100933 | 89758.91 | 1.017972 | 1.877594 | 1340.921 | [5 empty] | 0.01245242 | 0.615202
2513 | 1:32 | 5501 | 2495 | 917 | 840.5073 | 1113.5073 | 85.7 | 0.7012756 | 72.3418 | 67.54141 | 87.35141 | 94.33572 | 248.8283 | 124.41415 | 395.21 | 1.002863 | 259.8183 | 98339.41 | 88972.59 | 1.009054 | 1.861145 | 1325.995 | [5 empty] | 0.01228915 | 0.6100896
2514 | 1:32 | 5503 | 2497 | 917 | 841 | 1114 | 85.7 | 0.7044241 | 74.70872 | 68.38586 | 92.11439 | 94.00124 | 245.2912 | 122.6456 | 393.1007 | 0.9975104 | 256.8167 | 96424.13 | 88416.93 | 1.002752 | 1.849522 | 1314.909 | [5 empty] | 0.01217421 | 0.6064083
2515 | 1:32 | 5504 | 2498 | 918 | 841.0884 | 1114.0884 | 85.7 | 0.7132951 | 79.38201 | 79.2745 | 93.93247 | 95.85445 | 240.0547 | 120.02735 | 383.5107 | 0.9731754 | 244.1144 | 92063.55 | 85902.3 | 0.9742335 | 1.79692 | 1274.081 | [5 empty] | 0.01165855 | 0.5889999
2516 | 1:32 | 5505 | 2499 | 918 | 841.1671 | 1114.1671 | 85.7 | 0.7147986 | 72.55842 | 66.99384 | 92.45242 | 94.84785 | 250.597 | 125.2985 | 395.48 | 1.003548 | 260.7174 | 99106.12 | 89109.38 | 1.010606 | 1.864007 | 1307.527 | [5 empty] | 0.0123175 | 0.6109871
2517 | 1:32 | 5508 | 2502 | 918 | 841.4186 | 1114.4186 | 85.7 | 0.7027085 | 71.14323 | 66.94447 | 93.46153 | 93.43462 | 252.7405 | 126.37025 | 396.2139 | 1.00541 | 261.9156 | 100139.3 | 89308.13 | 1.01286 | 1.868164 | 1327.923 | [5 empty] | 0.01235873 | 0.612285
2518 | 1:32 | 5515 | 2509 | 919 | 842 | 1115 | 85.7 | 0.6932001 | 56.1348 | 58.58971 | 91.21334 | 95.0927 | 264.0876 | 132.0438 | 404.7325 | 1.027027 | 283.5255 | 106884.8 | 91692.56 | 1.039902 | 1.918042 | 1378.486 | [5 empty] | 0.01285697 | 0.6273098
2519 | 1:32 | 5516 | 2510 | 919 | 843 | 1116 | 85.7 | 0.7108534 | 79.01881 | 75.74268 | 92.8914 | 94.85448 | 240.2689 | 120.13445 | 386.0351 | 0.9795811 | 246.9143 | 92752.23 | 86480.83 | 0.9807947 | 1.809022 | 1283.893 | [5 empty] | 0.01177653 | 0.5931172
2520 | 1:32 | 5518 | 2512 | 920 | 843 | 1116 | 85.7 | 0.6991889 | 72.88132 | 68.42455 | 90.24368 | 94.03374 | 246.1079 | 123.05395 | 395.5963 | 1.003843 | 259.3181 | 97359.37 | 89002.44 | 1.009393 | 1.86177 | 1328.856 | [5 empty] | 0.01229533 | 0.6102858
2521 | 1:32 | 5521 | 2515 | 920 | 843.5992 | 1116.5992 | 85.7 | 0.6904129 | 79.01876 | 78.46796 | 91.19185 | 94.66173 | 241.4782 | 120.7391 | 384.1155 | 0.9747101 | 245.2148 | 92755.54 | 86206.25 | 0.9776807 | 1.803278 | 1311.198 | [5 empty] | 0.01172049 | 0.5911717
2522 | 1:32 | 5523 | 2517 | 921 | 844 | 1117 | 85.7 | 0.7023998 | 75.66059 | 70.15625 | 90.03605 | 95.07494 | 244.6326 | 122.3163 | 391.05 | 0.9923067 | 254.3168 | 95663.59 | 87848.33 | 0.9963038 | 1.837628 | 1312.041 | [5 empty] | 0.01205696 | 0.6025808
2523 | 1:32 | 5525 | 2519 | 921 | 844.3322 | 1117.3322 | 85.7 | 0.7053022 | 76.06937 | 70.30572 | 93.52335 | 97.84194 | 243.6046 | 121.8023 | 390.5055 | 0.990925 | 253.2161 | 95128.95 | 87686.81 | 0.994472 | 1.834249 | 1305.618 | [5 empty] | 0.01202372 | 0.6014822
2524 | 1:32 | 5526 | 2520 | 921 | 844.4991 | 1117.4991 | 85.7 | 0.7186289 | 74.64645 | 68.443 | 92.93492 | 94.1049 | 244.0578 | 122.0289 | 391.9616 | 0.9946199 | 256.0155 | 95661.29 | 88124.16 | 0.999432 | 1.843398 | 1291.474 | [5 empty] | 0.01211379 | 0.6044452
2525 | 1:32 | 5529 | 2523 | 922 | 845 | 1118 | 85.7 | 0.699507 | 76.21621 | 71.72897 | 85.79164 | 94.63303 | 243.1611 | 121.58055 | 388.8847 | 0.9868121 | 252.214 | 94561.63 | 87288.58 | 0.9899556 | 1.825919 | 1310.923 | [5 empty] | 0.0119419 | 0.5987519
2526 | 1:32 | 5532 | 2526 | 922 | 845.3 | 1118.3 | 85.7 | 0.7044563 | 71.05603 | 65.56973 | 85.57569 | 95.30961 | 255.3917 | 127.69585 | 397.3006 | 1.008168 | 263.7158 | 101467.3 | 89603 | 1.016204 | 1.874332 | 1328.833 | [5 empty] | 0.01241999 | 0.6141973
2527 | 1:32 | 5533 | 2527 | 922 | 845.4002 | 1118.4002 | 85.7 | 0.7054143 | 73.91113 | 67.7142 | 92.50485 | 94.723 | 245.3363 | 122.66815 | 393.7819 | 0.999239 | 257.8171 | 96608.98 | 88526.29 | 1.003993 | 1.851809 | 1315.077 | [5 empty] | 0.0121968 | 0.6071374
2528 | 1:32 | 5534 | 2528 | 922 | 845.5007 | 1118.5007 | 85.7 | 0.6995382 | 75.36855 | 66.97141 | 94.1403 | 95.58923 | 245.2937 | 122.64685 | 391.487 | 0.9934156 | 256.1161 | 96029.3 | 87942.02 | 0.9973664 | 1.839588 | 1318.733 | [5 empty] | 0.01207625 | 0.6032157
2529 | 1:32 | 5539 | 2533 | 923 | 846 | 1119 | 85.7 | 0.7018126 | 72.29775 | 67.49324 | 87.00482 | 96.0742 | 246.6991 | 123.34955 | 393.4668 | 0.9984394 | 259.1163 | 97067.9 | 88564.59 | 1.004427 | 1.852611 | 1322.032 | [5 empty] | 0.01220472 | 0.6073922
2530 | 1:32 | 5540 | 2534 | 924 | 847 | 1120 | 85.7 | 0.7126274 | 75.1565 | 70.35044 | 92.70539 | 93.81834 | 243.6626 | 121.8313 | 391.4247 | 0.9932575 | 254.8143 | 95375.54 | 87981.75 | 0.9978169 | 1.840419 | 1298.149 | [5 empty] | 0.01208444 | 0.6034844
2531 | 1:32 | 5542 | 2536 | 924 | 847 | 1120 | 85.7 | 0.708292 | 72.76931 | 67.73071 | 93.19107 | 94.86445 | 245.4448 | 122.7224 | 393.2462 | 0.9978796 | 258.3171 | 96520.24 | 88453.13 | 1.003163 | 1.850279 | 1310.846 | [5 empty] | 0.01218168 | 0.6066498
2532 | 1:32 | 5543 | 2537 | 924 | 847.1419 | 1120.1419 | 85.7 | 0.7154525 | 72.8246 | 68.04076 | 90.66692 | 95.31427 | 248.0052 | 124.0026 | 394.252 | 1.000432 | 258.8164 | 97776.55 | 88752.95 | 1.006563 | 1.856551 | 1302.576 | [5 empty] | 0.01224367 | 0.6086414
2533 | 1:32 | 5544 | 2538 | 924 | 847.2856 | 1120.2856 | 85.7 | 0.6959245 | 72.22907 | 66.86355 | 95.11573 | 95.20328 | 250.5884 | 125.2942 | 395.9179 | 1.004659 | 260.7165 | 99212.45 | 89073.92 | 1.010203 | 1.863265 | 1335.703 | [5 empty] | 0.01231015 | 0.6107548
2534 | 1:32 | 5545 | 2539 | 924 | 847.4269 | 1120.4269 | 85.7 | 0.7153805 | 77.03423 | 70.73536 | 89.32491 | 94.49638 | 243.7332 | 121.8666 | 388.9069 | 0.9868685 | 252.0174 | 94789.52 | 87349.61 | 0.9906477 | 1.827195 | 1287.597 | [5 empty] | 0.01195443 | 0.5991723
2535 | 1:32 | 5549 | 2543 | 925 | 848 | 1121 | 85.7 | 0.7036569 | 74.38453 | 68.09644 | 97.14964 | 96.08799 | 245.3194 | 122.6597 | 392.2482 | 0.9953472 | 256.0149 | 96226.11 | 88044.25 | 0.9985258 | 1.841726 | 1313.026 | [5 empty] | 0.01209731 | 0.6039066
2536 | 1:32 | 5550 | 2544 | 925 | 848.1649 | 1121.1649 | 85.7 | 0.6909432 | 72.91604 | 67.27841 | 92.82271 | 94.94814 | 246.9413 | 123.47065 | 394.0026 | 0.999799 | 259.4175 | 97295.53 | 88768.64 | 1.006741 | 1.856879 | 1340.297 | [5 empty] | 0.01224692 | 0.6087451
2537 | 1:33 | 5555 | 2549 | 926 | 849 | 1122 | 85.7 | 0.7004834 | 68.58852 | 63.79645 | 92.00277 | 93.90388 | 257.1702 | 128.5851 | 399.9957 | 1.015007 | 268.016 | 102867 | 90354.58 | 1.024728 | 1.890054 | 1343.657 | [5 empty] | 0.01257658 | 0.619001
2538 | 1:33 | 5556 | 2550 | 926 | 849.3301 | 1122.3301 | 85.7 | 0.7009475 | 70.27215 | 62.18396 | 88.12673 | 97.69157 | 256.2097 | 128.10485 | 399.3938 | 1.013479 | 267.3168 | 102328.6 | 90168.42 | 1.022616 | 1.88616 | 1341.137 | [5 empty] | 0.01253774 | 0.6178205
2539 | 1:33 | 5558 | 2552 | 926 | 850 | 1123 | 85.7 | 0.7128146 | 72.85508 | 64.95354 | 90.1022 | 94.30553 | 251.1085 | 125.55425 | 397.5255 | 1.008739 | 262.7174 | 99822.05 | 89640.19 | 1.016626 | 1.87511 | 1315.563 | [5 empty] | 0.01242772 | 0.6144373
2540 | 1:33 | 5560 | 2554 | 927 | 850.2231 | 1123.2231 | 85.7 | 0.7041818 | 70.77252 | 65.16254 | 96.29594 | 95.20628 | 251.5664 | 125.7832 | 397.3269 | 1.008235 | 263.6166 | 99954.09 | 89536.64 | 1.015451 | 1.872944 | 1328.754 | [5 empty] | 0.0124062 | 0.6137683
2541 | 1:33 | 5561 | 2555 | 927 | 850.3328 | 1123.3328 | 85.7 | 0.7021866 | 71.09437 | 66.54314 | 93.75502 | 96.14766 | 251.9404 | 125.9702 | 396.9457 | 1.007267 | 262.3168 | 100006.7 | 89478.27 | 1.014789 | 1.871723 | 1330.132 | [5 empty] | 0.01239407 | 0.6133903
2542 | 1:33 | 5562 | 2556 | 927 | 850.4442 | 1123.4442 | 85.7 | 0.6837984 | 58.69953 | 52.06897 | 91.50857 | 95.69063 | 267.886 | 133.943 | 403.4519 | 1.023777 | 285.0194 | 108079.1 | 91541.57 | 1.038189 | 1.914884 | 1394.12 | [5 empty] | 0.01282523 | 0.6263873
2543 | 1:33 | 5567 | 2561 | 928 | 851 | 1124 | 85.7 | 0.715323 | 77.27747 | 73.39798 | 93.64065 | 94.87132 | 241.4315 | 120.71575 | 388.1174 | 0.9848651 | 250.2137 | 93703.77 | 87087.97 | 0.9876804 | 1.821722 | 1284.324 | [5 empty] | 0.01190076 | 0.5973647
2544 | 1:33 | 5573 | 2567 | 929 | 852 | 1125 | 85.7 | 0.7042615 | 74.27146 | 66.65775 | 92.76362 | 93.953 | 247.5584 | 123.7792 | 392.4868 | 0.9959526 | 257.3143 | 97163.41 | 88229.83 | 1.00063 | 1.845608 | 1314.53 | [5 empty] | 0.01213558 | 0.6051556
2545 | 1:33 | 5577 | 2571 | 930 | 853 | 1126 | 85.7 | 0.7031344 | 75.8227 | 70.01768 | 92.6964 | 96.4615 | 244.3477 | 122.17385 | 390.7138 | 0.9914536 | 254.115 | 95470.03 | 87811.49 | 0.995886 | 1.836857 | 1310.512 | [5 empty] | 0.01204937 | 0.6023307
2546 | 1:33 | 5578 | 2572 | 930 | 853.201 | 1126.201 | 85.7 | 0.7006888 | 58.18515 | 64.0934 | 93.19067 | 94.3277 | 264.3537 | 132.17685 | 403.0233 | 1.022689 | 277.0193 | 106540.7 | 91219.87 | 1.034541 | 1.908154 | 1357.481 | [5 empty] | 0.01275768 | 0.6244092
2547 | 1:33 | 5581 | 2575 | 930 | 853.8005 | 1126.8005 | 85.7 | 0.698854 | 73.45213 | 65.71365 | 91.64879 | 97.77798 | 246.4867 | 123.24335 | 395.2159 | 1.002878 | 260.218 | 97415.45 | 88947.76 | 1.008773 | 1.860626 | 1329.94 | [5 empty] | 0.01228401 | 0.6099264
2548 | 1:33 | 5582 | 2576 | 930 | 854 | 1127 | 85.7 | 0.7118403 | 73.32932 | 69.39822 | 90.21571 | 95.79109 | 246.9689 | 123.48445 | 392.9793 | 0.9972024 | 256.7148 | 97053.65 | 88327.08 | 1.001733 | 1.847642 | 1303.251 | [5 empty] | 0.01215565 | 0.6058075
2549 | 1:33 | 5583 | 2577 | 931 | 854.1002 | 1127.1002 | 85.7 | 0.7054382 | 78.99984 | 74.96906 | 89.71873 | 96.74079 | 239.7682 | 119.8841 | 386.2083 | 0.9800206 | 247.3143 | 92600.44 | 86572.68 | 0.9818364 | 1.810944 | 1292.808 | [5 empty] | 0.01179529 | 0.5937645
2550 | 1:33 | 5584 | 2578 | 931 | 854.2007 | 1127.2007 | 85.7 | 0.6940313 | 73.5889 | 66.19672 | 87.14526 | 96.50451 | 248.2576 | 124.1288 | 394.9452 | 1.002191 | 260.0181 | 98048.14 | 88901.77 | 1.008251 | 1.859664 | 1336.895 | [5 empty] | 0.01227448 | 0.6096236
2551 | 1:33 | 5586 | 2580 | 931 | 854.4001 | 1127.4001 | 85.7 | 0.7048295 | 75.32255 | 70.20514 | 96.41116 | 95.32044 | 243.858 | 121.929 | 390.7996 | 0.9916713 | 254.6149 | 95299.63 | 87840.34 | 0.9962132 | 1.837461 | 1308.645 | [5 empty] | 0.01205531 | 0.6025266
2552 | 1:33 | 5589 | 2583 | 932 | 854.7006 | 1127.7006 | 85.7 | 0.71583 | 76.85104 | 72.10044 | 92.50793 | 96.39233 | 243.0468 | 121.5234 | 389.0782 | 0.9873031 | 251.6142 | 94564.21 | 87388.99 | 0.9910943 | 1.828019 | 1286.776 | [5 empty] | 0.01196252 | 0.5994433
2553 | 1:33 | 5592 | 2586 | 932 | 855 | 1128 | 85.7 | 0.6967969 | 74.74606 | 68.9044 | 94.28757 | 95.03905 | 247.2729 | 123.63645 | 392.7731 | 0.9966791 | 256.8165 | 97122.16 | 88325.91 | 1.00172 | 1.847618 | 1325.94 | [5 empty] | 0.01215541 | 0.6057997
2554 | 1:33 | 5593 | 2587 | 932 | 855.3359 | 1128.3359 | 85.7 | 0.7057201 | 70.50736 | 65.97775 | 93.8521 | 94.53992 | 253.8967 | 126.94835 | 397.7539 | 1.009318 | 263.819 | 100988.4 | 89685.36 | 1.017138 | 1.876055 | 1327.517 | [5 empty] | 0.01243712 | 0.6147286
2555 | 1:33 | 5595 | 2589 | 933 | 856 | 1129 | 85.7 | 0.7103912 | 75.38022 | 69.5064 | 93.7713 | 92.56457 | 244.8985 | 122.44925 | 391.772 | 0.9941388 | 255.3174 | 95944.38 | 88016.67 | 0.998213 | 1.841149 | 1302.144 | [5 empty] | 0.01209163 | 0.6037204
2556 | 1:33 | 5597 | 2591 | 933 | 856.3344 | 1129.3344 | 85.7 | 0.6982549 | 77.19227 | 74.42895 | 91.19865 | 96.14288 | 242.5308 | 121.2654 | 387.4289 | 0.983118 | 249.7146 | 93963.45 | 86941.99 | 0.9860248 | 1.818669 | 1308.214 | [5 empty] | 0.01187085 | 0.5963502
2557 | 1:33 | 5601 | 2595 | 934 | 857 | 1130 | 85.7 | 0.7095134 | 73.35914 | 66.81856 | 93.92736 | 96.03931 | 245.6156 | 122.8078 | 394.145 | 1.00016 | 259.4174 | 96808.16 | 88658.38 | 1.005491 | 1.854573 | 1311.353 | [5 empty] | 0.01222411 | 0.608015
2558 | 1:33 | 5606 | 2600 | 934 | 857.6688 | 1130.6688 | 85.7 | 0.7116486 | 69.9178 | 63.1757 | 93.04233 | 95.53509 | 254.063 | 127.0315 | 398.8045 | 1.011984 | 266.7174 | 101321.5 | 89975.7 | 1.020431 | 1.882129 | 1323.26 | [5 empty] | 0.01249756 | 0.6165919
2559 | 1:33 | 5607 | 2601 | 935 | 858 | 1131 | 85.7 | 0.7064835 | 71.0175 | 67.29845 | 95.43572 | 94.70678 | 251.7696 | 125.8848 | 396.4771 | 1.006078 | 262.2143 | 99820.88 | 89384.21 | 1.013722 | 1.869756 | 1322.977 | [5 empty] | 0.01237453 | 0.6127799
2560 | 1:34 | 5611 | 2605 | 935 | 858.4288 | 1131.4288 | 85.7 | 0.6946338 | 67.26134 | 59.12019 | 91.65623 | 97.46514 | 260.1852 | 130.0926 | 401.1744 | 1.017998 | 273.4171 | 104379.6 | 90715.73 | 1.028823 | 1.897609 | 1360.281 | [5 empty] | 0.01265206 | 0.6212739
2561 | 1:34 | 5612 | 2606 | 935 | 858.5724 | 1131.5724 | 85.7 | 0.7038628 | 73.45427 | 67.63622 | 93.177 | 96.02008 | 245.8956 | 122.9478 | 393.6224 | 0.9988343 | 258.5161 | 96790.03 | 88502.52 | 1.003723 | 1.851312 | 1317.964 | [5 empty] | 0.01219189 | 0.6069791
2562 | 1:34 | 5615 | 2609 | 936 | 859 | 1132 | 85.7 | 0.6992788 | 76.13662 | 72.68304 | 92.48662 | 91.21439 | 242.8296 | 121.4148 | 388.8696 | 0.9867738 | 251.4151 | 94429.04 | 87231.3 | 0.9893059 | 1.824721 | 1310.122 | [5 empty] | 0.01193015 | 0.5983566
2563 | 1:34 | 5621 | 2615 | 937 | 860 | 1133 | 85.7 | 0.6998553 | 68.7103 | 66.87563 | 94.68907 | 95.25966 | 253.0852 | 126.5426 | 396.5464 | 1.006254 | 262.8179 | 100360 | 89413.65 | 1.014056 | 1.870371 | 1333.803 | [5 empty] | 0.01238064 | 0.6129711
2564 | 1:34 | 5622 | 2616 | 937 | 860 | 1133 | 85.7 | 0.6995016 | 72.00037 | 65.18512 | 92.912 | 94.00133 | 253.1072 | 126.5536 | 396.776 | 1.006837 | 262.7193 | 100426.9 | 89396.07 | 1.013857 | 1.870004 | 1334.141 | [5 empty] | 0.01237699 | 0.6128569
2565 | 1:34 | 5624 | 2618 | 937 | 860.6635 | 1133.6635 | 85.7 | 0.6799919 | 59.05463 | 61.94794 | 87.83952 | 96.89897 | 270.8372 | 135.4186 | 403.4757 | 1.023837 | 279.3235 | 109276.2 | 91389.72 | 1.036467 | 1.911707 | 1393.708 | [5 empty] | 0.01279333 | 0.6254558
2566 | 1:34 | 5625 | 2619 | 938 | 861 | 1134 | 85.7 | 0.7059119 | 74.53828 | 68.31773 | 93.16148 | 96.37345 | 247.6206 | 123.8103 | 393.1597 | 0.9976601 | 257.017 | 97354.45 | 88376.53 | 1.002294 | 1.848677 | 1312.638 | [5 empty] | 0.01216586 | 0.6061383
2567 | 1:34 | 5631 | 2625 | 938 | 862 | 1135 | 85.7 | 0.7053212 | 71.33612 | 65.09071 | 89.93681 | 94.06199 | 254.4006 | 127.2003 | 397.2218 | 1.007968 | 263.6178 | 101053.5 | 89552.26 | 1.015628 | 1.873271 | 1327.127 | [5 empty] | 0.01240944 | 0.6138693
2568 | 1:34 | 5632 | 2626 | 939 | 862 | 1135 | 85.7 | 0.707431 | 75.93698 | 68.44027 | 90.01439 | 92.95261 | 245.1217 | 122.56085 | 391.4804 | 0.9933988 | 255.4169 | 95960.37 | 87995.96 | 0.9979781 | 1.840716 | 1306.5 | [5 empty] | 0.01208736 | 0.6035805
2569 | 1:34 | 5634 | 2628 | 939 | 862.4017 | 1135.4017 | 85.7 | 0.6949138 | 71.85435 | 64.96985 | 85.42062 | 94.76729 | 254.3843 | 127.19215 | 395.8351 | 1.004449 | 262.2172 | 100694.3 | 89170.03 | 1.011293 | 1.865275 | 1339.348 | [5 empty] | 0.01233008 | 0.6113839
2570 | 1:34 | 5637 | 2631 | 939 | 863 | 1136 | 85.7 | 0.7146664 | 76.94534 | 75.40299 | 92.68935 | 94.3972 | 242.4127 | 121.20635 | 387.377 | 0.9829863 | 249.1148 | 93905.11 | 86939.48 | 0.9859964 | 1.818616 | 1283.292 | [5 empty] | 0.01187034 | 0.5963327
2571 | 1:34 | 5639 | 2633 | 940 | 863.3451 | 1136.3451 | 85.7 | 0.7008786 | 74.6033 | 66.36759 | 89.76864 | 93.25919 | 247.4903 | 123.74515 | 392.8943 | 0.9969867 | 258.2183 | 97237.55 | 88383.74 | 1.002376 | 1.848828 | 1321.463 | [5 empty] | 0.01216735 | 0.6061865
2572 | 1:34 | 5640 | 2634 | 940 | 863.4931 | 1136.4931 | 85.7 | 0.7051309 | 67.95277 | 65.10392 | 91.66495 | 95.30333 | 258.2017 | 129.10085 | 398.1825 | 1.010406 | 266.7171 | 102811.4 | 89911.5 | 1.019703 | 1.880786 | 1332.645 | [5 empty] | 0.01248419 | 0.6161812
2573 | 1:34 | 5642 | 2636 | 940 | 863.8231 | 1136.8231 | 85.7 | 0.7053932 | 70.34635 | 65.80811 | 89.44941 | 95.74211 | 255.1769 | 127.58845 | 397.9228 | 1.009747 | 264.3169 | 101540.7 | 89776.36 | 1.01817 | 1.877959 | 1329.047 | [5 empty] | 0.01245605 | 0.6153142
2574 | 1:34 | 5643 | 2637 | 940 | 864 | 1137 | 85.7 | 0.7075073 | 73.18042 | 68.19262 | 93.8616 | 95.76852 | 245.1119 | 122.55595 | 394.0484 | 0.9999152 | 258.7163 | 96585.94 | 88678.01 | 1.005713 | 1.854983 | 1313.752 | [5 empty] | 0.01222817 | 0.6081452
2575 | 1:34 | 5646 | 2640 | 941 | 864.3264 | 1137.3264 | 85.7 | 0.710647 | 71.31638 | 66.09484 | 87.83205 | 96.44277 | 253.0867 | 126.54335 | 397.1147 | 1.007696 | 263.1141 | 100504.4 | 89490.71 | 1.01493 | 1.871983 | 1318.29 | [5 empty] | 0.01239665 | 0.6134709
2576 | 1:34 | 5647 | 2641 | 941 | 864.4373 | 1137.4373 | 85.7 | 0.706681 | 73.97061 | 67.42523 | 91.69982 | 96.22973 | 248.9812 | 124.4906 | 393.5891 | 0.9987498 | 258.6155 | 97996.28 | 88550.45 | 1.004267 | 1.852315 | 1314.124 | [5 empty] | 0.01220179 | 0.6072981
2577 | 1:34 | 5648 | 2642 | 941 | 864.5497 | 1137.5497 | 85.7 | 0.7151907 | 76.72688 | 74.38944 | 92.22188 | 96.5535 | 242.0419 | 121.02095 | 387.82 | 0.9841104 | 249.9123 | 93868.69 | 87050.63 | 0.9872569 | 1.820941 | 1283.992 | [5 empty] | 0.01189311 | 0.5971056
2578 | 1:34 | 5652 | 2646 | 942 | 865 | 1138 | 85.7 | 0.7003636 | 75.41388 | 69.74757 | 90.58249 | 97.15417 | 243.5028 | 121.7514 | 390.1726 | 0.9900802 | 253.9144 | 95008.14 | 87572.89 | 0.99318 | 1.831866 | 1313.049 | [5 empty] | 0.0120003 | 0.6007043
2579 | 1:34 | 5659 | 2653 | 943 | 866 | 1139 | 85.7 | 0.7102467 | 74.14665 | 67.67889 | 89.38819 | 95.69746 | 247.6953 | 123.84765 | 393.2574 | 0.997908 | 257.5166 | 97408.02 | 88375.96 | 1.002288 | 1.848665 | 1306.691 | [5 empty] | 0.01216574 | 0.6061345
2580 | 1:34 | 5661 | 2655 | 943 | 867 | 1140 | 85.7 | 0.6991686 | 63.69221 | 48.76697 | 92.64939 | 95.76219 | 265.5105 | 132.75525 | 402.1359 | 1.020438 | 282.3232 | 106771.3 | 91014.39 | 1.032211 | 1.903856 | 1363.914 | [5 empty] | 0.0127146 | 0.6231365
2581 | 1:34 | 5662 | 2656 | 944 | 867.1103 | 1140.1103 | 85.7 | 0.6940694 | 72.61082 | 67.15219 | 92.26029 | 94.81675 | 247.9639 | 123.98195 | 394.338 | 1.00065 | 259.8185 | 97781.56 | 88656.87 | 1.005474 | 1.854541 | 1335.152 | [5 empty] | 0.0122238 | 0.608005
2582 | 1:34 | 5664 | 2658 | 944 | 867.3337 | 1140.3337 | 85.7 | 0.6985292 | 74.32906 | 65.90989 | 89.95543 | 92.78111 | 251.5205 | 125.76025 | 394.0852 | 1.000009 | 259.6175 | 99120.52 | 88733.73 | 1.006345 | 1.856149 | 1328.549 | [5 empty] | 0.01223969 | 0.6085142
2583 | 1:34 | 5665 | 2659 | 944 | 867.4443 | 1140.4443 | 85.7 | 0.7138715 | 77.73267 | 75.08824 | 90.50888 | 94.15207 | 239.301 | 119.6505 | 385.6461 | 0.978594 | 247.8099 | 92285.5 | 86483.34 | 0.9808232 | 1.809075 | 1280.419 | [5 empty] | 0.01177704 | 0.5931349
2584 | 1:34 | 5666 | 2660 | 944 | 867.5558 | 1140.5558 | 85.7 | 0.7106326 | 68.8809 | 66.85944 | 91.85601 | 95.6902 | 252.7184 | 126.3592 | 396.4032 | 1.005891 | 263.4132 | 100178.4 | 89375.7 | 1.013626 | 1.869578 | 1317.932 | [5 empty] | 0.01237276 | 0.6127246
2585 | 1:34 | 5670 | 2664 | 945 | 868 | 1141 | 85.7 | 0.6896469 | 71.81857 | 65.99738 | 90.14657 | 94.56776 | 251.9662 | 125.9831 | 395.2531 | 1.002972 | 261.5159 | 99590.45 | 88998.39 | 1.009347 | 1.861685 | 1345.828 | [5 empty] | 0.01229449 | 0.6102592
2586 | 1:35 | 5672 | 2666 | 945 | 868.6674 | 1141.6674 | 85.7 | 0.7156582 | 78.04433 | 72.50155 | 90.97276 | 96.00324 | 242.6292 | 121.3146 | 386.9639 | 0.981938 | 249.414 | 93888.71 | 86724.04 | 0.983553 | 1.81411 | 1280.878 | [5 empty] | 0.01182624 | 0.5948276
2587 | 1:35 | 5673 | 2667 | 945 | 869 | 1142 | 85.7 | 0.6972103 | 68.25031 | 61.39666 | 90.67146 | 92.49194 | 257.4568 | 128.7284 | 398.7686 | 1.011893 | 269.3141 | 102665.7 | 90044.19 | 1.021207 | 1.883561 | 1348.146 | [5 empty] | 0.01251184 | 0.6170293
2588 | 1:35 | 5676 | 2670 | 946 | 869.501 | 1142.501 | 85.7 | 0.6848868 | 71.68492 | 66.67664 | 91.14605 | 96.37486 | 250.4834 | 125.2417 | 395.2041 | 1.002848 | 261.2184 | 98992.06 | 88963.51 | 1.008951 | 1.860955 | 1352.853 | [5 empty] | 0.01228727 | 0.6100299
2589 | 1:35 | 5679 | 2673 | 947 | 870 | 1143 | 85.7 | 0.7090666 | 71.99782 | 65.43423 | 92.89886 | 94.50971 | 253.8275 | 126.91375 | 396.5573 | 1.006282 | 262.5183 | 100657.2 | 89260.68 | 1.012322 | 1.867172 | 1318.686 | [5 empty] | 0.01234889 | 0.6119758
2590 | 1:35 | 5680 | 2674 | 947 | 870.1682 | 1143.1682 | 85.7 | 0.7147736 | 72.1123 | 65.77818 | 89.6318 | 94.54288 | 247.4274 | 123.7137 | 395.1535 | 1.002719 | 261.8141 | 97771.78 | 89027.29 | 1.009675 | 1.86229 | 1308.179 | [5 empty] | 0.01230048 | 0.6104489
2591 | 1:35 | 5681 | 2675 | 947 | 870.3338 | 1143.3338 | 85.7 | 0.6972098 | 63.47319 | 64.69212 | 87.49244 | 96.13609 | 260.6648 | 130.3324 | 399.7544 | 1.014394 | 271.218 | 104201.9 | 90365.87 | 1.024856 | 1.89029 | 1351.977 | [5 empty] | 0.01257894 | 0.6190724
2592 | 1:35 | 5682 | 2676 | 947 | 870.4996 | 1143.4996 | 85.7 | 0.7117919 | 67.63639 | 66.51126 | 94.79892 | 97.25855 | 256.4593 | 128.22965 | 398.5052 | 1.011225 | 266.1172 | 102200.4 | 89828.41 | 1.01876 | 1.879047 | 1321.582 | [5 empty] | 0.01246689 | 0.6156485
2593 | 1:35 | 5685 | 2679 | 947 | 871 | 1144 | 85.7 | 0.7066313 | 69.33703 | 64.53194 | 87.79369 | 94.57909 | 256.373 | 128.1865 | 397.8371 | 1.009529 | 265.2162 | 101994.7 | 89648.88 | 1.016724 | 1.875292 | 1327.326 | [5 empty] | 0.01242953 | 0.6144934
2594 | 1:35 | 5688 | 2682 | 948 | 871.3755 | 1144.3755 | 85.7 | 0.6974931 | 72.35844 | 67.22803 | 90.06487 | 95.26227 | 248.211 | 124.1055 | 394.9245 | 1.002138 | 260.117 | 98024.61 | 88834.86 | 1.007492 | 1.858264 | 1331.246 | [5 empty] | 0.01226062 | 0.6091825
2595 | 1:35 | 5689 | 2683 | 948 | 871.4997 | 1144.4997 | 85.7 | 0.6859198 | 65.03574 | 59.87891 | 94.50648 | 92.72261 | 261.2093 | 130.60465 | 400.5579 | 1.016433 | 273.4183 | 104629.4 | 90429.98 | 1.025583 | 1.891631 | 1372.355 | [5 empty] | 0.01259233 | 0.6194774
2596 | 1:35 | 5690 | 2684 | 948 | 871.6245 | 1144.6245 | 85.7 | 0.7068634 | 77.04169 | 73.3988 | 94.38232 | 94.6852 | 242.8345 | 121.41725 | 387.4249 | 0.9831078 | 250.111 | 94080.13 | 86860.18 | 0.985097 | 1.816957 | 1295.228 | [5 empty] | 0.0118541 | 0.5957798
2597 | 1:35 | 5693 | 2687 | 949 | 872 | 1145 | 85.7 | 0.6963813 | 70.49949 | 62.2294 | 91.56718 | 94.89891 | 257.1888 | 128.5944 | 397.7793 | 1.009383 | 266.9197 | 102304.4 | 89788.93 | 1.018312 | 1.878222 | 1345.504 | [5 empty] | 0.01245867 | 0.615395
2598 | 1:35 | 5696 | 2690 | 949 | 872.5983 | 1145.5983 | 85.7 | 0.7084157 | 72.39816 | 66.02457 | 91.17178 | 94.32536 | 246.2559 | 123.12795 | 394.7159 | 1.001609 | 260.9165 | 97201.11 | 88747.14 | 1.006497 | 1.856429 | 1315.01 | [5 empty] | 0.01224247 | 0.6086029
2599 | 1:35 | 5698 | 2692 | 950 | 873 | 1146 | 85.7 | 0.6936451 | 70.85676 | 65.062 | 90.59119 | 94.3392 | 253.7338 | 126.8669 | 396.5359 | 1.006227 | 263.7149 | 100614.6 | 89304.2 | 1.012815 | 1.868082 | 1343.627 | [5 empty] | 0.01235792 | 0.6122594
2600 | 1:35 | 5699 | 2693 | 950 | 873.2106 | 1146.2106 | 85.7 | 0.6777365 | 55.36187 | 57.20628 | 90.52785 | 95.26566 | 270.1654 | 135.0827 | 404.5688 | 1.026611 | 285.9227 | 109300.5 | 91705.62 | 1.04005 | 1.918315 | 1405.946 | [5 empty] | 0.01285972 | 0.6273894
2601 | 1:35 | 5700 | 2694 | 950 | 873.4035 | 1146.4035 | 85.7 | 0.6867461 | 71.66462 | 64.72086 | 90.62852 | 95.22874 | 253.5521 | 126.77605 | 396.9966 | 1.007396 | 263.5157 | 100659.3 | 89439.26 | 1.014347 | 1.870907 | 1355.101 | [5 empty] | 0.01238596 | 0.6131373
2602 | 1:35 | 5703 | 2697 | 951 | 874 | 1147 | 85.7 | 0.6969309 | 72.83043 | 66.17467 | 93.6567 | 95.47405 | 247.5009 | 123.75045 | 394.606 | 1.00133 | 260.2153 | 97665.37 | 88718.38 | 1.006171 | 1.855828 | 1331.505 | [5 empty] | 0.01223652 | 0.6084126
2603 | 1:35 | 5705 | 2699 | 951 | 874.288 | 1147.288 | 85.7 | 0.7072828 | 75.15803 | 67.45723 | 93.94208 | 94.01108 | 245.7738 | 122.8869 | 392.3996 | 0.9957313 | 256.7151 | 96441.55 | 88131.55 | 0.9995158 | 1.843552 | 1308.828 | [5 empty] | 0.01211531 | 0.604495
2604 | 1:35 | 5710 | 2704 | 952 | 875 | 1148 | 85.7 | 0.7026111 | 70.48495 | 65.77666 | 91.59817 | 94.65401 | 252.7509 | 126.37545 | 396.5024 | 1.006142 | 263.415 | 100216.3 | 89282.94 | 1.012574 | 1.867637 | 1329.42 | [5 empty] | 0.0123535 | 0.6121209
2605 | 1:35 | 5711 | 2705 | 952 | 875.2014 | 1148.2014 | 85.7 | 0.7073129 | 73.04822 | 66.62086 | 91.50922 | 93.54678 | 248.2553 | 124.12765 | 394.7057 | 1.001583 | 259.9176 | 97987.79 | 88733.69 | 1.006345 | 1.856148 | 1315.574 | [5 empty] | 0.01223969 | 0.6085139
2606 | 1:35 | 5714 | 2708 | 952 | 875.801 | 1148.801 | 85.7 | 0.7007203 | 75.4567 | 68.55349 | 93.90697 | 95.53869 | 243.8253 | 121.91265 | 390.6512 | 0.9912947 | 255.2164 | 95250.67 | 87674.79 | 0.9943356 | 1.833998 | 1314.428 | [5 empty] | 0.01202125 | 0.6014002
2607 | 1:35 | 5715 | 2709 | 952 | 876 | 1149 | 85.7 | 0.7026839 | 64.9682 | 62.80889 | 93.13319 | 96.1762 | 260.3453 | 130.17265 | 398.9237 | 1.012287 | 270.2151 | 103857.9 | 90017.25 | 1.020902 | 1.882998 | 1340.484 | [5 empty] | 0.01250622 | 0.6168573
2608 | 1:35 | 5716 | 2710 | 953 | 876.2501 | 1149.2501 | 85.7 | 0.7118544 | 68.89661 | 64.51556 | 94.332 | 94.8689 | 257.1097 | 128.55485 | 397.8899 | 1.009663 | 266.6156 | 102301.4 | 89786.39 | 1.018284 | 1.878169 | 1321.741 | [5 empty] | 0.01245814 | 0.6153787
2609 | 1:35 | 5718 | 2712 | 953 | 876.7615 | 1149.7615 | 85.7 | 0.7090717 | 74.16153 | 67.47453 | 90.79046 | 93.67065 | 246.0171 | 123.00855 | 392.6988 | 0.9964906 | 257.7158 | 96610.61 | 88260.5 | 1.000978 | 1.84625 | 1307.942 | [5 empty] | 0.01214191 | 0.6053614
2610 | 1:35 | 5719 | 2713 | 953 | 877 | 1150 | 85.7 | 0.7079032 | 74.66931 | 67.135 | 92.6275 | 95.72094 | 246.0977 | 123.04885 | 393.5184 | 0.9985703 | 258.2167 | 96843.98 | 88429.1 | 1.00289 | 1.849776 | 1311.181 | [5 empty] | 0.01217672 | 0.6064895
2611 | 1:35 | 5721 | 2715 | 954 | 877.2861 | 1150.2861 | 85.7 | 0.6995925 | 72.18788 | 64.97758 | 91.66982 | 97.95322 | 249.9862 | 124.9931 | 395.8372 | 1.004454 | 262.1197 | 98953.82 | 89021.33 | 1.009607 | 1.862165 | 1331.155 | [5 empty] | 0.01229925 | 0.6104098
2612 | 1:35 | 5722 | 2716 | 954 | 877.4294 | 1150.4294 | 85.7 | 0.7033367 | 71.92323 | 63.87906 | 91.35818 | 95.37137 | 256.5617 | 128.28085 | 398.1878 | 1.010419 | 264.8148 | 102159.7 | 89801.13 | 1.018451 | 1.878477 | 1332.806 | [5 empty] | 0.01246121 | 0.6154734
2613 | 1:35 | 5724 | 2718 | 954 | 877.7167 | 1150.7167 | 85.7 | 0.7115132 | 75.91852 | 70.11471 | 91.19923 | 94.15936 | 242.6918 | 121.3459 | 389.0418 | 0.9872108 | 253.3159 | 94417.25 | 87294.85 | 0.9900267 | 1.82605 | 1294.197 | [5 empty] | 0.01194319 | 0.5987951
2614 | 1:35 | 5726 | 2720 | 954 | 878 | 1151 | 85.7 | 0.706842 | 72.79115 | 67.33472 | 93.57408 | 94.73119 | 247.0617 | 123.53085 | 393.9133 | 0.9995724 | 259.0157 | 97320.89 | 88477.88 | 1.003444 | 1.850797 | 1313.852 | [5 empty] | 0.0121868 | 0.6068149
2615 | 1:35 | 5727 | 2721 | 955 | 878.1113 | 1151.1113 | 85.7 | 0.6974348 | 72.34581 | 68.15737 | 89.15624 | 95.1386 | 247.0531 | 123.52655 | 392.9336 | 0.9970864 | 258.4172 | 97075.45 | 88309.91 | 1.001539 | 1.847283 | 1326.466 | [5 empty] | 0.01215211 | 0.6056926
2616 | 1:36 | 5731 | 2725 | 955 | 878.5561 | 1151.5561 | 85.7 | 0.6860852 | 71.47279 | 65.71873 | 86.97527 | 95.09734 | 246.0543 | 123.02715 | 394.7077 | 1.001588 | 261.1164 | 97119.53 | 88740.84 | 1.006426 | 1.856297 | 1349.479 | [5 empty] | 0.01224117 | 0.6085612
2617 | 1:36 | 5735 | 2729 | 956 | 879 | 1152 | 85.7 | 0.7092425 | 71.73577 | 64.60443 | 92.24253 | 94.37675 | 252.9165 | 126.45825 | 396.017 | 1.004911 | 262.9151 | 100159.2 | 89094.23 | 1.010434 | 1.86369 | 1317.836 | [5 empty] | 0.01231436 | 0.6108879
2618 | 1:36 | 5737 | 2731 | 956 | 879.6674 | 1152.6674 | 85.7 | 0.7091576 | 77.14086 | 72.34059 | 93.80139 | 94.54908 | 243.7531 | 121.87655 | 388.0215 | 0.9846217 | 250.9152 | 94581.43 | 86994.02 | 0.9866149 | 1.819757 | 1293.453 | [5 empty] | 0.01188151 | 0.5967123
2619 | 1:36 | 5738 | 2732 | 956 | 880 | 1153 | 85.7 | 0.7172326 | 77.46759 | 72.68441 | 92.95221 | 94.89262 | 242.512 | 121.256 | 387.298 | 0.9827858 | 249.8127 | 93924.44 | 86808.13 | 0.9845067 | 1.815869 | 1279.511 | [5 empty] | 0.01184345 | 0.5954162
2620 | 1:36 | 5739 | 2733 | 957 | 880.2016 | 1153.2016 | 85.7 | 0.7018185 | 73.73028 | 67.85013 | 93.29781 | 94.73592 | 244.1843 | 122.09215 | 392.1502 | 0.9950985 | 256.8152 | 95756.93 | 87950.35 | 0.9974608 | 1.839762 | 1316.03 | [5 empty] | 0.01207797 | 0.6032721
2621 | 1:36 | 5740 | 2734 | 957 | 880.4033 | 1153.4033 | 85.7 | 0.7088107 | 72.71203 | 65.3276 | 92.52615 | 94.95535 | 251.4444 | 125.7222 | 394.9301 | 1.002153 | 261.118 | 99302.94 | 88779.86 | 1.006868 | 1.857114 | 1314.818 | [5 empty] | 0.01224924 | 0.6088193
2622 | 1:36 | 5741 | 2735 | 957 | 880.6015 | 1153.6015 | 85.7 | 0.6999939 | 74.40018 | 67.91805 | 90.96646 | 95.36443 | 247.1524 | 123.5762 | 392.2266 | 0.9952923 | 257.0157 | 96939.75 | 88047.23 | 0.9985596 | 1.841788 | 1319.576 | [5 empty] | 0.01209793 | 0.6039267
2623 | 1:36 | 5742 | 2736 | 957 | 880.8011 | 1153.8011 | 85.7 | 0.7162206 | 78.70355 | 74.33355 | 91.11571 | 94.85463 | 240.4499 | 120.22495 | 385.9228 | 0.9792962 | 247.8139 | 92795.12 | 86417.2 | 0.9800731 | 1.807691 | 1276.643 | [5 empty] | 0.01176353 | 0.5926677
2624 | 1:36 | 5743 | 2737 | 957 | 881 | 1154 | 85.7 | 0.6944655 | 75.88082 | 69.95866 | 89.90659 | 94.77412 | 243.4278 | 121.7139 | 389.6754 | 0.9888186 | 253.2167 | 94857.85 | 87339.25 | 0.9905302 | 1.826979 | 1319.921 | [5 empty] | 0.0119523 | 0.599101
2625 | 1:36 | 5745 | 2739 | 958 | 881.3344 | 1154.3344 | 85.7 | 0.7125993 | 68.92136 | 65.63124 | 91.36098 | 96.15175 | 256.3634 | 128.1817 | 396.9922 | 1.007385 | 265.1184 | 101774.3 | 89485.65 | 1.014873 | 1.871878 | 1317.374 | [5 empty] | 0.0123956 | 0.6134381
2626 | 1:36 | 5749 | 2743 | 958 | 882 | 1155 | 85.7 | 0.7105422 | 77.49406 | 73.58601 | 92.3378 | 93.90424 | 241.6785 | 120.83925 | 386.9709 | 0.9819558 | 249.7147 | 93522.54 | 86697.16 | 0.9832482 | 1.813547 | 1288.444 | [5 empty] | 0.01182074 | 0.5946391
2627 | 1:36 | 5750 | 2744 | 958 | 882.127 | 1155.127 | 85.7 | 0.7107291 | 74.64054 | 68.60366 | 93.03639 | 95.20374 | 245.2648 | 122.6324 | 391.981 | 0.9946691 | 255.8161 | 96139.16 | 87944.85 | 0.9973984 | 1.839647 | 1301.718 | [5 empty] | 0.01207683 | 0.6032349
2628 | 1:36 | 5752 | 2746 | 959 | 882.3767 | 1155.3767 | 85.7 | 0.6892162 | 69.02412 | 65.60204 | 92.85304 | 93.58192 | 255.6688 | 127.8344 | 396.4721 | 1.006065 | 264.6139 | 101365.6 | 89341.86 | 1.013242 | 1.86887 | 1351.695 | [5 empty] | 0.01236574 | 0.6125045
2629 | 1:36 | 5755 | 2749 | 959 | 882.7512 | 1155.7512 | 85.7 | 0.7035404 | 69.87226 | 66.44859 | 92.5166 | 92.86827 | 256.267 | 128.1335 | 396.6892 | 1.006616 | 263.7155 | 101658.4 | 89242.95 | 1.01212 | 1.866801 | 1328.074 | [5 empty] | 0.01234521 | 0.6118601
2630 | 1:36 | 5757 | 2751 | 959 | 883 | 1156 | 85.7 | 0.7162737 | 71.81721 | 65.23903 | 88.12032 | 95.15006 | 247.9983 | 123.99915 | 394.8244 | 1.001884 | 261.9133 | 97915.8 | 88768.91 | 1.006744 | 1.856885 | 1304.57 | [5 empty] | 0.01224697 | 0.6087469
2631 | 1:36 | 5760 | 2754 | 960 | 883.6009 | 1156.6009 | 85.7 | 0.6935709 | 72.40241 | 65.63003 | 85.22843 | 93.63618 | 252.5389 | 126.26945 | 394.875 | 1.002013 | 261.5167 | 99721.3 | 88862.09 | 1.007801 | 1.858834 | 1338.868 | [5 empty] | 0.01226626 | 0.6093621
2632 | 1:36 | 5762 | 2756 | 960 | 884 | 1157 | 85.7 | 0.6879153 | 61.44439 | 57.96224 | 89.12658 | 96.24264 | 265.5515 | 132.77575 | 401.3693 | 1.018492 | 277.8192 | 106584.2 | 90719.29 | 1.028864 | 1.897683 | 1375.32 | [5 empty] | 0.01265281 | 0.6212962
2633 | 1:36 | 5763 | 2757 | 961 | 884.1665 | 1157.1665 | 85.7 | 0.7032642 | 62.85342 | 63.99927 | 87.90623 | 95.80286 | 260.5481 | 130.27405 | 400.2227 | 1.015583 | 272.2181 | 104277.3 | 90289.55 | 1.02399 | 1.888694 | 1343.22 | [5 empty] | 0.01256301 | 0.6185893
2634 | 1:36 | 5765 | 2759 | 961 | 884.5008 | 1157.5008 | 85.7 | 0.70881 | 73.80238 | 67.1956 | 88.76261 | 94.87988 | 245.8114 | 122.9057 | 393.132 | 0.9975898 | 258.1164 | 96636.34 | 88279.9 | 1.001198 | 1.846655 | 1308.846 | [5 empty] | 0.01214591 | 0.6054915
2635 | 1:36 | 5766 | 2760 | 961 | 884.6689 | 1157.6689 | 85.7 | 0.7111157 | 77.54462 | 75.20671 | 90.66362 | 95.50477 | 240.8443 | 120.42215 | 386.2606 | 0.9801534 | 248.1148 | 93028.67 | 86454.07 | 0.9804912 | 1.808462 | 1284.551 | [5 empty] | 0.01177106 | 0.5929282
2636 | 1:36 | 5767 | 2761 | 961 | 884.8343 | 1157.8343 | 85.7 | 0.7122201 | 71.73309 | 66.83961 | 92.44582 | 94.76344 | 250.7066 | 125.3533 | 394.393 | 1.00079 | 260.8159 | 98876.95 | 88667.23 | 1.005591 | 1.854758 | 1308.806 | [5 empty] | 0.01222594 | 0.6080737
2637 | 1:36 | 5768 | 2762 | 962 | 885 | 1158 | 85.7 | 0.7051916 | 76.27284 | 68.33395 | 92.49237 | 95.55998 | 243.4727 | 121.73635 | 388.9601 | 0.9870035 | 253.4139 | 94701.19 | 87186.91 | 0.9888025 | 1.823792 | 1302.977 | [5 empty] | 0.01192105 | 0.5980498
2638 | 1:36 | 5771 | 2765 | 962 | 885.4995 | 1158.4995 | 85.7 | 0.692355 | 66.82272 | 64.27902 | 88.57765 | 95.20848 | 257.3594 | 128.6797 | 398.2607 | 1.010604 | 268.2162 | 102496.1 | 89733.54 | 1.017684 | 1.877063 | 1352.738 | [5 empty] | 0.01244714 | 0.6150388
2639 | 1:36 | 5772 | 2766 | 962 | 885.6661 | 1158.6661 | 85.7 | 0.6854349 | 72.88138 | 65.62802 | 94.40429 | 95.27871 | 251.6335 | 125.81675 | 394.6802 | 1.001518 | 260.5154 | 99314.75 | 88792.15 | 1.007008 | 1.857371 | 1350.226 | [5 empty] | 0.01225178 | 0.6089005
2640 | 1:36 | 5774 | 2768 | 962 | 886 | 1159 | 85.7 | 0.6890928 | 56.71495 | 54.32368 | 90.83549 | 95.25135 | 268.4837 | 134.24185 | 403.7422 | 1.024514 | 286.3217 | 108398.2 | 91349.37 | 1.03601 | 1.910863 | 1385.745 | [5 empty] | 0.01278485 | 0.6252076
2641 | 1:36 | 5775 | 2769 | 963 | 886.127 | 1159.127 | 85.7 | 0.7092916 | 71.02882 | 65.23071 | 92.38391 | 94.92961 | 256.2122 | 128.1061 | 397.2775 | 1.008109 | 264.2159 | 101787.4 | 89421.41 | 1.014144 | 1.870534 | 1320.999 | [5 empty] | 0.01238225 | 0.6130215
2642 | 1:36 | 5777 | 2771 | 963 | 886.3767 | 1159.3767 | 85.7 | 0.6893743 | 67.92657 | 64.27746 | 92.0358 | 96.61199 | 257.0946 | 128.5473 | 397.1056 | 1.007673 | 266.5154 | 102093.7 | 89503.2 | 1.015072 | 1.872245 | 1354.328 | [5 empty] | 0.01239925 | 0.6135518
2643 | 1:36 | 5778 | 2772 | 963 | 886.5009 | 1159.5009 | 85.7 | 0.6990291 | 69.41239 | 63.92663 | 89.63152 | 96.07238 | 255.7077 | 127.85385 | 397.5372 | 1.008768 | 266.2143 | 101653.3 | 89554.13 | 1.01565 | 1.87331 | 1339.308 | [5 empty] | 0.01240983 | 0.6138814
2644 | 1:36 | 5782 | 2776 | 964 | 887 | 1160 | 85.7 | 0.7143538 | 74.44445 | 68.75881 | 90.25684 | 95.75264 | 244.5235 | 122.26175 | 391.5126 | 0.9934805 | 256.3127 | 95734.02 | 87843.66 | 0.9962508 | 1.83753 | 1296.309 | [5 empty] | 0.012056 | 0.6025491
2645 | 1:36 | 5784 | 2778 | 964 | 887.2229 | 1160.2229 | 85.7 | 0.7154985 | 77.78465 | 73.15918 | 92.99315 | 94.2682 | 241.556 | 120.778 | 385.8376 | 0.97908 | 248.6115 | 93201.38 | 86337.11 | 0.9791648 | 1.806016 | 1278.002 | [5 empty] | 0.01174718 | 0.5921008
2646 | 1:37 | 5791 | 2785 | 965 | 888 | 1161 | 85.7 | 0.7164161 | 76.30984 | 69.81386 | 91.03896 | 93.9939 | 244.6317 | 122.31585 | 389.6498 | 0.9887536 | 253.6141 | 95320.68 | 87336.56 | 0.9904997 | 1.826923 | 1287.619 | [5 empty] | 0.01195175 | 0.5990825
2647 | 1:37 | 5793 | 2787 | 966 | 889 | 1162 | 85.7 | 0.7030113 | 72.00065 | 66.11559 | 93.27776 | 95.05882 | 251.8452 | 125.9226 | 394.9271 | 1.002145 | 261.414 | 99460.48 | 88759.85 | 1.006642 | 1.856695 | 1323.686 | [5 empty] | 0.0122451 | 0.608687
2648 | 1:37 | 5794 | 2788 | 966 | 889 | 1162 | 85.7 | 0.6901945 | 51.07746 | 53.40215 | 91.4048 | 96.3868 | 276.4671 | 138.23355 | 404.4169 | 1.026226 | 292.2232 | 111808 | 91610.61 | 1.038972 | 1.916328 | 1391.46 | [5 empty] | 0.01283974 | 0.6268096
2649 | 1:37 | 5795 | 2789 | 966 | 889.1672 | 1162.1672 | 85.7 | 0.7121315 | 72.25798 | 65.98434 | 90.4833 | 97.34474 | 250.5088 | 125.2544 | 393.9682 | 0.9997117 | 260.9169 | 98692.48 | 88569.52 | 1.004483 | 1.852714 | 1308.46 | [5 empty] | 0.01220573 | 0.607425
2650 | 1:37 | 5797 | 2791 | 966 | 889.5016 | 1162.5016 | 85.7 | 0.7122219 | 71.89665 | 65.54568 | 88.3037 | 93.78799 | 244.7445 | 122.37225 | 393.7499 | 0.9991578 | 260.3144 | 96368.13 | 88421.93 | 1.002809 | 1.849626 | 1306.851 | [5 empty] | 0.01217524 | 0.6064416
2651 | 1:37 | 5800 | 2794 | 967 | 890 | 1163 | 85.7 | 0.7090716 | 79.20219 | 75.55454 | 87.18192 | 97.16486 | 239.3345 | 119.66725 | 384.9207 | 0.9767533 | 246.6144 | 92124.8 | 86101.41 | 0.9764917 | 1.801085 | 1283.916 | [5 empty] | 0.01169911 | 0.5904247
2652 | 1:37 | 5801 | 2795 | 967 | 890.1667 | 1163.1667 | 85.7 | 0.7059726 | 61.05487 | 65.73576 | 93.16847 | 95.43994 | 260.7169 | 130.35845 | 400.3665 | 1.015948 | 272.4208 | 104382.3 | 90332.3 | 1.024475 | 1.889588 | 1339.566 | [5 empty] | 0.01257193 | 0.61886
2653 | 1:37 | 5806 | 2800 | 968 | 891 | 1164 | 85.7 | 0.6973497 | 73.36187 | 67.00103 | 92.17489 | 95.36488 | 246.4095 | 123.20475 | 393.0821 | 0.9974632 | 258.9156 | 96859.16 | 88159.96 | 0.999838 | 1.844147 | 1326.187 | [5 empty] | 0.01212117 | 0.6046861
2654 | 1:37 | 5808 | 2802 | 968 | 891.5019 | 1164.5019 | 85.7 | 0.7052319 | 71.1526 | 62.64368 | 90.83636 | 94.9345 | 257.2937 | 128.64685 | 397.6146 | 1.008965 | 265.618 | 102303.7 | 89465.06 | 1.014639 | 1.871447 | 1328.744 | [5 empty] | 0.01239132 | 0.6133047
2655 | 1:37 | 5810 | 2804 | 968 | 892 | 1165 | 85.7 | 0.7101024 | 75.19442 | 68.05435 | 95.33715 | 94.6998 | 244.0228 | 122.0114 | 390.3937 | 0.9906413 | 255.3143 | 95264.96 | 87484.51 | 0.9921776 | 1.830017 | 1299.396 | [5 empty] | 0.01198214 | 0.6000991
2656 | 1:37 | 5813 | 2807 | 969 | 892.3713 | 1165.3713 | 85.7 | 0.7112474 | 74.90152 | 68.2272 | 94.65501 | 93.44415 | 243.9239 | 121.96195 | 391.0424 | 0.9922874 | 256.1148 | 95384.59 | 87661.42 | 0.994184 | 1.833718 | 1299.569 | [5 empty] | 0.0120185 | 0.601309
2657 | 1:37 | 5815 | 2809 | 969 | 892.6178 | 1165.6178 | 85.7 | 0.7102328 | 76.5526 | 71.06667 | 90.25697 | 94.8391 | 242.906 | 121.453 | 389.3417 | 0.9879718 | 252.614 | 94573.42 | 87168.06 | 0.9885887 | 1.823398 | 1294.615 | [5 empty] | 0.01191718 | 0.5979195
2658 | 1:37 | 5818 | 2812 | 970 | 893 | 1166 | 85.7 | 0.6999326 | 75.61413 | 67.2056 | 88.96982 | 95.12189 | 245.5633 | 122.78165 | 390.2317 | 0.9902302 | 255.5157 | 95826.59 | 87449.3 | 0.9917783 | 1.829281 | 1314.555 | [5 empty] | 0.0119749 | 0.5998576
2659 | 1:37 | 5819 | 2813 | 970 | 893.1306 | 1166.1306 | 85.7 | 0.7028708 | 74.1702 | 66.01236 | 89.81174 | 94.77767 | 247.3933 | 123.69665 | 392.4303 | 0.9958092 | 258.3148 | 97084.62 | 88068.67 | 0.9988027 | 1.842237 | 1316.655 | [5 empty] | 0.01210235 | 0.6040713
2660 | 1:37 | 5825 | 2819 | 971 | 894 | 1167 | 85.7 | 0.716462 | 74.95696 | 69.81502 | 93.36215 | 95.35522 | 244.8159 | 122.40795 | 390.4933 | 0.990894 | 255.1156 | 95598.94 | 87532.89 | 0.9927263 | 1.831029 | 1290.216 | [5 empty] | 0.01199208 | 0.6004306
2661 | 1:37 | 5826 | 2820 | 971 | 894.2518 | 1167.2518 | 85.7 | 0.6866629 | 64.00395 | 55.8051 | 93.57203 | 95.57105 | 265.1854 | 132.5927 | 402.6572 | 1.02176 | 279.3245 | 106778.8 | 90880.53 | 1.030693 | 1.901056 | 1379.804 | [5 empty] | 0.01268656 | 0.6223036
2662 | 1:37 | 5829 | 2823 | 972 | 895 | 1168 | 85.7 | 0.7109302 | 75.37293 | 66.9594 | 90.97926 | 95.28063 | 246.189 | 123.0945 | 391.4512 | 0.9933247 | 256.7171 | 96370.99 | 87834.04 | 0.9961417 | 1.837329 | 1301.664 | [5 empty] | 0.01205402 | 0.6024838
2663 | 1:37 | 5830 | 2824 | 972 | 895.1401 | 1168.1401 | 85.7 | 0.7094768 | 70.6179 | 63.20221 | 92.16599 | 93.25055 | 253.8914 | 126.9457 | 396.566 | 1.006304 | 264.8152 | 100684.7 | 89138.23 | 1.010933 | 1.86461 | 1319.648 | [5 empty] | 0.01232348 | 0.6111759
2664 | 1:37 | 5834 | 2828 | 973 | 895.7154 | 1168.7154 | 85.7 | 0.7010486 | 72.04607 | 64.73038 | 96.54707 | 93.28201 | 252.0111 | 126.00555 | 395.2483 | 1.00296 | 262.2168 | 99606.95 | 88774.7 | 1.00681 | 1.857006 | 1327.552 | [5 empty] | 0.01224817 | 0.6087852
2665 | 1:37 | 5836 | 2830 | 973 | 896 | 1169 | 85.7 | 0.6829266 | 70.06409 | 63.29908 | 91.16491 | 97.49053 | 256.4206 | 128.2103 | 397.1701 | 1.007837 | 265.6165 | 101842.6 | 89394.41 | 1.013838 | 1.869969 | 1363.032 | [5 empty] | 0.01237665 | 0.6128461
2666 | 1:37 | 5838 | 2832 | 973 | 896.5041 | 1169.5041 | 85.7 | 0.6996874 | 66.97107 | 56.67346 | 93.1836 | 95.92036 | 260.7922 | 130.3961 | 402.3314 | 1.020934 | 276.1218 | 104924.9 | 90732.19 | 1.02901 | 1.897953 | 1355.234 | [5 empty] | 0.01265551 | 0.621377
2667 | 1:37 | 5840 | 2834 | 974 | 897 | 1170 | 85.7 | 0.7042972 | 73.30834 | 67.70322 | 94.74333 | 93.96378 | 244.6639 | 122.33195 | 392.7013 | 0.9964969 | 258.3148 | 96079.83 | 88096.37 | 0.9991169 | 1.842816 | 1314.677 | [5 empty] | 0.01210806 | 0.604258
2668 | 1:37 | 5843 | 2837 | 974 | 897.4271 | 1170.4271 | 85.7 | 0.6918621 | 71.94787 | 64.6115 | 88.2548 | 96.02528 | 252.5822 | 126.2911 | 395.902 | 1.004619 | 263.0161 | 99997.8 | 88981.38 | 1.009154 | 1.861329 | 1343.753 | [5 empty] | 0.01229097 | 0.6101474
2669 | 1:37 | 5844 | 2838 | 974 | 897.5714 | 1170.5714 | 85.7 | 0.710179 | 76.1716 | 67.91687 | 88.41906 | 95.11749 | 243.3723 | 121.68615 | 389.1841 | 0.9875719 | 254.1125 | 94716.64 | 87212.95 | 0.9890978 | 1.824337 | 1296.46 | [5 empty] | 0.01192639 | 0.5982299
2670 | 1:37 | 5848 | 2842 | 975 | 898 | 1171 | 85.7 | 0.7016566 | 73.99885 | 67.52343 | 91.09504 | 94.50051 | 244.0166 | 122.0083 | 391.6706 | 0.9938815 | 257.2152 | 95574.14 | 87754.91 | 0.9952443 | 1.835674 | 1315.496 | [5 empty] | 0.01203773 | 0.601946
2671 | 1:38 | 5850 | 2844 | 975 | 898.3348 | 1171.3348 | 85.7 | 0.6968039 | 70.79866 | 65.49021 | 90.76006 | 95.53574 | 252.3172 | 126.1586 | 394.88 | 1.002025 | 262.3153 | 99635.04 | 88646.04 | 1.005351 | 1.854314 | 1333.363 | [5 empty] | 0.01222156 | 0.6079332
2672 | 1:38 | 5854 | 2848 | 975 | 899 | 1172 | 85.7 | 0.7078671 | 78.13509 | 75.42915 | 90.09115 | 95.80784 | 239.9969 | 119.99845 | 384.4108 | 0.9754594 | 246.9126 | 92257.41 | 85842.18 | 0.9735517 | 1.795663 | 1284.414 | [5 empty] | 0.01164632 | 0.588568
2673 | 1:38 | 5857 | 2851 | 976 | 899.3762 | 1172.3762 | 85.7 | 0.6997363 | 74.22418 | 67.78492 | 92.40198 | 96.78966 | 244.1358 | 122.0679 | 390.603 | 0.9911724 | 256.1136 | 95360.16 | 87462.23 | 0.991925 | 1.829551 | 1315.528 | [5 empty] | 0.01197756 | 0.5999463
2674 | 1:38 | 5862 | 2856 | 977 | 900 | 1173 | 85.7 | 0.6875157 | 58.96291 | 53.82616 | 93.72916 | 95.21427 | 263.9769 | 131.98845 | 400.6554 | 1.016681 | 282.5188 | 105763.8 | 90399.88 | 1.025241 | 1.891002 | 1378.722 | [5 empty] | 0.01258604 | 0.6192873
2675 | 1:38 | 5866 | 2860 | 978 | 901 | 1174 | 85.7 | 0.7080066 | 73.63511 | 69.25269 | 94.52567 | 94.74241 | 243.5694 | 121.7847 | 391.5048 | 0.9934607 | 256.2171 | 95358.59 | 87588.61 | 0.9933583 | 1.832195 | 1304.012 | [5 empty] | 0.01200353 | 0.6008118
2676 | 1:38 | 5867 | 2861 | 978 | 901 | 1174 | 85.7 | 0.7053216 | 73.77238 | 69.11896 | 90.90482 | 96.0145 | 245.2552 | 122.6276 | 391.6673 | 0.9938731 | 256.4142 | 96058.45 | 87675.35 | 0.994342 | 1.834009 | 1308.719 | [5 empty] | 0.01202136 | 0.6014041
2677 | 1:38 | 5869 | 2863 | 978 | 901.4042 | 1174.4042 | 85.7 | 0.7114819 | 70.89266 | 64.57194 | 94.41486 | 95.30008 | 252.0782 | 126.0391 | 395.352 | 1.003223 | 263.6172 | 99659.6 | 88805.66 | 1.007161 | 1.857653 | 1313.513 | [5 empty] | 0.01225458 | 0.6089897
2678 | 1:38 | 5872 | 2866 | 978 | 902 | 1175 | 85.7 | 0.7118645 | 72.528 | 66.14017 | 93.63182 | 95.54638 | 249.6546 | 124.8273 | 393.3516 | 0.9981471 | 259.9144 | 98202.04 | 88155.2 | 0.9997841 | 1.844047 | 1305.396 | [5 empty] | 0.01212019 | 0.6046541
2679 | 1:38 | 5873 | 2867 | 979 | 902.1674 | 1175.1674 | 85.7 | 0.699653 | 71.12614 | 65.76547 | 88.03017 | 94.83072 | 252.1208 | 126.0604 | 393.7106 | 0.9990581 | 261.1156 | 99262.65 | 88246.42 | 1.000819 | 1.845955 | 1325.395 | [5 empty] | 0.01213901 | 0.605267
2680 | 1:38 | 5875 | 2869 | 979 | 902.5035 | 1175.5035 | 85.7 | 0.6889749 | 72.4991 | 66.71818 | 91.69486 | 95.18075 | 251.6364 | 125.8182 | 394.0724 | 0.9999761 | 260.315 | 99162.93 | 88472.3 | 1.00338 | 1.85068 | 1342.472 | [5 empty] | 0.01218564 | 0.6067777
2681 | 1:38 | 5878 | 2872 | 980 | 903 | 1176 | 85.7 | 0.7029619 | 72.89536 | 66.73168 | 91.3035 | 96.85562 | 246.2619 | 123.13095 | 393.1477 | 0.9976297 | 259.2186 | 96817.3 | 88099.38 | 0.999151 | 1.842879 | 1317.606 | [5 empty] | 0.01210868 | 0.6042783
2682 | 1:38 | 5881 | 2875 | 980 | 903.4268 | 1176.4268 | 85.7 | 0.696459 | 73.79526 | 65.68612 | 86.82003 | 96.37322 | 244.7318 | 122.3659 | 392.4035 | 0.9957412 | 258.6151 | 96033.62 | 87883.66 | 0.9967045 | 1.838367 | 1325.576 | [5 empty] | 0.01206423 | 0.6028204
2683 | 1:38 | 5882 | 2876 | 980 | 903.5709 | 1176.5709 | 85.7 | 0.7144279 | 74.46614 | 68.47738 | 90.01216 | 95.81509 | 243.1859 | 121.59295 | 389.4499 | 0.9882463 | 255.2135 | 94708.72 | 87154.21 | 0.9884317 | 1.823108 | 1291.013 | [5 empty] | 0.01191434 | 0.5978236
2684 | 1:38 | 5885 | 2879 | 981 | 904 | 1177 | 85.7 | 0.6988702 | 65.85874 | 63.5608 | 95.02207 | 95.82734 | 259.9481 | 129.97405 | 398.3012 | 1.010707 | 269.6168 | 103537.6 | 89637.21 | 1.016592 | 1.875048 | 1343.452 | [5 empty] | 0.0124271 | 0.6144181
2685 | 1:38 | 5887 | 2881 | 981 | 904.52 | 1177.52 | 85.7 | 0.6961666 | 73.36226 | 66.05119 | 88.4994 | 94.36756 | 245.68 | 122.84 | 392.3653 | 0.9956443 | 259.2145 | 96396.3 | 87908.35 | 0.9969845 | 1.838883 | 1326.773 | [5 empty] | 0.01206932 | 0.6029877
2686 | 1:38 | 5889 | 2883 | 981 | 905 | 1178 | 85.7 | 0.6961293 | 72.93246 | 65.362 | 88.13324 | 95.58189 | 250.3855 | 125.19275 | 392.9333 | 0.9970856 | 259.8161 | 98384.8 | 88027.15 | 0.9983318 | 1.841368 | 1328.153 | [5 empty] | 0.01209379 | 0.6037912
2687 | 1:38 | 5891 | 2885 | 982 | 905.3331 | 1178.3331 | 85.7 | 0.7089588 | 81.50145 | 77.61256 | 92.85622 | 95.41008 | 237.5563 | 118.77815 | 379.9063 | 0.964029 | 242.1145 | 90249.13 | 84601.53 | 0.9594812 | 1.769711 | 1270.505 | [5 empty] | 0.01139475 | 0.5794847
2688 | 1:38 | 5893 | 2887 | 982 | 905.6691 | 1178.6691 | 85.7 | 0.6902484 | 71.47698 | 60.58414 | 89.27473 | 96.26214 | 256.0753 | 128.03765 | 397.5652 | 1.008839 | 266.8202 | 101806.6 | 89359.77 | 1.013445 | 1.869244 | 1352.384 | [5 empty] | 0.01236945 | 0.612621
2689 | 1:38 | 5895 | 2889 | 982 | 906 | 1179 | 85.7 | 0.7135001 | 77.62373 | 75.72658 | 90.77139 | 95.39532 | 239.0609 | 119.53045 | 383.8894 | 0.9741363 | 246.6121 | 91772.97 | 85662.96 | 0.9715191 | 1.791914 | 1274.847 | [5 empty] | 0.01160986 | 0.5872762
2690 | 1:38 | 5897 | 2891 | 983 | 906.3345 | 1179.3345 | 85.7 | 0.7059329 | 71.0647 | 63.32255 | 94.43091 | 94.32466 | 253.9717 | 126.98585 | 397.0263 | 1.007472 | 265.5169 | 100833.4 | 89244.91 | 1.012143 | 1.866842 | 1326.28 | [5 empty] | 0.01234561 | 0.6118729
2691 | 1:38 | 5898 | 2892 | 983 | 906.4991 | 1179.4991 | 85.7 | 0.7082207 | 74.85486 | 67.14291 | 89.91257 | 95.67089 | 245.0217 | 122.51085 | 391.0075 | 0.9921988 | 257.0185 | 95805.32 | 87595.19 | 0.9934329 | 1.832333 | 1304.536 | [5 empty] | 0.01200488 | 0.6008568
2692 | 1:38 | 5899 | 2893 | 983 | 906.6656 | 1179.6656 | 85.7 | 0.7171342 | 80.13502 | 77.52921 | 92.33505 | 94.2523 | 236.1482 | 118.0741 | 380.8696 | 0.9664735 | 243.1127 | 89941.69 | 84898.02 | 0.9628438 | 1.775913 | 1261.559 | [5 empty] | 0.0114547 | 0.5816856
2693 | 1:38 | 5901 | 2895 | 984 | 907 | 1180 | 85.7 | 0.6948825 | 70.83855 | 62.79034 | 93.65886 | 94.33266 | 253.779 | 126.8895 | 396.1342 | 1.005208 | 265.3125 | 100530.5 | 89035.23 | 1.009765 | 1.862456 | 1341.677 | [5 empty] | 0.01230213 | 0.610501
2694 | 1:38 | 5902 | 2896 | 984 | 907.1667 | 1180.1667 | 85.7 | 0.7067202 | 72.67809 | 64.8456 | 88.8438 | 93.99754 | 250.2078 | 125.1039 | 393.3912 | 0.9982476 | 261.0144 | 98429.56 | 88346.8 | 1.001957 | 1.848055 | 1315.25 | [5 empty] | 0.01215972 | 0.6059395
2695 | 1:38 | 5904 | 2898 | 984 | 907.4993 | 1180.4993 | 85.7 | 0.6839926 | 61.81792 | 59.01253 | 87.04882 | 96.96519 | 262.5152 | 131.2576 | 400.0529 | 1.015152 | 277.1171 | 105020 | 90245.61 | 1.023492 | 1.887775 | 1378.027 | [5 empty] | 0.01255384 | 0.6183107
2696 | 1:38 | 5905 | 2899 | 984 | 907.6955 | 1180.6955 | 85.7 | 0.7025508 | 72.82446 | 64.69539 | 95.38015 | 95.73522 | 245.9098 | 122.9549 | 393.0891 | 0.997481 | 260.8144 | 96664.46 | 88179.66 | 1.000061 | 1.844559 | 1320.303 | [5 empty] | 0.01212523 | 0.6048186
2697 | 1:38 | 5906 | 2900 | 984 | 907.8348 | 1180.8348 | 85.7 | 0.7079976 | 71.87711 | 67.2059 | 92.00243 | 94.37318 | 246.3072 | 123.1536 | 392.4279 | 0.9958032 | 259.4165 | 96657.8 | 87865.81 | 0.996502 | 1.837993 | 1308.882 | [5 empty] | 0.01206056 | 0.6026994
2698 | 1:38 | 5907 | 2901 | 984 | 908 | 1181 | 85.7 | 0.7109588 | 71.13445 | 65.13703 | 90.22601 | 95.56168 | 246.8455 | 123.42275 | 393.9555 | 0.9996795 | 261.8148 | 97246.15 | 88280.59 | 1.001206 | 1.84667 | 1309.373 | [5 empty] | 0.01214606 | 0.6054961
2699 | 1:39 | 5916 | 2910 | 986 | 909 | 1182 | 85.7 | 0.6900313 | 64.48479 | 61.39095 | 93.25686 | 97.12125 | 258.9283 | 129.46415 | 399.8533 | 1.014645 | 272.7198 | 103533.4 | 89851.72 | 1.019025 | 1.879535 | 1361.61 | [5 empty] | 0.01247174 | 0.6157981
2700 | 1:39 | 5918 | 2912 | 986 | 909 | 1182 | 85.7 | 0.7165909 | 76.67422 | 72.2926 | 88.43925 | 94.82362 | 241.2352 | 120.6176 | 386.4887 | 0.9807322 | 250.4131 | 93234.7 | 86347.69 | 0.9792848 | 1.806237 | 1278.297 | [5 empty] | 0.01174934 | 0.5921758
2701 | 1:39 | 5919 | 2913 | 986 | 910 | 1183 | 85.7 | 0.7088661 | 71.86427 | 66.23499 | 90.23421 | 94.8305 | 247.1535 | 123.57675 | 394.2892 | 1.000526 | 260.9136 | 97449.98 | 88301.85 | 1.001447 | 1.847115 | 1311.691 | [5 empty] | 0.01215044 | 0.6056386
2702 | 1:39 | 5921 | 2915 | 987 | 910 | 1183 | 85.7 | 0.7048127 | 75.83391 | 70.45723 | 86.12292 | 95.18726 | 243.1336 | 121.5668 | 387.8392 | 0.9841591 | 252.5164 | 94296.73 | 86633.46 | 0.9825257 | 1.812215 | 1299.305 | [5 empty] | 0.01180772 | 0.594192
2703 | 1:39 | 5922 | 2916 | 987 | 910.3363 | 1183.3363 | 85.7 | 0.7016304 | 73.47379 | 66.59589 | 92.68815 | 95.82127 | 248.2046 | 124.1023 | 391.0839 | 0.9923927 | 258.2155 | 97068.8 | 87456.71 | 0.9918624 | 1.829436 | 1314.737 | [5 empty] | 0.01197642 | 0.5999084
2704 | 1:39 | 5924 | 2918 | 987 | 911 | 1184 | 85.7 | 0.7028373 | 73.68085 | 65.87154 | 92.58267 | 94.32462 | 247.3011 | 123.65055 | 392.4105 | 0.995759 | 259.0182 | 97043.54 | 87889.61 | 0.996772 | 1.838491 | 1316.332 | [5 empty] | 0.01206546 | 0.6028607
2705 | 1:39 | 5925 | 2919 | 987 | 911.1426 | 1184.1426 | 85.7 | 0.6991889 | 72.95424 | 64.23129 | 89.31357 | 94.82935 | 254.1652 | 127.0826 | 394.7127 | 1.001601 | 261.9176 | 100322.2 | 88461.09 | 1.003253 | 1.850446 | 1328.198 | [5 empty] | 0.01218333 | 0.6067029
2706 | 1:39 | 5928 | 2922 | 988 | 911.5712 | 1184.5712 | 85.7 | 0.7085302 | 72.09154 | 65.18887 | 93.29298 | 95.3971 | 251.8403 | 125.92015 | 393.409 | 0.9982927 | 261.0148 | 99076.23 | 88219.66 | 1.000515 | 1.845395 | 1311.801 | [5 empty] | 0.01213348 | 0.6050873
2707 | 1:39 | 5929 | 2923 | 988 | 911.7137 | 1184.7137 | 85.7 | 0.710973 | 72.40569 | 66.29183 | 91.81799 | 95.25995 | 250.5625 | 125.28125 | 393.2233 | 0.9978215 | 259.4149 | 98527.02 | 87912.29 | 0.9970292 | 1.838966 | 1304.765 | [5 empty] | 0.01207013 | 0.6030144
2708 | 1:39 | 5930 | 2924 | 988 | 911.8589 | 1184.8589 | 85.7 | 0.6990513 | 66.2242 | 59.15949 | 91.89466 | 97.23214 | 259.7898 | 129.8949 | 399.342 | 1.013348 | 273.2182 | 103745 | 89798.77 | 1.018424 | 1.878427 | 1347.742 | [5 empty] | 0.01246072 | 0.6154582
2709 | 1:39 | 5931 | 2925 | 988 | 912 | 1185 | 85.7 | 0.7106566 | 73.4074 | 65.0783 | 89.80418 | 95.95869 | 249.5028 | 124.7514 | 392.5316 | 0.9960663 | 259.5186 | 97937.72 | 87787.05 | 0.9956088 | 1.836346 | 1304.589 | [5 empty] | 0.01204434 | 0.6021646
2710 | 1:39 | 5933 | 2927 | 989 | 912.3339 | 1185.3339 | 85.7 | 0.7107974 | 73.89431 | 65.89865 | 92.70532 | 95.62463 | 245.8744 | 122.9372 | 392.2756 | 0.9954167 | 258.4169 | 96450.53 | 87758.74 | 0.9952877 | 1.835754 | 1303.111 | [5 empty] | 0.01203852 | 0.6019721
2711 | 1:39 | 5934 | 2928 | 989 | 912.4983 | 1185.4983 | 85.7 | 0.7075884 | 72.28465 | 65.30114 | 87.12821 | 93.9622 | 245.6647 | 122.83235 | 392.908 | 0.9970214 | 260.7142 | 96523.63 | 88012.87 | 0.9981699 | 1.84107 | 1311.665 | [5 empty] | 0.01209085 | 0.6036947
2712 | 1:39 | 5935 | 2929 | 989 | 912.6659 | 1185.6659 | 85.7 | 0.7034088 | 71.38081 | 64.15902 | 92.67296 | 94.19099 | 256.3171 | 128.15855 | 395.9107 | 1.004641 | 263.9167 | 101478.7 | 88712.85 | 1.006108 | 1.855712 | 1325.308 | [5 empty] | 0.01223537 | 0.608376
2713 | 1:39 | 5937 | 2931 | 989 | 913 | 1186 | 85.7 | 0.7029684 | 74.10365 | 66.50814 | 91.08325 | 95.54097 | 244.2502 | 122.1251 | 390.5024 | 0.9909171 | 257.4141 | 95380.3 | 87279.97 | 0.9898579 | 1.825739 | 1310.858 | [5 empty] | 0.01194014 | 0.5986925
2714 | 1:39 | 5938 | 2932 | 990 | 913.1437 | 1186.1437 | 85.7 | 0.7128714 | 74.66729 | 68.27856 | 91.05963 | 95.37568 | 243.3338 | 121.6669 | 389.0389 | 0.9872034 | 254.8136 | 94666.31 | 86860.2 | 0.9850972 | 1.816958 | 1291.122 | [5 empty] | 0.0118541 | 0.5957799
2715 | 1:39 | 5942 | 2936 | 990 | 913.7123 | 1186.7123 | 85.7 | 0.7185643 | 74.17663 | 68.23903 | 92.63287 | 97.24553 | 245.1166 | 122.5583 | 390.7281 | 0.9914898 | 256.2143 | 95773.96 | 87289.62 | 0.9899674 | 1.825941 | 1286.851 | [5 empty] | 0.01194212 | 0.5987591
2716 | 1:39 | 5944 | 2938 | 991 | 914 | 1187 | 85.7 | 0.7022263 | 71.76237 | 65.75303 | 95.16358 | 94.48196 | 252.416 | 126.208 | 395.1174 | 1.002628 | 262.3172 | 99733.96 | 88491.97 | 1.003603 | 1.851092 | 1324.171 | [5 empty] | 0.01218971 | 0.6069088
2717 | 1:39 | 5946 | 2940 | 991 | 914.3974 | 1187.3974 | 85.7 | 0.7032781 | 73.1739 | 67.7704 | 92.81031 | 94.98848 | 245.0681 | 122.53405 | 389.5883 | 0.9885975 | 256.4142 | 95475.68 | 87045.05 | 0.9871937 | 1.820825 | 1307.976 | [5 empty] | 0.01189196 | 0.5970668
2718 | 1:39 | 5947 | 2941 | 991 | 914.5971 | 1187.5971 | 85.7 | 0.7080013 | 72.88575 | 66.17879 | 90.86292 | 96.31838 | 245.2956 | 122.6478 | 391.3174 | 0.9929852 | 258.1164 | 95988.45 | 87436.35 | 0.9916315 | 1.82901 | 1305.008 | [5 empty] | 0.01197224 | 0.5997687
2719 | 1:39 | 5949 | 2943 | 992 | 915 | 1188 | 85.7 | 0.7048721 | 72.49838 | 65.48727 | 93.70225 | 94.87027 | 245.9086 | 122.9543 | 392.5305 | 0.9960635 | 260.0164 | 96526.64 | 87753.53 | 0.9952287 | 1.835645 | 1313.461 | [5 empty] | 0.01203745 | 0.6019366
2720 | 1:39 | 5950 | 2944 | 992 | 915.2008 | 1188.2008 | 85.7 | 0.7150042 | 74.66337 | 67.68701 | 93.64427 | 94.19098 | 244.2394 | 122.1197 | 389.7758 | 0.9890733 | 255.5134 | 95198.62 | 87055.68 | 0.9873142 | 1.821047 | 1289.893 | [5 empty] | 0.01189414 | 0.5971406
2721 | 1:39 | 5952 | 2946 | 992 | 915.5994 | 1188.5994 | 85.7 | 0.7017334 | 74.85377 | 66.17734 | 86.85268 | 95.29095 | 249.7787 | 124.88935 | 390.4631 | 0.9908174 | 256.8148 | 97529.37 | 87295.63 | 0.9900355 | 1.826066 | 1312.208 | [5 empty] | 0.01194335 | 0.5988005
2722 | 1:39 | 5953 | 2947 | 992 | 915.802 | 1188.802 | 85.7 | 0.7097163 | 80.18636 | 78.30544 | 89.45457 | 93.74444 | 236.4074 | 118.2037 | 381.0959 | 0.9670477 | 243.1144 | 90093.88 | 84835.52 | 0.962135 | 1.774605 | 1271.827 | [5 empty] | 0.01144206 | 0.5812233
2723 | 1:39 | 5954 | 2948 | 992 | 916 | 1189 | 85.7 | 0.7067437 | 75.72772 | 68.36001 | 91.43417 | 95.5741 | 242.7401 | 121.37005 | 387.7699 | 0.9839833 | 253.7152 | 94127.31 | 86553.91 | 0.9816235 | 1.810551 | 1297.164 | [5 empty] | 0.01179146 | 0.5936324
2724 | 1:39 | 5955 | 2949 | 993 | 916.142 | 1189.142 | 85.7 | 0.7048169 | 75.42918 | 71.08319 | 93.61283 | 94.46681 | 241.2405 | 120.62025 | 387.1159 | 0.9823237 | 252.214 | 93388.05 | 86340.08 | 0.9791985 | 1.806078 | 1297.223 | [5 empty] | 0.01174779 | 0.5921218
2725 | 1:39 | 5957 | 2951 | 993 | 916.4274 | 1189.4274 | 85.7 | 0.6996654 | 70.05316 | 63.03809 | 92.11584 | 98.42714 | 258.038 | 129.019 | 396.8189 | 1.006946 | 266.4135 | 102394.4 | 88990.26 | 1.009255 | 1.861515 | 1335.15 | [5 empty] | 0.01229281 | 0.6102058
2726 | 1:39 | 5959 | 2953 | 993 | 916.7141 | 1189.7141 | 85.7 | 0.689487 | 63.41132 | 62.64799 | 86.13114 | 95.13562 | 260.8355 | 130.41775 | 397.97 | 1.009866 | 271.8176 | 103804.7 | 89408.67 | 1.014 | 1.870267 | 1358.878 | [5 empty] | 0.01237961 | 0.6129388
2727 | 1:39 | 5960 | 2954 | 993 | 916.8566 | 1189.8566 | 85.7 | 0.7065983 | 71.48894 | 64.97755 | 91.35598 | 94.14674 | 251.1299 | 125.56495 | 392.9913 | 0.9972328 | 261.2166 | 98691.86 | 87926.73 | 0.9971929 | 1.839268 | 1313.125 | [5 empty] | 0.0120731 | 0.6031122
2728 | 1:39 | 5961 | 2955 | 994 | 917 | 1190 | 85.7 | 0.6956589 | 65.04222 | 60.46776 | 90.13586 | 96.15723 | 263.0921 | 131.54605 | 398.1028 | 1.010203 | 272.5179 | 104737.7 | 89441.58 | 1.014373 | 1.870956 | 1350.132 | [5 empty] | 0.01238644 | 0.6131524
2729 | 1:39 | 5962 | 2956 | 994 | 917.1426 | 1190.1426 | 85.7 | 0.7133305 | 71.34166 | 66.45203 | 91.48876 | 96.29076 | 249.0557 | 124.52785 | 392.414 | 0.9957679 | 260.1154 | 97732.94 | 87763.28 | 0.9953392 | 1.835849 | 1301.127 | [5 empty] | 0.01203945 | 0.6020029
2730 | 1:39 | 5964 | 2958 | 994 | 917.4276 | 1190.4276 | 85.7 | 0.7106829 | 74.54491 | 66.82771 | 92.44878 | 96.01155 | 245.632 | 122.816 | 390.7642 | 0.9915814 | 257.0156 | 95984.18 | 87311.07 | 0.9902106 | 1.826389 | 1299.21 | [5 empty] | 0.01194652 | 0.5989069
2731 | 1:39 | 5968 | 2962 | 995 | 918 | 1191 | 85.7 | 0.6870782 | 68.3073 | 61.12564 | 93.70473 | 94.78024 | 257.1154 | 128.5577 | 397.0522 | 1.007538 | 268.8155 | 102088.2 | 89067.67 | 1.010133 | 1.863134 | 1357.605 | [5 empty] | 0.01230885 | 0.6107138
2732 | 1:40 | 5973 | 2967 | 996 | 919 | 1192 | 85.7 | 0.6885657 | 44.39701 | 56.55074 | 93.16676 | 95.86246 | 278.1987 | 139.09935 | 402.8163 | 1.022164 | 293.9239 | 112063 | 90851.19 | 1.03036 | 1.900442 | 1391.185 | [5 empty] | 0.01268041 | 0.6221206
2733 | 1:40 | 5974 | 2968 | 996 | 919 | 1192 | 85.7 | 0.7124227 | 77.1712 | 75.45729 | 92.48362 | 95.12538 | 239.3218 | 119.6609 | 383.0825 | 0.9720888 | 246.5115 | 91679.97 | 85194.54 | 0.9662067 | 1.782115 | 1273.482 | [5 empty] | 0.01151477 | 0.5838676
2734 | 1:40 | 5975 | 2969 | 996 | 919.1652 | 1192.1652 | 85.7 | 0.7171143 | 76.47195 | 73.63609 | 92.27482 | 95.11623 | 241.5046 | 120.7523 | 384.8554 | 0.9765876 | 249.2119 | 92944.36 | 85858.55 | 0.9737373 | 1.796005 | 1273.432 | [5 empty] | 0.01164965 | 0.5886857
2735 | 1:40 | 5977 | 2971 | 996 | 919.4981 | 1192.4981 | 85.7 | 0.6925766 | 69.64645 | 64.3828 | 86.28121 | 94.117 | 256.1337 | 128.06685 | 395.1533 | 1.002719 | 264.7164 | 101212.1 | 88511.09 | 1.00382 | 1.851492 | 1341.482 | [5 empty] | 0.01219366 | 0.6070362
2736 | 1:40 | 5978 | 2972 | 996 | 919.6654 | 1192.6654 | 85.7 | 0.7166313 | 77.82438 | 75.89178 | 93.84221 | 95.48788 | 238.8965 | 119.44825 | 383.2019 | 0.9723918 | 246.4123 | 91545.6 | 85202.2 | 0.9662936 | 1.782276 | 1267.398 | [5 empty] | 0.01151632 | 0.5839238
2737 | 1:40 | 5980 | 2974 | 997 | 920 | 1193 | 85.7 | 0.710098 | 76.25538 | 66.85577 | 92.7205 | 95.77782 | 243.3817 | 121.69085 | 387.9925 | 0.9845481 | 254.1149 | 94430.28 | 86555.49 | 0.9816415 | 1.810584 | 1292.645 | [5 empty] | 0.01179178 | 0.5936435
2738 | 1:40 | 5981 | 2975 | 997 | 920.2087 | 1193.2087 | 85.7 | 0.7106587 | 76.1599 | 69.1901 | 91.36916 | 96.23691 | 242.7574 | 121.3787 | 387.358 | 0.9829381 | 252.8147 | 94034.02 | 86425.1 | 0.9801627 | 1.807856 | 1289.743 | [5 empty] | 0.01176515 | 0.5927236
2739 | 1:40 | 5983 | 2977 | 997 | 920.6014 | 1193.6014 | 85.7 | 0.7109131 | 75.4873 | 72.6855 | 92.23634 | 94.45003 | 241.1842 | 120.5921 | 386.0588 | 0.9796413 | 250.8139 | 93111.3 | 86065.63 | 0.9760859 | 1.800337 | 1285.214 | [5 empty] | 0.01169182 | 0.5901693
2740 | 1:40 | 5985 | 2979 | 998 | 921 | 1194 | 85.7 | 0.6944262 | 69.29731 | 63.42753 | 90.16386 | 94.31584 | 255.7678 | 127.8839 | 396.7116 | 1.006673 | 266.3181 | 101466 | 88907.95 | 1.008321 | 1.859793 | 1342.62 | [5 empty] | 0.01227576 | 0.6096643
2741 | 1:40 | 5986 | 2980 | 998 | 921.1005 | 1194.1005 | 85.7 | 0.7022298 | 63.6054 | 65.68829 | 93.81465 | 94.92588 | 256.348 | 128.174 | 396.7107 | 1.006671 | 268.0138 | 101696 | 88914.88 | 1.0084 | 1.859938 | 1332.397 | [5 empty] | 0.01227719 | 0.60971
2742 | 1:40 | 5988 | 2982 | 998 | 921.3022 | 1194.3022 | 85.7 | 0.7120261 | 72.21655 | 66.16044 | 94.17354 | 94.16566 | 249.4895 | 124.74475 | 393.6764 | 0.9989713 | 260.713 | 98218.14 | 88052 | 0.9986137 | 1.841888 | 1305.346 | [5 empty] | 0.01209891 | 0.6039589
2743 | 1:40 | 5989 | 2983 | 998 | 921.4007 | 1194.4007 | 85.7 | 0.6882111 | 61.72499 | 57.89922 | 94.9959 | 94.67128 | 263.3909 | 131.69545 | 400.1454 | 1.015387 | 278.019 | 105394.7 | 89883.03 | 1.01938 | 1.88019 | 1369.98 | [5 empty] | 0.01247826 | 0.6159988
2744 | 1:40 | 5990 | 2984 | 998 | 921.4999 | 1194.4999 | 85.7 | 0.6982412 | 73.95044 | 65.17649 | 92.07585 | 98.68891 | 248.1162 | 124.0581 | 392.0715 | 0.9948988 | 259.3184 | 97279.31 | 87553.09 | 0.9929554 | 1.831452 | 1321.552 | [5 empty] | 0.01199623 | 0.6005689
2745 | 1:40 | 5995 | 2989 | 999 | 922 | 1195 | 85.7 | 0.7059545 | 73.86469 | 66.82565 | 91.60889 | 95.0761 | 247.5617 | 123.78085 | 390.149 | 0.9900203 | 256.7143 | 96585.95 | 86961.88 | 0.9862504 | 1.819085 | 1303.789 | [5 empty] | 0.01187492 | 0.5964887
2746 | 1:40 | 5996 | 2990 | 999 | 922.1997 | 1195.1997 | 85.7 | 0.6980913 | 75.73115 | 68.83658 | 91.30251 | 94.31548 | 243.2365 | 121.61825 | 387.0539 | 0.9821664 | 252.8107 | 94145.65 | 86284.85 | 0.9785721 | 1.804923 | 1307.55 | [5 empty] | 0.01173652 | 0.5917302
2747 | 1:40 | 6000 | 2994 | 1000 | 923 | 1196 | 85.7 | 0.7091084 | 71.86147 | 66.24297 | 93.24181 | 93.66013 | 245.7156 | 122.8578 | 392.4768 | 0.9959272 | 260.2166 | 96437.66 | 87638.55 | 0.9939246 | 1.83324 | 1306.682 | [5 empty] | 0.0120138 | 0.601153
2748 | 1:40 | 6001 | 2995 | 1000 | 923.3338 | 1196.3338 | 85.7 | 0.7120979 | 78.92184 | 75.50456 | 93.22598 | 96.327 | 238.7838 | 119.3919 | 382.5203 | 0.9706622 | 245.713 | 91339.63 | 85060.97 | 0.9646918 | 1.779321 | 1272.346 | [5 empty] | 0.0114877 | 0.5828871
2749 | 1:40 | 6003 | 2997 | 1001 | 924 | 1197 | 85.7 | 0.6957478 | 74.0322 | 66.29699 | 89.77193 | 95.55151 | 249.2921 | 124.64605 | 391.2895 | 0.9929144 | 257.9147 | 97545.38 | 87218.05 | 0.9891557 | 1.824443 | 1321.914 | [5 empty] | 0.01192743 | 0.5982651
2750 | 1:40 | 6006 | 3000 | 1001 | 924.4308 | 1197.4308 | 85.7 | 0.7043995 | 64.73449 | 61.79138 | 89.53777 | 94.81555 | 259.7073 | 129.85365 | 397.3162 | 1.008207 | 271.4179 | 103185.9 | 89204.3 | 1.011682 | 1.865992 | 1334.248 | [5 empty] | 0.01233719 | 0.6116078
2751 | 1:40 | 6010 | 3004 | 1002 | 925 | 1198 | 85.7 | 0.6909941 | 73.30124 | 68.08063 | 90.66174 | 96.69489 | 246.234 | 123.117 | 390.2644 | 0.9903132 | 256.3167 | 96096.37 | 86991.83 | 0.9865901 | 1.819711 | 1326.245 | [5 empty] | 0.01188106 | 0.596697
2752 | 1:40 | 6014 | 3008 | 1002 | 925.8014 | 1198.8014 | 85.7 | 0.7137305 | 79.40463 | 76.56729 | 92.44082 | 97.91535 | 237.3763 | 118.68815 | 379.9194 | 0.9640623 | 243.7131 | 90183.85 | 84348.8 | 0.956615 | 1.764424 | 1263.701 | [5 empty] | 0.01134373 | 0.5775933
2753 | 1:40 | 6015 | 3009 | 1003 | 926 | 1199 | 85.7 | 0.6988335 | 72.03443 | 67.01306 | 95.54722 | 95.25552 | 250.7194 | 125.3597 | 391.3267 | 0.9930088 | 258.7156 | 98113.2 | 87213.21 | 0.9891008 | 1.824342 | 1317.987 | [5 empty] | 0.01192644 | 0.5982316
2754 | 1:40 | 6016 | 3010 | 1003 | 926.142 | 1199.142 | 85.7 | 0.7189245 | 78.03977 | 75.7824 | 93.61761 | 94.31328 | 239.0939 | 119.54695 | 381.0923 | 0.9670386 | 245.6141 | 91116.87 | 84698.12 | 0.9605767 | 1.771731 | 1260.328 | [5 empty] | 0.01141427 | 0.5802038
2755 | 1:40 | 6018 | 3012 | 1003 | 926.4268 | 1199.4268 | 85.7 | 0.7117108 | 72.98585 | 66.69667 | 91.78859 | 96.83691 | 243.5972 | 121.7986 | 390.383 | 0.9906141 | 258.115 | 95096.2 | 87115.13 | 0.9879884 | 1.822291 | 1297.636 | [5 empty] | 0.01190633 | 0.597553
2756 | 1:40 | 6022 | 3016 | 1004 | 927 | 1200 | 85.7 | 0.7000294 | 74.76993 | 69.21645 | 95.19292 | 95.28085 | 243.5379 | 121.76895 | 386.9511 | 0.9819055 | 253.6138 | 94237.23 | 86172.2 | 0.9772945 | 1.802566 | 1304.746 | [5 empty] | 0.01171354 | 0.5909293
2757 | 1:40 | 6023 | 3017 | 1004 | 927.1722 | 1200.1722 | 85.7 | 0.6930129 | 69.0564 | 60.2687 | 90.40076 | 94.3218 | 259.1238 | 129.5619 | 398.6059 | 1.01148 | 270.5202 | 103288.3 | 89338.55 | 1.013205 | 1.868801 | 1351.626 | [5 empty] | 0.01236505 | 0.612483
2758 | 1:40 | 6025 | 3019 | 1004 | 927.5002 | 1200.5002 | 85.7 | 0.708355 | 72.35278 | 65.78922 | 92.19421 | 96.31972 | 250.7924 | 125.3962 | 392.3954 | 0.9957207 | 260.4169 | 98409.77 | 87573.81 | 0.9931904 | 1.831885 | 1307.608 | [5 empty] | 0.01200049 | 0.6007106
2759 | 1:40 | 6028 | 3022 | 1005 | 928 | 1201 | 85.7 | 0.6884053 | 74.66797 | 68.23813 | 92.21343 | 95.19437 | 245.4229 | 122.71145 | 387.7861 | 0.9840244 | 254.5162 | 95171.59 | 86404.12 | 0.9799247 | 1.807418 | 1324.834 | [5 empty] | 0.01176086 | 0.5925752
2760 | 1:40 | 6030 | 3024 | 1005 | 928.2849 | 1201.2849 | 85.7 | 0.6973483 | 66.68306 | 64.01227 | 93.85156 | 94.40131 | 257.2732 | 128.6366 | 396.041 | 1.004972 | 267.7154 | 101890.7 | 88638.76 | 1.005268 | 1.854162 | 1337.884 | [5 empty] | 0.01222005 | 0.6078848
2761 | 1:41 | 6033 | 3027 | 1005 | 928.7149 | 1201.7149 | 85.7 | 0.7091121 | 71.67854 | 63.90664 | 92.82719 | 95.73197 | 250.3876 | 125.1938 | 392.667 | 0.9964099 | 262.0141 | 98318.95 | 87585.88 | 0.9933273 | 1.832138 | 1308.16 | [5 empty] | 0.01200297 | 0.6007932
2762 | 1:41 | 6034 | 3028 | 1006 | 928.8557 | 1201.8557 | 85.7 | 0.7037261 | 74.27596 | 68.50356 | 92.27093 | 94.645 | 246.5948 | 123.2974 | 387.8148 | 0.9840972 | 254.2149 | 95633.1 | 86370.38 | 0.9795421 | 1.806712 | 1301.027 | [5 empty] | 0.01175397 | 0.5923364
2763 | 1:41 | 6035 | 3029 | 1006 | 929 | 1202 | 85.7 | 0.6896675 | 74.6153 | 65.41654 | 89.89177 | 95.47668 | 246.125 | 123.0625 | 390.7085 | 0.9914401 | 257.5148 | 96163.12 | 87044.32 | 0.9871854 | 1.820809 | 1329.825 | [5 empty] | 0.01189181 | 0.5970618
2764 | 1:41 | 6036 | 3030 | 1006 | 929.3385 | 1202.3385 | 85.7 | 0.718272 | 76.74141 | 70.04237 | 90.99175 | 94.57711 | 243.0756 | 121.5378 | 386.0958 | 0.9797352 | 251.3141 | 93850.45 | 85855.97 | 0.9737081 | 1.795951 | 1273.868 | [5 empty] | 0.01164912 | 0.5886672
2765 | 1:41 | 6038 | 3032 | 1006 | 930 | 1203 | 85.7 | 0.7056169 | 74.52845 | 66.48978 | 93.22221 | 94.84685 | 244.0649 | 122.03245 | 389.8158 | 0.9891748 | 256.7162 | 95140.36 | 86806.7 | 0.9844905 | 1.815839 | 1303.357 | [5 empty] | 0.01184315 | 0.5954062
2766 | 1:41 | 6039 | 3033 | 1007 | 930.0909 | 1203.0909 | 85.7 | 0.7049782 | 69.86369 | 65.07372 | 93.7906 | 95.11509 | 250.9604 | 125.4802 | 392.8879 | 0.9969704 | 262.3161 | 98599.34 | 87665.91 | 0.9942349 | 1.833812 | 1315.077 | [5 empty] | 0.01201942 | 0.6013397
2767 | 1:41 | 6041 | 3035 | 1007 | 930.2731 | 1203.2731 | 85.7 | 0.7136279 | 69.6123 | 65.34782 | 92.52782 | 94.6926 | 251.4057 | 125.70285 | 392.256 | 0.995367 | 262.0161 | 98615.4 | 87491.79 | 0.9922602 | 1.83017 | 1300.983 | [5 empty] | 0.01198363 | 0.600149
2768 | 1:41 | 6045 | 3039 | 1008 | 930.6381 | 1203.6381 | 85.7 | 0.7108064 | 72.95937 | 65.12897 | 89.36123 | 95.61685 | 252.8076 | 126.4038 | 391.67 | 0.99388 | 260.217 | 99017.15 | 87398.48 | 0.991202 | 1.828218 | 1302.752 | [5 empty] | 0.01196447 | 0.5995085
2769 | 1:41 | 6046 | 3040 | 1008 | 930.7273 | 1203.7273 | 85.7 | 0.7100076 | 73.9672 | 68.17008 | 89.98547 | 95.26955 | 244.8094 | 122.4047 | 387.797 | 0.984052 | 255.3149 | 94936.33 | 86336.45 | 0.9791573 | 1.806002 | 1292.662 | [5 empty] | 0.01174705 | 0.5920961
2770 | 1:41 | 6049 | 3043 | 1008 | 931 | 1204 | 85.7 | 0.7133775 | 76.38383 | 73.75832 | 92.42178 | 96.07523 | 240.6128 | 120.3064 | 383.6307 | 0.9734799 | 248.513 | 92306.47 | 85132.95 | 0.9655082 | 1.780827 | 1273.739 | [5 empty] | 0.01150228 | 0.583416
2771 | 1:41 | 6052 | 3046 | 1009 | 932 | 1205 | 85.7 | 0.7062476 | 75.1291 | 68.80685 | 92.1264 | 96.19255 | 241.4497 | 120.72485 | 386.0742 | 0.9796804 | 253.0159 | 93217.48 | 85823.04 | 0.9733346 | 1.795262 | 1292.78 | [5 empty] | 0.01164242 | 0.5884304
2772 | 1:41 | 6053 | 3047 | 1009 | 932 | 1205 | 85.7 | 0.7010245 | 73.10474 | 65.71124 | 91.76404 | 95.67043 | 248.6024 | 124.3012 | 390.9749 | 0.9921161 | 259.0172 | 97197.29 | 87105.32 | 0.9878772 | 1.822085 | 1314.325 | [5 empty] | 0.01190432 | 0.597485
2773 | 1:41 | 6054 | 3048 | 1009 | 932.1646 | 1205.1646 | 85.7 | 0.7089186 | 73.33804 | 64.95025 | 91.7319 | 96.08906 | 246.0481 | 123.02405 | 389.1672 | 0.987529 | 257.8164 | 95753.84 | 86635.55 | 0.9825494 | 1.812259 | 1298.555 | [5 empty] | 0.01180814 | 0.5942067
2774 | 1:41 | 6055 | 3049 | 1009 | 932.3321 | 1205.3321 | 85.7 | 0.7009779 | 64.74422 | 61.2247 | 92.04262 | 95.05054 | 257.7643 | 128.88215 | 396.2883 | 1.005599 | 271.2195 | 102148.9 | 88623.19 | 1.005092 | 1.853836 | 1335.753 | [5 empty] | 0.01221683 | 0.6077815
2775 | 1:41 | 6056 | 3050 | 1010 | 932.4997 | 1205.4997 | 85.7 | 0.7087468 | 73.40614 | 66.43193 | 87.88519 | 95.88426 | 246.867 | 123.4335 | 389.8942 | 0.9893738 | 257.8156 | 96252 | 86861.77 | 0.985115 | 1.816991 | 1300.165 | [5 empty] | 0.01185442 | 0.5957909
2776 | 1:41 | 6058 | 3052 | 1010 | 932.8334 | 1205.8334 | 85.7 | 0.7055021 | 73.01893 | 65.65608 | 91.34552 | 95.85849 | 248.1405 | 124.07025 | 389.8448 | 0.9892484 | 258.0165 | 96736.27 | 86746.07 | 0.9838029 | 1.814571 | 1304.462 | [5 empty] | 0.01183075 | 0.5949819
2777 | 1:41 | 6059 | 3053 | 1010 | 933 | 1206 | 85.7 | 0.7115225 | 76.17021 | 71.01524 | 92.75208 | 94.97861 | 240.5833 | 120.29165 | 385.2567 | 0.9776059 | 251.0132 | 92686.34 | 85547.79 | 0.970213 | 1.789505 | 1281.413 | [5 empty] | 0.01158646 | 0.5864425
2778 | 1:41 | 6061 | 3055 | 1010 | 933.3325 | 1206.3325 | 85.7 | 0.7029147 | 72.14452 | 66.46536 | 93.48748 | 94.79988 | 245.5526 | 122.7763 | 390.0028 | 0.9896494 | 258.7145 | 95766.2 | 86825.32 | 0.9847017 | 1.816228 | 1309.491 | [5 empty] | 0.01184696 | 0.5955363
2779 | 1:41 | 6062 | 3056 | 1010 | 933.5001 | 1206.5001 | 85.7 | 0.7105415 | 74.99174 | 69.45007 | 94.54876 | 94.90374 | 243.4496 | 121.7248 | 386.5896 | 0.9809882 | 253.3142 | 94115.07 | 85928.66 | 0.9745325 | 1.797472 | 1287.431 | [5 empty] | 0.01166392 | 0.589189
2780 | 1:41 | 6063 | 3057 | 1011 | 933.6661 | 1206.6661 | 85.7 | 0.7076886 | 75.47961 | 70.82175 | 92.77544 | 96.11864 | 241.5757 | 120.78785 | 383.9571 | 0.9743081 | 250.4153 | 92754.69 | 85201.84 | 0.9662895 | 1.782268 | 1284.3 | [5 empty] | 0.01151625 | 0.5839211
2781 | 1:41 | 6064 | 3058 | 1010 | 933.8314 | 1206.8314 | 85.7 | 0.7101885 | 77.11344 | 71.48846 | 93.69817 | 94.35446 | 239.261 | 119.6305 | 383.4183 | 0.9729409 | 249.1139 | 91737.05 | 85111.32 | 0.9652629 | 1.780375 | 1278.812 | [5 empty] | 0.0114979 | 0.5832572
2782 | 1:41 | 6065 | 3059 | 1011 | 934 | 1207 | 85.7 | 0.7056612 | 72.36968 | 65.48544 | 92.99494 | 95.59647 | 248.8148 | 124.4074 | 391.4309 | 0.9932732 | 259.8166 | 97393.81 | 87123.68 | 0.9880854 | 1.822469 | 1308.301 | [5 empty] | 0.01190808 | 0.5976122
2783 | 1:41 | 6066 | 3060 | 1011 | 934.2111 | 1207.2111 | 85.7 | 0.7165034 | 74.74285 | 69.46243 | 87.39677 | 94.31877 | 242.04 | 121.02 | 385.8336 | 0.9790698 | 252.8131 | 93387.16 | 85702.16 | 0.9719637 | 1.792734 | 1276.973 | [5 empty] | 0.01161783 | 0.5875593
2784 | 1:41 | 6067 | 3061 | 1011 | 934.4051 | 1207.4051 | 85.7 | 0.7128833 | 74.28607 | 66.21239 | 90.62122 | 96.15965 | 244.018 | 122.009 | 389.1913 | 0.9875901 | 256.6165 | 94969.68 | 86485 | 0.980842 | 1.809109 | 1290.667 | [5 empty] | 0.01177738 | 0.5931466
2785 | 1:41 | 6068 | 3062 | 1011 | 934.6017 | 1207.6017 | 85.7 | 0.6898887 | 72.62002 | 66.07961 | 91.55009 | 94.86465 | 248.4064 | 124.2032 | 391.5307 | 0.9935265 | 259.6156 | 97258.73 | 87204.59 | 0.989003 | 1.824162 | 1332.568 | [5 empty] | 0.01192467 | 0.5981721
2786 | 1:41 | 6070 | 3064 | 1012 | 935 | 1208 | 85.7 | 0.7130396 | 77.68722 | 73.4071 | 90.19016 | 96.02231 | 238.5517 | 119.27585 | 382.287 | 0.9700702 | 247.1166 | 91195.21 | 84754.32 | 0.9612141 | 1.772907 | 1270.544 | [5 empty] | 0.01142563 | 0.5806213
2787 | 1:41 | 6071 | 3065 | 1012 | 935.1413 | 1208.1413 | 85.7 | 0.7165994 | 72.49364 | 66.23375 | 91.20242 | 94.38061 | 243.2803 | 121.64015 | 389.5944 | 0.988613 | 258.0187 | 94780.63 | 86566.96 | 0.9817715 | 1.810824 | 1287.195 | [5 empty] | 0.01179412 | 0.5937243
2788 | 1:41 | 6073 | 3067 | 1012 | 935.4288 | 1208.4288 | 85.7 | 0.7101986 | 74.3454 | 66.89892 | 90.75975 | 95.246 | 245.3781 | 122.68905 | 388.6326 | 0.9861724 | 256.0164 | 95361.92 | 86356.35 | 0.979383 | 1.806418 | 1293.204 | [5 empty] | 0.01175111 | 0.5922371
2789 | 1:41 | 6074 | 3068 | 1012 | 935.5715 | 1208.5715 | 85.7 | 0.7041642 | 73.33461 | 66.45709 | 90.3415 | 95.13245 | 245.0848 | 122.5424 | 388.5491 | 0.9859605 | 257.0167 | 95227.48 | 86404.55 | 0.9799296 | 1.807427 | 1303.384 | [5 empty] | 0.01176095 | 0.5925782
2790 | 1:41 | 6077 | 3071 | 1013 | 936 | 1209 | 85.7 | 0.706346 | 66.45904 | 62.54573 | 92.90697 | 94.56302 | 259.655 | 129.8275 | 396.2297 | 1.00545 | 269.6169 | 102883 | 88608.53 | 1.004925 | 1.85353 | 1325.973 | [5 empty] | 0.0122138 | 0.6076842
2791 | 1:41 | 6078 | 3072 | 1013 | 936.1699 | 1209.1699 | 85.7 | 0.6938038 | 59.86546 | 54.24952 | 92.38461 | 95.11192 | 271.0418 | 135.5209 | 399.2216 | 1.013042 | 281.3209 | 108205.7 | 89349.38 | 1.013327 | 1.869027 | 1361.259 | [5 empty] | 0.0123673 | 0.6125534
2792 | 1:41 | 6083 | 3077 | 1014 | 937 | 1210 | 85.7 | 0.7050218 | 70.45075 | 65.76924 | 91.9157 | 95.35857 | 247.2207 | 123.61035 | 390.501 | 0.9909136 | 259.9185 | 96539.92 | 86924.91 | 0.9858311 | 1.818312 | 1308.156 | [5 empty] | 0.01186735 | 0.5962312
2793 | 1:41 | 6085 | 3079 | 1014 | 937.3354 | 1210.3354 | 85.7 | 0.7094499 | 72.40013 | 67.26701 | 89.89153 | 96.20916 | 244.3075 | 122.15375 | 389.4196 | 0.9881695 | 257.7179 | 95138.14 | 86563.91 | 0.981737 | 1.81076 | 1297.247 | [5 empty] | 0.0117935 | 0.5937028
2794 | 1:41 | 6086 | 3080 | 1014 | 937.501 | 1210.501 | 85.7 | 0.7232457 | 74.21663 | 65.98289 | 93.23727 | 95.29274 | 244.4505 | 122.22525 | 388.235 | 0.9851635 | 256.5173 | 94904.24 | 86250.14 | 0.9781784 | 1.804197 | 1274.368 | [5 empty] | 0.01172944 | 0.5914837
2795 | 1:41 | 6089 | 3083 | 1015 | 938 | 1211 | 85.7 | 0.7100491 | 73.95148 | 67.58303 | 92.37769 | 97.10327 | 243.2846 | 121.6423 | 388.0312 | 0.9846463 | 255.8166 | 94402.01 | 86132.49 | 0.9768441 | 1.801736 | 1291.877 | [5 empty] | 0.01170545 | 0.5906464
2796 | 1:42 | 6092 | 3086 | 1016 | 938.3337 | 1211.3337 | 85.7 | 0.7035668 | 73.92593 | 69.26734 | 93.60162 | 96.06216 | 243.7737 | 121.88685 | 387.5538 | 0.9834349 | 254.4145 | 94475.43 | 85978.68 | 0.9750998 | 1.798518 | 1299.087 | [5 empty] | 0.01167411 | 0.5895474
2797 | 1:42 | 6093 | 3087 | 1016 | 938.4442 | 1211.4442 | 85.7 | 0.7068403 | 71.52357 | 64.94546 | 91.88243 | 96.5712 | 248.9425 | 124.47125 | 391.7558 | 0.9940977 | 260.8165 | 97524.68 | 87072.47 | 0.9875046 | 1.821398 | 1307.244 | [5 empty] | 0.01189758 | 0.5972572
2798 | 1:42 | 6098 | 3092 | 1016 | 939 | 1212 | 85.7 | 0.7107273 | 75.15084 | 69.35148 | 89.5104 | 94.29279 | 241.257 | 120.6285 | 385.6894 | 0.9787039 | 252.4167 | 93050.25 | 85466.59 | 0.9692921 | 1.787806 | 1283.479 | [5 empty] | 0.01156996 | 0.585853
2799 | 1:42 | 6102 | 3096 | 1017 | 940 | 1213 | 85.7 | 0.7182471 | 80.24644 | 84.22403 | 88.26436 | 97.21143 | 236.9018 | 118.4509 | 375.4144 | 0.9526306 | 237.7126 | 88936.34 | 82938.57 | 0.9406213 | 1.734925 | 1242.778 | [5 empty] | 0.01106044 | 0.5667742
2800 | 1:42 | 6105 | 3099 | 1018 | 940 | 1213 | 85.7 | 0.7063053 | 70.61694 | 65.30338 | 91.9429 | 95.44014 | 252.1969 | 126.09845 | 392.8678 | 0.9969194 | 262.418 | 99080.03 | 87447.02 | 0.9917525 | 1.829233 | 1311.888 | [5 empty] | 0.01197443 | 0.5998419
2801 | 1:42 | 6106 | 3100 | 1018 | 940.4976 | 1213.4976 | 85.7 | 0.7007092 | 71.5564 | 63.14126 | 89.00767 | 97.02472 | 255.8451 | 127.92255 | 392.8966 | 0.9969925 | 263.4189 | 100520.7 | 87469.91 | 0.9920121 | 1.829712 | 1321.409 | [5 empty] | 0.01197914 | 0.599999
2802 | 1:42 | 6107 | 3101 | 1018 | 941 | 1214 | 85.7 | 0.7195861 | 73.46265 | 64.96776 | 93.75948 | 95.54151 | 242.7308 | 121.3654 | 389.8961 | 0.9893786 | 258.5192 | 94639.79 | 86557.28 | 0.9816618 | 1.810621 | 1283.366 | [5 empty] | 0.01179215 | 0.5936561
2803 | 1:42 | 6108 | 3102 | 1018 | 941.1636 | 1214.1636 | 85.7 | 0.6993675 | 73.69554 | 67.53045 | 90.63934 | 93.61513 | 246.3421 | 123.17105 | 387.75 | 0.9839328 | 255.9161 | 95519.17 | 86068.18 | 0.9761148 | 1.80039 | 1307.408 | [5 empty] | 0.01169234 | 0.5901875
2804 | 1:42 | 6109 | 3103 | 1018 | 941.3339 | 1214.3339 | 85.7 | 0.7051324 | 73.49519 | 66.48564 | 92.52018 | 96.01024 | 243.2981 | 121.64905 | 388.2843 | 0.9852886 | 256.6178 | 94468.84 | 86091.41 | 0.9763782 | 1.800876 | 1299.654 | [5 empty] | 0.01169707 | 0.5903534
2805 | 1:42 | 6110 | 3104 | 1018 | 941.4971 | 1214.4971 | 85.7 | 0.7067878 | 73.15273 | 66.72765 | 92.65622 | 96.03021 | 243.339 | 121.6695 | 388.6798 | 0.9862922 | 256.7182 | 94580.96 | 86276.48 | 0.9784772 | 1.804748 | 1298.429 | [5 empty] | 0.01173481 | 0.5916707
2806 | 1:42 | 6113 | 3107 | 1019 | 942 | 1215 | 85.7 | 0.7122061 | 70.86517 | 64.78458 | 89.4539 | 95.23613 | 251.6806 | 125.8403 | 391.9368 | 0.994557 | 261.9161 | 98642.87 | 87190.27 | 0.9888406 | 1.823862 | 1301.162 | [5 empty] | 0.01192174 | 0.5980731
2807 | 1:42 | 6114 | 3108 | 1019 | 942.1403 | 1215.1403 | 85.7 | 0.7107705 | 73.46506 | 66.28419 | 90.76281 | 95.19769 | 243.8422 | 121.9211 | 389.0532 | 0.9872397 | 257.6175 | 94867.59 | 86381.63 | 0.9796697 | 1.806947 | 1294.122 | [5 empty] | 0.01175627 | 0.5924161
2808 | 1:42 | 6116 | 3110 | 1019 | 942.4252 | 1215.4252 | 85.7 | 0.7037916 | 72.56806 | 67.30943 | 91.95023 | 95.62137 | 246.8099 | 123.40495 | 388.2289 | 0.985148 | 257.017 | 95818.73 | 86076.03 | 0.9762038 | 1.800554 | 1301.947 | [5 empty] | 0.01169394 | 0.5902436
2809 | 1:42 | 6117 | 3111 | 1020 | 942.5721 | 1215.5721 | 85.7 | 0.7085764 | 77.54876 | 76.75789 | 96.15436 | 95.37233 | 237.5892 | 118.7946 | 380.7405 | 0.9661459 | 244.7136 | 90459.84 | 84087.52 | 0.9536518 | 1.758958 | 1270.528 | [5 empty] | 0.01129106 | 0.575623
2810 | 1:42 | 6118 | 3112 | 1020 | 942.7132 | 1215.7132 | 85.7 | 0.7036995 | 73.91348 | 67.51437 | 90.14623 | 94.95716 | 245.1969 | 122.59845 | 387.3338 | 0.9828767 | 255.0175 | 94973.04 | 85778.8 | 0.9728329 | 1.794337 | 1298.278 | [5 empty] | 0.01163342 | 0.588112
2811 | 1:42 | 6120 | 3114 | 1020 | 943 | 1216 | 85.7 | 0.696823 | 74.00696 | 67.53496 | 90.51853 | 92.31488 | 243.7683 | 121.88415 | 386.2683 | 0.9801729 | 254.5154 | 94159.98 | 85609.99 | 0.9709184 | 1.790806 | 1307.034 | [5 empty] | 0.0115991 | 0.5868931
2812 | 1:42 | 6124 | 3118 | 1021 | 943.685 | 1216.685 | 85.7 | 0.7071243 | 74.2728 | 66.75656 | 88.18594 | 95.17541 | 244.0137 | 122.00685 | 387.469 | 0.9832197 | 255.8169 | 94547.77 | 85892.09 | 0.9741177 | 1.796707 | 1294.71 | [5 empty] | 0.01165647 | 0.5889266
2813 | 1:42 | 6125 | 3119 | 1021 | 943.8331 | 1216.8331 | 85.7 | 0.7036211 | 74.61272 | 65.62753 | 86.55795 | 95.247 | 244.3584 | 122.1792 | 387.0749 | 0.9822197 | 255.5148 | 94584.98 | 85811.95 | 0.9732088 | 1.79503 | 1299.093 | [5 empty] | 0.01164016 | 0.5883506
2814 | 1:42 | 6126 | 3120 | 1021 | 944 | 1217 | 85.7 | 0.6953505 | 73.30275 | 67.15456 | 91.03584 | 95.86041 | 243.1314 | 121.5657 | 388.123 | 0.9848793 | 256.2169 | 94364.91 | 86032.29 | 0.9757078 | 1.79964 | 1313.562 | [5 empty] | 0.01168503 | 0.589931
2815 | 1:42 | 6128 | 3122 | 1021 | 944.3323 | 1217.3323 | 85.7 | 0.7028043 | 73.31376 | 65.04364 | 89.11324 | 95.61812 | 244.9195 | 122.45975 | 387.7727 | 0.9839904 | 257.0158 | 94973.09 | 85938.39 | 0.9746428 | 1.797675 | 1302.576 | [5 empty] | 0.0116659 | 0.5892588
2816 | 1:42 | 6129 | 3123 | 1021 | 944.498 | 1217.498 | 85.7 | 0.6997457 | 75.32754 | 68.77283 | 94.06648 | 95.78331 | 241.4323 | 120.71615 | 383.7972 | 0.9739024 | 251.5143 | 92661.05 | 84872.23 | 0.9625513 | 1.775373 | 1295.111 | [5 empty] | 0.01144948 | 0.5814949
2817 | 1:42 | 6130 | 3124 | 1022 | 944.6802 | 1217.6802 | 85.7 | 0.7122611 | 74.80708 | 67.47935 | 87.07558 | 95.61839 | 243.2552 | 121.6276 | 385.6101 | 0.9785027 | 253.3151 | 93801.67 | 85316.23 | 0.9675868 | 1.784661 | 1281.252 | [5 empty] | 0.01153945 | 0.5847576
2818 | 1:42 | 6132 | 3126 | 1022 | 945 | 1218 | 85.7 | 0.6887751 | 64.31245 | 61.89557 | 94.6588 | 97.33355 | 256.8417 | 128.42085 | 394.4221 | 1.000864 | 269.418 | 101304 | 87717.17 | 0.9948163 | 1.834884 | 1347.259 | [5 empty] | 0.01202997 | 0.6016891
2819 | 1:42 | 6134 | 3128 | 1022 | 945.2093 | 1218.2093 | 85.7 | 0.7008873 | 74.79169 | 69.60494 | 89.50977 | 94.89957 | 241.6035 | 120.80175 | 384.7644 | 0.9763567 | 251.8146 | 92960.42 | 85071.86 | 0.9648153 | 1.779549 | 1294.936 | [5 empty] | 0.0114899 | 0.5829672
2820 | 1:42 | 6142 | 3136 | 1024 | 946 | 1219 | 85.7 | 0.7135301 | 77.21603 | 73.01933 | 90.57774 | 95.8319 | 238.6228 | 119.3114 | 381.571 | 0.9682533 | 247.2153 | 91051.54 | 84202.07 | 0.9549509 | 1.761355 | 1266.602 | [5 empty] | 0.01131414 | 0.5764887
2821 | 1:42 | 6148 | 3142 | 1025 | 947 | 1220 | 85.7 | 0.7100876 | 71.16733 | 64.36237 | 93.59658 | 95.22325 | 248.0518 | 124.0259 | 390.1548 | 0.9900351 | 260.5181 | 96778.59 | 86457.67 | 0.9805321 | 1.808538 | 1298.476 | [5 empty] | 0.0117718 | 0.5929537
2822 | 1:43 | 6151 | 3145 | 1025 | 948 | 1221 | 85.7 | 0.7056063 | 70.01665 | 64.72892 | 86.39338 | 94.68158 | 246.9893 | 123.49465 | 391.1714 | 0.9926147 | 261.9152 | 96615.16 | 86714.53 | 0.9834452 | 1.813911 | 1308.016 | [5 empty] | 0.0118243 | 0.5947609
2823 | 1:43 | 6152 | 3146 | 1025 | 948.14 | 1221.14 | 85.7 | 0.7061924 | 75.09267 | 69.12962 | 88.1629 | 93.70957 | 243.8196 | 121.9098 | 384.5795 | 0.9758875 | 252.0148 | 93768.04 | 84964.91 | 0.9636024 | 1.777312 | 1286.649 | [5 empty] | 0.01146824 | 0.5821795
2824 | 1:43 | 6165 | 3159 | 1028 | 950 | 1223 | 85.7 | 0.696167 | 62.87284 | 57.19339 | 88.16456 | 94.73821 | 262.391 | 131.1955 | 395.6311 | 1.003931 | 275.0213 | 103810.1 | 87941.57 | 0.9973612 | 1.839578 | 1342.781 | [5 empty] | 0.01207616 | 0.6032127
2825 | 1:43 | 6166 | 3160 | 1028 | 950.1983 | 1223.1983 | 85.7 | 0.695256 | 73.72073 | 70.33009 | 91.4392 | 94.85918 | 240.3495 | 120.17475 | 383.9215 | 0.9742178 | 252.4151 | 92275.33 | 84873.36 | 0.9625641 | 1.775397 | 1302.757 | [5 empty] | 0.01144971 | 0.5815033
2826 | 1:43 | 6167 | 3161 | 1028 | 950.3989 | 1223.3989 | 85.7 | 0.6911902 | 74.69111 | 66.05058 | 92.94981 | 95.1086 | 243.6851 | 121.84255 | 385.5564 | 0.9783664 | 254.5158 | 93954.34 | 85186.33 | 0.9661136 | 1.781944 | 1312.983 | [5 empty] | 0.0115131 | 0.5838075
2827 | 1:43 | 6170 | 3164 | 1028 | 951 | 1224 | 85.7 | 0.7017971 | 72.82927 | 66.52266 | 93.65392 | 94.53252 | 243.9753 | 121.98765 | 386.2636 | 0.980161 | 255.3167 | 94238.77 | 85258.83 | 0.9669358 | 1.78346 | 1298.23 | [5 empty] | 0.0115278 | 0.5843382
2828 | 1:43 | 6171 | 3165 | 1029 | 951.1969 | 1224.1969 | 85.7 | 0.6991136 | 74.02938 | 67.32574 | 94.74832 | 95.51051 | 244.5399 | 122.26995 | 383.9491 | 0.9742878 | 252.9146 | 93890.88 | 84697.72 | 0.9605722 | 1.771723 | 1296.38 | [5 empty] | 0.01141419 | 0.5802009
2829 | 1:43 | 6172 | 3166 | 1029 | 951.3964 | 1224.3964 | 85.7 | 0.7061282 | 75.51198 | 66.24804 | 91.41058 | 98.11066 | 241.7787 | 120.88935 | 385.1514 | 0.9773387 | 253.5176 | 93121.41 | 84994.39 | 0.9639367 | 1.777929 | 1288.425 | [5 empty] | 0.01147421 | 0.5823969
2830 | 1:43 | 6175 | 3169 | 1029 | 952 | 1225 | 85.7 | 0.7028341 | 72.86619 | 65.58042 | 93.18302 | 95.33937 | 243.7606 | 121.8803 | 386.8086 | 0.9815439 | 256.718 | 94288.69 | 85489.43 | 0.9695511 | 1.788284 | 1299.5 | [5 empty] | 0.0115746 | 0.5860189
2831 | 1:43 | 6176 | 3170 | 1029 | 952.1423 | 1225.1423 | 85.7 | 0.7058699 | 71.99561 | 65.37624 | 92.61813 | 95.48267 | 251.9929 | 125.99645 | 389.7627 | 0.9890401 | 259.1189 | 98217.42 | 86109.34 | 0.9765816 | 1.801251 | 1301.173 | [5 empty] | 0.01170073 | 0.5904813
2832 | 1:43 | 6177 | 3171 | 1029 | 952.2856 | 1225.2856 | 85.7 | 0.7111837 | 73.85722 | 67.49206 | 91.47404 | 95.33271 | 242.4525 | 121.22625 | 384.8127 | 0.9764792 | 253.8151 | 93298.8 | 84959.52 | 0.9635413 | 1.777199 | 1281.155 | [5 empty] | 0.01146715 | 0.5821398
2833 | 1:43 | 6182 | 3176 | 1030 | 953 | 1226 | 85.7 | 0.705607 | 72.04547 | 63.50661 | 91.61592 | 94.70956 | 252.1291 | 126.06455 | 389.9367 | 0.9894816 | 260.7173 | 98314.38 | 86227.55 | 0.9779222 | 1.803724 | 1303.875 | [5 empty] | 0.01172483 | 0.5913231
2834 | 1:43 | 6183 | 3177 | 1031 | 953.1992 | 1226.1992 | 85.7 | 0.7029757 | 76.71977 | 70.8336 | 90.47215 | 95.92348 | 239.4238 | 119.7119 | 381.4047 | 0.9678313 | 248.9171 | 91317.37 | 83946.3 | 0.9520502 | 1.756004 | 1282.036 | [5 empty] | 0.01126263 | 0.5745517
2835 | 1:43 | 6187 | 3181 | 1031 | 954 | 1227 | 85.7 | 0.695628 | 69.68192 | 65.27498 | 95.81905 | 95.84493 | 252.4948 | 126.2474 | 390.4948 | 0.9908978 | 261.4181 | 98597.91 | 86393.32 | 0.9798023 | 1.807192 | 1320.557 | [5 empty] | 0.01175866 | 0.5924988
2836 | 1:43 | 6190 | 3184 | 1032 | 954.4307 | 1227.4307 | 85.7 | 0.7103808 | 76.47488 | 72.35464 | 88.13088 | 95.35987 | 238.6541 | 119.32705 | 381.0482 | 0.9669267 | 247.416 | 90938.71 | 83774.57 | 0.9501025 | 1.752412 | 1268.719 | [5 empty] | 0.01122809 | 0.5732428
2837 | 1:43 | 6191 | 3185 | 1032 | 954.5724 | 1227.5724 | 85.7 | 0.7045234 | 76.60645 | 70.22107 | 92.28044 | 95.19622 | 240.4031 | 120.20155 | 381.8543 | 0.9689722 | 248.716 | 91798.95 | 83909.48 | 0.9516326 | 1.755234 | 1279.339 | [5 empty] | 0.01125522 | 0.5742716
2838 | 1:43 | 6192 | 3186 | 1032 | 954.7154 | 1227.7154 | 85.7 | 0.7119423 | 75.24306 | 68.85739 | 93.06447 | 93.20257 | 245.7787 | 122.88935 | 384.2037 | 0.9749339 | 251.916 | 94429.08 | 84582.45 | 0.9592649 | 1.769312 | 1275.881 | [5 empty] | 0.0113909 | 0.5793424
2839 | 1:43 | 6194 | 3188 | 1032 | 955 | 1228 | 85.7 | 0.7154359 | 77.8211 | 74.00163 | 93.4062 | 94.49142 | 237.1324 | 118.5662 | 378.2125 | 0.9597309 | 244.6134 | 89686.42 | 83089.5 | 0.942333 | 1.738082 | 1254.546 | [5 empty] | 0.01109064 | 0.5679541
2840 | 1:43 | 6195 | 3189 | 1033 | 955.2026 | 1228.2026 | 85.7 | 0.6947091 | 60.49469 | 58.31947 | 94.09124 | 95.30563 | 262.1551 | 131.07755 | 396.1483 | 1.005244 | 276.8212 | 103852.3 | 87880.31 | 0.9966665 | 1.838297 | 1346.449 | [5 empty] | 0.01206354 | 0.6027977
2841 | 1:43 | 6198 | 3192 | 1033 | 955.7976 | 1228.7976 | 85.7 | 0.7090764 | 71.07185 | 64.90814 | 91.34017 | 97.21131 | 249.7209 | 124.86045 | 387.7536 | 0.9839419 | 258.8141 | 96830.16 | 85558.2 | 0.970331 | 1.789722 | 1292.831 | [5 empty] | 0.01158857 | 0.5865179
2842 | 1:43 | 6199 | 3193 | 1033 | 956 | 1229 | 85.7 | 0.7079038 | 75.76556 | 70.77391 | 92.43101 | 95.67215 | 238.5303 | 119.26515 | 380.6916 | 0.9660218 | 248.6164 | 90806.5 | 83630.89 | 0.948473 | 1.749407 | 1272.614 | [5 empty] | 0.01119921 | 0.5721426
2843 | 1:43 | 6201 | 3195 | 1034 | 956.2206 | 1229.2206 | 85.7 | 0.705555 | 65.22503 | 64.6347 | 91.37543 | 96.20786 | 255.381 | 127.6905 | 392.1824 | 0.9951802 | 266.3193 | 100155.9 | 86723.93 | 0.9835518 | 1.814107 | 1312.553 | [5 empty] | 0.01182622 | 0.5948268
2844 | 1:43 | 6208 | 3202 | 1035 | 957 | 1230 | 85.7 | 0.7127751 | 76.35611 | 69.36859 | 91.39317 | 95.32607 | 242.4776 | 121.2388 | 380.9427 | 0.966659 | 249.2157 | 92370.1 | 83716.48 | 0.9494437 | 1.751197 | 1266.736 | [5 empty] | 0.01121641 | 0.5727986
2845 | 1:43 | 6209 | 3203 | 1035 | 957.2036 | 1230.2036 | 85.7 | 0.7151809 | 71.76521 | 66.55163 | 93.23882 | 95.27411 | 243.711 | 121.8555 | 385.8896 | 0.9792119 | 256.417 | 94045.55 | 84945.48 | 0.963382 | 1.776905 | 1277.931 | [5 empty] | 0.01146431 | 0.5820362
2846 | 1:44 | 6213 | 3207 | 1036 | 958 | 1231 | 85.7 | 0.7186867 | 76.09985 | 69.015 | 92.06904 | 94.47 | 239.9771 | 119.98855 | 381.7709 | 0.9687605 | 250.3162 | 91616.29 | 83906.91 | 0.9516034 | 1.75518 | 1260.614 | [5 empty] | 0.0112547 | 0.5742521
2847 | 1:44 | 6221 | 3215 | 1037 | 959 | 1232 | 85.7 | 0.7056805 | 75.37846 | 68.55413 | 92.33314 | 95.0317 | 241.1302 | 120.5651 | 381.7311 | 0.9686596 | 250.8153 | 92046.88 | 83807.27 | 0.9504734 | 1.753096 | 1279.122 | [5 empty] | 0.01123466 | 0.5734926
2848 | 1:44 | 6223 | 3217 | 1037 | 959 | 1232 | 85.7 | 0.6989922 | 70.91685 | 66.3811 | 91.61365 | 96.77763 | 244.0726 | 122.0363 | 386.9764 | 0.9819697 | 257.3169 | 94450.34 | 85187.82 | 0.9661305 | 1.781975 | 1303.979 | [5 empty] | 0.0115134 | 0.5838184
2849 | 1:44 | 6226 | 3220 | 1038 | 960 | 1233 | 85.7 | 0.7074354 | 72.3504 | 64.48423 | 93.78748 | 94.00063 | 250.0363 | 125.01815 | 387.8742 | 0.9842479 | 258.8189 | 96982.65 | 85381.61 | 0.9683283 | 1.786028 | 1294.165 | [5 empty] | 0.01155271 | 0.5852345
2850 | 1:44 | 6228 | 3222 | 1038 | 960 | 1233 | 85.7 | 0.7234096 | 77.23404 | 74.43411 | 92.3828 | 96.63092 | 236.8929 | 118.44645 | 377.9504 | 0.9590659 | 244.417 | 89533.77 | 82796.45 | 0.9390095 | 1.731952 | 1241.454 | [5 empty] | 0.01103202 | 0.5656583
2851 | 1:44 | 6229 | 3223 | 1038 | 960.3307 | 1233.3307 | 85.7 | 0.7107095 | 73.87247 | 67.19719 | 90.8757 | 94.33109 | 240.8315 | 120.41575 | 383.3416 | 0.9727463 | 253.5172 | 92320.75 | 84265.34 | 0.9556685 | 1.762678 | 1277.334 | [5 empty] | 0.0113269 | 0.5769656
2852 | 1:44 | 6231 | 3225 | 1039 | 961 | 1234 | 85.7 | 0.7105575 | 74.62657 | 68.46881 | 90.68489 | 94.62272 | 240.6655 | 120.33275 | 383.3355 | 0.9727308 | 252.3201 | 92255.66 | 84223.75 | 0.9551968 | 1.761808 | 1276.103 | [5 empty] | 0.01131851 | 0.5766522
2853 | 1:44 | 6233 | 3227 | 1039 | 961.4 | 1234.4 | 85.7 | 0.7055765 | 67.58015 | 64.11563 | 93.72869 | 95.76302 | 246.7892 | 123.3946 | 388.5984 | 0.9860856 | 261.619 | 95901.88 | 85466.71 | 0.9692934 | 1.787809 | 1300.209 | [5 empty] | 0.01156999 | 0.5858538
2854 | 1:44 | 6236 | 3230 | 1039 | 962 | 1235 | 85.7 | 0.699375 | 71.27962 | 65.00798 | 93.73428 | 96.49014 | 245.2995 | 122.64975 | 386.1111 | 0.979774 | 257.1176 | 94712.88 | 84810.77 | 0.9618543 | 1.774088 | 1300.889 | [5 empty] | 0.01143705 | 0.5810399
2855 | 1:44 | 6238 | 3232 | 1040 | 962.3984 | 1235.3984 | 85.7 | 0.70143 | 71.65562 | 66.20222 | 92.40569 | 96.35685 | 241.072 | 120.536 | 385.4271 | 0.9780383 | 256.2167 | 92915.66 | 84722.78 | 0.9608564 | 1.772247 | 1296.39 | [5 empty] | 0.01141925 | 0.5803871
2856 | 1:44 | 6240 | 3234 | 1040 | 962.7995 | 1235.7995 | 85.7 | 0.6984968 | 65.77356 | 64.6613 | 93.13148 | 95.53361 | 254.1369 | 127.06845 | 391.7577 | 0.9941025 | 265.621 | 99560.1 | 86360.16 | 0.9794262 | 1.806498 | 1320.208 | [5 empty] | 0.01175189 | 0.5922641
2857 | 1:44 | 6241 | 3235 | 1040 | 963 | 1236 | 85.7 | 0.6974922 | 71.68604 | 65.81647 | 93.38665 | 95.81114 | 242.7276 | 121.3638 | 385.8511 | 0.9791142 | 256.8185 | 93656.73 | 84771.28 | 0.9614064 | 1.773261 | 1303.164 | [5 empty] | 0.01142906 | 0.5807472
2858 | 1:44 | 6242 | 3236 | 1040 | 963.1991 | 1236.1991 | 85.7 | 0.7239634 | 80.60684 | 79.10284 | 90.14361 | 95.09752 | 231.7925 | 115.89625 | 373.1254 | 0.9468222 | 238.3173 | 86487.66 | 81436.46 | 0.9235856 | 1.703503 | 1226.376 | [5 empty] | 0.01076133 | 0.5547327
2859 | 1:44 | 6246 | 3240 | 1041 | 964 | 1237 | 85.7 | 0.7131407 | 76.10671 | 69.15771 | 91.12777 | 94.97825 | 239.414 | 119.707 | 379.812 | 0.9637898 | 248.6173 | 90932.33 | 83124.11 | 0.9427256 | 1.738806 | 1262.011 | [5 empty] | 0.01109757 | 0.5682239
2860 | 1:44 | 6251 | 3245 | 1042 | 964.6254 | 1237.6254 | 85.7 | 0.6827385 | 62.00878 | 23.94963 | 88.87787 | 94.69312 | 273.2339 | 136.61695 | 394.2958 | 1.000543 | 299.525 | 107735 | 87462.84 | 0.9919319 | 1.829564 | 1385.319 | [5 empty] | 0.01197768 | 0.5999505
2861 | 1:44 | 6254 | 3248 | 1042 | 965 | 1238 | 85.7 | 0.6975447 | 70.21012 | 65.20882 | 92.36247 | 94.99969 | 248.1948 | 124.0974 | 387.4819 | 0.9832525 | 259.4179 | 96171 | 85121.13 | 0.9653741 | 1.78058 | 1307.841 | [5 empty] | 0.01149989 | 0.5833292
2862 | 1:44 | 6257 | 3251 | 1043 | 965.3759 | 1238.3759 | 85.7 | 0.7045103 | 69.02863 | 63.2219 | 91.98009 | 97.13401 | 253.5383 | 126.76915 | 389.1612 | 0.9875138 | 262.6208 | 98667.24 | 85604.16 | 0.9708523 | 1.790684 | 1303.619 | [5 empty] | 0.01159791 | 0.5868509
2863 | 1:44 | 6258 | 3252 | 1043 | 965.5005 | 1238.5005 | 85.7 | 0.7074705 | 73.41941 | 67.53404 | 94.14663 | 93.88689 | 243.2941 | 121.64705 | 383.2258 | 0.9724524 | 253.2188 | 93236.57 | 83947 | 0.9520581 | 1.756019 | 1279.779 | [5 empty] | 0.01126277 | 0.574557
2864 | 1:44 | 6262 | 3256 | 1044 | 966 | 1239 | 85.7 | 0.7054967 | 70.79382 | 67.03819 | 92.85625 | 94.88131 | 247.13 | 123.565 | 384.9844 | 0.9769149 | 256.5175 | 95141.18 | 84490.3 | 0.9582198 | 1.767384 | 1289.275 | [5 empty] | 0.01137229 | 0.578654
2865 | 1:44 | 6263 | 3257 | 1044 | 966.1413 | 1239.1413 | 85.7 | 0.702154 | 71.26338 | 65.07042 | 92.88722 | 97.27316 | 248.8347 | 124.41735 | 385.2732 | 0.9776478 | 257.3191 | 95869.35 | 84457.16 | 0.9578439 | 1.766691 | 1294.79 | [5 empty] | 0.0113656 | 0.578406
2866 | 1:44 | 6264 | 3258 | 1044 | 966.2861 | 1239.2861 | 85.7 | 0.7070777 | 65.59464 | 62.30539 | 91.21211 | 95.84621 | 257.277 | 128.6385 | 391.3294 | 0.9930157 | 267.7194 | 100680.1 | 86212.03 | 0.9777462 | 1.803399 | 1308.614 | [5 empty] | 0.01172166 | 0.5912128
2867 | 1:44 | 6269 | 3263 | 1045 | 967 | 1240 | 85.7 | 0.6920431 | 73.07292 | 66.97056 | 94.63342 | 95.00215 | 240.4089 | 120.20445 | 383.5675 | 0.9733195 | 253.8194 | 92213.04 | 83916.6 | 0.9517133 | 1.755383 | 1303.074 | [5 empty] | 0.01125665 | 0.5743258
2868 | 1:45 | 6272 | 3266 | 1045 | 968 | 1241 | 85.7 | 0.6954706 | 75.90435 | 69.31746 | 91.71111 | 96.07713 | 239.2096 | 119.6048 | 379.4197 | 0.9627943 | 248.6152 | 90760.84 | 82867.84 | 0.9398192 | 1.733445 | 1286.154 | [5 empty] | 0.01104629 | 0.5662194
2869 | 1:45 | 6273 | 3267 | 1046 | 968 | 1241 | 85.7 | 0.7064098 | 64.90917 | 57.33991 | 92.52575 | 95.29104 | 258.0179 | 129.00895 | 391.6429 | 0.9938112 | 271.9214 | 101050.9 | 86205.15 | 0.9776682 | 1.803255 | 1313.759 | [5 empty] | 0.01172026 | 0.5911638
2870 | 1:45 | 6274 | 3268 | 1046 | 968.2004 | 1241.2004 | 85.7 | 0.7088511 | 72.21511 | 65.42382 | 91.42547 | 94.71868 | 244.5421 | 122.27105 | 384.8336 | 0.9765323 | 256.6212 | 94108.01 | 84302.48 | 0.9560897 | 1.763455 | 1283.349 | [5 empty] | 0.01133439 | 0.5772451
2871 | 1:45 | 6278 | 3272 | 1046 | 969 | 1242 | 85.7 | 0.7186767 | 73.55254 | 67.87479 | 92.37505 | 95.09061 | 239.3142 | 119.6571 | 380.8089 | 0.9663194 | 251.817 | 91132.97 | 83181.8 | 0.9433798 | 1.740012 | 1257.753 | [5 empty] | 0.01110913 | 0.568673
2872 | 1:45 | 6281 | 3275 | 1047 | 969.422 | 1242.422 | 85.7 | 0.7016384 | 67.8017 | 62.50892 | 91.90634 | 95.27608 | 253.6007 | 126.80035 | 388.6875 | 0.9863117 | 263.9182 | 98571.4 | 85297.27 | 0.9673718 | 1.784264 | 1307.302 | [5 empty] | 0.0115356 | 0.5846192
2873 | 1:45 | 6282 | 3276 | 1047 | 969.5629 | 1242.5629 | 85.7 | 0.7118716 | 74.23879 | 68.37275 | 91.49418 | 95.35451 | 239.4418 | 119.7209 | 380.7315 | 0.966123 | 250.6197 | 91163.05 | 83125.51 | 0.9427414 | 1.738835 | 1265.828 | [5 empty] | 0.01109785 | 0.5682348
2874 | 1:45 | 6283 | 3277 | 1047 | 969.7051 | 1242.7051 | 85.7 | 0.7151708 | 71.619 | 64.26732 | 93.72408 | 95.70753 | 248.3003 | 124.15015 | 386.2416 | 0.9801051 | 258.4186 | 95903.9 | 84547.14 | 0.9588644 | 1.768573 | 1277.549 | [5 empty] | 0.01138376 | 0.5790788
2875 | 1:45 | 6285 | 3279 | 1048 | 970 | 1243 | 85.7 | 0.7090972 | 70.33643 | 64.8102 | 93.17711 | 97.12146 | 250.511 | 125.2555 | 386.9199 | 0.9818264 | 259.2202 | 96927.7 | 84700.91 | 0.9606083 | 1.771789 | 1288.014 | [5 empty] | 0.01141483 | 0.5802246
2876 | 1:45 | 6286 | 3280 | 1048 | 970.1544 | 1243.1544 | 85.7 | 0.7162369 | 70.51711 | 64.21461 | 92.37624 | 95.42385 | 250.3712 | 125.1856 | 386.2433 | 0.9801095 | 259.4171 | 96704.21 | 84578.16 | 0.9592162 | 1.769222 | 1277.217 | [5 empty] | 0.01139003 | 0.5793104
2877 | 1:45 | 6290 | 3284 | 1048 | 970.831 | 1243.831 | 85.7 | 0.7117149 | 73.27463 | 66.97173 | 89.18166 | 94.89585 | 245.675 | 122.8375 | 382.2064 | 0.9698656 | 253.1192 | 93898.54 | 83400.71 | 0.9458625 | 1.744592 | 1270.231 | [5 empty] | 0.01115301 | 0.5703701
2878 | 1:45 | 6291 | 3285 | 1049 | 971 | 1244 | 85.7 | 0.7068157 | 71.85142 | 66.40271 | 91.88223 | 94.46301 | 241.2305 | 120.61525 | 383.6124 | 0.9734334 | 255.3198 | 92539 | 83848.14 | 0.9509369 | 1.753951 | 1282.225 | [5 empty] | 0.01124288 | 0.5738044
2879 | 1:45 | 6292 | 3286 | 1049 | 971.1002 | 1244.1002 | 85.7 | 0.7078593 | 73.64148 | 66.35566 | 90.55965 | 96.44814 | 240.2473 | 120.12365 | 381.6241 | 0.968388 | 252.6173 | 91684.16 | 83186.85 | 0.9434371 | 1.740118 | 1273.957 | [5 empty] | 0.01111014 | 0.5687123
2880 | 1:45 | 6294 | 3288 | 1049 | 971.302 | 1244.302 | 85.7 | 0.7075847 | 61.32495 | 60.70511 | 92.35441 | 95.17673 | 257.6923 | 128.84615 | 389.7542 | 0.9890185 | 270.2226 | 100436.6 | 85489.65 | 0.9695536 | 1.788288 | 1306.004 | [5 empty] | 0.01157465 | 0.5860205
2881 | 1:45 | 6301 | 3295 | 1050 | 972 | 1245 | 85.7 | 0.7147674 | 70.5691 | 65.4143 | 89.18205 | 96.68175 | 249.8438 | 124.9219 | 385.8971 | 0.979231 | 258.4187 | 96413.99 | 84388.95 | 0.9570703 | 1.765264 | 1277.17 | [5 empty] | 0.01135183 | 0.5778947
2882 | 1:45 | 6308 | 3302 | 1051 | 974 | 1247 | 85.7 | 0.6933354 | 69.66882 | 66.37679 | 93.38615 | 95.25359 | 244.3876 | 122.1938 | 383.9474 | 0.9742835 | 256.9186 | 93832.02 | 83743.46 | 0.9497497 | 1.751761 | 1303.136 | [5 empty] | 0.01122183 | 0.573005
2883 | 1:45 | 6311 | 3305 | 1052 | 974 | 1247 | 85.7 | 0.6996171 | 69.14883 | 63.06709 | 91.51523 | 93.56107 | 249.361 | 124.6805 | 387.8766 | 0.984254 | 262.4219 | 96721.31 | 84771.28 | 0.9614064 | 1.773261 | 1305.589 | [5 empty] | 0.01142906 | 0.5807472
2884 | 1:45 | 6312 | 3306 | 1052 | 974.2002 | 1247.2002 | 85.7 | 0.7062338 | 74.31606 | 72.41043 | 88.3471 | 94.78666 | 237.0117 | 118.50585 | 376.3421 | 0.9549847 | 246.1179 | 89197.47 | 81936.97 | 0.929262 | 1.713973 | 1262.089 | [5 empty] | 0.01086069 | 0.5588063
2885 | 1:45 | 6316 | 3310 | 1053 | 975 | 1248 | 85.7 | 0.7111341 | 72.41506 | 66.28269 | 92.40247 | 94.76275 | 243.5872 | 121.7936 | 382.2737 | 0.9700364 | 254.3186 | 93116.98 | 83280.63 | 0.9445007 | 1.74208 | 1271.528 | [5 empty] | 0.01112893 | 0.5694405
2886 | 1:45 | 6318 | 3312 | 1053 | 975.335 | 1248.335 | 85.7 | 0.7197711 | 75.43285 | 71.01322 | 91.49755 | 95.82843 | 239.6868 | 119.8434 | 377.4647 | 0.9578334 | 246.8163 | 90473.29 | 81938.02 | 0.9292739 | 1.713995 | 1243.686 | [5 empty] | 0.0108609 | 0.5588148
2887 | 1:45 | 6319 | 3313 | 1053 | 975.5029 | 1248.5029 | 85.7 | 0.6942923 | 64.7182 | 51.11687 | 92.68762 | 95.00996 | 260.1494 | 130.0747 | 390.0296 | 0.9897174 | 274.5212 | 101466 | 85427.91 | 0.9688534 | 1.786997 | 1329.752 | [5 empty] | 0.01156211 | 0.5855716
2888 | 1:45 | 6322 | 3316 | 1054 | 976 | 1249 | 85.7 | 0.7023306 | 70.23717 | 65.69035 | 94.10364 | 95.49637 | 247.2233 | 123.61165 | 384.8062 | 0.9764628 | 257.7231 | 95133.05 | 83769.1 | 0.9500405 | 1.752298 | 1290.699 | [5 empty] | 0.01122699 | 0.573201
2889 | 1:45 | 6323 | 3317 | 1054 | 976.2568 | 1249.2568 | 85.7 | 0.693301 | 75.94811 | 74.01886 | 93.2331 | 96.00088 | 235.5159 | 117.75795 | 375.0516 | 0.95171 | 243.7195 | 88330.63 | 81308.39 | 0.9221332 | 1.700824 | 1274.665 | [5 empty] | 0.01073595 | 0.5536803
2890 | 1:45 | 6324 | 3318 | 1054 | 976.5013 | 1249.5013 | 85.7 | 0.7104487 | 74.13203 | 68.45452 | 91.12402 | 96.37762 | 238.5022 | 119.2511 | 380.0056 | 0.964281 | 250.2222 | 90632.2 | 82526.06 | 0.935943 | 1.726296 | 1263.79 | [5 empty] | 0.01097802 | 0.5635219
2891 | 1:45 | 6325 | 3319 | 1054 | 976.7508 | 1249.7508 | 85.7 | 0.710492 | 74.25803 | 68.30791 | 90.30605 | 95.79293 | 237.4 | 118.7 | 378.2581 | 0.9598467 | 249.3181 | 89798.48 | 82103.13 | 0.9311464 | 1.717449 | 1260.224 | [5 empty] | 0.01089374 | 0.560145
2892 | 1:45 | 6326 | 3320 | 1054 | 977 | 1250 | 85.7 | 0.7034266 | 70.56969 | 64.44216 | 91.23589 | 94.32477 | 247.529 | 123.7645 | 385.2742 | 0.9776503 | 258.9192 | 95366.54 | 83991.58 | 0.9525637 | 1.756952 | 1291.655 | [5 empty] | 0.01127174 | 0.5748957
2893 | 1:45 | 6327 | 3321 | 1055 | 977.166 | 1250.166 | 85.7 | 0.7091325 | 71.64452 | 67.69704 | 92.29826 | 95.1031 | 244.6005 | 122.30025 | 382.2266 | 0.9699169 | 254.3209 | 93492.8 | 83151.7 | 0.9430385 | 1.739383 | 1273.612 | [5 empty] | 0.0111031 | 0.5684388
2894 | 1:45 | 6328 | 3322 | 1055 | 977.3328 | 1250.3328 | 85.7 | 0.711012 | 71.54611 | 66.26363 | 91.55854 | 96.78934 | 242.3209 | 121.16045 | 381.8944 | 0.9690739 | 254.721 | 92540.98 | 83102.93 | 0.9424854 | 1.738363 | 1271.019 | [5 empty] | 0.01109333 | 0.5680588
2895 | 1:45 | 6329 | 3323 | 1055 | 977.5025 | 1250.5025 | 85.7 | 0.7137161 | 76.87591 | 76.47189 | 93.00934 | 96.92763 | 233.5832 | 116.7916 | 373.7177 | 0.9483252 | 241.5195 | 87294.2 | 80858.75 | 0.9170337 | 1.691418 | 1240.203 | [5 empty] | 0.01064702 | 0.5499522
2896 | 1:46 | 6330 | 3324 | 1055 | 977.6691 | 1250.6691 | 85.7 | 0.7108924 | 76.98077 | 72.84721 | 91.6842 | 95.15884 | 234.6818 | 117.3409 | 374.6579 | 0.950711 | 243.3196 | 87925.41 | 81085.95 | 0.9196104 | 1.696171 | 1247.378 | [5 empty] | 0.01069192 | 0.5518425
2897 | 1:46 | 6332 | 3326 | 1055 | 978 | 1251 | 85.7 | 0.7027229 | 64.10288 | 60.31148 | 92.00101 | 96.54848 | 255.3849 | 127.69245 | 388.8728 | 0.9867819 | 268.1225 | 99312.23 | 84927.84 | 0.963182 | 1.776536 | 1307.638 | [5 empty] | 0.01146074 | 0.5819059
2898 | 1:46 | 6336 | 3330 | 1056 | 978.4008 | 1251.4008 | 85.7 | 0.7043875 | 73.36497 | 65.75979 | 92.90782 | 93.51013 | 239.1642 | 119.5821 | 380.4911 | 0.965513 | 253.0175 | 90999.84 | 82622.39 | 0.9370355 | 1.728311 | 1275.903 | [5 empty] | 0.01099725 | 0.564285
2899 | 1:46 | 6342 | 3336 | 1057 | 979 | 1252 | 85.7 | 0.6889927 | 70.24995 | 64.32148 | 92.77419 | 97.03947 | 247.4738 | 123.7369 | 382.5412 | 0.9707152 | 257.1177 | 94668.95 | 83241.1 | 0.9440524 | 1.741253 | 1306.767 | [5 empty] | 0.01112101 | 0.5691338
2900 | 1:46 | 6343 | 3337 | 1057 | 979.2497 | 1252.2497 | 85.7 | 0.7135796 | 73.98453 | 66.97655 | 93.57771 | 97.16077 | 237.119 | 118.5595 | 379.228 | 0.9623078 | 250.6209 | 89922.15 | 82173.4 | 0.9319434 | 1.718919 | 1257.583 | [5 empty] | 0.01090773 | 0.5607091
2901 | 1:46 | 6344 | 3338 | 1058 | 979.5016 | 1252.5016 | 85.7 | 0.6861953 | 67.04605 | 60.77853 | 93.11539 | 97.86309 | 251.2301 | 125.61505 | 387.172 | 0.9824661 | 263.8221 | 97269.27 | 84238.22 | 0.9553609 | 1.762111 | 1324.044 | [5 empty] | 0.01132143 | 0.5767613
2902 | 1:46 | 6347 | 3341 | 1058 | 980 | 1253 | 85.7 | 0.7060543 | 70.76588 | 67.09911 | 92.33788 | 95.84524 | 244.4684 | 122.2342 | 381.9215 | 0.9691427 | 254.8212 | 93367.74 | 82835.77 | 0.9394554 | 1.732774 | 1276.609 | [5 empty] | 0.01103988 | 0.5659675
2903 | 1:46 | 6350 | 3344 | 1058 | 980.602 | 1253.602 | 85.7 | 0.708761 | 70.51956 | 65.91744 | 94.6888 | 95.39732 | 241.1797 | 120.58985 | 382.7745 | 0.9713072 | 256.7215 | 92317.44 | 83114.65 | 0.9426183 | 1.738608 | 1276.319 | [5 empty] | 0.01109568 | 0.5681502
2904 | 1:46 | 6352 | 3346 | 1059 | 981 | 1254 | 85.7 | 0.7025943 | 67.5407 | 64.95704 | 94.19971 | 95.22557 | 246.9567 | 123.47835 | 385.8424 | 0.9790922 | 260.6212 | 95286.34 | 83850.09 | 0.950959 | 1.753992 | 1293.709 | [5 empty] | 0.01124327 | 0.5738192
2905 | 1:46 | 6353 | 3347 | 1059 | 981.1113 | 1254.1113 | 85.7 | 0.6924641 | 76.39378 | 73.24068 | 90.24903 | 94.66537 | 234.0583 | 117.02915 | 373.6338 | 0.9481123 | 243.0142 | 87452.09 | 80670.62 | 0.9149001 | 1.687483 | 1271.15 | [5 empty] | 0.01060988 | 0.548377
2906 | 1:46 | 6354 | 3348 | 1059 | 981.2216 | 1254.2216 | 85.7 | 0.7055478 | 68.57626 | 62.05869 | 92.19594 | 95.89623 | 249.4127 | 124.70635 | 386.4225 | 0.9805642 | 262.3212 | 96378.7 | 83989.85 | 0.9525441 | 1.756915 | 1291.941 | [5 empty] | 0.0112714 | 0.5748826
2907 | 1:46 | 6357 | 3351 | 1059 | 981.5554 | 1254.5554 | 85.7 | 0.6977319 | 73.34669 | 67.35901 | 93.36864 | 97.29865 | 239.5153 | 119.75765 | 378.5451 | 0.9605749 | 250.7184 | 90667.35 | 81919.39 | 0.9290626 | 1.713605 | 1278.959 | [5 empty] | 0.01085719 | 0.5586643
2908 | 1:46 | 6361 | 3355 | 1060 | 982 | 1255 | 85.7 | 0.7011616 | 73.18122 | 68.02365 | 92.62209 | 95.17197 | 240.9179 | 120.45895 | 379.2229 | 0.9622949 | 250.9175 | 91361.6 | 82029.22 | 0.9303082 | 1.715903 | 1274.814 | [5 empty] | 0.01087903 | 0.5595504
2909 | 1:46 | 6362 | 3356 | 1060 | 982.3354 | 1255.3354 | 85.7 | 0.6990658 | 62.92008 | 56.86673 | 92.55347 | 94.55534 | 256.7152 | 128.3576 | 388.5656 | 0.9860024 | 271.1262 | 99750.7 | 84505.56 | 0.9583928 | 1.767703 | 1313.479 | [5 empty] | 0.01137537 | 0.5787681
2910 | 1:46 | 6363 | 3357 | 1060 | 982.6678 | 1255.6678 | 85.7 | 0.7096152 | 74.96464 | 71.49648 | 93.38202 | 94.14255 | 236.3798 | 118.1899 | 375.6573 | 0.953247 | 245.817 | 88797.78 | 81055.23 | 0.919262 | 1.695528 | 1251.492 | [5 empty] | 0.01068585 | 0.5515876
2911 | 1:46 | 6364 | 3358 | 1061 | 983 | 1256 | 85.7 | 0.6969837 | 65.12852 | 59.57662 | 91.10464 | 94.90196 | 253.616 | 126.808 | 386.9413 | 0.9818807 | 266.021 | 98134.51 | 84015.34 | 0.9528332 | 1.757449 | 1308.45 | [5 empty] | 0.01127653 | 0.575076
2912 | 1:46 | 6367 | 3361 | 1061 | 983.4272 | 1256.4272 | 85.7 | 0.7052342 | 77.23886 | 74.01653 | 91.42618 | 95.04317 | 233.5138 | 116.7569 | 373.1764 | 0.9469516 | 241.6177 | 87141.82 | 80363.22 | 0.9114138 | 1.681053 | 1249.211 | [5 empty] | 0.0105493 | 0.5457833
2913 | 1:46 | 6368 | 3362 | 1061 | 983.5704 | 1256.5704 | 85.7 | 0.705779 | 73.92303 | 66.26292 | 92.22949 | 95.15308 | 239.372 | 119.686 | 379.0215 | 0.9617838 | 251.1221 | 90727.15 | 81806.86 | 0.9277864 | 1.711251 | 1266.94 | [5 empty] | 0.01083483 | 0.5577534
2914 | 1:46 | 6369 | 3363 | 1062 | 983.7117 | 1256.7117 | 85.7 | 0.6978561 | 74.08919 | 69.35887 | 88.52447 | 95.41048 | 236.7643 | 118.38215 | 376.1313 | 0.9544498 | 247.4189 | 89054.46 | 81076.9 | 0.9195078 | 1.695982 | 1270.176 | [5 empty] | 0.01069013 | 0.5517674
2915 | 1:46 | 6370 | 3364 | 1062 | 983.8548 | 1256.8548 | 85.7 | 0.7114833 | 74.99747 | 72.00853 | 90.45438 | 95.32672 | 238.3029 | 119.15145 | 375.1884 | 0.9520572 | 245.2185 | 89408.47 | 80815.2 | 0.9165398 | 1.690507 | 1246.766 | [5 empty] | 0.01063842 | 0.5495884
2916 | 1:46 | 6371 | 3365 | 1062 | 984 | 1257 | 85.7 | 0.7037347 | 69.43777 | 65.45583 | 91.39877 | 94.42907 | 243.2765 | 121.63825 | 380.8768 | 0.9664917 | 255.3195 | 92658.39 | 82360.52 | 0.9340656 | 1.722833 | 1277.53 | [5 empty] | 0.01094501 | 0.5622053
2917 | 1:46 | 6372 | 3366 | 1062 | 984.1968 | 1257.1968 | 85.7 | 0.7146916 | 78.47691 | 78.26096 | 91.88982 | 95.3476 | 231.0172 | 115.5086 | 369.6901 | 0.938105 | 237.6163 | 85404.77 | 79444.96 | 0.9009997 | 1.661845 | 1226.179 | [5 empty] | 0.010369 | 0.5378855
2918 | 1:46 | 6376 | 3370 | 1063 | 985 | 1258 | 85.7 | 0.6960824 | 71.45033 | 66.75962 | 92.01097 | 95.57468 | 245.8053 | 122.90265 | 379.7042 | 0.9635162 | 253.1224 | 93333.29 | 82042.7 | 0.9304611 | 1.716185 | 1284.575 | [5 empty] | 0.01088172 | 0.5596589
2919 | 1:46 | 6377 | 3371 | 1063 | 985.1255 | 1258.1255 | 85.7 | 0.7091257 | 74.76659 | 70.51151 | 90.96957 | 94.7631 | 234.9261 | 117.46305 | 375.2708 | 0.9522663 | 246.3218 | 88160.91 | 80800.8 | 0.9163765 | 1.690206 | 1251.11 | [5 empty] | 0.01063557 | 0.549468
2920 | 1:46 | 6382 | 3376 | 1064 | 985.7511 | 1258.7511 | 85.7 | 0.6990529 | 59.77613 | 62.09016 | 91.46111 | 97.35596 | 254.4994 | 127.2497 | 385.9699 | 0.9794157 | 268.3256 | 98229.12 | 83710.15 | 0.9493719 | 1.751065 | 1305.78 | [5 empty] | 0.01121514 | 0.5727501
2921 | 1:46 | 6384 | 3378 | 1064 | 986 | 1259 | 85.7 | 0.70408 | 62.89138 | 60.5999 | 90.28693 | 96.2451 | 252.3707 | 126.18535 | 386.4033 | 0.9805155 | 267.2236 | 97516.89 | 83685.97 | 0.9490977 | 1.750559 | 1297.122 | [5 empty] | 0.01121028 | 0.5725649
2922 | 1:46 | 6385 | 3379 | 1064 | 986.2039 | 1259.2039 | 85.7 | 0.6900899 | 68.854 | 62.30752 | 93.71138 | 95.12749 | 249.7493 | 124.87465 | 383.348 | 0.9727625 | 259.7235 | 95740.88 | 82902.63 | 0.9402137 | 1.734173 | 1305.571 | [5 empty] | 0.01105325 | 0.5664924
2923 | 1:46 | 6387 | 3381 | 1065 | 986.6 | 1259.6 | 85.7 | 0.7023479 | 69.81091 | 66.81947 | 91.10936 | 95.23927 | 242.2459 | 121.12295 | 380.6374 | 0.9658842 | 254.9233 | 92207.84 | 82157.88 | 0.9317674 | 1.718594 | 1277.892 | [5 empty] | 0.01090464 | 0.5605846
2924 | 1:46 | 6389 | 3383 | 1065 | 987 | 1260 | 85.7 | 0.6810759 | 41.28419 | 62.13198 | 91.13561 | 95.02903 | 262.3685 | 131.18425 | 389.5247 | 0.9884362 | 283.1348 | 102199 | 84658.67 | 0.9601293 | 1.770906 | 1353.989 | [5 empty] | 0.0114063 | 0.5799104
2925 | 1:46 | 6390 | 3384 | 1065 | 987.1409 | 1260.1409 | 85.7 | 0.7203121 | 70.88371 | 66.22299 | 90.80134 | 96.84565 | 243.8041 | 121.90205 | 380.5031 | 0.9655434 | 254.6235 | 92768.21 | 82083.64 | 0.9309254 | 1.717041 | 1251.629 | [5 empty] | 0.01088986 | 0.5599883
2926 | 1:47 | 6391 | 3385 | 1065 | 987.2824 | 1260.2824 | 85.7 | 0.6925757 | 55.86853 | 56.86333 | 90.62502 | 94.31663 | 263.1958 | 131.5979 | 391.1518 | 0.992565 | 279.732 | 102949.5 | 85059.77 | 0.9646782 | 1.779296 | 1335.297 | [5 empty] | 0.01148745 | 0.5828783
2927 | 1:47 | 6396 | 3390 | 1066 | 988 | 1261 | 85.7 | 0.702482 | 71.4582 | 66.02615 | 93.5638 | 94.28853 | 243.2027 | 121.60135 | 380.5567 | 0.9656795 | 253.6236 | 92552.41 | 81851.23 | 0.9282896 | 1.712179 | 1274.486 | [5 empty] | 0.01084364 | 0.5581129
2928 | 1:47 | 6398 | 3392 | 1066 | 988.3118 | 1261.3118 | 85.7 | 0.7154052 | 77.38081 | 75.33849 | 91.48457 | 96.21368 | 231.3019 | 115.65095 | 369.6834 | 0.938088 | 239.2201 | 85508.49 | 79187.4 | 0.8980786 | 1.656457 | 1225.195 | [5 empty] | 0.01031862 | 0.5356291
2929 | 1:47 | 6399 | 3393 | 1066 | 988.4779 | 1261.4779 | 85.7 | 0.7103196 | 69.82355 | 64.91422 | 93.70164 | 95.3591 | 245.8055 | 122.90275 | 382.2262 | 0.9699159 | 257.0227 | 93953.28 | 82376.55 | 0.9342473 | 1.723168 | 1269.856 | [5 empty] | 0.0109482 | 0.5623331
2930 | 1:47 | 6402 | 3396 | 1067 | 989 | 1262 | 85.7 | 0.7041152 | 75.14823 | 71.1115 | 92.89718 | 98.20197 | 235.8381 | 117.91905 | 373.7041 | 0.9482907 | 244.9214 | 88133.66 | 80112.81 | 0.9085739 | 1.675815 | 1252.542 | [5 empty] | 0.01050003 | 0.543652
2931 | 1:47 | 6404 | 3398 | 1067 | 989.4797 | 1262.4797 | 85.7 | 0.7010679 | 73.94589 | 68.17104 | 92.14463 | 96.08784 | 236.3776 | 118.1888 | 375.7889 | 0.953581 | 248.5242 | 88828.09 | 80643.72 | 0.914595 | 1.68692 | 1263.873 | [5 empty] | 0.01060458 | 0.548151
2932 | 1:47 | 6405 | 3399 | 1068 | 989.7389 | 1262.7389 | 85.7 | 0.7139997 | 71.29661 | 66.86787 | 91.48765 | 95.86983 | 241.3137 | 120.65685 | 378.8435 | 0.9613321 | 252.422 | 91420.15 | 81418.15 | 0.923378 | 1.70312 | 1254.156 | [5 empty] | 0.0107577 | 0.5545825
2933 | 1:47 | 6406 | 3400 | 1068 | 990 | 1263 | 85.7 | 0.7083733 | 72.03362 | 67.46443 | 91.69366 | 96.22189 | 239.8359 | 119.91795 | 376.6101 | 0.9556648 | 250.5214 | 90324.63 | 81003.69 | 0.9186775 | 1.69445 | 1257.639 | [5 empty] | 0.01067566 | 0.5511596
2934 | 1:47 | 6407 | 3401 | 1068 | 990.1401 | 1263.1401 | 85.7 | 0.7063994 | 70.56401 | 65.24659 | 88.87219 | 95.06208 | 244.0597 | 122.02985 | 379.6165 | 0.9632937 | 254.921 | 92649.07 | 81794.86 | 0.9276503 | 1.711 | 1269.773 | [5 empty] | 0.01083244 | 0.557656
2935 | 1:47 | 6410 | 3404 | 1068 | 990.5688 | 1263.5688 | 85.7 | 0.7073838 | 68.10667 | 66.02111 | 90.52126 | 94.72341 | 247.9125 | 123.95625 | 381.4659 | 0.9679866 | 257.023 | 94570.16 | 82177.61 | 0.9319911 | 1.719007 | 1272.831 | [5 empty] | 0.01090857 | 0.5607428
2936 | 1:47 | 6411 | 3405 | 1069 | 990.7182 | 1263.7182 | 85.7 | 0.7103684 | 74.47174 | 68.50421 | 93.90195 | 96.12378 | 237.0003 | 118.50015 | 375.1802 | 0.9520364 | 247.8228 | 88917.82 | 80460.87 | 0.9125213 | 1.683096 | 1248.741 | [5 empty] | 0.01056853 | 0.5466099
2937 | 1:47 | 6413 | 3407 | 1069 | 991 | 1264 | 85.7 | 0.6859756 | 55.12112 | 50.74071 | 91.35821 | 95.48205 | 262.9373 | 131.46865 | 387.0253 | 0.9820938 | 279.229 | 101763.4 | 83746.91 | 0.9497888 | 1.751834 | 1336.693 | [5 empty] | 0.01122253 | 0.5730314
2938 | 1:47 | 6417 | 3411 | 1070 | 991.8002 | 1264.8002 | 85.7 | 0.7075155 | 72.04238 | 68.33582 | 93.32589 | 95.74438 | 238.0567 | 119.02835 | 377.6148 | 0.9582143 | 250.3252 | 89893.73 | 80970.79 | 0.9183044 | 1.693762 | 1258.459 | [5 empty] | 0.01066916 | 0.550886
2939 | 1:47 | 6418 | 3412 | 1070 | 992 | 1265 | 85.7 | 0.7146249 | 72.005 | 66.70692 | 91.02869 | 95.88741 | 238.1997 | 119.09985 | 378.1146 | 0.9594825 | 251.6255 | 90066.77 | 81082.76 | 0.9195742 | 1.696104 | 1250.42 | [5 empty] | 0.01069129 | 0.551816
2940 | 1:47 | 6421 | 3415 | 1070 | 992.3002 | 1265.3002 | 85.7 | 0.712883 | 75.42822 | 71.10285 | 90.31248 | 95.12935 | 234.7449 | 117.37245 | 373.2484 | 0.9471343 | 244.5223 | 87618.14 | 79879.49 | 0.9059277 | 1.670934 | 1238.3 | [5 empty] | 0.01045419 | 0.5416511
2941 | 1:47 | 6422 | 3416 | 1070 | 992.4016 | 1265.4016 | 85.7 | 0.7038324 | 68.7887 | 66.51916 | 91.47134 | 96.72964 | 245.8846 | 122.9423 | 380.0551 | 0.9644066 | 255.1214 | 93449.71 | 81647.13 | 0.9259749 | 1.70791 | 1272.754 | [5 empty] | 0.01080311 | 0.5564549
2942 | 1:47 | 6423 | 3417 | 1071 | 992.4998 | 1265.4998 | 85.7 | 0.6998894 | 70.03356 | 66.32161 | 91.42902 | 96.26791 | 244.3185 | 122.15925 | 379.4044 | 0.9627554 | 254.6248 | 92695.52 | 81464.36 | 0.923902 | 1.704087 | 1276.845 | [5 empty] | 0.01076686 | 0.5549614
2943 | 1:47 | 6428 | 3422 | 1071 | 993 | 1266 | 85.7 | 0.7135413 | 74.95389 | 68.53357 | 92.18794 | 95.81064 | 239.1826 | 119.5913 | 374.6715 | 0.9507455 | 247.1239 | 89614.92 | 80184.98 | 0.9093924 | 1.677324 | 1241.882 | [5 empty] | 0.01051422 | 0.5442679
2944 | 1:47 | 6430 | 3424 | 1072 | 994 | 1267 | 85.7 | 0.7175307 | 76.04273 | 73.15311 | 90.69332 | 98.94451 | 231.7544 | 115.8772 | 370.1252 | 0.9392091 | 241.0222 | 85778.13 | 78918.37 | 0.8950275 | 1.650829 | 1222.405 | [5 empty] | 0.01026608 | 0.5332525
2945 | 1:47 | 6434 | 3428 | 1072 | 994 | 1267 | 85.7 | 0.7104685 | 76.59261 | 75.14623 | 91.44508 | 94.58727 | 232.7213 | 116.36065 | 368.7544 | 0.9357306 | 239.2231 | 85817.02 | 78560.41 | 0.8909678 | 1.643341 | 1228.111 | [5 empty] | 0.01019631 | 0.5300588
2946 | 1:47 | 6435 | 3429 | 1073 | 994.334 | 1267.334 | 85.7 | 0.7021478 | 71.76332 | 66.95329 | 92.63377 | 95.21078 | 236.4978 | 118.2489 | 375.2646 | 0.9522505 | 249.325 | 88749.25 | 80156.05 | 0.9090643 | 1.676719 | 1260.042 | [5 empty] | 0.01050853 | 0.5440212
2947 | 1:47 | 6437 | 3431 | 1073 | 995 | 1268 | 85.7 | 0.7112333 | 72.84888 | 69.98166 | 91.07068 | 96.30996 | 238.0189 | 119.00945 | 375.6835 | 0.9533135 | 247.9289 | 89419.78 | 80289.48 | 0.9105775 | 1.67951 | 1246.565 | [5 empty] | 0.01053478 | 0.5451574
2948 | 1:47 | 6438 | 3432 | 1073 | 995.1676 | 1268.1676 | 85.7 | 0.7147739 | 74.46159 | 72.89111 | 93.77048 | 95.63284 | 232.3038 | 116.1519 | 371.4328 | 0.9425272 | 242.923 | 86285.26 | 79155.02 | 0.8977114 | 1.65578 | 1229.567 | [5 empty] | 0.01031229 | 0.5353441
2949 | 1:47 | 6439 | 3433 | 1073 | 995.3336 | 1268.3336 | 85.7 | 0.7144977 | 71.65424 | 67.57894 | 92.05461 | 95.45345 | 241.3465 | 120.67325 | 377.4532 | 0.9578042 | 251.3252 | 91097.01 | 80642.76 | 0.9145841 | 1.6869 | 1247.583 | [5 empty] | 0.01060439 | 0.548143
2950 | 1:47 | 6440 | 3434 | 1073 | 995.4998 | 1268.4998 | 85.7 | 0.7094831 | 74.3457 | 67.13837 | 91.75356 | 94.64217 | 237.0127 | 118.50635 | 375.3222 | 0.9523967 | 248.4285 | 88956.13 | 80270.32 | 0.9103602 | 1.67911 | 1249.408 | [5 empty] | 0.01053101 | 0.5449945
2951 | 1:47 | 6443 | 3437 | 1074 | 996 | 1269 | 85.7 | 0.7002423 | 73.95642 | 69.40984 | 89.95618 | 95.3538 | 233.7613 | 116.88065 | 373.4076 | 0.9475383 | 246.2238 | 87288.22 | 79620.84 | 0.9029943 | 1.665524 | 1256.302 | [5 empty] | 0.01040346 | 0.5394158
2952 | 1:47 | 6444 | 3438 | 1074 | 996.1127 | 1269.1127 | 85.7 | 0.7018234 | 71.39404 | 66.89024 | 90.70232 | 96.09709 | 241.217 | 120.6085 | 377.0198 | 0.9567044 | 251.4276 | 90943.56 | 80507.16 | 0.9130463 | 1.684064 | 1264.824 | [5 empty] | 0.01057765 | 0.5470009
2953 | 1:47 | 6445 | 3439 | 1074 | 996.2225 | 1269.2225 | 85.7 | 0.7106793 | 73.70109 | 68.76385 | 92.12827 | 96.76913 | 236.7997 | 118.39985 | 374.0828 | 0.9492517 | 247.1287 | 88582.67 | 79720.38 | 0.9041232 | 1.667606 | 1242.995 | [5 empty] | 0.01042297 | 0.5402782
2954 | 1:47 | 6446 | 3440 | 1074 | 996.3333 | 1269.3333 | 85.7 | 0.7085881 | 72.29601 | 67.28303 | 91.92269 | 95.11846 | 237.2612 | 118.6306 | 375.3978 | 0.9525885 | 249.4239 | 89067.31 | 80093.72 | 0.9083574 | 1.675415 | 1250.565 | [5 empty] | 0.01049627 | 0.5434888
2955 | 1:47 | 6448 | 3442 | 1075 | 996.5578 | 1269.5578 | 85.7 | 0.7117748 | 71.29975 | 67.20293 | 92.09821 | 94.46258 | 237.2913 | 118.64565 | 376.6568 | 0.9557833 | 251.2275 | 89377.39 | 80421.92 | 0.9120795 | 1.682281 | 1249.926 | [5 empty] | 0.01056086 | 0.5462805
2956 | 1:48 | 6452 | 3446 | 1075 | 997 | 1270 | 85.7 | 0.7058666 | 69.96918 | 66.65282 | 91.75197 | 97.54007 | 241.9068 | 120.9534 | 377.5389 | 0.9580217 | 252.6264 | 91329.21 | 80572.65 | 0.913789 | 1.685434 | 1260.628 | [5 empty] | 0.01059056 | 0.5475531
2957 | 1:48 | 6453 | 3447 | 1075 | 997.3354 | 1270.3354 | 85.7 | 0.7162395 | 75.89021 | 72.53324 | 91.53934 | 95.64886 | 231.5648 | 115.7824 | 368.4579 | 0.9349782 | 240.7235 | 85321.88 | 78285.52 | 0.8878502 | 1.637591 | 1219.926 | [5 empty] | 0.01014284 | 0.5275814
2958 | 1:48 | 6455 | 3449 | 1076 | 998 | 1271 | 85.7 | 0.7048234 | 71.11447 | 66.50141 | 92.10111 | 96.80728 | 240.976 | 120.488 | 377.0408 | 0.9567577 | 251.7299 | 90857.77 | 80421.11 | 0.9120704 | 1.682264 | 1260.273 | [5 empty] | 0.0105607 | 0.5462736
2959 | 1:48 | 6456 | 3450 | 1076 | 998.1672 | 1271.1672 | 85.7 | 0.7228197 | 73.2876 | 70.73438 | 92.00457 | 94.89507 | 233.4137 | 116.70685 | 372.0148 | 0.944004 | 245.0262 | 86833.34 | 79158.9 | 0.8977554 | 1.655861 | 1220.712 | [5 empty] | 0.01031305 | 0.5353783
2960 | 1:48 | 6457 | 3451 | 1076 | 998.3342 | 1271.3342 | 85.7 | 0.7185 | 74.41349 | 70.62068 | 91.76496 | 95.44602 | 232.7693 | 116.38465 | 371.5018 | 0.9427023 | 244.2268 | 86474.2 | 78957.18 | 0.8954677 | 1.651641 | 1224.527 | [5 empty] | 0.01027365 | 0.5335966
2961 | 1:48 | 6458 | 3452 | 1076 | 998.4979 | 1271.4979 | 85.7 | 0.7026433 | 71.65971 | 67.19026 | 89.93221 | 94.14881 | 237.3943 | 118.69715 | 375.895 | 0.9538502 | 250.4291 | 89235.33 | 80090.81 | 0.9083244 | 1.675355 | 1260.022 | [5 empty] | 0.0104957 | 0.5434639
2962 | 1:48 | 6460 | 3454 | 1077 | 998.8367 | 1271.8367 | 85.7 | 0.7001979 | 73.19906 | 69.52315 | 91.72214 | 94.38156 | 235.4505 | 117.72525 | 373.5784 | 0.9479717 | 246.5272 | 87959.22 | 79494.37 | 0.90156 | 1.662878 | 1255.867 | [5 empty] | 0.01037868 | 0.5383163
2963 | 1:48 | 6461 | 3455 | 1077 | 999 | 1272 | 85.7 | 0.7099151 | 74.00677 | 70.48821 | 87.88081 | 94.62245 | 234.026 | 117.013 | 371.4423 | 0.9425513 | 244.3273 | 86927.17 | 78886.88 | 0.8946704 | 1.650171 | 1236.04 | [5 empty] | 0.01025994 | 0.532973
2964 | 1:48 | 6462 | 3456 | 1077 | 999.1993 | 1272.1993 | 85.7 | 0.7066524 | 64.982 | 59.28987 | 90.3475 | 95.04983 | 255.4901 | 127.74505 | 382.7779 | 0.9713159 | 265.0337 | 97795.95 | 81825.34 | 0.927996 | 1.711638 | 1279.711 | [5 empty] | 0.0108385 | 0.5579032
2965 | 1:48 | 6464 | 3458 | 1077 | 999.5977 | 1272.5977 | 85.7 | 0.7088065 | 75.56765 | 73.11419 | 92.0312 | 95.20067 | 231.5834 | 115.7917 | 370.315 | 0.9396907 | 241.5286 | 85758.8 | 78444.26 | 0.8896505 | 1.640912 | 1232.002 | [5 empty] | 0.01017371 | 0.5290147
2966 | 1:48 | 6465 | 3459 | 1077 | 999.7968 | 1272.7968 | 85.7 | 0.7049282 | 71.7338 | 67.91682 | 90.6318 | 96.69136 | 239.2837 | 119.64185 | 376.3042 | 0.9548886 | 250.1293 | 90043.45 | 80042.3 | 0.9077742 | 1.67434 | 1256.145 | [5 empty] | 0.01048617 | 0.5430488
2967 | 1:48 | 6466 | 3460 | 1078 | 1000 | 1273 | 85.7 | 0.7003466 | 73.89318 | 70.57835 | 91.29456 | 96.14552 | 232.9679 | 116.48395 | 370.8065 | 0.9409379 | 244.326 | 86386.01 | 78790.73 | 0.8935799 | 1.648159 | 1248.975 | [5 empty] | 0.01024118 | 0.5321179
2968 | 1:48 | 6467 | 3461 | 1078 | 1000.141 | 1273.141 | 85.7 | 0.6963804 | 72.18131 | 68.4546 | 91.85448 | 94.52811 | 239.2524 | 119.6262 | 373.231 | 0.9470902 | 247.6293 | 89296.44 | 79383.44 | 0.9003019 | 1.660558 | 1261.794 | [5 empty] | 0.01035696 | 0.5373482
2969 | 1:48 | 6471 | 3465 | 1079 | 1000.713 | 1273.713 | 85.7 | 0.7041684 | 74.67833 | 74.12345 | 92.17291 | 96.65823 | 231.7587 | 115.87935 | 368.0393 | 0.933916 | 240.0244 | 85296.33 | 77899.61 | 0.8834736 | 1.629519 | 1233.554 | [5 empty] | 0.01006793 | 0.5240666
2970 | 1:48 | 6472 | 3466 | 1079 | 1000.858 | 1273.858 | 85.7 | 0.710403 | 72.43832 | 68.64459 | 90.01717 | 94.98199 | 234.859 | 117.4295 | 373.5509 | 0.9479019 | 247.7286 | 87731.81 | 79247.55 | 0.8987608 | 1.657715 | 1241.023 | [5 empty] | 0.01033038 | 0.5361577
2971 | 1:48 | 6473 | 3467 | 1079 | 1001 | 1274 | 85.7 | 0.7220591 | 74.07891 | 73.00663 | 90.13208 | 95.40538 | 233.89 | 116.945 | 370.7801 | 0.9408709 | 242.5252 | 86721.75 | 78512.31 | 0.8904223 | 1.642335 | 1215.241 | [5 empty] | 0.01018695 | 0.5296269
2972 | 1:48 | 6480 | 3474 | 1080 | 1002 | 1275 | 85.7 | 0.7136224 | 74.79234 | 70.51837 | 90.96678 | 95.55256 | 233.3957 | 116.69785 | 370.2484 | 0.9395217 | 243.2285 | 86414.39 | 78317.77 | 0.888216 | 1.638266 | 1226.224 | [5 empty] | 0.01014911 | 0.5278732
2973 | 1:48 | 6484 | 3478 | 1081 | 1003 | 1276 | 85.7 | 0.7118809 | 72.62177 | 67.74909 | 87.55034 | 95.35828 | 236.8828 | 118.4414 | 373.698 | 0.9482752 | 247.93 | 88522.65 | 79149.47 | 0.8976485 | 1.655663 | 1238.549 | [5 empty] | 0.01031121 | 0.5352952
2974 | 1:48 | 6486 | 3480 | 1081 | 1003.222 | 1276.222 | 85.7 | 0.7049003 | 70.59077 | 64.86988 | 91.13528 | 94.73664 | 240.4085 | 120.20425 | 376.2603 | 0.9547772 | 252.6321 | 90456.18 | 79843.82 | 0.9055232 | 1.670188 | 1257.44 | [5 empty] | 0.01044719 | 0.5413439
2975 | 1:48 | 6488 | 3482 | 1082 | 1003.444 | 1276.444 | 85.7 | 0.7173744 | 81.57128 | 87.03428 | 92.97913 | 97.13724 | 224.8181 | 112.40905 | 355.8898 | 0.9030861 | 225.2237 | 80010.47 | 74762.32 | 0.847893 | 1.563892 | 1180.624 | [5 empty] | 0.009465894 | 0.4937967
2976 | 1:48 | 6489 | 3483 | 1082 | 1003.557 | 1276.557 | 85.7 | 0.7053099 | 68.25414 | 66.06649 | 91.52778 | 94.66083 | 245.6142 | 122.8071 | 377.4347 | 0.9577572 | 254.4284 | 92703.31 | 80102.45 | 0.9084564 | 1.675598 | 1260.277 | [5 empty] | 0.01049799 | 0.5435634
2977 | 1:48 | 6493 | 3487 | 1082 | 1004 | 1277 | 85.7 | 0.7190692 | 72.55622 | 69.81237 | 91.62553 | 94.16228 | 231.6659 | 115.83295 | 370.711 | 0.9406956 | 244.4262 | 85881.09 | 78190.22 | 0.8867694 | 1.635598 | 1219.181 | [5 empty] | 0.01012433 | 0.5267175
2978 | 1:48 | 6496 | 3490 | 1083 | 1005 | 1278 | 85.7 | 0.6996727 | 69.39158 | 66.87771 | 90.70748 | 93.50408 | 240.8315 | 120.41575 | 376.3364 | 0.9549703 | 252.7293 | 90633.66 | 79726.21 | 0.9041894 | 1.667728 | 1264.298 | [5 empty] | 0.01042411 | 0.5403286
2979 | 1:48 | 6499 | 3493 | 1083 | 1005 | 1278 | 85.7 | 0.6960831 | 64.65527 | 53.17826 | 91.86456 | 93.83025 | 254.7895 | 127.39475 | 381.72 | 0.9686314 | 269.4351 | 97258.27 | 81134.99 | 0.9201666 | 1.697197 | 1295.165 | [5 empty] | 0.01070163 | 0.5522487
2980 | 1:48 | 6500 | 3494 | 1083 | 1005.251 | 1278.251 | 85.7 | 0.7147822 | 69.88419 | 66.90878 | 91.59444 | 95.36565 | 239.399 | 119.6995 | 374.442 | 0.9501631 | 250.5329 | 89641.02 | 79155.9 | 0.8977214 | 1.655798 | 1237.171 | [5 empty] | 0.01031246 | 0.5353519
2981 | 1:48 | 6501 | 3495 | 1084 | 1005.501 | 1278.501 | 85.7 | 0.7116723 | 75.52 | 73.7094 | 91.24338 | 93.82381 | 230.2435 | 115.12175 | 366.7207 | 0.93057 | 239.1254 | 84435.05 | 77181.72 | 0.8753318 | 1.614502 | 1217.64 | [5 empty] | 0.009929083 | 0.517411
2982 | 1:48 | 6503 | 3497 | 1084 | 1006 | 1279 | 85.7 | 0.6944066 | 65.78402 | 59.56104 | 90.25434 | 94.23992 | 247.4667 | 123.73335 | 379.4687 | 0.9629186 | 262.2309 | 93905.84 | 80582.05 | 0.9138956 | 1.68563 | 1286.927 | [5 empty] | 0.01059241 | 0.5476322
2983 | 1:48 | 6504 | 3498 | 1084 | 1006.173 | 1279.173 | 85.7 | 0.7137187 | 71.46898 | 67.78767 | 92.47169 | 94.19321 | 235.546 | 117.773 | 373.2504 | 0.9471394 | 248.534 | 87917.63 | 78771.55 | 0.8933624 | 1.647758 | 1234.24 | [5 empty] | 0.01023744 | 0.531947
2984 | 1:48 | 6509 | 3503 | 1085 | 1007 | 1280 | 85.7 | 0.6995282 | 71.17879 | 64.13917 | 92.8343 | 95.52411 | 243.196 | 121.598 | 376.2771 | 0.9548198 | 252.8342 | 91509.08 | 79434.45 | 0.9008805 | 1.661625 | 1262.759 | [5 empty] | 0.01036695 | 0.5377938
2985 | 1:49 | 6512 | 3506 | 1085 | 1007.502 | 1280.502 | 85.7 | 0.6962861 | 78.69651 | 80.69312 | 86.9314 | 94.53699 | 226.6624 | 113.3312 | 359.1082 | 0.9112529 | 230.3273 | 81396.34 | 75303.92 | 0.8540354 | 1.575221 | 1218.223 | [5 empty] | 0.00956894 | 0.4992479
2986 | 1:49 | 6513 | 3507 | 1086 | 1007.668 | 1280.668 | 85.7 | 0.7024692 | 74.96709 | 70.23312 | 92.40744 | 94.98318 | 232.2255 | 116.11275 | 368.4817 | 0.9350386 | 241.9294 | 85570.85 | 77393.52 | 0.8777339 | 1.618932 | 1234.622 | [5 empty] | 0.009969982 | 0.5193906
2987 | 1:49 | 6514 | 3508 | 1086 | 1007.834 | 1280.834 | 85.7 | 0.7087175 | 70.67146 | 67.32104 | 90.31438 | 94.30235 | 239.0674 | 119.5337 | 372.8055 | 0.9460104 | 248.7312 | 89125.66 | 78554.34 | 0.890899 | 1.643214 | 1240.024 | [5 empty] | 0.01019513 | 0.5300043
2988 | 1:49 | 6515 | 3509 | 1086 | 1008 | 1281 | 85.7 | 0.7145705 | 72.88168 | 70.16549 | 88.18194 | 95.72253 | 232.3792 | 116.1896 | 369.2801 | 0.9370646 | 243.9321 | 85813.02 | 77671.3 | 0.8808843 | 1.624743 | 1221.563 | [5 empty] | 0.01002371 | 0.5219666
2989 | 1:49 | 6517 | 3511 | 1086 | 1008.201 | 1281.201 | 85.7 | 0.7076621 | 70.57811 | 66.33949 | 90.9961 | 95.55849 | 236.6815 | 118.34075 | 374.1753 | 0.9494864 | 250.7318 | 88560.38 | 78877.01 | 0.8945584 | 1.649964 | 1245.54 | [5 empty] | 0.01025801 | 0.5328854
2990 | 1:49 | 6519 | 3513 | 1087 | 1008.4 | 1281.4 | 85.7 | 0.7104132 | 72.66351 | 74.12506 | 89.89904 | 94.16491 | 229.7831 | 114.89155 | 367.5845 | 0.9327619 | 240.7309 | 84464.69 | 77164.04 | 0.8751313 | 1.614132 | 1220.867 | [5 empty] | 0.009925672 | 0.5172451
2991 | 1:49 | 6520 | 3514 | 1087 | 1008.5 | 1281.5 | 85.7 | 0.7119097 | 69.96492 | 65.63728 | 89.50676 | 94.36353 | 239.7003 | 119.85015 | 375.3238 | 0.9524007 | 252.136 | 89965.22 | 79061.61 | 0.896652 | 1.653826 | 1242.165 | [5 empty] | 0.01029404 | 0.5345204
2992 | 1:49 | 6525 | 3519 | 1088 | 1009 | 1282 | 85.7 | 0.7025842 | 73.90702 | 71.46959 | 90.36337 | 95.63145 | 231.9097 | 115.95485 | 366.492 | 0.9299897 | 240.531 | 84993.05 | 76850.65 | 0.8715771 | 1.607576 | 1229.574 | [5 empty] | 0.009865266 | 0.5142891
2993 | 1:49 | 6528 | 3522 | 1088 | 1010 | 1283 | 85.7 | 0.7032037 | 70.7627 | 66.78252 | 90.82698 | 95.35941 | 239.0041 | 119.50205 | 373.2513 | 0.9471417 | 249.2365 | 89208.59 | 78399.91 | 0.8891476 | 1.639984 | 1247.319 | [5 empty] | 0.01016508 | 0.528615
2994 | 1:49 | 6530 | 3524 | 1088 | 1010 | 1283 | 85.7 | 0.6819373 | 53.44383 | 47.43176 | 90.48308 | 94.67362 | 258.6201 | 129.31005 | 380.7809 | 0.9662484 | 280.3462 | 98477.61 | 80634.04 | 0.9144852 | 1.686718 | 1324.116 | [5 empty] | 0.01060267 | 0.5480697
2995 | 1:49 | 6532 | 3526 | 1089 | 1010.498 | 1283.498 | 85.7 | 0.6899829 | 58.86029 | 61.39812 | 88.70526 | 95.41312 | 250.6514 | 125.3257 | 377.2996 | 0.9574144 | 264.0393 | 94570.69 | 79639.73 | 0.9032086 | 1.665919 | 1289.258 | [5 empty] | 0.01040716 | 0.5395797
2996 | 1:49 | 6534 | 3528 | 1089 | 1011 | 1284 | 85.7 | 0.7090384 | 71.66154 | 67.16389 | 91.8718 | 95.46576 | 235.4183 | 117.70915 | 371.0354 | 0.9415187 | 247.0376 | 87348.54 | 77771.28 | 0.8820181 | 1.626834 | 1232.931 | [5 empty] | 0.01004307 | 0.5228881
2997 | 1:49 | 6537 | 3531 | 1090 | 1011.501 | 1284.501 | 85.7 | 0.7160847 | 72.0217 | 68.93095 | 92.50594 | 96.77641 | 230.2548 | 115.1274 | 369.8877 | 0.9386064 | 245.3387 | 85168.43 | 77487.55 | 0.8788003 | 1.620899 | 1219.748 | [5 empty] | 0.009988157 | 0.5202652
2998 | 1:49 | 6538 | 3532 | 1090 | 1011.674 | 1284.674 | 85.7 | 0.7088876 | 75.89046 | 74.95976 | 92.48484 | 94.8843 | 228.0372 | 114.0186 | 363.9638 | 0.9235742 | 236.5287 | 82997.27 | 76038.56 | 0.8623671 | 1.590589 | 1211.585 | [5 empty] | 0.009709308 | 0.5064873
2999 | 1:49 | 6540 | 3534 | 1090 | 1012 | 1285 | 85.7 | 0.6902159 | 73.6075 | 70.44225 | 91.49437 | 95.0174 | 233.0415 | 116.52075 | 366.929 | 0.9310986 | 241.4321 | 85509.68 | 76664.84 | 0.8694698 | 1.603689 | 1246.981 | [5 empty] | 0.009829509 | 0.5125223
3000 | 1:49 | 6543 | 3537 | 1091 | 1012.429 | 1285.429 | 85.7 | 0.7116354 | 72.15823 | 68.92107 | 91.67572 | 94.90993 | 230.5353 | 115.26765 | 368.481 | 0.9350368 | 244.3358 | 84947.88 | 77034.73 | 0.8736648 | 1.611427 | 1221.968 | [5 empty] | 0.009900732 | 0.5160291
3001 | 1:49 | 6545 | 3539 | 1091 | 1012.715 | 1285.715 | 85.7 | 0.6943221 | 70.05829 | 60.3694 | 91.40931 | 97.00914 | 244.2795 | 122.13975 | 375.6096 | 0.953126 | 255.3385 | 91753.73 | 78894.92 | 0.8947616 | 1.650339 | 1269.375 | [5 empty] | 0.0102615 | 0.5330444
3002 | 1:49 | 6547 | 3541 | 1091 | 1013 | 1286 | 85.7 | 0.7061887 | 71.62473 | 67.7351 | 90.07836 | 94.85156 | 231.441 | 115.7205 | 370.2765 | 0.939593 | 247.0378 | 85697.16 | 77517.7 | 0.8791423 | 1.62153 | 1235.294 | [5 empty] | 0.009993987 | 0.520545
3003 | 1:49 | 6549 | 3543 | 1092 | 1013.399 | 1286.399 | 85.7 | 0.7036204 | 71.4529 | 68.98266 | 91.71546 | 96.66786 | 230.9914 | 115.4957 | 369.2532 | 0.9369963 | 245.0375 | 85294.3 | 77163.78 | 0.8751284 | 1.614126 | 1234.634 | [5 empty] | 0.009925621 | 0.5172427
3004 | 1:49 | 6552 | 3546 | 1092 | 1014 | 1287 | 85.7 | 0.7183532 | 70.72501 | 66.13417 | 92.50804 | 94.30632 | 237.222 | 118.611 | 371.4391 | 0.9425431 | 249.3369 | 88113.55 | 77808.16 | 0.8824364 | 1.627606 | 1222.677 | [5 empty] | 0.01005021 | 0.5232273
3005 | 1:49 | 6553 | 3547 | 1092 | 1014.166 | 1287.166 | 85.7 | 0.7172157 | 75.74255 | 77.38584 | 88.26542 | 95.41531 | 225.2174 | 112.6087 | 360.5568 | 0.9149288 | 233.3341 | 81203.66 | 75020.88 | 0.8508254 | 1.569301 | 1190.597 | [5 empty] | 0.009515042 | 0.4964114
3006 | 1:49 | 6555 | 3549 | 1093 | 1014.499 | 1287.499 | 85.7 | 0.7071053 | 71.56156 | 69.42265 | 91.53933 | 96.49635 | 232.6238 | 116.3119 | 368.7151 | 0.9356309 | 244.8341 | 85771.91 | 77044.48 | 0.8737754 | 1.611631 | 1228.792 | [5 empty] | 0.009902612 | 0.5161209
3007 | 1:49 | 6558 | 3552 | 1093 | 1015 | 1288 | 85.7 | 0.710994 | 77.39815 | 80.10036 | 93.14433 | 95.25293 | 224.1931 | 112.09655 | 358.7406 | 0.9103201 | 230.1307 | 80427.16 | 74408.35 | 0.8438786 | 1.556488 | 1191.82 | [5 empty] | 0.009398747 | 0.4901803
3008 | 1:49 | 6562 | 3556 | 1094 | 1016 | 1289 | 85.7 | 0.6926514 | 66.79436 | 47.49259 | 90.93064 | 95.78717 | 249.2568 | 124.6284 | 376.7786 | 0.9560924 | 266.4435 | 93914.63 | 79050.94 | 0.896531 | 1.653602 | 1283.93 | [5 empty] | 0.01029196 | 0.5344262
3009 | 1:49 | 6565 | 3559 | 1094 | 1016 | 1289 | 85.7 | 0.6947341 | 69.75919 | 62.54325 | 92.03535 | 92.7531 | 243.9428 | 121.9714 | 373.6646 | 0.9481905 | 253.438 | 91152.77 | 78061.78 | 0.8853128 | 1.632911 | 1261.508 | [5 empty] | 0.01009939 | 0.5255489
3010 | 1:49 | 6566 | 3560 | 1094 | 1016.249 | 1289.249 | 85.7 | 0.7106897 | 80.57308 | 86.47215 | 88.47852 | 96.97208 | 223.623 | 111.8115 | 352.9973 | 0.8957463 | 223.4319 | 78938.3 | 72947.43 | 0.82731 | 1.525928 | 1176.041 | [5 empty] | 0.009123311 | 0.4747886
3011 | 1:49 | 6567 | 3561 | 1095 | 1016.499 | 1289.499 | 85.7 | 0.7134743 | 69.22266 | 66.69843 | 88.97939 | 96.05447 | 240.4164 | 120.2082 | 370.5038 | 0.9401698 | 249.3412 | 89075.18 | 77448.61 | 0.8783587 | 1.620085 | 1227.07 | [5 empty] | 0.009980629 | 0.5199033
3012 | 1:49 | 6569 | 3563 | 1095 | 1017 | 1290 | 85.7 | 0.7008398 | 71.22963 | 69.63146 | 90.9426 | 94.72044 | 232.7231 | 116.36155 | 368.2901 | 0.9345524 | 244.838 | 85709.59 | 76690.31 | 0.8697587 | 1.604222 | 1235.308 | [5 empty] | 0.009834408 | 0.5127651
3013 | 1:50 | 6571 | 3565 | 1095 | 1017.223 | 1290.223 | 85.7 | 0.701187 | 70.00594 | 67.37217 | 88.81459 | 95.71847 | 236.6779 | 118.33895 | 370.1974 | 0.9393923 | 247.3391 | 87617.53 | 77031.2 | 0.8736248 | 1.611353 | 1239.517 | [5 empty] | 0.009900052 | 0.5159958
3014 | 1:50 | 6573 | 3567 | 1096 | 1017.445 | 1290.445 | 85.7 | 0.7196443 | 72.99905 | 69.33907 | 93.16854 | 96.0453 | 230.7466 | 115.3733 | 366.7931 | 0.9307537 | 242.6423 | 84636.26 | 76120.23 | 0.8632933 | 1.592297 | 1203.639 | [5 empty] | 0.009724955 | 0.5072814
3015 | 1:50 | 6578 | 3572 | 1096 | 1018 | 1291 | 85.7 | 0.7206711 | 71.30228 | 69.93622 | 91.32956 | 94.02717 | 231.2487 | 115.62435 | 367.2671 | 0.9319565 | 243.5411 | 84930.03 | 76192.98 | 0.8641184 | 1.593819 | 1203.628 | [5 empty] | 0.0097389 | 0.5079869
3016 | 1:50 | 6579 | 3573 | 1097 | 1018.334 | 1291.334 | 85.7 | 0.7013037 | 63.08387 | 62.70594 | 90.0639 | 94.96372 | 245.1867 | 122.59335 | 374.6612 | 0.9507194 | 258.9413 | 91861.93 | 78281.96 | 0.8878099 | 1.637517 | 1258.975 | [5 empty] | 0.01014215 | 0.5275492
3017 | 1:50 | 6580 | 3574 | 1097 | 1018.666 | 1291.666 | 85.7 | 0.71377 | 71.52617 | 69.67816 | 89.83871 | 94.65193 | 231.8677 | 115.93385 | 368.158 | 0.9342172 | 243.94 | 85363.94 | 76383.59 | 0.8662801 | 1.597806 | 1214.521 | [5 empty] | 0.009775468 | 0.5098274
3018 | 1:50 | 6581 | 3575 | 1097 | 1019 | 1292 | 85.7 | 0.715103 | 70.28532 | 67.88195 | 91.28487 | 94.84358 | 233.5592 | 116.7796 | 369.4101 | 0.9373945 | 247.0369 | 86279.13 | 76761.84 | 0.8705699 | 1.605719 | 1218.204 | [5 empty] | 0.00984817 | 0.513446
3019 | 1:50 | 6584 | 3578 | 1097 | 1019.349 | 1292.349 | 85.7 | 0.6996922 | 66.3149 | 65.05909 | 87.0353 | 93.97939 | 241.8848 | 120.9424 | 373.1873 | 0.9469793 | 253.6457 | 90268.32 | 77697.9 | 0.8811859 | 1.625299 | 1252.236 | [5 empty] | 0.01002886 | 0.522212
3020 | 1:50 | 6585 | 3579 | 1097 | 1019.512 | 1292.512 | 85.7 | 0.6966859 | 69.909 | 68.54866 | 89.91576 | 95.54774 | 233.1316 | 116.5658 | 368.6652 | 0.9355043 | 246.1392 | 85947.52 | 76586.51 | 0.8685815 | 1.602051 | 1241.84 | [5 empty] | 0.009814448 | 0.5117742
3021 | 1:50 | 6586 | 3580 | 1098 | 1019.835 | 1292.835 | 85.7 | 0.7020927 | 73.53956 | 70.90527 | 91.45667 | 95.47765 | 230.2367 | 115.11835 | 365.6846 | 0.9279408 | 240.4413 | 84194.01 | 75636.27 | 0.8578046 | 1.582174 | 1222.326 | [5 empty] | 0.009632358 | 0.5025448
3022 | 1:50 | 6587 | 3581 | 1098 | 1020 | 1293 | 85.7 | 0.7117677 | 71.90959 | 69.33801 | 92.10814 | 95.2187 | 230.1205 | 115.06025 | 366.7866 | 0.9307372 | 242.8404 | 84405.09 | 75895.58 | 0.8607455 | 1.587598 | 1213.037 | [5 empty] | 0.009681936 | 0.5050921
3023 | 1:50 | 6590 | 3584 | 1098 | 1020.5 | 1293.5 | 85.7 | 0.7062328 | 71.80536 | 67.25388 | 90.5925 | 96.23065 | 233.7081 | 116.85405 | 368.1746 | 0.9342593 | 245.1429 | 86045.38 | 76275.48 | 0.865054 | 1.595545 | 1225.388 | [5 empty] | 0.009754722 | 0.5087849
3024 | 1:50 | 6591 | 3585 | 1098 | 1020.668 | 1293.668 | 85.7 | 0.7072866 | 71.50603 | 67.97122 | 88.62197 | 94.4828 | 232.1855 | 116.09275 | 367.5889 | 0.9327731 | 244.9421 | 85348.79 | 76139.95 | 0.8635169 | 1.59271 | 1222.856 | [5 empty] | 0.009728734 | 0.5074728
3025 | 1:50 | 6592 | 3586 | 1099 | 1020.834 | 1293.834 | 85.7 | 0.6952484 | 48.63881 | 62.54196 | 91.25604 | 95.32732 | 254.0043 | 127.00215 | 375.8597 | 0.9537606 | 269.6471 | 95469.99 | 78463.01 | 0.8898632 | 1.641304 | 1279.557 | [5 empty] | 0.01017735 | 0.5291835
3026 | 1:50 | 6593 | 3587 | 1099 | 1021 | 1294 | 85.7 | 0.6999025 | 71.52325 | 68.49999 | 89.26057 | 95.90343 | 236.847 | 118.4235 | 368.7044 | 0.9356037 | 245.0392 | 87326.55 | 76325.76 | 0.8656242 | 1.596597 | 1234.476 | [5 empty] | 0.009764369 | 0.5092702
3027 | 1:50 | 6594 | 3588 | 1099 | 1021.166 | 1294.166 | 85.7 | 0.7003418 | 70.94092 | 69.04551 | 88.53063 | 94.51337 | 231.9479 | 115.97395 | 367.4429 | 0.9324026 | 244.4428 | 85227.62 | 76059.41 | 0.8626035 | 1.591025 | 1231.532 | [5 empty] | 0.009713302 | 0.5066902
3028 | 1:50 | 6597 | 3591 | 1099 | 1021.501 | 1294.501 | 85.7 | 0.7100307 | 73.83821 | 69.82675 | 91.64749 | 95.3024 | 230.694 | 115.347 | 362.6991 | 0.920365 | 239.1387 | 83672.52 | 74868.18 | 0.8490936 | 1.566107 | 1205.104 | [5 empty] | 0.009486006 | 0.4948699
3029 | 1:50 | 6599 | 3593 | 1100 | 1021.833 | 1294.833 | 85.7 | 0.7041531 | 71.24438 | 68.92738 | 90.9352 | 94.8074 | 228.6624 | 114.3312 | 367.0291 | 0.9313526 | 243.6401 | 83925.75 | 75827.81 | 0.8599769 | 1.58618 | 1223.891 | [5 empty] | 0.009668971 | 0.5044285
3030 | 1:50 | 6600 | 3594 | 1100 | 1022 | 1295 | 85.7 | 0.7085818 | 70.08787 | 67.66566 | 92.00742 | 97.25494 | 236.585 | 118.2925 | 368.3159 | 0.9346179 | 246.6447 | 87138.02 | 76269.66 | 0.864988 | 1.595423 | 1223.603 | [5 empty] | 0.009753605 | 0.5087287
3031 | 1:50 | 6601 | 3595 | 1100 | 1022.101 | 1295.101 | 85.7 | 0.7088206 | 70.95904 | 69.83471 | 90.09558 | 94.92035 | 233.6393 | 116.81965 | 366.9355 | 0.9311151 | 243.5431 | 85730.55 | 75833.07 | 0.8600366 | 1.58629 | 1217.373 | [5 empty] | 0.009669977 | 0.50448
3032 | 1:50 | 6602 | 3596 | 1101 | 1022.2 | 1295.2 | 85.7 | 0.71124 | 75.7357 | 77.24297 | 92.2989 | 97.08591 | 224.1218 | 112.0609 | 358.2403 | 0.9090506 | 231.8402 | 80289.48 | 73617.57 | 0.8349102 | 1.539946 | 1188.075 | [5 empty] | 0.009249317 | 0.4819438
3033 | 1:50 | 6604 | 3598 | 1101 | 1022.4 | 1295.4 | 85.7 | 0.7011517 | 70.49966 | 67.08441 | 89.30477 | 96.54968 | 233.0347 | 116.51735 | 368.2167 | 0.9343662 | 246.4438 | 85807.27 | 76090.04 | 0.8629509 | 1.591666 | 1232.591 | [5 empty] | 0.00971917 | 0.5069881
3034 | 1:50 | 6606 | 3600 | 1101 | 1022.599 | 1295.599 | 85.7 | 0.7024252 | 69.88037 | 68.34155 | 89.46528 | 96.11421 | 235.8571 | 117.92855 | 368.3358 | 0.9346684 | 245.7425 | 86874.62 | 76074.4 | 0.8627735 | 1.591339 | 1230.001 | [5 empty] | 0.009716174 | 0.506836
3035 | 1:50 | 6610 | 3604 | 1102 | 1023 | 1296 | 85.7 | 0.704515 | 73.70667 | 71.44803 | 92.12634 | 95.77901 | 228.9991 | 114.49955 | 361.9849 | 0.9185527 | 237.943 | 82894.2 | 74511.84 | 0.8450523 | 1.558653 | 1209.151 | [5 empty] | 0.009418362 | 0.4912421
3036 | 1:50 | 6611 | 3605 | 1102 | 1023.169 | 1296.169 | 85.7 | 0.6973964 | 65.93954 | 52.28829 | 90.67776 | 94.19572 | 247.6283 | 123.81415 | 373.6156 | 0.9480661 | 262.9474 | 92517.82 | 77659.73 | 0.880753 | 1.624501 | 1264.579 | [5 empty] | 0.01002147 | 0.5218597
3037 | 1:50 | 6616 | 3610 | 1103 | 1024 | 1297 | 85.7 | 0.7132951 | 75.0106 | 73.73086 | 90.93562 | 95.62135 | 223.9325 | 111.96625 | 357.822 | 0.9079892 | 234.24 | 80127.97 | 73546.78 | 0.8341073 | 1.538465 | 1187.261 | [5 empty] | 0.00923598 | 0.4811956
3038 | 1:50 | 6620 | 3614 | 1103 | 1025 | 1298 | 85.7 | 0.7179962 | 74.32524 | 73.27053 | 88.44065 | 95.07458 | 227.713 | 113.8565 | 360.8224 | 0.9156028 | 236.143 | 82163.93 | 74148.27 | 0.8409289 | 1.551047 | 1186.788 | [5 empty] | 0.009349513 | 0.4874956
3039 | 1:50 | 6621 | 3615 | 1103 | 1025 | 1298 | 85.7 | 0.7038178 | 72.44886 | 70.80328 | 87.39664 | 94.96877 | 226.5604 | 113.2802 | 361.9467 | 0.9184558 | 238.7426 | 82002.79 | 74348.68 | 0.8432018 | 1.55524 | 1209.848 | [5 empty] | 0.009387444 | 0.4895664
3040 | 1:50 | 6622 | 3616 | 1104 | 1025.199 | 1298.199 | 85.7 | 0.7112695 | 74.35312 | 70.0519 | 90.48245 | 94.07683 | 229.1095 | 114.55475 | 362.7184 | 0.920414 | 239.2455 | 83102.25 | 74543.95 | 0.8454164 | 1.559324 | 1201.438 | [5 empty] | 0.009424451 | 0.4915708
3041 | 1:50 | 6624 | 3618 | 1104 | 1025.598 | 1298.598 | 85.7 | 0.7021675 | 64.69806 | 60.09524 | 89.24051 | 93.87157 | 242.001 | 121.0005 | 371.0809 | 0.9416342 | 256.7443 | 89801.96 | 76616.66 | 0.8689234 | 1.602682 | 1244.867 | [5 empty] | 0.009820244 | 0.5120624
3042 | 1:50 | 6626 | 3620 | 1104 | 1026 | 1299 | 85.7 | 0.7109989 | 69.66438 | 66.28306 | 88.22669 | 94.78928 | 236.5604 | 118.2802 | 367.6012 | 0.9328043 | 246.9425 | 86959.89 | 75660.41 | 0.8580784 | 1.582679 | 1216.683 | [5 empty] | 0.00963697 | 0.5027829
3043 | 1:51 | 6631 | 3625 | 1105 | 1026.625 | 1299.625 | 85.7 | 0.7034606 | 73.60246 | 73.63987 | 88.63995 | 95.72145 | 226.3651 | 113.18255 | 358.1929 | 0.9089303 | 234.4382 | 81082.36 | 73312.02 | 0.8314449 | 1.533555 | 1199.239 | [5 empty] | 0.009191793 | 0.4787016
3044 | 1:51 | 6634 | 3628 | 1106 | 1027 | 1300 | 85.7 | 0.7103589 | 70.95313 | 68.81848 | 88.6833 | 96.02047 | 228.4955 | 114.24775 | 365.7009 | 0.9279822 | 243.2416 | 83561.01 | 74987.8 | 0.8504502 | 1.568609 | 1209.531 | [5 empty] | 0.009508749 | 0.4960781
3045 | 1:51 | 6635 | 3629 | 1106 | 1027.333 | 1300.333 | 85.7 | 0.6970577 | 71.10277 | 69.70412 | 90.99879 | 94.1847 | 229.3221 | 114.66105 | 363.606 | 0.9226663 | 241.2488 | 83382.87 | 74452.58 | 0.8443802 | 1.557413 | 1222.457 | [5 empty] | 0.009407129 | 0.4906345
3046 | 1:51 | 6637 | 3631 | 1106 | 1028 | 1301 | 85.7 | 0.7144102 | 74.12092 | 74.7879 | 90.83181 | 94.57327 | 227.9415 | 113.97075 | 358.8462 | 0.9105881 | 234.242 | 81795.91 | 73347.5 | 0.8318473 | 1.534297 | 1184.486 | [5 empty] | 0.009198467 | 0.4790799
3047 | 1:51 | 6639 | 3633 | 1106 | 1028.253 | 1301.253 | 85.7 | 0.702926 | 71.83412 | 69.51003 | 89.1907 | 94.27743 | 233.9045 | 116.95225 | 363.9196 | 0.9234621 | 241.3469 | 85122.43 | 74520.32 | 0.8451484 | 1.55883 | 1214.806 | [5 empty] | 0.00941997 | 0.4913289
3048 | 1:51 | 6641 | 3635 | 1107 | 1028.5 | 1301.5 | 85.7 | 0.7106656 | 70.91694 | 68.96635 | 90.92386 | 95.71414 | 230.6986 | 115.3493 | 363.2294 | 0.9217107 | 241.745 | 83796.5 | 74410.67 | 0.8439049 | 1.556536 | 1203.894 | [5 empty] | 0.009399187 | 0.4902041
3049 | 1:51 | 6645 | 3639 | 1108 | 1029 | 1302 | 85.7 | 0.7154323 | 72.13537 | 70.81654 | 90.76946 | 94.94174 | 225.3795 | 112.68975 | 360.8715 | 0.9157274 | 238.3368 | 81333.03 | 73684.55 | 0.8356698 | 1.541347 | 1189.401 | [5 empty] | 0.009261943 | 0.48265
3050 | 1:51 | 6646 | 3640 | 1108 | 1029.254 | 1302.254 | 85.7 | 0.7062193 | 68.36429 | 66.27547 | 89.24798 | 95.65773 | 236.5293 | 118.26465 | 366.3899 | 0.9297306 | 246.9437 | 86661.95 | 75064.42 | 0.8513192 | 1.570212 | 1219.394 | [5 empty] | 0.009523326 | 0.4968495
3051 | 1:51 | 6648 | 3642 | 1108 | 1029.748 | 1302.748 | 85.7 | 0.7065843 | 71.11658 | 68.32066 | 88.8301 | 95.30738 | 225.6532 | 112.8266 | 363.0854 | 0.9213453 | 241.6517 | 81931.41 | 74198.55 | 0.8414992 | 1.552099 | 1207.978 | [5 empty] | 0.009359025 | 0.4880165
3052 | 1:51 | 6649 | 3643 | 1108 | 1030 | 1303 | 85.7 | 0.7044629 | 69.22791 | 69.07481 | 90.80535 | 94.56323 | 233.8318 | 116.9159 | 365.1487 | 0.926581 | 243.8485 | 85383.39 | 74660.94 | 0.8467432 | 1.561772 | 1216.1 | [5 empty] | 0.009446646 | 0.4927653
3053 | 1:51 | 6651 | 3645 | 1108 | 1030.334 | 1303.334 | 85.7 | 0.7160386 | 75.76733 | 80.47928 | 90.34859 | 96.57285 | 221.4438 | 110.7219 | 351.305 | 0.891452 | 226.3383 | 77794.33 | 71454.48 | 0.8103782 | 1.494698 | 1162.106 | [5 empty] | 0.008844671 | 0.4582425
3054 | 1:51 | 6652 | 3646 | 1109 | 1030.504 | 1303.504 | 85.7 | 0.7061685 | 71.52361 | 69.95708 | 89.53004 | 95.26218 | 227.2513 | 113.62565 | 362.0685 | 0.9187648 | 239.7493 | 82280.55 | 73883.46 | 0.8379257 | 1.545508 | 1204.589 | [5 empty] | 0.009299472 | 0.4847378
3055 | 1:51 | 6653 | 3647 | 1109 | 1030.666 | 1303.666 | 85.7 | 0.7036724 | 73.69382 | 75.67904 | 86.86388 | 94.89395 | 222.1989 | 111.09945 | 358.5482 | 0.9098319 | 233.5463 | 79669.02 | 73024.88 | 0.8281884 | 1.527548 | 1196.166 | [5 empty] | 0.009137844 | 0.4756239
3056 | 1:51 | 6655 | 3649 | 1109 | 1031 | 1304 | 85.7 | 0.7055052 | 72.91769 | 68.75048 | 91.27889 | 95.37916 | 231.35 | 115.675 | 362.656 | 0.9202556 | 240.5484 | 83900.47 | 74038.22 | 0.8396808 | 1.548745 | 1207.306 | [5 empty] | 0.009328706 | 0.4863525
3057 | 1:51 | 6657 | 3651 | 1109 | 1031.223 | 1304.223 | 85.7 | 0.7157379 | 73.40079 | 73.61882 | 90.79926 | 95.12058 | 223.563 | 111.7815 | 357.9863 | 0.9084061 | 234.6446 | 80032.48 | 72831.66 | 0.825997 | 1.523506 | 1179.784 | [5 empty] | 0.009101601 | 0.4735358
3058 | 1:51 | 6660 | 3654 | 1110 | 1031.556 | 1304.556 | 85.7 | 0.6987532 | 48.38175 | 61.18938 | 88.57845 | 95.80383 | 255.0762 | 127.5381 | 372.6507 | 0.9456176 | 269.6619 | 95054.34 | 76605.79 | 0.8688001 | 1.602454 | 1262.542 | [5 empty] | 0.009818154 | 0.5119585
3059 | 1:51 | 6664 | 3658 | 1111 | 1032 | 1305 | 85.7 | 0.7182063 | 74.82898 | 76.21438 | 87.91251 | 94.11845 | 220.1049 | 110.05245 | 353.9311 | 0.8981158 | 229.6443 | 77901.95 | 71673.9 | 0.8128667 | 1.499288 | 1164.019 | [5 empty] | 0.008885442 | 0.4607284
3060 | 1:51 | 6665 | 3659 | 1111 | 1032.201 | 1305.201 | 85.7 | 0.7061239 | 72.22279 | 73.97079 | 89.76252 | 95.98588 | 228.6102 | 114.3051 | 359.0052 | 0.9109916 | 235.0472 | 82072.24 | 72931.08 | 0.8271246 | 1.525586 | 1193.709 | [5 empty] | 0.009120244 | 0.474612
3061 | 1:51 | 6666 | 3660 | 1111 | 1032.401 | 1305.401 | 85.7 | 0.7016022 | 70.22001 | 68.768 | 89.57796 | 96.4378 | 230.7612 | 115.3806 | 362.1864 | 0.919064 | 241.9466 | 83578.57 | 73748.49 | 0.836395 | 1.542685 | 1212.178 | [5 empty] | 0.009274002 | 0.4833226
3062 | 1:51 | 6669 | 3663 | 1111 | 1033 | 1306 | 85.7 | 0.723085 | 75.4256 | 79.15147 | 89.82922 | 96.15083 | 221.0659 | 110.53295 | 351.8116 | 0.8927375 | 227.2422 | 77773.55 | 71255.42 | 0.8081206 | 1.490534 | 1152.6 | [5 empty] | 0.008807737 | 0.4559707
3063 | 1:51 | 6670 | 3664 | 1112 | 1033.201 | 1306.201 | 85.7 | 0.7054137 | 71.41795 | 69.01919 | 88.98423 | 95.55421 | 227.4461 | 113.72305 | 361.5814 | 0.9175288 | 240.6514 | 82240.27 | 73553.03 | 0.8341782 | 1.538596 | 1204.361 | [5 empty] | 0.009237157 | 0.4812617
3064 | 1:51 | 6671 | 3665 | 1112 | 1033.402 | 1306.402 | 85.7 | 0.6941514 | 68.20807 | 64.12908 | 89.18768 | 95.34478 | 235.3716 | 117.6858 | 364.8427 | 0.9258045 | 247.7481 | 85873.6 | 74421.48 | 0.8440275 | 1.556762 | 1232.858 | [5 empty] | 0.009401235 | 0.4903152
3065 | 1:51 | 6674 | 3668 | 1112 | 1034 | 1307 | 85.7 | 0.6935446 | 67.1505 | 63.44989 | 87.64941 | 95.42476 | 243.0154 | 121.5077 | 368.2318 | 0.9344045 | 251.9502 | 89486.01 | 75271.32 | 0.8536657 | 1.57454 | 1243.536 | [5 empty] | 0.009562727 | 0.4989226
3066 | 1:51 | 6679 | 3673 | 1113 | 1035 | 1308 | 85.7 | 0.7105891 | 73.91808 | 72.69694 | 88.70627 | 96.9627 | 223.9349 | 111.96745 | 355.8957 | 0.9031011 | 233.1445 | 79697.47 | 72059.73 | 0.8172424 | 1.507359 | 1180.074 | [5 empty] | 0.008957285 | 0.4650537
3067 | 1:51 | 6680 | 3674 | 1113 | 1035 | 1308 | 85.7 | 0.6955001 | 63.14688 | 65.92289 | 89.04046 | 95.42706 | 240.8325 | 120.41625 | 365.594 | 0.9277109 | 250.9538 | 88046.9 | 74561.8 | 0.8456189 | 1.559698 | 1235.08 | [5 empty] | 0.009427837 | 0.4917533
3068 | 1:51 | 6681 | 3675 | 1113 | 1035.141 | 1308.141 | 85.7 | 0.7105513 | 70.3889 | 68.69628 | 88.73816 | 94.65782 | 233.2743 | 116.63715 | 360.7499 | 0.9154188 | 241.4525 | 84153.7 | 73422.57 | 0.8326986 | 1.535867 | 1197.345 | [5 empty] | 0.009212592 | 0.4798786
3069 | 1:51 | 6682 | 3676 | 1114 | 1035.285 | 1308.285 | 85.7 | 0.7014852 | 71.40649 | 69.23444 | 86.858 | 94.46947 | 227.3094 | 113.6547 | 360.2112 | 0.9140519 | 239.0492 | 81879.41 | 72959.81 | 0.8274504 | 1.526187 | 1204.24 | [5 empty] | 0.009125633 | 0.4749223
3070 | 1:51 | 6683 | 3677 | 1114 | 1035.428 | 1308.428 | 85.7 | 0.687461 | 70.27714 | 66.24818 | 90.16378 | 95.03152 | 234.3609 | 117.18045 | 364.1994 | 0.9241721 | 244.4532 | 85354.12 | 73979.74 | 0.8390176 | 1.547522 | 1236.194 | [5 empty] | 0.009317656 | 0.4857433
3071 | 1:51 | 6684 | 3678 | 1114 | 1035.571 | 1308.571 | 85.7 | 0.708735 | 75.26449 | 77.93204 | 92.19254 | 95.92606 | 218.8684 | 109.4342 | 352.4112 | 0.894259 | 227.6458 | 77131.67 | 71056.92 | 0.8058694 | 1.486382 | 1170.423 | [5 empty] | 0.008770958 | 0.4536895
3072 | 1:51 | 6687 | 3681 | 1115 | 1036 | 1309 | 85.7 | 0.712684 | 70.40871 | 68.28609 | 89.29354 | 95.38867 | 231.6207 | 115.81035 | 361.1978 | 0.9165554 | 241.7506 | 83660.87 | 73265.88 | 0.8309216 | 1.532589 | 1193.766 | [5 empty] | 0.009183117 | 0.4782091
3073 | 1:51 | 6688 | 3682 | 1115 | 1036.247 | 1309.247 | 85.7 | 0.7006184 | 71.51825 | 70.17703 | 89.17463 | 95.44254 | 224.4928 | 112.2464 | 359.2464 | 0.9116036 | 237.7494 | 80648.25 | 72657.08 | 0.8240171 | 1.519854 | 1202.127 | [5 empty] | 0.009068895 | 0.4716372
3074 | 1:51 | 6689 | 3683 | 1115 | 1036.497 | 1309.497 | 85.7 | 0.6869443 | 52.58456 | 62.06643 | 88.69208 | 94.2144 | 246.202 | 123.101 | 367.5417 | 0.9326533 | 262.3526 | 90489.53 | 75016.32 | 0.8507736 | 1.569205 | 1261.769 | [5 empty] | 0.009514174 | 0.4963655
3075 | 1:52 | 6690 | 3684 | 1115 | 1036.753 | 1309.753 | 85.7 | 0.7168229 | 73.79619 | 75.38551 | 85.82199 | 95.81296 | 221.1061 | 110.55305 | 352.9285 | 0.8955717 | 230.2398 | 78034.63 | 71185.92 | 0.8073324 | 1.48908 | 1163.226 | [5 empty] | 0.008794854 | 0.4551738
3076 | 1:52 | 6691 | 3685 | 1115 | 1037 | 1310 | 85.7 | 0.7038887 | 71.79102 | 70.17536 | 90.93047 | 95.40546 | 227.662 | 113.831 | 359.2192 | 0.9115346 | 237.9497 | 81780.55 | 72554.48 | 0.8228535 | 1.517708 | 1197.169 | [5 empty] | 0.009049692 | 0.4705161
3077 | 1:52 | 6693 | 3687 | 1116 | 1037.284 | 1310.284 | 85.7 | 0.6963249 | 61.84928 | 61.44707 | 89.95231 | 95.75336 | 242.2815 | 121.14075 | 366.9336 | 0.9311102 | 255.6551 | 88901.23 | 74679.1 | 0.8469492 | 1.562151 | 1239.389 | [5 empty] | 0.009450093 | 0.4929503
3078 | 1:52 | 6694 | 3688 | 1116 | 1037.427 | 1310.427 | 85.7 | 0.68597 | 66.35577 | 59.01886 | 89.76149 | 95.16329 | 236.4022 | 118.2011 | 365.5479 | 0.927594 | 252.2568 | 86416.35 | 74248.09 | 0.842061 | 1.553135 | 1247.954 | [5 empty] | 0.009368399 | 0.4885288
3079 | 1:52 | 6695 | 3689 | 1116 | 1037.572 | 1310.572 | 85.7 | 0.7161254 | 74.74307 | 72.52146 | 90.47816 | 95.34301 | 223.6654 | 111.8327 | 354.404 | 0.8993158 | 232.2466 | 79267.91 | 71477.95 | 0.8106444 | 1.495189 | 1168.055 | [5 empty] | 0.008849029 | 0.4585093
3080 | 1:52 | 6697 | 3691 | 1116 | 1037.857 | 1310.857 | 85.7 | 0.7030495 | 69.41234 | 63.34097 | 90.01854 | 95.61284 | 237.4507 | 118.72535 | 363.6147 | 0.9226884 | 246.8531 | 86340.55 | 73667.7 | 0.8354787 | 1.540995 | 1214.557 | [5 empty] | 0.009258767 | 0.4824725
3081 | 1:52 | 6698 | 3692 | 1116 | 1038 | 1311 | 85.7 | 0.71612 | 73.00509 | 73.48785 | 90.00368 | 96.23468 | 223.9801 | 111.99005 | 356.5089 | 0.9046571 | 233.6498 | 79850.88 | 71815.66 | 0.8144744 | 1.502253 | 1171.673 | [5 empty] | 0.008911816 | 0.4623243
3082 | 1:52 | 6699 | 3693 | 1117 | 1038.166 | 1311.166 | 85.7 | 0.7069353 | 76.39301 | 79.97424 | 88.01291 | 96.47793 | 218.9731 | 109.48655 | 347.9988 | 0.8830623 | 223.6451 | 76202.37 | 69908.06 | 0.7928399 | 1.46235 | 1161.151 | [5 empty] | 0.008559105 | 0.4401673
3083 | 1:52 | 6701 | 3695 | 1117 | 1038.5 | 1311.5 | 85.7 | 0.7066405 | 73.57961 | 73.13082 | 90.46732 | 96.32648 | 219.8526 | 109.9263 | 353.4871 | 0.8969892 | 231.1516 | 77715.05 | 71025.27 | 0.8055104 | 1.48572 | 1176.513 | [5 empty] | 0.008765099 | 0.4533243
3084 | 1:52 | 6702 | 3696 | 1117 | 1038.666 | 1311.666 | 85.7 | 0.695485 | 71.26947 | 68.59866 | 89.41556 | 97.31969 | 227.608 | 113.804 | 358.7371 | 0.9103113 | 238.9474 | 81651.41 | 72412.53 | 0.8212436 | 1.514739 | 1208.807 | [5 empty] | 0.009023147 | 0.4689584
3085 | 1:52 | 6704 | 3698 | 1117 | 1039 | 1312 | 85.7 | 0.7186178 | 73.85537 | 79.95065 | 86.01878 | 95.55646 | 219.1898 | 109.5949 | 350.5468 | 0.889528 | 226.5468 | 76836.27 | 70411.48 | 0.7985493 | 1.472881 | 1152.126 | [5 empty] | 0.008651724 | 0.4461605
3086 | 1:52 | 6706 | 3700 | 1118 | 1039.289 | 1312.289 | 85.7 | 0.7151517 | 70.65191 | 70.68749 | 89.68143 | 97.23043 | 228.7527 | 114.37635 | 357.9382 | 0.908284 | 237.5597 | 81879.31 | 72210.31 | 0.8189502 | 1.510509 | 1179.431 | [5 empty] | 0.008985377 | 0.4667261
3087 | 1:52 | 6707 | 3701 | 1118 | 1039.427 | 1312.427 | 85.7 | 0.7085654 | 70.62341 | 69.44025 | 88.60403 | 95.02232 | 228.289 | 114.1445 | 357.92 | 0.9082378 | 237.8566 | 81709.22 | 72104.22 | 0.817747 | 1.50829 | 1187.784 | [5 empty] | 0.008965582 | 0.4655487
3088 | 1:52 | 6711 | 3705 | 1119 | 1040 | 1313 | 85.7 | 0.7158386 | 74.57867 | 79.396 | 87.84109 | 96.79311 | 219.8789 | 109.93945 | 348.401 | 0.8840829 | 225.3488 | 76606.02 | 69870.93 | 0.7924189 | 1.461573 | 1150.948 | [5 empty] | 0.008552287 | 0.439721
3089 | 1:52 | 6714 | 3708 | 1119 | 1040.599 | 1313.599 | 85.7 | 0.710646 | 70.76009 | 69.59732 | 88.60176 | 93.48008 | 228.7447 | 114.37235 | 358.0754 | 0.9086322 | 238.0604 | 81907.85 | 72001.2 | 0.8165786 | 1.506135 | 1184.53 | [5 empty] | 0.008946374 | 0.4644013
3090 | 1:52 | 6716 | 3710 | 1119 | 1041 | 1314 | 85.7 | 0.708939 | 67.83167 | 67.77106 | 88.67476 | 95.56648 | 231.1102 | 115.5551 | 360.6341 | 0.915125 | 243.0535 | 83346.23 | 72700.84 | 0.8245134 | 1.52077 | 1196.4 | [5 empty] | 0.009077089 | 0.4721142
3091 | 1:52 | 6720 | 3714 | 1120 | 1041.666 | 1314.666 | 85.7 | 0.6942754 | 70.84196 | 69.99343 | 89.10513 | 97.04769 | 225.0716 | 112.5358 | 356.7492 | 0.9052669 | 237.1525 | 80294.11 | 71624.55 | 0.812307 | 1.498256 | 1203.402 | [5 empty] | 0.008876266 | 0.4601709
3092 | 1:52 | 6722 | 3716 | 1120 | 1042 | 1315 | 85.7 | 0.6947862 | 55.56841 | 54.28607 | 88.40612 | 95.45686 | 246.0495 | 123.02475 | 366.3365 | 0.9295951 | 264.8632 | 90136.91 | 74227.91 | 0.8418321 | 1.552713 | 1247.793 | [5 empty] | 0.00936458 | 0.4883202
3093 | 1:52 | 6723 | 3717 | 1121 | 1042.143 | 1315.143 | 85.7 | 0.7186603 | 73.79968 | 76.48212 | 89.67987 | 96.62627 | 217.752 | 108.876 | 349.3282 | 0.8864358 | 227.4479 | 76066.92 | 69814.04 | 0.7917737 | 1.460383 | 1149.038 | [5 empty] | 0.008541844 | 0.439036
3094 | 1:52 | 6726 | 3720 | 1121 | 1042.572 | 1315.572 | 85.7 | 0.7019432 | 69.04502 | 63.19293 | 89.59386 | 95.78993 | 237.3904 | 118.6952 | 363.1008 | 0.9213843 | 246.7575 | 86196.65 | 73124.98 | 0.8293236 | 1.529642 | 1212.41 | [5 empty] | 0.009156639 | 0.4767003
3095 | 1:52 | 6729 | 3723 | 1122 | 1043 | 1316 | 85.7 | 0.7007948 | 70.64562 | 69.92639 | 88.60348 | 98.13093 | 227.6103 | 113.80515 | 356.5754 | 0.9048259 | 237.1556 | 81160.24 | 71506.56 | 0.8109688 | 1.495788 | 1193.627 | [5 empty] | 0.008854342 | 0.4588343
3096 | 1:52 | 6730 | 3724 | 1122 | 1043.143 | 1316.143 | 85.7 | 0.7148155 | 74.76843 | 78.86147 | 89.49566 | 97.9336 | 219.056 | 109.528 | 347.5813 | 0.8820029 | 224.748 | 76139.75 | 69343.8 | 0.7864406 | 1.450547 | 1148.169 | [5 empty] | 0.008455687 | 0.4333203
3097 | 1:52 | 6731 | 3725 | 1122 | 1043.286 | 1316.286 | 85.7 | 0.7121273 | 72.8036 | 71.4467 | 88.55445 | 96.17142 | 223.6559 | 111.82795 | 354.3424 | 0.8991595 | 233.0515 | 79250.75 | 70831.1 | 0.8033083 | 1.481658 | 1169.846 | [5 empty] | 0.00872918 | 0.4510748
3098 | 1:52 | 6732 | 3726 | 1122 | 1043.427 | 1316.427 | 85.7 | 0.7090152 | 71.47713 | 70.45936 | 89.75468 | 96.86225 | 221.7465 | 110.87325 | 354.9258 | 0.9006399 | 234.9597 | 78703.53 | 70942.07 | 0.8045668 | 1.483979 | 1176.603 | [5 empty] | 0.008749702 | 0.4523623
3099 | 1:52 | 6733 | 3727 | 1122 | 1043.58 | 1316.58 | 85.7 | 0.7172363 | 72.25543 | 72.1751 | 88.59879 | 94.98418 | 221.436 | 110.718 | 353.6675 | 0.8974469 | 232.7545 | 78314.7 | 70619.95 | 0.8009136 | 1.477241 | 1161.489 | [5 empty] | 0.008690176 | 0.4486111
3100 | 1:52 | 6736 | 3730 | 1123 | 1044 | 1317 | 85.7 | 0.7070147 | 71.18457 | 71.26315 | 86.85798 | 95.56815 | 220.6109 | 110.30545 | 354.1677 | 0.8987162 | 234.5527 | 78133.25 | 70812.83 | 0.8031011 | 1.481276 | 1178 | [5 empty] | 0.008725803 | 0.4508624
3101 | 1:52 | 6737 | 3731 | 1123 | 1044.33 | 1317.33 | 85.7 | 0.7064587 | 70.36555 | 68.06448 | 86.18075 | 98.47543 | 229.4342 | 114.7171 | 357.4323 | 0.9070003 | 238.5573 | 82007.2 | 71536.82 | 0.811312 | 1.496421 | 1187.561 | [5 empty] | 0.008859963 | 0.4591776
3102 | 1:52 | 6738 | 3732 | 1123 | 1044.66 | 1317.66 | 85.7 | 0.7078019 | 70.87455 | 69.47536 | 89.72827 | 97.43288 | 225.0596 | 112.5298 | 355.9672 | 0.9032825 | 236.4552 | 80113.83 | 71138.94 | 0.8067996 | 1.488098 | 1181.02 | [5 empty] | 0.008786149 | 0.454634
3103 | 1:52 | 6739 | 3733 | 1123 | 1045 | 1318 | 85.7 | 0.7119297 | 65.60113 | 63.18384 | 89.34988 | 95.42459 | 238.6992 | 119.3496 | 362.469 | 0.9197811 | 249.0603 | 86521.04 | 72818.84 | 0.8258516 | 1.523238 | 1199.172 | [5 empty] | 0.009099198 | 0.4733968
3104 | 1:52 | 6741 | 3735 | 1124 | 1045.249 | 1318.249 | 85.7 | 0.7142819 | 67.07777 | 68.31757 | 89.67463 | 95.4584 | 227.6841 | 113.84205 | 358.721 | 0.9102704 | 241.8565 | 81675.06 | 71888.44 | 0.8152998 | 1.503776 | 1182.77 | [5 empty] | 0.008925366 | 0.4631406
3105 | 1:52 | 6742 | 3736 | 1124 | 1045.375 | 1318.375 | 85.7 | 0.7044792 | 69.70517 | 68.62256 | 88.66257 | 97.43203 | 227.7942 | 113.8971 | 357.8831 | 0.9081442 | 239.0535 | 81523.7 | 71515.02 | 0.8110648 | 1.495965 | 1190.579 | [5 empty] | 0.008855913 | 0.4589303
3106 | 1:52 | 6743 | 3737 | 1124 | 1045.5 | 1318.5 | 85.7 | 0.6752632 | 69.83191 | 68.48437 | 87.52968 | 96.62644 | 230.6554 | 115.3277 | 357.7116 | 0.907709 | 239.1576 | 82508.12 | 71587.52 | 0.811887 | 1.497481 | 1232.355 | [5 empty] | 0.008869384 | 0.459752
3107 | 1:52 | 6746 | 3740 | 1124 | 1045.875 | 1318.875 | 85.7 | 0.7118165 | 70.25784 | 68.47085 | 88.78921 | 96.33195 | 228.9941 | 114.49705 | 356.8555 | 0.9055366 | 238.1566 | 81717.8 | 71294.35 | 0.8085621 | 1.491349 | 1178.42 | [5 empty] | 0.008814956 | 0.4564163
3108 | 1:52 | 6747 | 3741 | 1125 | 1046 | 1319 | 85.7 | 0.7135774 | 71.7704 | 76.47971 | 89.04703 | 96.55254 | 218.0176 | 109.0088 | 349.2135 | 0.8861447 | 227.9446 | 76134.69 | 69458.35 | 0.7877397 | 1.452943 | 1153.732 | [5 empty] | 0.008476648 | 0.4347215
3109 | 1:52 | 6749 | 3743 | 1125 | 1046.333 | 1319.333 | 85.7 | 0.7122471 | 69.91743 | 70.5994 | 90.57268 | 97.21587 | 226.0352 | 113.0176 | 355.7962 | 0.9028486 | 236.7593 | 80422.48 | 71088.83 | 0.8062313 | 1.487049 | 1175.099 | [5 empty] | 0.008776867 | 0.4540573
3110 | 1:53 | 6752 | 3746 | 1125 | 1046.833 | 1319.833 | 85.7 | 0.7049386 | 72.23617 | 71.19469 | 88.55912 | 97.14558 | 223.3914 | 111.6957 | 352.8849 | 0.895461 | 232.7562 | 78831.47 | 70197.66 | 0.7961244 | 1.468408 | 1174.863 | [5 empty] | 0.008612345 | 0.4436281
3111 | 1:53 | 6753 | 3747 | 1125 | 1047 | 1320 | 85.7 | 0.7125028 | 69.95938 | 68.6388 | 90.04601 | 97.18811 | 229.0762 | 114.5381 | 357.5594 | 0.9073228 | 239.2621 | 81908.35 | 71383.72 | 0.8095757 | 1.493218 | 1179.208 | [5 empty] | 0.008831536 | 0.4574368
3112 | 1:53 | 6754 | 3748 | 1126 | 1047.165 | 1320.165 | 85.7 | 0.7125205 | 68.04723 | 67.75498 | 88.58198 | 97.2448 | 229.677 | 114.8385 | 357.208 | 0.9064311 | 240.0591 | 82042.46 | 71319.85 | 0.8088513 | 1.491882 | 1179.561 | [5 empty] | 0.008819686 | 0.4567078
3113 | 1:53 | 6755 | 3749 | 1126 | 1047.331 | 1320.331 | 85.7 | 0.7062571 | 69.56487 | 68.10654 | 89.24255 | 95.37859 | 226.0137 | 113.00685 | 357.3852 | 0.9068808 | 239.4599 | 80773.94 | 71272.84 | 0.8083182 | 1.490899 | 1186.982 | [5 empty] | 0.008810967 | 0.4561702
3114 | 1:53 | 6756 | 3750 | 1126 | 1047.497 | 1320.497 | 85.7 | 0.6790226 | 61.6873 | 61.18764 | 88.55965 | 96.41803 | 237.7728 | 118.8864 | 362.1551 | 0.9189846 | 252.4611 | 86110.63 | 72534.56 | 0.8226276 | 1.517291 | 1246.671 | [5 empty] | 0.009045966 | 0.4702979
3115 | 1:53 | 6758 | 3752 | 1126 | 1047.829 | 1320.829 | 85.7 | 0.7139186 | 69.22208 | 68.8886 | 90.64437 | 97.25204 | 226.748 | 113.374 | 356.2284 | 0.9039453 | 238.0583 | 80774.06 | 70935.13 | 0.8044881 | 1.483834 | 1173.188 | [5 empty] | 0.008748418 | 0.4522819
3116 | 1:53 | 6759 | 3753 | 1127 | 1048 | 1321 | 85.7 | 0.6888406 | 63.21415 | 59.23689 | 89.41007 | 94.61212 | 240.4712 | 120.2356 | 361.9848 | 0.9185524 | 252.8671 | 87046.91 | 72458.09 | 0.8217603 | 1.515692 | 1232.39 | [5 empty] | 0.009031664 | 0.4694592
3117 | 1:53 | 6761 | 3755 | 1127 | 1048.282 | 1321.282 | 85.7 | 0.7082248 | 65.52329 | 65.47969 | 87.76733 | 95.99548 | 234.9747 | 117.48735 | 360.3736 | 0.914464 | 246.2642 | 84678.66 | 71898.7 | 0.8154162 | 1.50399 | 1195.293 | [5 empty] | 0.008927277 | 0.4632555
3118 | 1:53 | 6766 | 3760 | 1128 | 1049 | 1322 | 85.7 | 0.7007231 | 69.45453 | 67.91169 | 89.31832 | 96.60973 | 221.8291 | 110.91455 | 355.4424 | 0.9019508 | 238.0593 | 78847.45 | 70584.64 | 0.8005132 | 1.476503 | 1188.442 | [5 empty] | 0.008683659 | 0.4481973
3119 | 1:53 | 6767 | 3761 | 1128 | 1049.199 | 1322.199 | 85.7 | 0.7145663 | 74.05655 | 79.69025 | 90.31636 | 96.78695 | 217.3215 | 108.66075 | 344.0613 | 0.8730708 | 222.2525 | 74771.91 | 67958.8 | 0.770733 | 1.421575 | 1136.724 | [5 empty] | 0.008203629 | 0.4159089
3120 | 1:53 | 6769 | 3763 | 1128 | 1049.601 | 1322.601 | 85.7 | 0.705613 | 72.04788 | 74.07876 | 89.52687 | 97.25858 | 223.2916 | 111.6458 | 350.8937 | 0.8904083 | 230.1563 | 78351.63 | 69455.7 | 0.7877097 | 1.452887 | 1166.375 | [5 empty] | 0.008476163 | 0.4346892
3121 | 1:53 | 6771 | 3765 | 1129 | 1050 | 1323 | 85.7 | 0.7126282 | 72.68269 | 74.92642 | 86.1562 | 97.62241 | 218.3612 | 109.1806 | 347.7371 | 0.8823983 | 227.6524 | 75932.3 | 68817.44 | 0.780471 | 1.439536 | 1150.386 | [5 empty] | 0.008359595 | 0.4268064
3122 | 1:53 | 6775 | 3769 | 1129 | 1050.401 | 1323.401 | 85.7 | 0.7061138 | 67.14651 | 64.69555 | 87.18815 | 95.35813 | 230.7292 | 115.3646 | 358.1555 | 0.9088354 | 243.9581 | 82636.93 | 71309.73 | 0.8087365 | 1.49167 | 1191.917 | [5 empty] | 0.008817808 | 0.4565921
3123 | 1:53 | 6781 | 3775 | 1130 | 1051 | 1324 | 85.7 | 0.7064356 | 70.47643 | 70.6964 | 87.03026 | 97.75509 | 221.8896 | 110.9448 | 352.9475 | 0.8956199 | 234.0591 | 78315.37 | 69779.16 | 0.7913781 | 1.459654 | 1171.363 | [5 empty] | 0.008535443 | 0.4386154
3124 | 1:53 | 6783 | 3777 | 1131 | 1052 | 1325 | 85.7 | 0.6904287 | 68.99863 | 66.84605 | 87.43291 | 97.79839 | 229.0734 | 114.5367 | 355.1883 | 0.901306 | 239.2565 | 81364.19 | 70440.95 | 0.7988836 | 1.473497 | 1202.827 | [5 empty] | 0.008657157 | 0.446508
3125 | 1:53 | 6784 | 3778 | 1131 | 1052 | 1325 | 85.7 | 0.6928697 | 70.03617 | 61.64098 | 89.30728 | 96.52502 | 228.808 | 114.404 | 356.9398 | 0.9057505 | 241.6596 | 81670.68 | 70733.2 | 0.802198 | 1.47961 | 1203.826 | [5 empty] | 0.008711089 | 0.4499348
3126 | 1:53 | 6787 | 3781 | 1131 | 1052.496 | 1325.496 | 85.7 | 0.7028476 | 68.04105 | 67.14836 | 89.16476 | 96.88996 | 231.8587 | 115.92935 | 355.4722 | 0.9020264 | 239.7573 | 82419.3 | 70354.23 | 0.7979 | 1.471683 | 1185.72 | [5 empty] | 0.008641175 | 0.4454843
3127 | 1:53 | 6788 | 3782 | 1131 | 1052.664 | 1325.664 | 85.7 | 0.6984748 | 70.80135 | 71.68469 | 88.69685 | 95.46764 | 217.4943 | 108.74715 | 350.7574 | 0.8900624 | 231.6577 | 76287.74 | 69149.32 | 0.7842349 | 1.446478 | 1175.356 | [5 empty] | 0.008420141 | 0.4309279
3128 | 1:53 | 6790 | 3784 | 1132 | 1053 | 1326 | 85.7 | 0.7017412 | 67.96696 | 70.76275 | 88.82036 | 96.93905 | 226.0709 | 113.03545 | 351.7048 | 0.8924665 | 234.9554 | 79510.21 | 69577.82 | 0.7890946 | 1.455442 | 1177.167 | [5 empty] | 0.008498528 | 0.4361768
3129 | 1:53 | 6791 | 3785 | 1132 | 1053.167 | 1326.167 | 85.7 | 0.70972 | 71.42322 | 74.63942 | 87.56582 | 96.61829 | 214.6685 | 107.33425 | 346.9696 | 0.8804507 | 227.3535 | 74483.47 | 68244.59 | 0.7739742 | 1.427553 | 1150.003 | [5 empty] | 0.008255432 | 0.4195741
3130 | 1:53 | 6792 | 3786 | 1132 | 1053.333 | 1326.333 | 85.7 | 0.7139904 | 69.38135 | 69.8129 | 87.25694 | 97.20296 | 222.0426 | 111.0213 | 352.6546 | 0.8948766 | 235.6622 | 78304.35 | 69628.26 | 0.7896667 | 1.456497 | 1162.045 | [5 empty] | 0.008507771 | 0.4367894
3131 | 1:53 | 6793 | 3787 | 1132 | 1053.499 | 1326.499 | 85.7 | 0.6941529 | 66.73114 | 67.73694 | 90.55653 | 96.64919 | 229.2941 | 114.64705 | 356.328 | 0.9041981 | 240.9634 | 81703.91 | 70438.47 | 0.7988554 | 1.473445 | 1199.348 | [5 empty] | 0.008656699 | 0.4464788
3132 | 1:53 | 6796 | 3790 | 1133 | 1054 | 1327 | 85.7 | 0.6720334 | 51.51892 | 57.10497 | 89.46192 | 96.00637 | 243.4838 | 121.7419 | 361.056 | 0.9161956 | 261.8696 | 87911.29 | 71734.05 | 0.8135488 | 1.500546 | 1260.861 | [5 empty] | 0.008896629 | 0.4614065
3133 | 1:53 | 6799 | 3793 | 1133 | 1054.502 | 1327.502 | 85.7 | 0.710005 | 73.14026 | 73.79853 | 88.07616 | 96.786 | 218.7779 | 109.38895 | 347.1885 | 0.8810062 | 227.0553 | 75957.17 | 68130.27 | 0.7726777 | 1.425162 | 1148.562 | [5 empty] | 0.008234697 | 0.4181126
3134 | 1:53 | 6800 | 3794 | 1133 | 1054.665 | 1327.665 | 85.7 | 0.7090437 | 69.64435 | 69.15887 | 88.21867 | 96.16666 | 220.5729 | 110.28645 | 352.0457 | 0.8933315 | 234.9617 | 77651.77 | 69307.67 | 0.7860308 | 1.449791 | 1165.657 | [5 empty] | 0.00844908 | 0.4328771
3135 | 1:53 | 6802 | 3796 | 1134 | 1055 | 1328 | 85.7 | 0.6931035 | 69.23814 | 69.65865 | 90.76476 | 97.08057 | 224.0003 | 112.00015 | 352.2314 | 0.8938028 | 235.4658 | 78899.95 | 69393.74 | 0.787007 | 1.451591 | 1188.157 | [5 empty] | 0.008464824 | 0.4339319
3136 | 1:53 | 6803 | 3797 | 1134 | 1055.143 | 1328.143 | 85.7 | 0.7029439 | 63.78051 | 61.26189 | 88.24419 | 96.74759 | 235.1079 | 117.55395 | 358.9454 | 0.9108398 | 249.268 | 84390.91 | 71038.64 | 0.8056621 | 1.486 | 1199.69 | [5 empty] | 0.008767574 | 0.4534786
3137 | 1:53 | 6805 | 3799 | 1134 | 1055.427 | 1328.427 | 85.7 | 0.7005716 | 68.41538 | 65.91609 | 90.67321 | 96.77557 | 226.4878 | 113.2439 | 354.294 | 0.8990367 | 239.4659 | 80243.27 | 69804.82 | 0.7916691 | 1.46019 | 1184.789 | [5 empty] | 0.008540152 | 0.4389249
3138 | 1:53 | 6807 | 3801 | 1135 | 1055.573 | 1328.573 | 85.7 | 0.6978577 | 61.97875 | 59.59846 | 86.75343 | 96.9702 | 238.2749 | 119.13745 | 357.1687 | 0.9063314 | 250.5611 | 85104.36 | 70720.12 | 0.8020497 | 1.479337 | 1205.762 | [5 empty] | 0.008708672 | 0.4497822
3139 | 1:54 | 6810 | 3804 | 1135 | 1056 | 1329 | 85.7 | 0.7081165 | 68.27351 | 65.78403 | 89.8866 | 96.85653 | 227.3426 | 113.6713 | 354.287 | 0.8990189 | 239.5661 | 80544.53 | 69739.77 | 0.7909313 | 1.45883 | 1174.381 | [5 empty] | 0.008528217 | 0.4381397
3140 | 1:54 | 6811 | 3805 | 1135 | 1056.166 | 1329.166 | 85.7 | 0.704874 | 72.27055 | 75.10348 | 88.30423 | 96.88699 | 218.6661 | 109.33305 | 345.178 | 0.8759044 | 225.7579 | 75478.73 | 67586.51 | 0.7665108 | 1.413787 | 1150.261 | [5 empty] | 0.00813631 | 0.4110762
3141 | 1:54 | 6812 | 3806 | 1135 | 1056.332 | 1329.332 | 85.7 | 0.7020875 | 69.60089 | 67.78331 | 89.47916 | 96.0125 | 225.5012 | 112.7506 | 352.7646 | 0.8951558 | 235.9575 | 79548.84 | 69296.34 | 0.7859023 | 1.449554 | 1175.797 | [5 empty] | 0.008447008 | 0.432738
3142 | 1:54 | 6813 | 3807 | 1135 | 1056.498 | 1329.498 | 85.7 | 0.714762 | 70.5176 | 72.33429 | 88.59527 | 97.60985 | 221.6436 | 110.8218 | 348.3121 | 0.8838574 | 230.2577 | 77201.16 | 68262.66 | 0.7741792 | 1.427931 | 1146.521 | [5 empty] | 0.008258711 | 0.4198045
3143 | 1:54 | 6814 | 3808 | 1136 | 1056.665 | 1329.665 | 85.7 | 0.6965086 | 66.48844 | 65.46455 | 87.3052 | 96.98089 | 232.8867 | 116.44335 | 356.3191 | 0.9041755 | 242.8604 | 82981.97 | 70169.96 | 0.7958102 | 1.467828 | 1196.181 | [5 empty] | 0.008607248 | 0.4432986
3144 | 1:54 | 6816 | 3810 | 1136 | 1057 | 1330 | 85.7 | 0.7018371 | 70.27447 | 71.15367 | 88.78188 | 98.55613 | 221.0384 | 110.5192 | 349.2477 | 0.8862315 | 231.9631 | 77197.14 | 68532.33 | 0.7772375 | 1.433572 | 1166.941 | [5 empty] | 0.008307698 | 0.4232257
3145 | 1:54 | 6818 | 3812 | 1136 | 1057.505 | 1330.505 | 85.7 | 0.7088464 | 69.13181 | 69.8879 | 86.10186 | 96.97052 | 220.3932 | 110.1966 | 350.9024 | 0.8904304 | 234.1595 | 77336.52 | 68829.51 | 0.7806079 | 1.439789 | 1161.897 | [5 empty] | 0.008361794 | 0.4269571
3146 | 1:54 | 6820 | 3814 | 1137 | 1058 | 1331 | 85.7 | 0.706222 | 71.21188 | 71.97685 | 87.02362 | 96.69733 | 218.681 | 109.3405 | 346.9568 | 0.8804182 | 229.0578 | 75872.86 | 67860.27 | 0.7696156 | 1.419514 | 1153.663 | [5 empty] | 0.008185795 | 0.4146363
3147 | 1:54 | 6824 | 3818 | 1137 | 1058.571 | 1331.571 | 85.7 | 0.7068458 | 69.5136 | 67.71677 | 89.28719 | 99.04266 | 224.1248 | 112.0624 | 350.9116 | 0.8904537 | 235.0632 | 78648.01 | 68691.23 | 0.7790397 | 1.436896 | 1164.491 | [5 empty] | 0.008336609 | 0.4252259
3148 | 1:54 | 6827 | 3821 | 1138 | 1059 | 1332 | 85.7 | 0.7088363 | 70.5107 | 73.36809 | 89.04716 | 96.86935 | 219.4614 | 109.7307 | 345.8215 | 0.8775374 | 228.0613 | 75894.46 | 67530.13 | 0.7658714 | 1.412608 | 1147.013 | [5 empty] | 0.008126132 | 0.4103385
3149 | 1:54 | 6828 | 3822 | 1138 | 1059.126 | 1332.126 | 85.7 | 0.7041478 | 70.79279 | 72.59931 | 87.90551 | 96.46084 | 215.6434 | 107.8217 | 347.0148 | 0.8805654 | 228.6654 | 74831.45 | 67661.55 | 0.7673619 | 1.415357 | 1154.636 | [5 empty] | 0.008149864 | 0.4120557
3150 | 1:54 | 6830 | 3824 | 1138 | 1059.377 | 1332.377 | 85.7 | 0.7080004 | 68.59663 | 69.08887 | 88.89203 | 97.27357 | 224.3692 | 112.1846 | 350.5981 | 0.8896582 | 234.6644 | 78663.4 | 68537.45 | 0.7772956 | 1.433679 | 1161.538 | [5 empty] | 0.008308629 | 0.4232904
3151 | 1:54 | 6831 | 3825 | 1138 | 1059.504 | 1332.504 | 85.7 | 0.7207588 | 73.99718 | 80.89594 | 87.97992 | 97.19705 | 214.1243 | 107.06215 | 337.7975 | 0.8571761 | 217.8542 | 72330.66 | 65644.31 | 0.744484 | 1.37316 | 1108.897 | [5 empty] | 0.007788128 | 0.3847473
3152 | 1:54 | 6835 | 3829 | 1139 | 1060 | 1333 | 85.7 | 0.7001775 | 66.91824 | 57.22797 | 88.07238 | 97.10822 | 232.2667 | 116.13335 | 355.5455 | 0.9022124 | 246.9666 | 82581.39 | 69748.05 | 0.7910252 | 1.459003 | 1192.437 | [5 empty] | 0.008529736 | 0.4382397
3153 | 1:54 | 6836 | 3830 | 1140 | 1060.126 | 1333.126 | 85.7 | 0.7037616 | 70.52119 | 74.08646 | 88.06557 | 97.41399 | 213.3491 | 106.67455 | 345.4456 | 0.8765835 | 227.3585 | 73700.5 | 67215.23 | 0.7623001 | 1.406021 | 1150.776 | [5 empty] | 0.008069358 | 0.4061899
3154 | 1:54 | 6837 | 3831 | 1139 | 1060.255 | 1333.255 | 85.7 | 0.6957471 | 58.13454 | 55.13872 | 87.21968 | 96.18932 | 235.6724 | 117.8362 | 355.7641 | 0.9027671 | 254.6716 | 83843.78 | 69770.32 | 0.7912778 | 1.459469 | 1206.314 | [5 empty] | 0.008533821 | 0.4385087
3155 | 1:54 | 6839 | 3833 | 1140 | 1060.5 | 1333.5 | 85.7 | 0.7078964 | 67.83626 | 66.08371 | 88.72848 | 96.61378 | 226.4001 | 113.20005 | 351.6774 | 0.892397 | 237.662 | 79619.8 | 68644.84 | 0.7785135 | 1.435926 | 1165.397 | [5 empty] | 0.008328165 | 0.4246432
3156 | 1:54 | 6843 | 3837 | 1141 | 1061 | 1334 | 85.7 | 0.7069159 | 71.33171 | 76.28524 | 87.65709 | 99.25031 | 212.5605 | 106.28025 | 341.7445 | 0.8671918 | 223.1571 | 72641.39 | 66215.18 | 0.7509583 | 1.385102 | 1135.59 | [5 empty] | 0.007889942 | 0.3926867
3157 | 1:54 | 6844 | 3838 | 1141 | 1061.254 | 1334.254 | 85.7 | 0.6913403 | 58.44404 | 54.34337 | 87.69958 | 95.96494 | 240.3057 | 120.15285 | 356.2988 | 0.904124 | 255.1669 | 85620.66 | 69786.2 | 0.7914579 | 1.459801 | 1212.984 | [5 empty] | 0.008536735 | 0.4387003
3158 | 1:54 | 6845 | 3839 | 1141 | 1061.5 | 1334.5 | 85.7 | 0.7081429 | 69.22 | 71.70802 | 88.88263 | 96.18757 | 217.5839 | 108.79195 | 347.2073 | 0.8810539 | 230.3603 | 75546.71 | 67413.29 | 0.7645463 | 1.410164 | 1149.416 | [5 empty] | 0.008105051 | 0.4088049
3159 | 1:54 | 6847 | 3841 | 1141 | 1062 | 1335 | 85.7 | 0.7046971 | 65.64455 | 65.78361 | 87.88583 | 96.21093 | 227.418 | 113.709 | 351.5866 | 0.8921666 | 239.4682 | 79957.11 | 68520.48 | 0.7771032 | 1.433324 | 1170.571 | [5 empty] | 0.008305544 | 0.4230761
3160 | 1:54 | 6848 | 3842 | 1141 | 1062.172 | 1335.172 | 85.7 | 0.6737189 | 57.35828 | 53.55822 | 86.3446 | 95.09058 | 237.0638 | 118.5319 | 356.5196 | 0.9046843 | 256.1642 | 84517.89 | 69743.53 | 0.790974 | 1.458908 | 1238.733 | [5 empty] | 0.008528907 | 0.4381851
3161 | 1:54 | 6850 | 3844 | 1142 | 1062.503 | 1335.503 | 85.7 | 0.6948236 | 68.35018 | 62.88049 | 88.64603 | 97.63415 | 226.1172 | 113.0586 | 352.637 | 0.894832 | 239.8626 | 79737.29 | 68748.38 | 0.7796878 | 1.438091 | 1185.766 | [5 empty] | 0.008347015 | 0.4259425
3162 | 1:54 | 6851 | 3845 | 1142 | 1062.689 | 1335.689 | 85.7 | 0.6931327 | 68.36905 | 69.87168 | 87.73723 | 97.59069 | 220.7221 | 110.36105 | 349.1199 | 0.8859072 | 233.0583 | 77058.48 | 67785.59 | 0.7687686 | 1.417952 | 1174.606 | [5 empty] | 0.008172286 | 0.4136687
3163 | 1:54 | 6853 | 3847 | 1142 | 1063 | 1336 | 85.7 | 0.7026648 | 70.18897 | 70.24402 | 87.17668 | 97.21073 | 221.0669 | 110.53345 | 346.9991 | 0.8805256 | 230.6645 | 76710 | 67369.34 | 0.7640479 | 1.409244 | 1156.583 | [5 empty] | 0.008097126 | 0.4082263
3164 | 1:54 | 6857 | 3851 | 1143 | 1063.667 | 1336.667 | 85.7 | 0.6956976 | 70.40081 | 76.31923 | 86.17242 | 98.72646 | 213.3455 | 106.67275 | 341.6697 | 0.867002 | 223.1564 | 72893.7 | 66059.42 | 0.7491918 | 1.381843 | 1149.211 | [5 empty] | 0.007862119 | 0.3905375
3165 | 1:54 | 6859 | 3853 | 1143 | 1064 | 1337 | 85.7 | 0.702155 | 69.43066 | 73.03388 | 88.23037 | 96.92132 | 217.1411 | 108.57055 | 345.5788 | 0.8769215 | 228.3623 | 75039.35 | 66797.62 | 0.7575639 | 1.397285 | 1151.013 | [5 empty] | 0.007994273 | 0.4006125
3166 | 1:54 | 6861 | 3855 | 1143 | 1064.332 | 1337.332 | 85.7 | 0.7049066 | 69.34666 | 64.52951 | 85.43366 | 96.43109 | 224.8976 | 112.4488 | 349.7477 | 0.8875003 | 236.7668 | 78657.41 | 67906.48 | 0.7701397 | 1.42048 | 1163.413 | [5 empty] | 0.008194157 | 0.4152337
3167 | 1:54 | 6862 | 3856 | 1144 | 1064.498 | 1337.498 | 85.7 | 0.71365 | 69.39362 | 72.12425 | 86.96033 | 96.85667 | 218.2923 | 109.14615 | 345.1737 | 0.8758935 | 228.4634 | 75348.77 | 66720 | 0.7566836 | 1.395661 | 1135.725 | [5 empty] | 0.007980342 | 0.3995663
3168 | 1:54 | 6863 | 3857 | 1144 | 1064.666 | 1337.666 | 85.7 | 0.6994123 | 61.66827 | 58.66809 | 88.62803 | 95.71037 | 235.9763 | 117.98815 | 354.2766 | 0.8989925 | 250.3705 | 83600.88 | 69028.75 | 0.7828675 | 1.443956 | 1191.982 | [5 empty] | 0.008398128 | 0.4294363
3169 | 1:54 | 6865 | 3859 | 1144 | 1065 | 1338 | 85.7 | 0.7022808 | 68.28934 | 70.17924 | 89.02911 | 97.71455 | 216.8622 | 108.4311 | 346.4999 | 0.8792588 | 231.163 | 75142.73 | 67023.98 | 0.7601311 | 1.40202 | 1155.211 | [5 empty] | 0.008034943 | 0.4036464
3170 | 1:54 | 6868 | 3862 | 1145 | 1065.429 | 1338.429 | 85.7 | 0.701474 | 67.92857 | 69.19512 | 87.33375 | 97.64915 | 220.8474 | 110.4237 | 347.1973 | 0.8810285 | 233.0671 | 76677.63 | 67150.88 | 0.7615703 | 1.404675 | 1159.053 | [5 empty] | 0.008057773 | 0.4053361
3171 | 1:55 | 6872 | 3866 | 1145 | 1066 | 1339 | 85.7 | 0.7013184 | 63.39776 | 55.31026 | 86.42646 | 97.54781 | 232.6109 | 116.30545 | 352.1508 | 0.8935982 | 248.5732 | 81914.13 | 68312.7 | 0.7747467 | 1.428978 | 1182.742 | [5 empty] | 0.008267794 | 0.4204419
3172 | 1:55 | 6873 | 3867 | 1145 | 1066.165 | 1339.165 | 85.7 | 0.7109151 | 70.3976 | 72.58128 | 87.50846 | 97.45921 | 216.0777 | 108.03885 | 343.4441 | 0.8715046 | 226.3615 | 74210.62 | 66078.19 | 0.7494047 | 1.382236 | 1132.723 | [5 empty] | 0.00786547 | 0.3907972
3173 | 1:55 | 6878 | 3872 | 1147 | 1067 | 1340 | 85.7 | 0.691999 | 68.90471 | 71.31013 | 86.98529 | 97.62918 | 216.8309 | 108.41545 | 344.549 | 0.8743083 | 229.1684 | 74708.9 | 66296.85 | 0.7518846 | 1.38681 | 1161.845 | [5 empty] | 0.007904544 | 0.3938086
3174 | 1:55 | 6879 | 3873 | 1147 | 1067.2 | 1340.2 | 85.7 | 0.6828818 | 58.02681 | 52.60617 | 86.73744 | 97.84674 | 234.2369 | 117.11845 | 355.1545 | 0.9012203 | 257.6677 | 83190.28 | 69045.75 | 0.7830603 | 1.444312 | 1222.191 | [5 empty] | 0.00840123 | 0.429647
3175 | 1:55 | 6880 | 3874 | 1147 | 1067.399 | 1340.399 | 85.7 | 0.7086928 | 65.25761 | 68.49142 | 87.60672 | 97.12268 | 225.7997 | 112.89985 | 348.9211 | 0.8854027 | 236.0669 | 78786.3 | 67344.92 | 0.7637709 | 1.408734 | 1153.943 | [5 empty] | 0.008092724 | 0.4079044
3176 | 1:55 | 6881 | 3875 | 1147 | 1067.601 | 1340.601 | 85.7 | 0.6933522 | 69.54503 | 72.81365 | 86.78614 | 96.7478 | 216.5153 | 108.25765 | 343.745 | 0.8722681 | 226.9618 | 74426.05 | 66019.4 | 0.748738 | 1.381006 | 1155.868 | [5 empty] | 0.007854975 | 0.3899832
3177 | 1:55 | 6882 | 3876 | 1147 | 1067.8 | 1340.8 | 85.7 | 0.6983865 | 67.43314 | 70.37502 | 88.25554 | 97.78758 | 217.9164 | 108.9582 | 345.0552 | 0.8755928 | 230.2632 | 75193.2 | 66328.33 | 0.7522416 | 1.387468 | 1154.628 | [5 empty] | 0.007910174 | 0.3942401
3178 | 1:55 | 6883 | 3877 | 1147 | 1068 | 1341 | 85.7 | 0.7107404 | 68.25385 | 70.27109 | 87.1548 | 95.73261 | 219.3122 | 109.6561 | 345.4974 | 0.8767149 | 230.5699 | 75771.78 | 66417.66 | 0.7532547 | 1.389337 | 1139.479 | [5 empty] | 0.00792616 | 0.3954618
3179 | 1:55 | 6884 | 3878 | 1147 | 1068.168 | 1341.168 | 85.7 | 0.7052739 | 72.48158 | 80.12436 | 87.71483 | 97.14574 | 208.3572 | 104.1786 | 334.9972 | 0.8500702 | 216.1569 | 69799.09 | 64002.16 | 0.7258601 | 1.338809 | 1115.301 | [5 empty] | 0.007497723 | 0.3609171
3180 | 1:55 | 6885 | 3879 | 1147 | 1068.332 | 1341.332 | 85.7 | 0.7031373 | 68.0772 | 65.3919 | 87.13106 | 96.49895 | 223.8432 | 111.9216 | 348.2669 | 0.8837427 | 236.2667 | 77957.17 | 67174.15 | 0.7618342 | 1.405161 | 1160.222 | [5 empty] | 0.008061962 | 0.4056451
3181 | 1:55 | 6889 | 3883 | 1148 | 1069 | 1342 | 85.7 | 0.6919094 | 66.67592 | 67.67732 | 87.78714 | 97.8705 | 220.7621 | 110.38105 | 348.5006 | 0.8843357 | 235.664 | 76935.73 | 67097.7 | 0.7609671 | 1.403562 | 1174.078 | [5 empty] | 0.008048203 | 0.404629
3182 | 1:55 | 6891 | 3885 | 1149 | 1069.398 | 1342.398 | 85.7 | 0.6948131 | 67.27472 | 70.89542 | 87.45434 | 97.53853 | 218.6171 | 109.30855 | 344.2521 | 0.8735549 | 230.1656 | 75259.38 | 66069.68 | 0.7493082 | 1.382058 | 1157.472 | [5 empty] | 0.007863951 | 0.3906795
3183 | 1:55 | 6893 | 3887 | 1149 | 1069.799 | 1342.799 | 85.7 | 0.704879 | 69.88268 | 72.51559 | 88.11066 | 97.10423 | 213.5607 | 106.78035 | 341.374 | 0.8662516 | 225.3663 | 72904.05 | 65350.06 | 0.7411468 | 1.367005 | 1134.438 | [5 empty] | 0.007735822 | 0.3805872
3184 | 1:55 | 6894 | 3888 | 1149 | 1070 | 1343 | 85.7 | 0.7056868 | 70.17464 | 72.17233 | 87.83203 | 97.40342 | 216.4242 | 108.2121 | 341.6688 | 0.8669997 | 225.8657 | 73945.41 | 65397.55 | 0.7416854 | 1.367998 | 1134.227 | [5 empty] | 0.007744256 | 0.3812618
3185 | 1:55 | 6895 | 3889 | 1149 | 1070.123 | 1343.123 | 85.7 | 0.6964425 | 71.09742 | 76.42955 | 87.77763 | 97.0671 | 209.2333 | 104.61665 | 336.9795 | 0.8551004 | 220.0586 | 70507.34 | 64322.49 | 0.729493 | 1.34551 | 1132.881 | [5 empty] | 0.007554083 | 0.3656852
3186 | 1:55 | 6896 | 3890 | 1149 | 1070.248 | 1343.248 | 85.7 | 0.7108732 | 69.04909 | 75.57041 | 88.00111 | 97.9502 | 211.8969 | 105.94845 | 341.0104 | 0.865329 | 223.5641 | 72259.04 | 65075.84 | 0.7380369 | 1.361269 | 1123.078 | [5 empty] | 0.007687182 | 0.376668
3187 | 1:55 | 6897 | 3891 | 1150 | 1070.373 | 1343.373 | 85.7 | 0.7102853 | 68.13976 | 70.51701 | 87.67422 | 97.31683 | 216.7861 | 108.39305 | 343.4312 | 0.8714719 | 228.867 | 74451.09 | 65722.77 | 0.7453738 | 1.374801 | 1133.589 | [5 empty] | 0.007802095 | 0.3858487
3188 | 1:55 | 6898 | 3892 | 1150 | 1070.498 | 1343.498 | 85.7 | 0.7026211 | 68.29762 | 69.89938 | 86.80738 | 96.32501 | 216.7166 | 108.3583 | 345.3179 | 0.8762594 | 230.9682 | 74836.1 | 66116.35 | 0.7498375 | 1.383034 | 1148.293 | [5 empty] | 0.007872284 | 0.3913245
3189 | 1:55 | 6899 | 3893 | 1150 | 1070.622 | 1343.622 | 85.7 | 0.7170773 | 71.72606 | 77.00993 | 86.40027 | 98.11459 | 211.7915 | 105.89575 | 335.9102 | 0.852387 | 218.7604 | 71142.92 | 64049.53 | 0.7263973 | 1.3398 | 1103.432 | [5 empty] | 0.007506049 | 0.361626
3190 | 1:55 | 6902 | 3896 | 1150 | 1071 | 1344 | 85.7 | 0.702865 | 66.84368 | 66.70541 | 87.21395 | 97.09464 | 223.2613 | 111.63065 | 345.9592 | 0.8778868 | 233.6667 | 77239.28 | 66193.55 | 0.750713 | 1.384649 | 1151.208 | [5 empty] | 0.007886076 | 0.392389
3191 | 1:55 | 6906 | 3900 | 1151 | 1071.8 | 1344.8 | 85.7 | 0.7089089 | 66.69882 | 67.38665 | 87.75325 | 94.88774 | 224.6383 | 112.31915 | 346.4249 | 0.8790685 | 234.0629 | 77820.3 | 66314.85 | 0.7520887 | 1.387186 | 1144.615 | [5 empty] | 0.007907763 | 0.3940554
3192 | 1:55 | 6907 | 3901 | 1151 | 1072 | 1345 | 85.7 | 0.7020308 | 71.17757 | 78.43857 | 86.72227 | 96.81815 | 207.4996 | 103.7498 | 334.43 | 0.8486309 | 217.1592 | 69394.08 | 63515.76 | 0.7203437 | 1.328635 | 1117.018 | [5 empty] | 0.007412415 | 0.353562
3193 | 1:55 | 6908 | 3902 | 1151 | 1072.25 | 1345.25 | 85.7 | 0.6853634 | 55.92585 | 58.05563 | 86.78822 | 96.80174 | 230.9738 | 115.4869 | 349.6776 | 0.8873224 | 250.573 | 80766.34 | 67083.3 | 0.7608038 | 1.403261 | 1197.848 | [5 empty] | 0.008045612 | 0.4044373
3194 | 1:55 | 6909 | 3903 | 1151 | 1072.5 | 1345.5 | 85.7 | 0.709989 | 70.2171 | 74.43301 | 86.76701 | 98.30577 | 212.9766 | 106.4883 | 337.9319 | 0.8575171 | 221.6595 | 71971.59 | 64242.96 | 0.728591 | 1.343846 | 1116.511 | [5 empty] | 0.007540077 | 0.3645069
3195 | 1:55 | 6910 | 3904 | 1152 | 1072.754 | 1345.754 | 85.7 | 0.7023034 | 68.80109 | 70.04958 | 88.14136 | 96.92774 | 215.1281 | 107.56405 | 343.0192 | 0.8704264 | 228.772 | 73793.09 | 65387.96 | 0.7415767 | 1.367798 | 1141.443 | [5 empty] | 0.007742552 | 0.3811257
3196 | 1:55 | 6911 | 3905 | 1152 | 1073 | 1346 | 85.7 | 0.70219 | 70.04592 | 76.13061 | 86.99029 | 98.85458 | 208.515 | 104.2575 | 335.883 | 0.852318 | 220.2625 | 70036.64 | 63862.82 | 0.7242798 | 1.335894 | 1122.372 | [5 empty] | 0.007473252 | 0.3588244
3197 | 1:55 | 6912 | 3906 | 1152 | 1073.101 | 1346.101 | 85.7 | 0.6981661 | 69.39418 | 70.75348 | 89.14552 | 96.69245 | 215.8277 | 107.91385 | 342.1074 | 0.8681127 | 227.4668 | 73836.26 | 65176.59 | 0.7391795 | 1.363376 | 1144.061 | [5 empty] | 0.00770504 | 0.3781127
3198 | 1:55 | 6913 | 3907 | 1152 | 1073.201 | 1346.201 | 85.7 | 0.7008929 | 71.9352 | 78.92033 | 87.78176 | 97.26743 | 207.1891 | 103.59455 | 332.9046 | 0.8447601 | 215.4552 | 68974.2 | 63063.47 | 0.7152142 | 1.319173 | 1113.56 | [5 empty] | 0.007333381 | 0.3465952
3199 | 1:55 | 6914 | 3908 | 1152 | 1073.301 | 1346.301 | 85.7 | 0.7136993 | 68.03796 | 70.48312 | 87.08802 | 97.58439 | 214.852 | 107.426 | 341.6463 | 0.8669426 | 227.6655 | 73403.4 | 64960.42 | 0.7367279 | 1.358854 | 1122.822 | [5 empty] | 0.007666739 | 0.3750059
3200 | 1:55 | 6916 | 3910 | 1153 | 1073.5 | 1346.5 | 85.7 | 0.6958997 | 54.77441 | 57.27497 | 86.41057 | 97.10152 | 232.4971 | 116.24855 | 349.0258 | 0.8856684 | 252.1771 | 81147.49 | 66866.13 | 0.7583409 | 1.398718 | 1183.599 | [5 empty] | 0.008006575 | 0.4015335
3201 | 1:55 | 6917 | 3911 | 1153 | 1073.6 | 1346.6 | 85.7 | 0.7089403 | 66.81201 | 70.14926 | 86.52105 | 96.65079 | 217.4373 | 108.71865 | 342.3727 | 0.8687859 | 229.3668 | 74444.58 | 65101.93 | 0.7383328 | 1.361814 | 1131.514 | [5 empty] | 0.007691805 | 0.3770426
3202 | 1:55 | 6919 | 3913 | 1153 | 1073.8 | 1346.8 | 85.7 | 0.7051232 | 70.33527 | 77.39764 | 87.15887 | 97.17426 | 208.4426 | 104.2213 | 335.6703 | 0.8517782 | 218.8581 | 69968 | 63568.39 | 0.7209406 | 1.329735 | 1115.142 | [5 empty] | 0.00742163 | 0.3543646
3203 | 1:55 | 6921 | 3915 | 1153 | 1074 | 1347 | 85.7 | 0.707286 | 68.38708 | 74.05571 | 87.13885 | 96.19924 | 213.3473 | 106.67365 | 338.4861 | 0.8589235 | 223.667 | 72215.09 | 64176.02 | 0.7278318 | 1.342446 | 1121.47 | [5 empty] | 0.007528295 | 0.3635124
3204 | 1:55 | 6923 | 3917 | 1154 | 1074.333 | 1347.333 | 85.7 | 0.6982517 | 55.21404 | 60.55058 | 86.03307 | 95.16373 | 231.2962 | 115.6481 | 349.7821 | 0.8875876 | 249.1728 | 80903.27 | 66825.12 | 0.7578758 | 1.39786 | 1177.172 | [5 empty] | 0.00799921 | 0.4009825
3205 | 1:55 | 6925 | 3919 | 1154 | 1074.668 | 1347.668 | 85.7 | 0.7083129 | 70.47127 | 77.72274 | 86.97349 | 97.87627 | 206.9982 | 103.4991 | 334.4996 | 0.8488075 | 217.6629 | 69240.8 | 63110.7 | 0.7157499 | 1.320161 | 1106.693 | [5 empty] | 0.007341621 | 0.3473285
3206 | 1:55 | 6927 | 3921 | 1155 | 1075 | 1348 | 85.7 | 0.7039313 | 68.64147 | 71.50506 | 88.49142 | 96.96103 | 213.4096 | 106.7048 | 339.2118 | 0.8607649 | 225.3678 | 72391.03 | 64192.25 | 0.7280159 | 1.342785 | 1127.564 | [5 empty] | 0.007531151 | 0.3637538
3207 | 1:55 | 6928 | 3922 | 1155 | 1075.199 | 1348.199 | 85.7 | 0.6995746 | 68.16405 | 73.48467 | 87.27078 | 98.45491 | 213.4674 | 106.7337 | 337.6245 | 0.8567371 | 223.4645 | 72071.84 | 63837.26 | 0.7239899 | 1.33536 | 1128.766 | [5 empty] | 0.007468766 | 0.3584393
3208 | 1:56 | 6930 | 3924 | 1155 | 1075.601 | 1348.601 | 85.7 | 0.7015876 | 68.06826 | 66.27812 | 86.7145 | 98.53575 | 217.7183 | 108.85915 | 342.6554 | 0.8695032 | 231.3688 | 74602.35 | 64947.05 | 0.7365762 | 1.358575 | 1141.885 | [5 empty] | 0.007664373 | 0.3748129
3209 | 1:56 | 6932 | 3926 | 1155 | 1076 | 1349 | 85.7 | 0.7045389 | 71.63316 | 77.00273 | 86.79985 | 95.8624 | 205.0275 | 102.51375 | 332.6025 | 0.8439936 | 216.4583 | 68192.65 | 62612.44 | 0.710099 | 1.309739 | 1106.715 | [5 empty] | 0.00725485 | 0.3395223
3210 | 1:56 | 6934 | 3928 | 1156 | 1076.201 | 1349.201 | 85.7 | 0.7090976 | 68.46059 | 72.57437 | 87.70821 | 96.11782 | 212.9717 | 106.48585 | 338.858 | 0.8598672 | 224.7683 | 72167.16 | 63958.21 | 0.7253616 | 1.33789 | 1118.757 | [5 empty] | 0.007490002 | 0.3602583
3211 | 1:56 | 6937 | 3931 | 1156 | 1076.501 | 1349.501 | 85.7 | 0.6952361 | 62.13744 | 65.54149 | 87.1311 | 94.44155 | 224.7809 | 112.39045 | 345.6747 | 0.8771648 | 238.9706 | 77701.07 | 65672.31 | 0.7448015 | 1.373746 | 1162.921 | [5 empty] | 0.007793112 | 0.3851408
3212 | 1:56 | 6942 | 3936 | 1157 | 1077 | 1350 | 85.7 | 0.7109232 | 67.57381 | 72.45354 | 86.33224 | 97.08247 | 212.0091 | 106.00455 | 337.4074 | 0.8561862 | 224.4708 | 71533.44 | 63548.31 | 0.7207129 | 1.329315 | 1113.302 | [5 empty] | 0.007418114 | 0.3540586
3213 | 1:56 | 6943 | 3937 | 1157 | 1077.333 | 1350.333 | 85.7 | 0.7043624 | 70.52744 | 75.92546 | 88.98115 | 97.88852 | 209.8047 | 104.90235 | 333.4213 | 0.8460713 | 218.0664 | 69953.36 | 62599.95 | 0.7099574 | 1.309477 | 1108.458 | [5 empty] | 0.007252679 | 0.3393246
3214 | 1:56 | 6945 | 3939 | 1158 | 1078 | 1351 | 85.7 | 0.7028948 | 70.41643 | 75.24427 | 85.43538 | 96.61008 | 204.7276 | 102.3638 | 333.3166 | 0.8458056 | 218.5656 | 68239.11 | 62609.93 | 0.7100705 | 1.309686 | 1110.887 | [5 empty] | 0.007254413 | 0.3394825
3215 | 1:56 | 6946 | 3940 | 1158 | 1078.2 | 1351.2 | 85.7 | 0.700394 | 69.00581 | 74.52866 | 88.14586 | 96.0554 | 210.8336 | 105.4168 | 334.834 | 0.8496561 | 220.567 | 70594.25 | 62875.82 | 0.713086 | 1.315248 | 1117.974 | [5 empty] | 0.007300674 | 0.3436679
3216 | 1:56 | 6947 | 3941 | 1158 | 1078.402 | 1351.402 | 85.7 | 0.7037259 | 68.83813 | 71.48312 | 87.40751 | 97.44987 | 215.7201 | 107.86005 | 338.0777 | 0.8578871 | 224.5731 | 72930.15 | 63510.29 | 0.7202817 | 1.32852 | 1122.226 | [5 empty] | 0.007411457 | 0.3534785
3217 | 1:56 | 6949 | 3943 | 1158 | 1078.8 | 1351.8 | 85.7 | 0.7002031 | 69.38398 | 73.30083 | 88.09864 | 97.31657 | 212.3737 | 106.18685 | 336.0328 | 0.8526981 | 221.9678 | 71364.54 | 63068.82 | 0.7152749 | 1.319285 | 1120.996 | [5 empty] | 0.007334314 | 0.3466783
3218 | 1:56 | 6950 | 3944 | 1158 | 1079 | 1352 | 85.7 | 0.7095132 | 70.01406 | 71.98784 | 86.62162 | 96.40678 | 212.769 | 106.3845 | 337.5008 | 0.8564232 | 223.3759 | 71809.68 | 63369.44 | 0.7186843 | 1.325574 | 1112.719 | [5 empty] | 0.007386816 | 0.3513218
3219 | 1:56 | 6952 | 3946 | 1159 | 1079.288 | 1352.288 | 85.7 | 0.7053685 | 67.45624 | 72.32354 | 86.67091 | 94.75509 | 213.0516 | 106.5258 | 338.6299 | 0.8592884 | 225.3739 | 72145.65 | 63599.43 | 0.7212926 | 1.330385 | 1121.565 | [5 empty] | 0.007427066 | 0.3548372
3220 | 1:56 | 6956 | 3950 | 1159 | 1079.857 | 1352.857 | 85.7 | 0.6962249 | 55.2384 | 63.82108 | 86.80997 | 96.77873 | 229.1428 | 114.5714 | 344.9079 | 0.8752191 | 243.776 | 79033.17 | 65162.51 | 0.7390198 | 1.363082 | 1162.826 | [5 empty] | 0.007702544 | 0.3779111
3221 | 1:56 | 6957 | 3951 | 1160 | 1080 | 1353 | 85.7 | 0.7043726 | 65.3055 | 69.45977 | 86.39816 | 96.81448 | 220.1023 | 110.05115 | 340.938 | 0.8651453 | 230.272 | 75041.23 | 64089.03 | 0.7268453 | 1.340626 | 1131.178 | [5 empty] | 0.007512994 | 0.3622161
3222 | 1:56 | 6960 | 3954 | 1160 | 1080.503 | 1353.503 | 85.7 | 0.7102577 | 67.28903 | 70.54599 | 87.46603 | 96.65204 | 217.1476 | 108.5738 | 337.7598 | 0.8570804 | 226.0686 | 73343.74 | 63337.84 | 0.7183259 | 1.324913 | 1114.258 | [5 empty] | 0.007381291 | 0.3508363
3223 | 1:56 | 6962 | 3956 | 1160 | 1080.834 | 1353.834 | 85.7 | 0.7047564 | 68.34584 | 70.4909 | 87.67325 | 95.69312 | 213.1761 | 106.58805 | 336.7217 | 0.8544462 | 224.4754 | 71781.01 | 62985.19 | 0.7143264 | 1.317536 | 1117.103 | [5 empty] | 0.007319731 | 0.3453767
3224 | 1:56 | 6963 | 3957 | 1161 | 1081 | 1354 | 85.7 | 0.7065662 | 69.69492 | 74.07218 | 84.70042 | 95.61084 | 210.4117 | 105.20585 | 333.0204 | 0.845054 | 219.3694 | 70071.37 | 62188.72 | 0.7052935 | 1.300875 | 1104.063 | [5 empty] | 0.00718133 | 0.3327606
3225 | 1:56 | 6964 | 3958 | 1161 | 1081.167 | 1354.167 | 85.7 | 0.6921436 | 66.06741 | 65.37585 | 87.09116 | 95.16869 | 220.7578 | 110.3789 | 341.5754 | 0.8667627 | 233.3675 | 75405.44 | 64144.9 | 0.7274789 | 1.341795 | 1150.59 | [5 empty] | 0.00752282 | 0.3630491
3226 | 1:56 | 6966 | 3960 | 1161 | 1081.501 | 1354.501 | 85.7 | 0.7007757 | 63.87278 | 65.29214 | 86.14026 | 94.9874 | 220.6676 | 110.3338 | 341.6365 | 0.8669177 | 235.4735 | 75388.1 | 64252.84 | 0.7287031 | 1.344053 | 1142.16 | [5 empty] | 0.007541816 | 0.3646535
3227 | 1:56 | 6968 | 3962 | 1161 | 1081.833 | 1354.833 | 85.7 | 0.7108556 | 67.84357 | 71.07034 | 85.31802 | 96.7103 | 210.3993 | 105.19965 | 336.6882 | 0.8543612 | 224.7719 | 70838.96 | 63006.28 | 0.7145656 | 1.317977 | 1109.888 | [5 empty] | 0.007323408 | 0.3457053
3228 | 1:56 | 6969 | 3963 | 1162 | 1082 | 1355 | 85.7 | 0.7056966 | 67.4873 | 69.32838 | 89.02998 | 97.03411 | 213.6709 | 106.83545 | 337.0609 | 0.8553069 | 226.5718 | 72020.11 | 63017.32 | 0.7146908 | 1.318208 | 1118.237 | [5 empty] | 0.007325333 | 0.3458773
3229 | 1:56 | 6970 | 3964 | 1162 | 1082.172 | 1355.172 | 85.7 | 0.6965495 | 68.57078 | 74.44251 | 87.77537 | 96.82351 | 207.8082 | 103.9041 | 333.2825 | 0.8457191 | 219.7681 | 69258.84 | 62049.01 | 0.703709 | 1.297953 | 1116.175 | [5 empty] | 0.007157144 | 0.3305058
3230 | 1:56 | 6971 | 3965 | 1162 | 1082.333 | 1355.333 | 85.7 | 0.7050058 | 67.54079 | 72.25287 | 86.88873 | 95.61823 | 211.2689 | 105.63445 | 335.1239 | 0.8503917 | 222.871 | 70801.25 | 62438.56 | 0.708127 | 1.306101 | 1111.302 | [5 empty] | 0.00722465 | 0.3367614
3231 | 1:56 | 6972 | 3966 | 1162 | 1082.5 | 1355.5 | 85.7 | 0.7074826 | 67.50272 | 72.98141 | 87.85421 | 96.23117 | 209.0621 | 104.53105 | 334.2722 | 0.8482305 | 222.0689 | 69883.65 | 62274.19 | 0.7062628 | 1.302663 | 1106.224 | [5 empty] | 0.00719614 | 0.3341338
3232 | 1:56 | 6974 | 3968 | 1162 | 1082.834 | 1355.834 | 85.7 | 0.6956553 | 72.14527 | 81.87379 | 88.13268 | 97.07806 | 204.1376 | 102.0688 | 324.2184 | 0.8227185 | 208.5584 | 66185.17 | 60123.41 | 0.6818705 | 1.257673 | 1092.081 | [5 empty] | 0.006826575 | 0.2980863
3233 | 1:56 | 6975 | 3969 | 1163 | 1083 | 1356 | 85.7 | 0.7064422 | 68.41595 | 72.67193 | 86.34855 | 97.25247 | 208.762 | 104.381 | 333.2305 | 0.8455871 | 221.0708 | 69565.84 | 62030.82 | 0.7035027 | 1.297572 | 1104.796 | [5 empty] | 0.007153997 | 0.3302113
3234 | 1:56 | 6977 | 3971 | 1163 | 1083.223 | 1356.223 | 85.7 | 0.7019011 | 69.85188 | 80.64203 | 88.94853 | 96.56006 | 204.2032 | 102.1016 | 326.5856 | 0.8287254 | 211.4655 | 66689.81 | 60499.53 | 0.6861361 | 1.26554 | 1089.861 | [5 empty] | 0.006890734 | 0.3046217
3235 | 1:56 | 6979 | 3973 | 1163 | 1083.447 | 1356.447 | 85.7 | 0.712231 | 69.65925 | 76.27048 | 86.14587 | 96.98647 | 207.127 | 103.5635 | 329.5508 | 0.8362497 | 215.366 | 68258.88 | 61040.4 | 0.6922702 | 1.276855 | 1084.882 | [5 empty] | 0.006983345 | 0.3138437
3236 | 1:56 | 6984 | 3978 | 1164 | 1084 | 1357 | 85.7 | 0.7105017 | 68.33401 | 70.85628 | 86.84197 | 95.62865 | 212.0406 | 106.0203 | 333.2787 | 0.8457094 | 221.7717 | 70668.62 | 61861.69 | 0.7015846 | 1.294034 | 1099.249 | [5 empty] | 0.007124758 | 0.3274626
3237 | 1:56 | 6987 | 3981 | 1165 | 1084.75 | 1357.75 | 85.7 | 0.6982273 | 67.55779 | 71.2533 | 87.91726 | 95.79356 | 208.9226 | 104.4613 | 332.6603 | 0.8441402 | 222.4735 | 69500.25 | 61715.82 | 0.6999303 | 1.290983 | 1114.323 | [5 empty] | 0.007099573 | 0.3250768
3238 | 1:56 | 6988 | 3982 | 1165 | 1085 | 1358 | 85.7 | 0.6983114 | 65.25775 | 68.26061 | 87.97325 | 95.73063 | 211.5088 | 105.7544 | 336.2856 | 0.8533396 | 227.57 | 71127.34 | 62465.8 | 0.7084359 | 1.306671 | 1124.714 | [5 empty] | 0.007229378 | 0.3371952
3239 | 1:56 | 6990 | 3984 | 1165 | 1085.251 | 1358.251 | 85.7 | 0.7077781 | 69.04716 | 75.67313 | 87.93022 | 95.94974 | 203.7066 | 101.8533 | 328.3865 | 0.8332953 | 215.7675 | 66894.51 | 60664.39 | 0.6880058 | 1.268989 | 1088.055 | [5 empty] | 0.006918919 | 0.3074544
3240 | 1:57 | 6991 | 3985 | 1165 | 1085.375 | 1358.375 | 85.7 | 0.6889085 | 64.8064 | 65.83508 | 86.24449 | 96.71432 | 219.3447 | 109.67235 | 338.6891 | 0.8594386 | 232.1772 | 74289.65 | 63005.23 | 0.7145537 | 1.317955 | 1145.484 | [5 empty] | 0.007323225 | 0.345689
3241 | 1:57 | 6992 | 3986 | 1165 | 1085.501 | 1358.501 | 85.7 | 0.7089154 | 67.04603 | 72.66748 | 85.48902 | 95.84845 | 208.3648 | 104.1824 | 332.188 | 0.8429417 | 220.7686 | 69216.27 | 61377.79 | 0.6960966 | 1.283912 | 1096.763 | [5 empty] | 0.007041324 | 0.3194935
3242 | 1:57 | 6993 | 3987 | 1165 | 1085.625 | 1358.625 | 85.7 | 0.7076081 | 66.40051 | 70.71958 | 88.24883 | 96.46672 | 209.414 | 104.707 | 334.7832 | 0.8495272 | 224.7714 | 70108.29 | 62009.93 | 0.7032658 | 1.297135 | 1106.892 | [5 empty] | 0.007150383 | 0.3298728
3243 | 1:57 | 6996 | 3990 | 1166 | 1086 | 1359 | 85.7 | 0.7076038 | 68.79947 | 76.40894 | 87.94985 | 96.2775 | 207.1211 | 103.56055 | 328.6176 | 0.8338817 | 215.568 | 68063.64 | 60650.69 | 0.6878504 | 1.268702 | 1087.972 | [5 empty] | 0.006916575 | 0.3072197
3244 | 1:57 | 6997 | 3991 | 1166 | 1086.252 | 1359.252 | 85.7 | 0.7208672 | 69.45312 | 75.00691 | 85.26666 | 96.15473 | 201.8234 | 100.9117 | 328.2615 | 0.8329781 | 216.1667 | 66250.85 | 60538.87 | 0.6865823 | 1.266363 | 1071.729 | [5 empty] | 0.006897456 | 0.3052994
3245 | 1:57 | 7000 | 3994 | 1167 | 1087 | 1360 | 85.7 | 0.7041847 | 64.76385 | 66.38608 | 86.53786 | 95.69027 | 218.9076 | 109.4538 | 336.9554 | 0.8550392 | 230.0786 | 73762.09 | 62432.42 | 0.7080574 | 1.305973 | 1119.502 | [5 empty] | 0.007223584 | 0.3366635
3246 | 1:57 | 7001 | 3995 | 1167 | 1087.091 | 1360.091 | 85.7 | 0.6886373 | 60.56291 | 57.5345 | 88.21377 | 94.63776 | 227.5272 | 113.7636 | 340.3712 | 0.863707 | 242.4805 | 77443.71 | 63328.06 | 0.718215 | 1.324708 | 1158.485 | [5 empty] | 0.007379582 | 0.3506859
3247 | 1:57 | 7005 | 3999 | 1168 | 1087.455 | 1360.455 | 85.7 | 0.7029662 | 67.59649 | 74.19901 | 86.03595 | 96.0283 | 207.6919 | 103.84595 | 328.2254 | 0.8328865 | 217.7689 | 68169.77 | 60464.59 | 0.6857398 | 1.26481 | 1094.58 | [5 empty] | 0.006884765 | 0.3040189
3248 | 1:57 | 7011 | 4005 | 1169 | 1088 | 1361 | 85.7 | 0.7026085 | 66.66614 | 69.52173 | 87.79822 | 94.95047 | 211.7674 | 105.8837 | 333.6617 | 0.8466813 | 225.0792 | 70658.67 | 61558.12 | 0.6981418 | 1.287684 | 1110.234 | [5 empty] | 0.007072378 | 0.3224816
3249 | 1:57 | 7014 | 4008 | 1169 | 1089 | 1362 | 85.7 | 0.7083113 | 67.2454 | 72.02135 | 85.73721 | 95.40192 | 205.5464 | 102.7732 | 330.5947 | 0.8388987 | 220.2762 | 67952.53 | 60720.33 | 0.6886402 | 1.270159 | 1092.309 | [5 empty] | 0.006928491 | 0.3084112
3250 | 1:57 | 7016 | 4010 | 1169 | 1089 | 1362 | 85.7 | 0.6877909 | 61.64626 | 61.17544 | 87.24429 | 95.88481 | 226.0853 | 113.04265 | 338.0824 | 0.857899 | 237.9756 | 76435.48 | 62544.66 | 0.7093303 | 1.308321 | 1149.417 | [5 empty] | 0.007243072 | 0.3384483
3251 | 1:57 | 7017 | 4011 | 1170 | 1089.25 | 1362.25 | 85.7 | 0.7128065 | 65.82584 | 69.74778 | 87.65502 | 96.5722 | 207.4648 | 103.7324 | 332.5309 | 0.8438119 | 224.4724 | 68988.47 | 61144.72 | 0.6934533 | 1.279037 | 1094.029 | [5 empty] | 0.007001255 | 0.3155989
3252 | 1:57 | 7020 | 4014 | 1170 | 1090 | 1363 | 85.7 | 0.7007303 | 61.574 | 65.75851 | 85.83777 | 94.80825 | 217.6251 | 108.81255 | 334.1218 | 0.8478488 | 231.0782 | 72713.28 | 61486.55 | 0.6973301 | 1.286187 | 1118.089 | [5 empty] | 0.007060048 | 0.3212983
3253 | 1:57 | 7024 | 4018 | 1171 | 1090.659 | 1363.659 | 85.7 | 0.7056045 | 68.17001 | 72.57897 | 88.02877 | 96.24625 | 204.701 | 102.3505 | 327.5495 | 0.8311713 | 218.0758 | 67049.7 | 59925.35 | 0.6796242 | 1.25353 | 1087.705 | [5 empty] | 0.006792871 | 0.2946036
3254 | 1:57 | 7026 | 4020 | 1171 | 1091 | 1364 | 85.7 | 0.7154899 | 69.80563 | 76.09922 | 87.08842 | 95.53651 | 203.0374 | 101.5187 | 323.6062 | 0.821165 | 211.8669 | 65704.16 | 58964.35 | 0.6687254 | 1.233427 | 1062.576 | [5 empty] | 0.006630125 | 0.2772887
3255 | 1:57 | 7029 | 4023 | 1172 | 1091.59 | 1364.59 | 85.7 | 0.7039181 | 64.66782 | 70.19689 | 88.0035 | 96.83881 | 206.4041 | 103.20205 | 330.1535 | 0.8377791 | 222.474 | 68145.05 | 60466.63 | 0.685763 | 1.264852 | 1098.114 | [5 empty] | 0.006885114 | 0.3040541
3256 | 1:57 | 7031 | 4025 | 1172 | 1092 | 1365 | 85.7 | 0.7082464 | 65.45285 | 68.0527 | 86.89693 | 98.45016 | 214.8751 | 107.43755 | 331.6308 | 0.8415278 | 225.1735 | 71259.2 | 60696.99 | 0.6883755 | 1.269671 | 1097.119 | [5 empty] | 0.006924497 | 0.3080123
3257 | 1:57 | 7033 | 4027 | 1172 | 1092.158 | 1365.158 | 85.7 | 0.7150265 | 72.95296 | 82.36997 | 87.62793 | 96.49254 | 198.9172 | 99.4586 | 316.3037 | 0.8026346 | 203.0683 | 62918.25 | 57344.4 | 0.6503532 | 1.199541 | 1042.554 | [5 empty] | 0.006358783 | 0.2464491
3258 | 1:57 | 7039 | 4033 | 1173 | 1093 | 1366 | 85.7 | 0.6996664 | 63.21709 | 70.02822 | 88.08891 | 96.41407 | 212.8133 | 106.40665 | 330.2387 | 0.8379953 | 224.0744 | 70279.17 | 60292.11 | 0.6837837 | 1.261202 | 1103.763 | [5 empty] | 0.006855327 | 0.3010302
3259 | 1:57 | 7039 | 4033 | 1173 | 1093.154 | 1366.154 | 85.7 | 0.7014377 | 66.24876 | 71.81791 | 88.37901 | 95.93864 | 205.0152 | 102.5076 | 326.7545 | 0.829154 | 218.674 | 66989.64 | 59452.15 | 0.6742576 | 1.243631 | 1090.008 | [5 empty] | 0.00671257 | 0.2861651
3260 | 1:57 | 7044 | 4038 | 1174 | 1094 | 1367 | 85.7 | 0.6938062 | 66.33151 | 69.11754 | 87.10806 | 96.13488 | 211.1944 | 105.5972 | 329.0488 | 0.8349759 | 221.8724 | 69493.27 | 59866.6 | 0.6789579 | 1.252301 | 1105.856 | [5 empty] | 0.006782884 | 0.2935649
3261 | 1:57 | 7048 | 4042 | 1175 | 1094.574 | 1367.574 | 85.7 | 0.7113374 | 66.53792 | 68.63127 | 87.83065 | 95.83988 | 210.0018 | 105.0009 | 328.8626 | 0.8345034 | 222.7703 | 69061.76 | 59850.4 | 0.6787742 | 1.251962 | 1084.851 | [5 empty] | 0.006780131 | 0.2932781
3262 | 1:58 | 7051 | 4045 | 1175 | 1095 | 1368 | 85.7 | 0.704364 | 64.98227 | 70.60886 | 86.21203 | 97.06059 | 212.7437 | 106.37185 | 328.7204 | 0.8341426 | 221.8799 | 69933.17 | 59671.73 | 0.6767479 | 1.248224 | 1091.195 | [5 empty] | 0.006749792 | 0.2901016
3263 | 1:58 | 7052 | 4046 | 1175 | 1095.1 | 1368.1 | 85.7 | 0.7033331 | 62.35306 | 64.97124 | 87.01863 | 95.22659 | 215.8593 | 107.92965 | 331.3039 | 0.8406983 | 228.781 | 71515.05 | 60196.56 | 0.6827001 | 1.259203 | 1103.19 | [5 empty] | 0.006839037 | 0.2993653
3264 | 1:58 | 7053 | 4047 | 1176 | 1095.199 | 1368.199 | 85.7 | 0.6975036 | 66.52728 | 68.11979 | 86.85204 | 96.07738 | 213.8536 | 106.9268 | 329.704 | 0.8366385 | 223.0731 | 70508.38 | 59925.57 | 0.6796267 | 1.253534 | 1102.803 | [5 empty] | 0.006792908 | 0.2946074
3265 | 1:58 | 7054 | 4048 | 1176 | 1095.3 | 1368.3 | 85.7 | 0.6904663 | 68.22569 | 70.76677 | 89.08445 | 96.92377 | 209.4624 | 104.7312 | 325.6779 | 0.8264221 | 217.8783 | 68217.28 | 59009.11 | 0.669233 | 1.234364 | 1099.753 | [5 empty] | 0.006637676 | 0.2781108
3266 | 1:58 | 7055 | 4049 | 1176 | 1095.401 | 1368.401 | 85.7 | 0.7184858 | 69.02424 | 76.46272 | 87.62776 | 98.15125 | 199.8907 | 99.94535 | 320.0391 | 0.8121134 | 209.8712 | 63972.86 | 57744.04 | 0.6548856 | 1.207901 | 1048.221 | [5 empty] | 0.006425371 | 0.2542584
3267 | 1:58 | 7061 | 4055 | 1177 | 1096 | 1369 | 85.7 | 0.6986679 | 67.39071 | 72.65594 | 88.58487 | 96.38298 | 201.8252 | 100.9126 | 323.7266 | 0.8214706 | 215.6766 | 65336.17 | 58404.28 | 0.6623735 | 1.221712 | 1082.721 | [5 empty] | 0.006535886 | 0.2668681
3268 | 1:58 | 7064 | 4058 | 1177 | 1097 | 1370 | 85.7 | 0.7100135 | 68.33601 | 72.68221 | 87.75099 | 96.64878 | 202.7083 | 101.35415 | 322.9348 | 0.8194613 | 214.5785 | 65461.56 | 58153.14 | 0.6595253 | 1.216458 | 1065.932 | [5 empty] | 0.006493775 | 0.2621138
3269 | 1:58 | 7066 | 4060 | 1178 | 1097 | 1370 | 85.7 | 0.7002234 | 67.46026 | 73.42702 | 88.86049 | 96.86427 | 201.8107 | 100.90535 | 321.9683 | 0.8170088 | 213.7728 | 64976.66 | 57957.94 | 0.6573115 | 1.212375 | 1075.579 | [5 empty] | 0.006461106 | 0.2583829
3270 | 1:58 | 7067 | 4061 | 1178 | 1097.125 | 1370.125 | 85.7 | 0.6842855 | 66.43904 | 71.93147 | 86.28524 | 97.16077 | 204.6617 | 102.33085 | 323.5199 | 0.8209461 | 216.0788 | 66212.13 | 58235.82 | 0.660463 | 1.218188 | 1100.07 | [5 empty] | 0.006507629 | 0.2636847
3271 | 1:58 | 7069 | 4063 | 1178 | 1097.374 | 1370.374 | 85.7 | 0.7128172 | 69.46904 | 78.31419 | 89.2961 | 97.71082 | 197.6763 | 98.83815 | 317.4141 | 0.8054523 | 207.0706 | 62745.24 | 56881.16 | 0.6450995 | 1.189851 | 1045.75 | [5 empty] | 0.006281887 | 0.237225
3272 | 1:58 | 7074 | 4068 | 1179 | 1098 | 1371 | 85.7 | 0.6988548 | 67.41206 | 73.9944 | 88.0527 | 98.80343 | 203.7182 | 101.8591 | 321.058 | 0.8146989 | 212.8775 | 65405.35 | 57641.04 | 0.6537175 | 1.205746 | 1074.008 | [5 empty] | 0.006408187 | 0.2522586
3273 | 1:58 | 7076 | 4070 | 1179 | 1099 | 1372 | 85.7 | 0.7090924 | 67.77837 | 74.62739 | 87.48486 | 96.82297 | 201.9136 | 100.9568 | 320.7414 | 0.8138955 | 212.0756 | 64762.05 | 57526.7 | 0.6524207 | 1.203354 | 1059.931 | [5 empty] | 0.006389129 | 0.2500282
3274 | 1:58 | 7078 | 4072 | 1180 | 1099 | 1372 | 85.7 | 0.7017799 | 65.54773 | 72.23032 | 88.02663 | 94.93407 | 202.198 | 101.099 | 323.7841 | 0.8216165 | 217.4781 | 65468.49 | 58157.82 | 0.6595784 | 1.216556 | 1078.855 | [5 empty] | 0.006494559 | 0.2622029
3275 | 1:58 | 7079 | 4073 | 1180 | 1099.167 | 1372.167 | 85.7 | 0.7082608 | 64.88184 | 69.29225 | 86.26857 | 95.24459 | 207.4823 | 103.74115 | 325.8542 | 0.8268694 | 221.2746 | 67608.98 | 58597.61 | 0.6645661 | 1.225756 | 1077.99 | [5 empty] | 0.006568366 | 0.2704933
3276 | 1:58 | 7080 | 4074 | 1180 | 1099.34 | 1372.34 | 85.7 | 0.7132066 | 64.89899 | 73.87152 | 89.16011 | 98.10043 | 197.0219 | 98.51095 | 319.5672 | 0.8109159 | 213.4731 | 62961.74 | 57309.8 | 0.6499608 | 1.198817 | 1054.847 | [5 empty] | 0.006353029 | 0.2457665
3277 | 1:58 | 7082 | 4076 | 1180 | 1099.667 | 1372.667 | 85.7 | 0.6918852 | 63.18159 | 66.07558 | 87.3349 | 96.82758 | 214.5614 | 107.2807 | 328.0265 | 0.8323818 | 225.8815 | 70381.84 | 59053.46 | 0.669736 | 1.235291 | 1106.278 | [5 empty] | 0.006645161 | 0.2789239
3278 | 1:58 | 7084 | 4078 | 1181 | 1100 | 1373 | 85.7 | 0.7046676 | 67.16113 | 71.63226 | 88.7728 | 96.69956 | 205.5883 | 102.79415 | 323.5432 | 0.8210052 | 216.5786 | 66516.7 | 57993.26 | 0.657712 | 1.213114 | 1073.211 | [5 empty] | 0.006467013 | 0.2590603
3279 | 1:58 | 7087 | 4081 | 1181 | 1100.599 | 1373.599 | 85.7 | 0.6941665 | 66.64284 | 69.5848 | 88.72239 | 94.00892 | 202.6784 | 101.3392 | 323.1971 | 0.8201269 | 218.2827 | 65505.07 | 57911.82 | 0.6567884 | 1.21141 | 1087.263 | [5 empty] | 0.006453396 | 0.2574968
3280 | 1:58 | 7089 | 4083 | 1181 | 1101 | 1374 | 85.7 | 0.7073268 | 68.27142 | 74.36799 | 88.91185 | 97.42805 | 199.1457 | 99.57285 | 318.886 | 0.8091873 | 211.675 | 63504.79 | 56987.57 | 0.6463063 | 1.192077 | 1057.655 | [5 empty] | 0.006299523 | 0.2393604
3281 | 1:58 | 7090 | 4084 | 1182 | 1101.144 | 1374.144 | 85.7 | 0.7042985 | 68.93597 | 78.01335 | 87.93476 | 96.51428 | 198.4075 | 99.20375 | 315.2007 | 0.7998357 | 205.8753 | 62538.18 | 56144.41 | 0.6367439 | 1.174439 | 1049.184 | [5 empty] | 0.006160235 | 0.2221617
3282 | 1:58 | 7091 | 4085 | 1182 | 1101.284 | 1374.284 | 85.7 | 0.6863508 | 46.76408 | 66.94373 | 87.87689 | 97.22944 | 222.2455 | 111.12275 | 328.9567 | 0.8347422 | 237.5964 | 73109.16 | 59356.67 | 0.6731747 | 1.241634 | 1127.368 | [5 empty] | 0.006696406 | 0.284442
3283 | 1:58 | 7092 | 4086 | 1182 | 1101.427 | 1374.427 | 85.7 | 0.7106109 | 68.90584 | 77.25416 | 87.50744 | 96.20767 | 198.8459 | 99.42295 | 314.9971 | 0.7993191 | 206.2738 | 62635.89 | 56031.32 | 0.6354613 | 1.172074 | 1041.249 | [5 empty] | 0.006141631 | 0.2198056
3284 | 1:58 | 7094 | 4088 | 1182 | 1101.712 | 1374.712 | 85.7 | 0.6945994 | 66.62065 | 74.92738 | 87.271 | 99.63127 | 198.986 | 99.493 | 318.7033 | 0.8087237 | 211.379 | 63417.5 | 56804.61 | 0.6442314 | 1.188249 | 1071.476 | [5 empty] | 0.00626921 | 0.2356826
3285 | 1:58 | 7096 | 4090 | 1183 | 1102 | 1375 | 85.7 | 0.7122627 | 68.02497 | 74.67867 | 88.12171 | 98.30109 | 201.7527 | 100.87635 | 317.7945 | 0.8064176 | 210.4794 | 64115.88 | 56578.19 | 0.6416635 | 1.183513 | 1047.573 | [5 empty] | 0.006231765 | 0.2310899
3286 | 1:58 | 7097 | 4091 | 1183 | 1102.2 | 1375.2 | 85.7 | 0.7099922 | 66.86482 | 69.72991 | 88.66206 | 97.55106 | 207.2618 | 103.6309 | 321.6857 | 0.8162917 | 216.879 | 66673.16 | 57457.65 | 0.6516376 | 1.20191 | 1063.152 | [5 empty] | 0.006377629 | 0.2486759
3287 | 1:58 | 7099 | 4093 | 1183 | 1102.603 | 1375.603 | 85.7 | 0.6990171 | 66.38687 | 69.31315 | 89.29225 | 98.29033 | 209.3596 | 104.6798 | 321.7865 | 0.8165475 | 218.2796 | 67369.09 | 57577.2 | 0.6529934 | 1.204411 | 1078.733 | [5 empty] | 0.006397544 | 0.2510147
3288 | 1:58 | 7101 | 4095 | 1183 | 1103 | 1376 | 85.7 | 0.702632 | 67.55232 | 74.74948 | 88.18813 | 96.5578 | 196.2765 | 98.13825 | 316.3066 | 0.802642 | 209.8782 | 62083.54 | 56162.53 | 0.6369494 | 1.174818 | 1055.323 | [5 empty] | 0.006163217 | 0.2225381
3289 | 1:58 | 7102 | 4096 | 1184 | 1103.166 | 1376.166 | 85.7 | 0.6889539 | 65.73214 | 71.3486 | 88.48493 | 98.22269 | 200.7801 | 100.39005 | 320.4229 | 0.8130873 | 215.5842 | 64334.52 | 57063.47 | 0.6471671 | 1.193664 | 1084.702 | [5 empty] | 0.006312113 | 0.2408775
3290 | 1:58 | 7103 | 4097 | 1184 | 1103.33 | 1376.33 | 85.7 | 0.7070384 | 66.64948 | 71.63731 | 88.60603 | 97.90344 | 201.7532 | 100.8766 | 319.6668 | 0.8111686 | 213.9772 | 64493.79 | 56845.41 | 0.6446941 | 1.189103 | 1059.246 | [5 empty] | 0.006275966 | 0.2365053
3291 | 1:58 | 7106 | 4100 | 1184 | 1103.83 | 1376.83 | 85.7 | 0.698367 | 64.59142 | 71.18736 | 87.39844 | 95.93102 | 206.2074 | 103.1037 | 323.2669 | 0.8203041 | 218.6779 | 66660.05 | 57618.05 | 0.6534567 | 1.205265 | 1080.238 | [5 empty] | 0.006404354 | 0.251811
3292 | 1:58 | 7107 | 4101 | 1184 | 1104 | 1377 | 85.7 | 0.6982884 | 65.40945 | 71.82911 | 90.78675 | 96.92066 | 203.163 | 101.5815 | 319.4771 | 0.8106873 | 215.2795 | 64905.92 | 56887.59 | 0.6451724 | 1.189985 | 1071.457 | [5 empty] | 0.006282952 | 0.2373543
3293 | 1:58 | 7108 | 4102 | 1185 | 1104.164 | 1377.164 | 85.7 | 0.7100279 | 69.95876 | 79.06735 | 89.44189 | 98.85783 | 195.2384 | 97.6192 | 312.6811 | 0.7934421 | 203.3752 | 61047.36 | 55274.72 | 0.6268806 | 1.156247 | 1033.375 | [5 empty] | 0.006017655 | 0.2037319
3294 | 1:58 | 7109 | 4103 | 1185 | 1104.33 | 1377.33 | 85.7 | 0.7117175 | 65.61447 | 70.76865 | 88.37657 | 98.21726 | 201.6185 | 100.80925 | 319.8947 | 0.811747 | 215.5813 | 64496.7 | 56829.8 | 0.644517 | 1.188776 | 1055.177 | [5 empty] | 0.006273381 | 0.2361907
3295 | 1:58 | 7110 | 4104 | 1185 | 1104.497 | 1377.497 | 85.7 | 0.7095008 | 66.636 | 73.77512 | 88.31281 | 97.09175 | 199.1552 | 99.5776 | 317.125 | 0.8047187 | 211.4814 | 63157.1 | 56228.26 | 0.6376949 | 1.176193 | 1049.231 | [5 empty] | 0.00617404 | 0.2239009
3296 | 1:59 | 7111 | 4105 | 1185 | 1104.664 | 1377.664 | 85.7 | 0.6872385 | 51.52213 | 68.82842 | 87.84943 | 95.83672 | 217.5134 | 108.7567 | 324.8957 | 0.8244372 | 229.3917 | 70669.16 | 58017.57 | 0.6579878 | 1.213622 | 1107.933 | [5 empty] | 0.00647108 | 0.259526
3297 | 1:59 | 7112 | 4106 | 1185 | 1104.835 | 1377.835 | 85.7 | 0.7116346 | 66.99783 | 76.60687 | 88.13205 | 97.39244 | 197.0177 | 98.50885 | 314.9526 | 0.7992062 | 207.8801 | 62051.24 | 55682.87 | 0.6315095 | 1.164785 | 1039.057 | [5 empty] | 0.00608443 | 0.2124707
3298 | 1:59 | 7113 | 4107 | 1185 | 1105 | 1378 | 85.7 | 0.7123005 | 71.95533 | 81.39132 | 89.46202 | 97.99184 | 193.9864 | 96.9932 | 308.172 | 0.7820001 | 198.9743 | 59781.17 | 54371.04 | 0.6166318 | 1.137344 | 1019.535 | [5 empty] | 0.005870687 | 0.183798
3299 | 1:59 | 7114 | 4108 | 1186 | 1105.111 | 1378.111 | 85.7 | 0.7005462 | 69.03672 | 74.80092 | 87.66553 | 97.73869 | 196.5945 | 98.29725 | 314.2545 | 0.7974347 | 207.3801 | 61780.7 | 55573.2 | 0.6302657 | 1.162491 | 1050.882 | [5 empty] | 0.006066463 | 0.2101384
3300 | 1:59 | 7115 | 4109 | 1186 | 1105.223 | 1378.223 | 85.7 | 0.6951897 | 65.52203 | 72.20034 | 88.93679 | 99.40008 | 202.8761 | 101.43805 | 318.7343 | 0.8088024 | 213.8809 | 64663.59 | 56479.39 | 0.640543 | 1.181446 | 1070.784 | [5 empty] | 0.006215448 | 0.2290714
3301 | 1:59 | 7117 | 4111 | 1186 | 1105.444 | 1378.444 | 85.7 | 0.698796 | 68.36109 | 76.63789 | 88.37731 | 97.97433 | 192.4906 | 96.2453 | 313.6801 | 0.7959771 | 206.1768 | 60380.48 | 55369.59 | 0.6279565 | 1.158231 | 1050.24 | [5 empty] | 0.006033154 | 0.2057775
3302 | 1:59 | 7119 | 4113 | 1186 | 1105.666 | 1378.666 | 85.7 | 0.7049578 | 58.12733 | 70.01158 | 88.6582 | 98.05537 | 210.8425 | 105.42125 | 322.5017 | 0.8183623 | 222.583 | 67997.07 | 57328.77 | 0.6501759 | 1.199214 | 1073.943 | [5 empty] | 0.006356183 | 0.2461409
3303 | 1:59 | 7122 | 4116 | 1187 | 1106 | 1379 | 85.7 | 0.6892404 | 64.51866 | 71.13982 | 88.95739 | 97.58188 | 208.0551 | 104.02755 | 319.9162 | 0.8118015 | 216.382 | 66560.2 | 56633.07 | 0.6422859 | 1.184661 | 1081.856 | [5 empty] | 0.006240834 | 0.2322073
3304 | 1:59 | 7124 | 4118 | 1187 | 1106.397 | 1379.397 | 85.7 | 0.7029851 | 65.94564 | 73.98474 | 87.27811 | 98.6174 | 199.127 | 99.5635 | 315.5582 | 0.8007429 | 210.0831 | 62836.14 | 55622.77 | 0.6308279 | 1.163528 | 1051.033 | [5 empty] | 0.006074582 | 0.211194
3305 | 1:59 | 7127 | 4121 | 1188 | 1107 | 1380 | 85.7 | 0.7168611 | 67.75096 | 74.80264 | 87.89343 | 98.08515 | 196.804 | 98.402 | 313.0287 | 0.7943242 | 207.6786 | 61605.32 | 55169.68 | 0.6256893 | 1.15405 | 1028.985 | [5 empty] | 0.00600051 | 0.2014568
3306 | 1:59 | 7128 | 4122 | 1188 | 1107.166 | 1380.166 | 85.7 | 0.6943017 | 69.31319 | 73.5413 | 88.49611 | 96.2578 | 199.6675 | 99.83375 | 314.8735 | 0.7990054 | 208.5857 | 62870 | 55444.89 | 0.6288105 | 1.159807 | 1058.691 | [5 empty] | 0.006045466 | 0.2073949
3307 | 1:59 | 7129 | 4123 | 1188 | 1107.331 | 1380.331 | 85.7 | 0.7043834 | 65.38232 | 70.53532 | 90.44856 | 96.5186 | 199.0042 | 99.5021 | 316.7465 | 0.8037583 | 214.0809 | 63033.88 | 55951.77 | 0.6345591 | 1.17041 | 1055.84 | [5 empty] | 0.006128557 | 0.2181411
3308 | 1:59 | 7132 | 4126 | 1189 | 1107.831 | 1380.831 | 85.7 | 0.7030186 | 67.30775 | 71.6105 | 88.74673 | 98.12258 | 199.9396 | 99.9698 | 315.6876 | 0.8010712 | 211.5816 | 63118.45 | 55588.45 | 0.6304387 | 1.16281 | 1052.232 | [5 empty] | 0.006068961 | 0.2104634
3309 | 1:59 | 7133 | 4127 | 1189 | 1108 | 1381 | 85.7 | 0.7002482 | 61.04971 | 70.8796 | 90.29417 | 96.81339 | 209.0983 | 104.54915 | 318.6631 | 0.8086217 | 217.783 | 66631.89 | 56364.26 | 0.6392373 | 1.179038 | 1067.628 | [5 empty] | 0.006196453 | 0.2267082
3310 | 1:59 | 7135 | 4129 | 1189 | 1108.333 | 1381.333 | 85.7 | 0.717564 | 68.17436 | 77.90019 | 89.44951 | 97.43431 | 196.0586 | 98.0293 | 309.5736 | 0.7855567 | 202.6747 | 60694.56 | 54257.72 | 0.6153466 | 1.134973 | 1016.367 | [5 empty] | 0.005852343 | 0.1812396
3311 | 1:59 | 7137 | 4131 | 1189 | 1108.666 | 1381.666 | 85.7 | 0.713702 | 70.1656 | 77.87961 | 91.21674 | 97.60155 | 193.2226 | 96.6113 | 308.4824 | 0.7827877 | 201.3726 | 59605.77 | 54013.48 | 0.6125766 | 1.129864 | 1017.624 | [5 empty] | 0.005812871 | 0.1756799
3312 | 1:59 | 7139 | 4133 | 1190 | 1109 | 1382 | 85.7 | 0.7030033 | 65.17319 | 69.34612 | 89.8049 | 98.69588 | 201.1999 | 100.59995 | 318.0025 | 0.8069454 | 215.7854 | 63982.06 | 56014.25 | 0.6352677 | 1.171717 | 1059.668 | [5 empty] | 0.006138825 | 0.2194489
3313 | 1:59 | 7140 | 4134 | 1190 | 1109.141 | 1382.141 | 85.7 | 0.6994187 | 67.08617 | 71.63347 | 88.58335 | 97.12127 | 198.9015 | 99.45075 | 315.7685 | 0.8012765 | 210.8799 | 62806.84 | 55484.51 | 0.6292599 | 1.160635 | 1055.067 | [5 empty] | 0.006051947 | 0.2082438
3314 | 1:59 | 7141 | 4135 | 1190 | 1109.285 | 1382.285 | 85.7 | 0.7043869 | 63.56044 | 71.2972 | 87.13083 | 98.46 | 202.2918 | 101.1459 | 315.9418 | 0.8017163 | 213.98 | 63912.45 | 55565.25 | 0.6301755 | 1.162324 | 1052.822 | [5 empty] | 0.006065162 | 0.2099688
3315 | 1:59 | 7142 | 4136 | 1190 | 1109.428 | 1382.428 | 85.7 | 0.7076068 | 60.76277 | 65.11916 | 88.37966 | 97.69714 | 209.9549 | 104.97745 | 321.8272 | 0.8166508 | 225.384 | 67569.21 | 56898.9 | 0.6453007 | 1.190222 | 1070.371 | [5 empty] | 0.006284826 | 0.2375817
3316 | 1:59 | 7143 | 4137 | 1190 | 1109.571 | 1382.571 | 85.7 | 0.6895318 | 67.58808 | 72.20502 | 87.69106 | 99.5021 | 199.929 | 99.9645 | 315.2932 | 0.8000704 | 210.6832 | 63036.27 | 55331.92 | 0.6275293 | 1.157443 | 1065.796 | [5 empty] | 0.006026998 | 0.2049663
3317 | 1:59 | 7144 | 4138 | 1191 | 1109.714 | 1382.714 | 85.7 | 0.7118415 | 66.10963 | 72.76147 | 88.81043 | 97.38053 | 201.9717 | 100.98585 | 315.4605 | 0.800495 | 211.1794 | 63714.1 | 55393.08 | 0.6282229 | 1.158723 | 1039.95 | [5 empty] | 0.006036994 | 0.2062827
3318 | 1:59 | 7146 | 4140 | 1191 | 1110 | 1383 | 85.7 | 0.7078372 | 66.55801 | 71.26513 | 87.61314 | 96.81207 | 198.3188 | 99.1594 | 314.3408 | 0.7976537 | 211.3836 | 62339.68 | 55156.82 | 0.6255435 | 1.153781 | 1043.063 | [5 empty] | 0.005998412 | 0.2011775
3319 | 1:59 | 7147 | 4141 | 1191 | 1110.252 | 1383.252 | 85.7 | 0.7074625 | 69.75836 | 77.11163 | 89.81978 | 97.78104 | 193.8737 | 96.93685 | 308.2048 | 0.7820833 | 201.5746 | 59752.83 | 53797.38 | 0.6101258 | 1.125344 | 1023.376 | [5 empty] | 0.005778022 | 0.1707081
3320 | 1:59 | 7148 | 4142 | 1191 | 1110.5 | 1383.5 | 85.7 | 0.6953546 | 64.81179 | 70.35473 | 89.23202 | 97.23797 | 201.1514 | 100.5757 | 317.2039 | 0.8049189 | 215.1794 | 63806.03 | 55725.27 | 0.6319904 | 1.165672 | 1066.14 | [5 empty] | 0.006091381 | 0.2133694
3321 | 1:59 | 7150 | 4144 | 1192 | 1111 | 1384 | 85.7 | 0.7066745 | 68.93448 | 77.28466 | 90.07467 | 95.93903 | 193.8461 | 96.92305 | 308.7716 | 0.7835216 | 202.1781 | 59854.18 | 53890.45 | 0.6111813 | 1.127291 | 1025.607 | [5 empty] | 0.005793022 | 0.1728554
3322 | 1:59 | 7151 | 4145 | 1192 | 1111.147 | 1384.147 | 85.7 | 0.7044207 | 68.18164 | 74.35643 | 89.43936 | 98.36021 | 194.3424 | 97.1712 | 312.0137 | 0.7917486 | 206.7803 | 60637.5 | 54609.64 | 0.6193378 | 1.142335 | 1038.338 | [5 empty] | 0.005909373 | 0.1891413
3323 | 1:59 | 7152 | 4146 | 1192 | 1111.288 | 1384.288 | 85.7 | 0.7196412 | 71.11256 | 79.90376 | 89.9064 | 97.88179 | 191.8607 | 95.93035 | 305.4622 | 0.7751238 | 198.1767 | 58606.21 | 53208.65 | 0.6034489 | 1.113028 | 1001.638 | [5 empty] | 0.005683434 | 0.1569064
3324 | 1:59 | 7154 | 4148 | 1192 | 1111.571 | 1384.571 | 85.7 | 0.6796408 | 67.25747 | 74.52053 | 89.50928 | 97.81352 | 195.4362 | 97.7181 | 311.8753 | 0.7913974 | 207.3841 | 60951.75 | 54471.22 | 0.617768 | 1.139439 | 1068.168 | [5 empty] | 0.00588692 | 0.1860486
3325 | 1:59 | 7155 | 4149 | 1193 | 1111.713 | 1384.713 | 85.7 | 0.7014816 | 67.72364 | 74.20238 | 89.36133 | 97.3129 | 194.7359 | 97.36795 | 311.5145 | 0.7904818 | 206.8852 | 60663.04 | 54386.8 | 0.6168105 | 1.137673 | 1040.222 | [5 empty] | 0.00587324 | 0.1841527
3326 | 1:59 | 7156 | 4150 | 1193 | 1111.858 | 1384.858 | 85.7 | 0.7161763 | 68.15207 | 75.71137 | 89.26936 | 98.96803 | 192.8984 | 96.4492 | 309.8304 | 0.7862083 | 204.7794 | 59765.79 | 54046.66 | 0.6129529 | 1.130558 | 1018.461 | [5 empty] | 0.005818228 | 0.1764389
3327 | 1:59 | 7157 | 4151 | 1193 | 1112 | 1385 | 85.7 | 0.7144473 | 67.87479 | 74.62089 | 88.98071 | 98.79964 | 192.7728 | 96.3864 | 309.5752 | 0.7855608 | 205.0773 | 59677.66 | 53948.95 | 0.6118448 | 1.128514 | 1019.99 | [5 empty] | 0.005802457 | 0.1742005
3328 | 1:59 | 7162 | 4156 | 1194 | 1113 | 1386 | 85.7 | 0.7099355 | 68.63778 | 77.51286 | 89.94483 | 97.20522 | 191.1244 | 95.5622 | 306.9029 | 0.7787797 | 201.4769 | 58656.61 | 53365.48 | 0.6052276 | 1.116309 | 1017.122 | [5 empty] | 0.00570858 | 0.1606202
3329 | 1:59 | 7163 | 4157 | 1194 | 1113 | 1386 | 85.7 | 0.7108954 | 67.95702 | 73.81244 | 90.5634 | 98.55254 | 198.3672 | 99.1836 | 309.7905 | 0.7861071 | 206.0788 | 61452.29 | 53961.22 | 0.611984 | 1.128771 | 1025.157 | [5 empty] | 0.005804437 | 0.1744821
3330 | 1:59 | 7165 | 4159 | 1194 | 1113.285 | 1386.285 | 85.7 | 0.6965422 | 65.86398 | 73.42168 | 89.00608 | 99.4068 | 195.2339 | 97.61695 | 310.7771 | 0.7886106 | 207.6812 | 60674.24 | 54112.14 | 0.6136956 | 1.131928 | 1044.805 | [5 empty] | 0.005828805 | 0.1779333
3331 | 1:59 | 7167 | 4161 | 1194 | 1113.574 | 1386.574 | 85.7 | 0.6893365 | 58.83113 | 70.17193 | 88.27943 | 97.25386 | 206.5573 | 103.27865 | 316.1493 | 0.8022428 | 218.5838 | 65302.94 | 55324.24 | 0.6274422 | 1.157283 | 1073.88 | [5 empty] | 0.006025744 | 0.2048008
3332 | 1:59 | 7169 | 4163 | 1195 | 1113.857 | 1386.857 | 85.7 | 0.7125065 | 69.14773 | 75.88471 | 89.81524 | 98.12968 | 191.821 | 95.9105 | 307.7898 | 0.7810302 | 202.5815 | 59040.57 | 53420.15 | 0.6058476 | 1.117453 | 1015.7 | [5 empty] | 0.005717355 | 0.1619084
3333 | 2:00 | 7170 | 4164 | 1195 | 1114 | 1387 | 85.7 | 0.7063226 | 66.3971 | 74.55862 | 88.87748 | 98.53405 | 194.7717 | 97.38585 | 310.2391 | 0.7872454 | 206.5854 | 60425.78 | 53911.01 | 0.6114145 | 1.127721 | 1030.582 | [5 empty] | 0.005796338 | 0.1733286
3334 | 2:00 | 7172 | 4166 | 1195 | 1114.333 | 1387.333 | 85.7 | 0.566278 | 50.35601 | 17.21127 | 86.93224 | 96.21678 | 254.616 | 127.308 | 326.4144 | 0.828291 | 409.8167 | 83110.35 | 57702.59 | 0.6544155 | 1.207034 | 1473.122 | [5 empty] | 0.006418454 | 0.2534547
3335 | 2:00 | 7173 | 4167 | 1196 | 1114.499 | 1387.499 | 85.7 | 0.7082988 | 66.73543 | 73.05397 | 89.53173 | 99.09376 | 194.1612 | 97.0806 | 309.2844 | 0.7848228 | 206.8793 | 60051.04 | 53790.32 | 0.6100457 | 1.125196 | 1027.657 | [5 empty] | 0.005776884 | 0.1705448
3336 | 2:00 | 7176 | 4170 | 1196 | 1115 | 1388 | 85.7 | 0.7127763 | 68.77229 | 75.5179 | 90.69674 | 98.88462 | 190.8907 | 95.44535 | 307.8135 | 0.7810904 | 203.1822 | 58758.72 | 53389.18 | 0.6054963 | 1.116805 | 1015.757 | [5 empty] | 0.005712383 | 0.1611791
3337 | 2:00 | 7177 | 4171 | 1196 | 1115.202 | 1388.202 | 85.7 | 0.7095093 | 69.00201 | 77.53854 | 88.67138 | 97.9616 | 191.0997 | 95.54985 | 305.2419 | 0.7745648 | 200.3763 | 58331.64 | 52848.87 | 0.5993686 | 1.105503 | 1012.552 | [5 empty] | 0.005625887 | 0.1482825
3338 | 2:00 | 7178 | 4172 | 1196 | 1115.4 | 1388.4 | 85.7 | 0.6910703 | 64.37273 | 72.7861 | 90.08148 | 98.12228 | 198.1841 | 99.09205 | 311.5087 | 0.7904671 | 209.3827 | 61736.05 | 54138.25 | 0.6139917 | 1.132474 | 1053.339 | [5 empty] | 0.005833024 | 0.1785279
3339 | 2:00 | 7179 | 4173 | 1197 | 1115.6 | 1388.6 | 85.7 | 0.7079057 | 65.19143 | 72.21703 | 90.3502 | 98.12177 | 201.8756 | 100.9378 | 311.2512 | 0.7898137 | 209.3829 | 62834.02 | 54048.39 | 0.6129726 | 1.130594 | 1032.584 | [5 empty] | 0.005818508 | 0.1764784
3340 | 2:00 | 7181 | 4175 | 1197 | 1116 | 1389 | 85.7 | 0.7041059 | 68.67335 | 75.87714 | 89.02464 | 98.62939 | 193.5105 | 96.75525 | 307.0712 | 0.7792068 | 202.8806 | 59421.48 | 53192.07 | 0.6032609 | 1.112682 | 1023.941 | [5 empty] | 0.005680778 | 0.1565122
3341 | 2:00 | 7182 | 4176 | 1197 | 1116.166 | 1389.166 | 85.7 | 0.7050422 | 60.05847 | 67.72832 | 88.45573 | 99.40598 | 205.4005 | 102.70025 | 314.4318 | 0.7978846 | 217.9871 | 64584.45 | 54786.8 | 0.621347 | 1.146041 | 1050.158 | [5 empty] | 0.005938153 | 0.1930712
3342 | 2:00 | 7183 | 4177 | 1197 | 1116.333 | 1389.333 | 85.7 | 0.7048409 | 65.90886 | 71.10668 | 88.30424 | 100.4601 | 199.958 | 99.979 | 312.8171 | 0.7937872 | 211.2833 | 62550.28 | 54414.64 | 0.6171263 | 1.138256 | 1040.86 | [5 empty] | 0.00587775 | 0.1847788
3343 | 2:00 | 7187 | 4181 | 1198 | 1117 | 1390 | 85.7 | 0.7118569 | 67.20115 | 73.03653 | 90.2333 | 98.26772 | 194.1465 | 97.07325 | 308.2706 | 0.7822503 | 205.7876 | 59849.64 | 53294.52 | 0.6044228 | 1.114825 | 1018.69 | [5 empty] | 0.005697198 | 0.1589433
3344 | 2:00 | 7192 | 4186 | 1199 | 1117.623 | 1390.623 | 85.7 | 0.7018262 | 68.55352 | 73.96259 | 88.16418 | 101.0495 | 194.66 | 97.33 | 306.1548 | 0.7768813 | 202.6826 | 59596.11 | 52765.69 | 0.5984252 | 1.103763 | 1023.102 | [5 empty] | 0.00561261 | 0.1462677
3345 | 2:00 | 7195 | 4189 | 1199 | 1118 | 1391 | 85.7 | 0.7130362 | 67.53696 | 72.92168 | 91.65501 | 98.58262 | 191.4314 | 95.7157 | 307.3997 | 0.7800403 | 204.7839 | 58845.95 | 53086.22 | 0.6020604 | 1.110467 | 1014.755 | [5 empty] | 0.00566383 | 0.1539882
3346 | 2:00 | 7197 | 4191 | 1200 | 1118.284 | 1391.284 | 85.7 | 0.7156675 | 65.72895 | 73.24859 | 91.03845 | 99.95525 | 194.1999 | 97.09995 | 309.4454 | 0.7852314 | 207.2838 | 60094.27 | 53361.78 | 0.6051856 | 1.116232 | 1016.368 | [5 empty] | 0.005707986 | 0.1605329
3347 | 2:00 | 7198 | 4192 | 1199 | 1118.428 | 1391.428 | 85.7 | 0.7138182 | 68.54995 | 74.76877 | 89.13236 | 98.60071 | 190.6275 | 95.31375 | 305.7122 | 0.7757582 | 202.1811 | 58277.14 | 52578.13 | 0.5962981 | 1.099839 | 1007.383 | [5 empty] | 0.005582711 | 0.1416954
3348 | 2:00 | 7200 | 4194 | 1199 | 1118.715 | 1391.715 | 85.7 | 0.7071605 | 67.41432 | 73.18777 | 91.63561 | 98.403 | 192.1427 | 96.07135 | 306.5232 | 0.7778162 | 204.384 | 58896.21 | 52763.17 | 0.5983967 | 1.10371 | 1018.596 | [5 empty] | 0.005612208 | 0.1462066
3349 | 2:00 | 7202 | 4196 | 1200 | 1119 | 1392 | 85.7 | 0.7095554 | 70.10602 | 80.75397 | 90.16066 | 96.97453 | 188.922 | 94.461 | 299.5213 | 0.7600485 | 194.4704 | 56586.17 | 51509.47 | 0.5841782 | 1.077485 | 996.2355 | [5 empty] | 0.005413375 | 0.1148467
3350 | 2:00 | 7203 | 4197 | 1200 | 1119.145 | 1392.145 | 85.7 | 0.7099543 | 67.50867 | 75.19099 | 90.25887 | 99.69153 | 190.765 | 95.3825 | 306.2258 | 0.7770615 | 202.8846 | 58417.17 | 52605.58 | 0.5966094 | 1.100413 | 1012.68 | [5 empty] | 0.005587084 | 0.1423671
3351 | 2:00 | 7204 | 4198 | 1200 | 1119.285 | 1392.285 | 85.7 | 0.6748735 | 54.26478 | 66.17906 | 88.4063 | 99.28172 | 210.9187 | 105.45935 | 315.5892 | 0.8008216 | 224.2977 | 66563.66 | 54718.59 | 0.6205734 | 1.144614 | 1093.128 | [5 empty] | 0.005927067 | 0.1915619
3352 | 2:00 | 7205 | 4199 | 1200 | 1119.429 | 1392.429 | 85.7 | 0.7051374 | 65.94582 | 73.43484 | 89.38978 | 98.16613 | 196.268 | 98.134 | 308.4364 | 0.782671 | 206.5852 | 60536.19 | 53164.31 | 0.6029461 | 1.112101 | 1026.231 | [5 empty] | 0.005676331 | 0.1558515
3353 | 2:00 | 7206 | 4200 | 1200 | 1119.571 | 1392.571 | 85.7 | 0.7148467 | 67.07979 | 71.57048 | 89.54545 | 99.01199 | 193.2242 | 96.6121 | 307.6721 | 0.7807316 | 206.3846 | 59449.7 | 52958.22 | 0.6006087 | 1.10779 | 1013.329 | [5 empty] | 0.005643357 | 0.1509191
3354 | 2:00 | 7209 | 4203 | 1200 | 1120 | 1393 | 85.7 | 0.7113093 | 68.29926 | 76.79856 | 91.29778 | 100.6598 | 193.1147 | 96.55735 | 303.1436 | 0.7692403 | 199.0833 | 58541.48 | 51958.86 | 0.5892748 | 1.086885 | 1002.353 | [5 empty] | 0.005484372 | 0.1263053
3355 | 2:00 | 7210 | 4204 | 1200 | 1120.124 | 1393.124 | 85.7 | 0.7113836 | 68.25096 | 74.01916 | 90.24252 | 96.72755 | 193.3342 | 96.6671 | 306.027 | 0.776557 | 203.1849 | 59165.5 | 52593 | 0.5964667 | 1.10015 | 1011.257 | [5 empty] | 0.00558508 | 0.1420594
3356 | 2:00 | 7213 | 4207 | 1200 | 1120.498 | 1393.498 | 85.7 | 0.7119012 | 70.75787 | 80.42685 | 90.13411 | 97.9756 | 188.8941 | 94.44705 | 300.2041 | 0.7617812 | 193.9775 | 56706.79 | 51249.45 | 0.5812293 | 1.072046 | 991.0811 | [5 empty] | 0.005372436 | 0.1081017
3357 | 2:00 | 7217 | 4211 | 1201 | 1121 | 1394 | 85.7 | 0.7082057 | 67.77203 | 73.43529 | 90.89094 | 99.31049 | 195.9865 | 97.99325 | 306.8359 | 0.7786097 | 203.7901 | 60135.7 | 52548.48 | 0.5959618 | 1.099219 | 1015.144 | [5 empty] | 0.00557799 | 0.1409689
3358 | 2:00 | 7218 | 4212 | 1200 | 1121.083 | 1394.083 | 85.7 | 0.6885229 | 61.22018 | 68.72489 | 90.75903 | 97.70493 | 202.1636 | 101.0818 | 311.0301 | 0.7892526 | 214.0869 | 62878.95 | 53568.23 | 0.607527 | 1.12055 | 1056.694 | [5 empty] | 0.005741144 | 0.1653812
3359 | 2:00 | 7219 | 4213 | 1200 | 1121.167 | 1394.167 | 85.7 | 0.7125609 | 69.97765 | 77.85691 | 90.64528 | 98.26556 | 189.4312 | 94.7156 | 301.2689 | 0.7644832 | 196.5784 | 57069.73 | 51493.88 | 0.5840014 | 1.077159 | 994.8409 | [5 empty] | 0.005410917 | 0.1144447
3360 | 2:00 | 7220 | 4214 | 1200 | 1121.251 | 1394.251 | 85.7 | 0.7001657 | 68.73399 | 72.83984 | 90.17493 | 99.64547 | 191.6351 | 95.81755 | 306.3801 | 0.7774531 | 203.0901 | 58713.16 | 52416.8 | 0.5944684 | 1.096464 | 1022.732 | [5 empty] | 0.005557036 | 0.1377298
3361 | 2:00 | 7222 | 4216 | 1200 | 1121.418 | 1394.418 | 85.7 | 0.7150133 | 68.02719 | 74.40815 | 90.80035 | 97.8982 | 190.4846 | 95.2423 | 304.7282 | 0.7732613 | 202.3857 | 58046.03 | 52175.47 | 0.5917314 | 1.091416 | 1003.158 | [5 empty] | 0.005518703 | 0.1317404
3362 | 2:00 | 7229 | 4223 | 1200 | 1122 | 1395 | 85.7 | 0.6995606 | 64.41185 | 73.09789 | 90.60918 | 99.59167 | 195.0142 | 97.5071 | 308.0061 | 0.7815791 | 206.9866 | 60065.57 | 52778.18 | 0.5985669 | 1.104024 | 1030.161 | [5 empty] | 0.005614603 | 0.1465708
3363 | 2:01 | 7231 | 4225 | 1200 | 1122.498 | 1395.498 | 85.7 | 0.6864997 | 62.59465 | 71.25687 | 90.08864 | 97.56617 | 197.3106 | 98.6553 | 308.0734 | 0.7817499 | 209.3819 | 60786.15 | 52875.04 | 0.5996654 | 1.10605 | 1048.987 | [5 empty] | 0.005630067 | 0.1489147
3364 | 2:01 | 7233 | 4227 | 1200 | 1123 | 1396 | 85.7 | 0.7023078 | 69.81764 | 75.88086 | 91.40018 | 99.03842 | 187.3908 | 93.6954 | 303.2205 | 0.7694354 | 199.0797 | 56820.73 | 51581.27 | 0.5849925 | 1.078987 | 1009.683 | [5 empty] | 0.005424697 | 0.1166942
3365 | 2:01 | 7234 | 4228 | 1200 | 1123.082 | 1396.082 | 85.7 | 0.7142875 | 72.12551 | 82.82823 | 90.8914 | 97.75661 | 186.6539 | 93.32695 | 294.4637 | 0.7472147 | 189.0705 | 54962.8 | 50076.13 | 0.5679224 | 1.047502 | 974.3646 | [5 empty] | 0.005188999 | 0.0765721
3366 | 2:01 | 7235 | 4229 | 1200 | 1123.166 | 1396.166 | 85.7 | 0.7164597 | 70.29306 | 78.49188 | 89.57753 | 98.53403 | 187.9457 | 93.97285 | 299.8492 | 0.7608806 | 194.8769 | 56355.37 | 50931.45 | 0.5776228 | 1.065394 | 984.4479 | [5 empty] | 0.005322511 | 0.09973562
3367 | 2:01 | 7238 | 4232 | 1200 | 1123.416 | 1396.416 | 85.7 | 0.7075942 | 65.51241 | 72.51843 | 89.73376 | 98.82069 | 194.878 | 97.439 | 307.6477 | 0.7806696 | 206.3852 | 59953.78 | 52563.71 | 0.5961345 | 1.099538 | 1018.558 | [5 empty] | 0.005580415 | 0.1413422
3368 | 2:01 | 7240 | 4234 | 1200 | 1123.582 | 1396.582 | 85.7 | 0.668862 | 39.15227 | 49.13583 | 88.4426 | 94.10963 | 221.4307 | 110.71535 | 314.0395 | 0.7968891 | 246.3076 | 69537.98 | 54193.56 | 0.614619 | 1.133631 | 1118.731 | [5 empty] | 0.005841966 | 0.1797852
3369 | 2:01 | 7245 | 4239 | 1200 | 1124 | 1397 | 85.7 | 0.7074922 | 66.75661 | 69.27623 | 88.35857 | 97.74748 | 194.6857 | 97.34285 | 307.7136 | 0.7808369 | 207.5845 | 59907.43 | 52511.61 | 0.5955437 | 1.098448 | 1019.472 | [5 empty] | 0.00557212 | 0.140064
3370 | 2:01 | 7246 | 4240 | 1200 | 1124.083 | 1397.083 | 85.7 | 0.7150016 | 68.4025 | 74.80335 | 91.71171 | 99.57019 | 189.3986 | 94.6993 | 302.8417 | 0.7684742 | 199.8811 | 57357.8 | 51456.05 | 0.5835724 | 1.076367 | 995.1266 | [5 empty] | 0.005404956 | 0.1134679
3371 | 2:01 | 7249 | 4243 | 1200 | 1124.333 | 1397.333 | 85.7 | 0.7318549 | 72.75704 | 83.58455 | 90.67553 | 98.69291 | 186.6885 | 93.34425 | 293.0107 | 0.7435276 | 187.6774 | 54701.72 | 49688.71 | 0.5635286 | 1.039398 | 951.1507 | [5 empty] | 0.005128898 | 0.0657512
3372 | 2:01 | 7253 | 4247 | 1200 | 1124.666 | 1397.666 | 85.7 | 0.7038143 | 70.31916 | 79.14109 | 89.62719 | 97.98698 | 189.2077 | 94.60385 | 299.3553 | 0.7596273 | 193.9772 | 56640.33 | 50721.12 | 0.5752374 | 1.060994 | 996.0731 | [5 empty] | 0.005289574 | 0.09413
3373 | 2:01 | 7255 | 4249 | 1200 | 1124.833 | 1397.833 | 85.7 | 0.7202837 | 70.35815 | 76.27164 | 90.3829 | 99.19733 | 192.9615 | 96.48075 | 301.8782 | 0.7660293 | 197.3828 | 58250.85 | 51209.61 | 0.5807774 | 1.071212 | 984.9037 | [5 empty] | 0.005366173 | 0.1070607
3374 | 2:01 | 7257 | 4251 | 1200 | 1125 | 1398 | 85.7 | 0.7122288 | 71.22514 | 80.03345 | 91.72048 | 98.51551 | 191.2112 | 95.6056 | 298.1888 | 0.7566673 | 192.0764 | 57017.03 | 50466.09 | 0.5723451 | 1.055659 | 982.7009 | [5 empty] | 0.00524973 | 0.08725462
3375 | 2:01 | 7258 | 4252 | 1200 | 1125.062 | 1398.062 | 85.7 | 0.7118535 | 68.40562 | 73.8664 | 89.70013 | 98.94498 | 188.4287 | 94.21435 | 303.4025 | 0.7698973 | 200.8882 | 57169.73 | 51486.68 | 0.5839197 | 1.077008 | 999.8881 | [5 empty] | 0.005409782 | 0.1142589
3376 | 2:01 | 7263 | 4257 | 1200 | 1125.376 | 1398.376 | 85.7 | 0.7133791 | 69.24132 | 74.35696 | 90.60239 | 99.19146 | 187.1114 | 93.5557 | 301.7133 | 0.7656108 | 198.9897 | 56453.99 | 51136.48 | 0.5799481 | 1.069682 | 993.5648 | [5 empty] | 0.005354682 | 0.1051446
3377 | 2:01 | 7268 | 4262 | 1200 | 1125.688 | 1398.688 | 85.7 | 0.7033072 | 68.66815 | 75.37476 | 91.03119 | 101.1752 | 188.1056 | 94.0528 | 301.4804 | 0.7650199 | 198.3865 | 56710.15 | 51057 | 0.5790467 | 1.06802 | 1003.714 | [5 empty] | 0.005342203 | 0.1030542
3378 | 2:01 | 7269 | 4263 | 1200 | 1125.75 | 1398.75 | 85.7 | 0.7200388 | 70.74621 | 79.07298 | 90.95333 | 99.38455 | 187.4496 | 93.7248 | 298.1891 | 0.756668 | 192.4756 | 55895.43 | 50293.39 | 0.5703864 | 1.052047 | 973.1851 | [5 empty] | 0.005222805 | 0.08254924
3379 | 2:01 | 7270 | 4264 | 1200 | 1125.813 | 1398.813 | 85.7 | 0.7066474 | 57.51022 | 71.81141 | 91.10668 | 97.63745 | 198.2278 | 99.1139 | 308.0783 | 0.7817623 | 211.6892 | 61069.7 | 52413.59 | 0.594432 | 1.096397 | 1023.788 | [5 empty] | 0.005556526 | 0.1376506
3380 | 2:01 | 7273 | 4267 | 1200 | 1126 | 1399 | 85.7 | 0.7066911 | 67.53013 | 73.33118 | 90.20258 | 100.1524 | 189.1705 | 94.58525 | 302.9931 | 0.7688584 | 201.1828 | 57317.36 | 51271.91 | 0.581484 | 1.072515 | 1004.339 | [5 empty] | 0.005375968 | 0.1086877
3381 | 2:01 | 7274 | 4268 | 1200 | 1126.042 | 1399.042 | 85.7 | 0.7127823 | 62.59206 | 71.9608 | 89.9649 | 96.33157 | 198.7584 | 99.3792 | 306.2216 | 0.7770509 | 208.0861 | 60864.09 | 52173.19 | 0.5917056 | 1.091369 | 1011.347 | [5 empty] | 0.005518341 | 0.1316835
3382 | 2:01 | 7276 | 4270 | 1200 | 1126.125 | 1399.125 | 85.7 | 0.6709307 | 52.41158 | 57.38606 | 90.61431 | 97.43547 | 209.6832 | 104.8416 | 311.6483 | 0.7908213 | 227.4986 | 65347.39 | 53233.41 | 0.6037297 | 1.113546 | 1089.493 | [5 empty] | 0.005687402 | 0.1574946
3383 | 2:01 | 7277 | 4271 | 1200 | 1126.167 | 1399.167 | 85.7 | 0.7214361 | 70.6636 | 75.65566 | 92.03283 | 99.79719 | 189.4234 | 94.7117 | 300.2749 | 0.7619608 | 196.8851 | 56879.09 | 50764.21 | 0.5757261 | 1.061895 | 979.7213 | [5 empty] | 0.005296316 | 0.09528314
3384 | 2:01 | 7278 | 4272 | 1200 | 1126.209 | 1399.209 | 85.7 | 0.7075705 | 70.65532 | 80.37622 | 92.2408 | 99.88106 | 190.0935 | 95.04675 | 298.4062 | 0.7572189 | 192.3804 | 56725.09 | 50292.06 | 0.5703713 | 1.052019 | 986.8365 | [5 empty] | 0.005222598 | 0.08251285
3385 | 2:01 | 7280 | 4274 | 1200 | 1126.292 | 1399.292 | 85.7 | 0.7200946 | 70.4811 | 74.84473 | 89.0134 | 97.91193 | 188.7191 | 94.35955 | 301.2595 | 0.7644593 | 197.286 | 56853.41 | 50862.9 | 0.5768453 | 1.06396 | 982.3425 | [5 empty] | 0.005311769 | 0.09791502
3386 | 2:01 | 7282 | 4276 | 1200 | 1126.375 | 1399.375 | 85.7 | 0.7194889 | 70.00845 | 75.85329 | 88.97164 | 99.74283 | 191.7473 | 95.87365 | 301.1108 | 0.764082 | 196.9857 | 57737.2 | 50820.15 | 0.5763605 | 1.063065 | 982.3729 | [5 empty] | 0.005305073 | 0.09677653
3387 | 2:01 | 7283 | 4277 | 1200 | 1126.417 | 1399.417 | 85.7 | 0.7163004 | 67.61819 | 72.6328 | 90.5951 | 99.08401 | 189.4431 | 94.72155 | 303.5033 | 0.770153 | 201.9832 | 57496.6 | 51417.14 | 0.5831311 | 1.075553 | 995.4864 | [5 empty] | 0.005398826 | 0.1124614
3388 | 2:01 | 7284 | 4278 | 1200 | 1126.459 | 1399.459 | 85.7 | 0.7061083 | 68.56325 | 75.98576 | 91.13904 | 96.15245 | 190.4926 | 95.2463 | 302.2468 | 0.7669646 | 198.4881 | 57575.79 | 51057.87 | 0.5790565 | 1.068038 | 1000.628 | [5 empty] | 0.00534234 | 0.1030771
3389 | 2:01 | 7285 | 4279 | 1200 | 1126.502 | 1399.502 | 85.7 | 0.710423 | 67.56371 | 72.81863 | 90.87844 | 99.91341 | 189.3185 | 94.65925 | 304.0628 | 0.7715728 | 202.2856 | 57564.72 | 51465.42 | 0.5836786 | 1.076563 | 1002.729 | [5 empty] | 0.005406432 | 0.11371
3390 | 2:01 | 7286 | 4280 | 1200 | 1126.542 | 1399.542 | 85.7 | 0.7167429 | 66.78112 | 74.60655 | 91.51466 | 99.17501 | 187.4163 | 93.70815 | 302.6219 | 0.7679165 | 200.3869 | 56716.27 | 51105.45 | 0.5795961 | 1.069033 | 990.993 | [5 empty] | 0.005349809 | 0.1043294
3391 | 2:01 | 7287 | 4281 | 1200 | 1126.584 | 1399.584 | 85.7 | 0.7205114 | 69.17529 | 76.56713 | 91.93378 | 98.78143 | 187.8029 | 93.90145 | 298.9713 | 0.7586529 | 196.2805 | 56147.68 | 50503.13 | 0.5727651 | 1.056434 | 978.1031 | [5 empty] | 0.005255511 | 0.08825857
3392 | 2:01 | 7290 | 4284 | 1200 | 1126.708 | 1399.708 | 85.7 | 0.7146657 | 71.18185 | 76.4336 | 90.51684 | 100.747 | 189.8648 | 94.9324 | 299.187 | 0.7592002 | 194.8828 | 56805.08 | 50418.48 | 0.5718051 | 1.054663 | 982.4396 | [5 empty] | 0.005242303 | 0.08596146
3393 | 2:02 | 7291 | 4285 | 1200 | 1126.75 | 1399.75 | 85.7 | 0.7202687 | 69.57313 | 74.75583 | 90.73341 | 100.1745 | 187.7103 | 93.85515 | 301.5016 | 0.7650736 | 197.7892 | 56594.93 | 50785.79 | 0.5759708 | 1.062347 | 982.0607 | [5 empty] | 0.005299694 | 0.09585973
3394 | 2:02 | 7292 | 4286 | 1200 | 1126.792 | 1399.792 | 85.7 | 0.7049662 | 68.28498 | 76.93804 | 91.60337 | 96.93487 | 190.159 | 95.0795 | 301.3937 | 0.7647998 | 197.4829 | 57312.73 | 50845.52 | 0.5766482 | 1.063596 | 999.2495 | [5 empty] | 0.005309046 | 0.09745245
3395 | 2:02 | 7293 | 4287 | 1200 | 1126.833 | 1399.833 | 85.7 | 0.7235742 | 77.11009 | 87.34808 | 90.8221 | 100.4522 | 184.7967 | 92.39835 | 288.9344 | 0.7331838 | 180.6737 | 53394.14 | 48372.62 | 0.5486026 | 1.011868 | 942.5889 | [5 empty] | 0.004926482 | 0.0273654
3396 | 2:02 | 7294 | 4288 | 1200 | 1126.875 | 1399.875 | 85.7 | 0.7115884 | 61.18828 | 66.8792 | 90.37356 | 98.69528 | 201.3111 | 100.65555 | 307.1205 | 0.7793319 | 211.6928 | 61826.76 | 52080.61 | 0.5906556 | 1.089432 | 1015.587 | [5 empty] | 0.00550366 | 0.1293672
3397 | 2:02 | 7295 | 4289 | 1200 | 1126.917 | 1399.917 | 85.7 | 0.7110521 | 68.45657 | 74.76748 | 91.59765 | 99.25001 | 189.8946 | 94.9473 | 302.3248 | 0.7671626 | 199.2851 | 57409.83 | 51005.9 | 0.5784671 | 1.066951 | 995.4421 | [5 empty] | 0.005334185 | 0.101706
3398 | 2:02 | 7296 | 4290 | 1200 | 1126.958 | 1399.958 | 85.7 | 0.7286974 | 70.20862 | 76.56903 | 90.69996 | 99.78316 | 190.3633 | 95.18165 | 299.2585 | 0.7593817 | 195.1818 | 56967.82 | 50364.27 | 0.5711903 | 1.053529 | 967.1581 | [5 empty] | 0.00523385 | 0.08448531
3399 | 2:02 | 7297 | 4291 | 1200 | 1127 | 1400 | 85.7 | 0.7098115 | 69.10028 | 75.07246 | 90.81319 | 99.24002 | 186.1914 | 93.0957 | 300.7781 | 0.7632377 | 197.8837 | 56002.29 | 50697.67 | 0.5749714 | 1.060503 | 993.0187 | [5 empty] | 0.005285906 | 0.09350142
3400 | 2:02 | 7299 | 4293 | 1200 | 1127.078 | 1400.078 | 85.7 | 0.7172244 | 69.01949 | 74.82825 | 90.09732 | 100.0127 | 189.2166 | 94.6083 | 301.72 | 0.7656278 | 198.5852 | 57090.44 | 50827.99 | 0.5764494 | 1.063229 | 986.5129 | [5 empty] | 0.005306301 | 0.09698549
3401 | 2:02 | 7300 | 4294 | 1200 | 1127.115 | 1400.115 | 85.7 | 0.711657 | 73.93471 | 81.03059 | 89.41592 | 98.5177 | 185.9244 | 92.9622 | 294.3979 | 0.7470477 | 187.4782 | 54735.75 | 49282.23 | 0.5589187 | 1.030895 | 969.4019 | [5 empty] | 0.005066091 | 0.05416887
3402 | 2:02 | 7301 | 4295 | 1200 | 1127.154 | 1400.154 | 85.7 | 0.7102944 | 69.85384 | 74.03204 | 90.26124 | 99.98188 | 186.0773 | 93.03865 | 301.7615 | 0.7657332 | 198.3858 | 56150.96 | 50847.61 | 0.5766719 | 1.06364 | 994.1544 | [5 empty] | 0.005309374 | 0.0975081
3403 | 2:02 | 7305 | 4299 | 1200 | 1127.307 | 1400.307 | 85.7 | 0.6969593 | 66.94359 | 71.85997 | 89.31951 | 100.6936 | 188.7953 | 94.39765 | 306.1361 | 0.7768339 | 203.9877 | 57797.07 | 51672.36 | 0.5860256 | 1.080892 | 1021.533 | [5 empty] | 0.005439073 | 0.1190289
3404 | 2:02 | 7306 | 4300 | 1200 | 1127.346 | 1400.346 | 85.7 | 0.7091768 | 70.42987 | 77.28003 | 92.17754 | 100.7466 | 188.3792 | 94.1896 | 297.8302 | 0.7557573 | 193.9813 | 56105 | 50040.23 | 0.5675153 | 1.046751 | 984.651 | [5 empty] | 0.00518342 | 0.07557819
3405 | 2:02 | 7313 | 4307 | 1200 | 1127.577 | 1400.577 | 85.7 | 0.7043692 | 67.80608 | 73.88154 | 91.04629 | 100.0908 | 188.1619 | 94.08095 | 300.7987 | 0.76329 | 199.6861 | 56598.86 | 50759.93 | 0.5756775 | 1.061806 | 1001.457 | [5 empty] | 0.005295647 | 0.09516871
3406 | 2:02 | 7315 | 4309 | 1200 | 1127.692 | 1400.692 | 85.7 | 0.7073643 | 71.80588 | 78.62741 | 90.47523 | 98.36622 | 188.1205 | 94.06025 | 295.2551 | 0.7492229 | 191.1817 | 55543.54 | 49647.96 | 0.5630665 | 1.038545 | 980.7642 | [5 empty] | 0.00512259 | 0.06460075
3407 | 2:02 | 7318 | 4312 | 1200 | 1127.769 | 1400.769 | 85.7 | 0.704725 | 70.79305 | 77.0619 | 91.24351 | 99.79042 | 191.5414 | 95.7707 | 298.6525 | 0.7578439 | 194.783 | 57204.32 | 50249.94 | 0.5698937 | 1.051138 | 992.113 | [5 empty] | 0.005216039 | 0.08135903
3408 | 2:02 | 7321 | 4315 | 1200 | 1127.884 | 1400.884 | 85.7 | 0.6944816 | 68.11543 | 73.24318 | 91.03861 | 99.63776 | 186.6504 | 93.3252 | 302.2375 | 0.766941 | 199.8856 | 56412.76 | 50780.89 | 0.5759153 | 1.062244 | 1013.239 | [5 empty] | 0.005298927 | 0.09572887
3409 | 2:02 | 7324 | 4318 | 1200 | 1128 | 1401 | 85.7 | 0.7074031 | 67.34882 | 74.67251 | 89.9816 | 99.67113 | 186.0296 | 93.0148 | 301.2826 | 0.7645179 | 198.6809 | 56047.5 | 50626.77 | 0.5741674 | 1.05902 | 995.965 | [5 empty] | 0.005274822 | 0.0915965
3410 | 2:02 | 7329 | 4323 | 1200 | 1128.098 | 1401.098 | 85.7 | 0.7215037 | 71.63441 | 80.68567 | 90.2967 | 99.29219 | 185.381 | 92.6905 | 295.0382 | 0.7486725 | 189.4751 | 54694.47 | 49371.33 | 0.5599292 | 1.032759 | 961.4243 | [5 empty] | 0.005079836 | 0.05672811
3411 | 2:02 | 7332 | 4326 | 1200 | 1128.156 | 1401.156 | 85.7 | 0.715329 | 73.42318 | 87.72138 | 92.87522 | 99.91991 | 184.4937 | 92.24685 | 289.1979 | 0.7338525 | 181.5714 | 53355.2 | 48266.3 | 0.5473968 | 1.009643 | 951.4213 | [5 empty] | 0.004910249 | 0.02414988
3412 | 2:02 | 7333 | 4327 | 1200 | 1128.176 | 1401.176 | 85.7 | 0.7206259 | 70.2036 | 76.81351 | 91.33116 | 100.7374 | 190.6893 | 95.34465 | 298.1269 | 0.7565102 | 194.2847 | 56849.61 | 49909.64 | 0.5660343 | 1.044019 | 971.3764 | [5 empty] | 0.005163143 | 0.07194765
3413 | 2:02 | 7335 | 4329 | 1200 | 1128.216 | 1401.216 | 85.7 | 0.711345 | 69.37085 | 75.18464 | 90.1915 | 100.9629 | 185.4918 | 92.7459 | 300.5606 | 0.7626858 | 197.0871 | 55751.52 | 50375.3 | 0.5713154 | 1.05376 | 987.9814 | [5 empty] | 0.00523557 | 0.08478599
3414 | 2:02 | 7336 | 4330 | 1200 | 1128.235 | 1401.235 | 85.7 | 0.7171966 | 72.97005 | 80.06444 | 90.53123 | 99.27067 | 185.9266 | 92.9633 | 294.4381 | 0.7471497 | 188.9839 | 54743.86 | 49257.95 | 0.5586433 | 1.030387 | 964.677 | [5 empty] | 0.005062348 | 0.05346946
3415 | 2:02 | 7338 | 4332 | 1200 | 1128.274 | 1401.274 | 85.7 | 0.7176617 | 66.81963 | 74.07124 | 91.54765 | 100.609 | 190.3572 | 95.1786 | 303.0657 | 0.7690426 | 200.9809 | 57690.75 | 50944.03 | 0.5777655 | 1.065657 | 989.3269 | [5 empty] | 0.005324483 | 0.1000691
3416 | 2:02 | 7341 | 4335 | 1200 | 1128.333 | 1401.333 | 85.7 | 0.723475 | 73.95271 | 81.19281 | 90.7846 | 101.1773 | 184.9691 | 92.48455 | 293.2809 | 0.7442133 | 187.2798 | 54247.9 | 48900.25 | 0.5545866 | 1.022905 | 953.4441 | [5 empty] | 0.005007305 | 0.04306484
3417 | 2:02 | 7342 | 4336 | 1200 | 1128.353 | 1401.353 | 85.7 | 0.7211766 | 71.35979 | 79.35534 | 91.38869 | 100.7401 | 185.9325 | 92.96625 | 295.7629 | 0.7505114 | 190.7768 | 54991.92 | 49444.05 | 0.5607539 | 1.03428 | 963.645 | [5 empty] | 0.005091064 | 0.05880833
3418 | 2:02 | 7343 | 4337 | 1200 | 1128.374 | 1401.374 | 85.7 | 0.7140195 | 69.62098 | 75.04076 | 89.42683 | 98.36999 | 187.8521 | 93.92605 | 299.6555 | 0.7603891 | 196.0858 | 56290.93 | 50129.33 | 0.5685258 | 1.048615 | 982.0916 | [5 empty] | 0.00519727 | 0.0780417
3419 | 2:02 | 7344 | 4338 | 1200 | 1128.392 | 1401.392 | 85.7 | 0.7152039 | 69.77659 | 76.11999 | 91.18804 | 100.7704 | 189.8789 | 94.93945 | 299.6857 | 0.7604657 | 195.6844 | 56903.99 | 50156.77 | 0.568837 | 1.049189 | 980.6035 | [5 empty] | 0.005201538 | 0.07879818
3420 | 2:02 | 7347 | 4341 | 1200 | 1128.451 | 1401.451 | 85.7 | 0.7184851 | 72.07966 | 78.55126 | 90.46204 | 100.3613 | 185.8938 | 92.9469 | 296.5518 | 0.7525133 | 191.1836 | 55127.14 | 49516.32 | 0.5615735 | 1.035792 | 967.5135 | [5 empty] | 0.00510223 | 0.06086811
3421 | 2:02 | 7349 | 4343 | 1200 | 1128.49 | 1401.49 | 85.7 | 0.7058637 | 61.60228 | 66.56857 | 90.86592 | 99.28637 | 196.9796 | 98.4898 | 305.2288 | 0.7745316 | 211.3924 | 60123.84 | 51527.8 | 0.5843861 | 1.077868 | 1017.494 | [5 empty] | 0.005416265 | 0.1153189
3422 | 2:03 | 7352 | 4346 | 1200 | 1128.549 | 1401.549 | 85.7 | 0.7115867 | 66.92558 | 74.95661 | 92.55537 | 99.19042 | 187.7439 | 93.87195 | 301.3654 | 0.764728 | 199.2848 | 56579.52 | 50559.37 | 0.573403 | 1.05761 | 991.3537 | [5 empty] | 0.005264292 | 0.08977942
3423 | 2:03 | 7354 | 4348 | 1200 | 1128.588 | 1401.588 | 85.7 | 0.7003725 | 59.3699 | 71.38983 | 90.31165 | 97.94717 | 196.3539 | 98.17695 | 306.7892 | 0.7784912 | 209.6889 | 60239.26 | 51716.59 | 0.5865272 | 1.081817 | 1023.598 | [5 empty] | 0.005446058 | 0.1201588
3424 | 2:03 | 7355 | 4349 | 1200 | 1128.607 | 1401.607 | 85.7 | 0.710719 | 66.97791 | 72.6403 | 90.80751 | 99.13401 | 189.2396 | 94.6198 | 302.0456 | 0.7664541 | 201.1871 | 57158.98 | 50658.59 | 0.5745282 | 1.059686 | 995.0007 | [5 empty] | 0.005279796 | 0.09245225
3425 | 2:03 | 7356 | 4350 | 1200 | 1128.627 | 1401.627 | 85.7 | 0.7102082 | 57.80455 | 67.16497 | 91.76432 | 99.15824 | 198.8779 | 99.43895 | 307.4525 | 0.7801743 | 214.7929 | 61145.5 | 51930.5 | 0.5889532 | 1.086292 | 1019.088 | [5 empty] | 0.005479882 | 0.1255895
3426 | 2:03 | 7357 | 4351 | 1200 | 1128.647 | 1401.647 | 85.7 | 0.7001586 | 68.3828 | 74.22451 | 91.94856 | 99.60248 | 187.7805 | 93.89025 | 301.7062 | 0.7655928 | 198.988 | 56654.54 | 50559.48 | 0.5734042 | 1.057613 | 1003.986 | [5 empty] | 0.005264309 | 0.08978239
3427 | 2:03 | 7360 | 4354 | 1200 | 1128.706 | 1401.706 | 85.7 | 0.7166547 | 66.66815 | 73.53227 | 90.14386 | 98.32748 | 186.2014 | 93.1007 | 301.1222 | 0.7641109 | 199.7803 | 56069.36 | 50500.96 | 0.5727405 | 1.056389 | 985.7935 | [5 empty] | 0.005255172 | 0.08819981
3428 | 2:03 | 7361 | 4355 | 1200 | 1128.725 | 1401.725 | 85.7 | 0.7049219 | 64.05568 | 72.5141 | 89.76962 | 100.6519 | 192.7127 | 96.35635 | 303.1418 | 0.7692357 | 203.4819 | 58419.27 | 50894.48 | 0.5772035 | 1.06462 | 1005.685 | [5 empty] | 0.005316716 | 0.0987545
3429 | 2:03 | 7364 | 4358 | 1200 | 1128.784 | 1401.784 | 85.7 | 0.7060252 | 69.03232 | 75.86903 | 92.44137 | 100.522 | 188.8486 | 94.4243 | 299.8701 | 0.7609336 | 196.2845 | 56630.06 | 50185.8 | 0.5691662 | 1.049796 | 991.6379 | [5 empty] | 0.005206055 | 0.07959737
3430 | 2:03 | 7366 | 4360 | 1200 | 1128.824 | 1401.824 | 85.7 | 0.682987 | 48.79834 | 71.52407 | 89.27809 | 100.7472 | 198.3151 | 99.15755 | 305.8196 | 0.7760308 | 213.4917 | 60648.64 | 51414.92 | 0.5831059 | 1.075507 | 1045.681 | [5 empty] | 0.005398476 | 0.1124039
3431 | 2:03 | 7367 | 4361 | 1200 | 1128.843 | 1401.843 | 85.7 | 0.7144123 | 70.57427 | 75.76788 | 90.98243 | 99.95657 | 190.0422 | 95.0211 | 298.0978 | 0.7564364 | 194.5837 | 56651.16 | 49744.5 | 0.5641614 | 1.040565 | 977.1362 | [5 empty] | 0.005137538 | 0.06732245
3432 | 2:03 | 7369 | 4363 | 1200 | 1128.882 | 1401.882 | 85.7 | 0.7127852 | 75.93823 | 86.13523 | 92.55395 | 100.8694 | 183.7164 | 91.8582 | 289.1794 | 0.7338055 | 181.6714 | 53127 | 48050.49 | 0.5449493 | 1.005129 | 952.5397 | [5 empty] | 0.004877353 | 0.01756823
3433 | 2:03 | 7370 | 4364 | 1200 | 1128.902 | 1401.902 | 85.7 | 0.7190003 | 76.2087 | 86.12016 | 91.40374 | 100.1725 | 183.2225 | 91.61125 | 288.6502 | 0.7324627 | 180.9707 | 52887.2 | 47983.4 | 0.5441884 | 1.003726 | 944.6418 | [5 empty] | 0.004867142 | 0.01550707
3434 | 2:03 | 7375 | 4369 | 1200 | 1129 | 1402 | 85.7 | 0.7162432 | 72.87753 | 78.87437 | 90.07977 | 101.4883 | 184.8792 | 92.4396 | 295.0014 | 0.7485791 | 189.8835 | 54539.61 | 49134.32 | 0.5572412 | 1.027801 | 965.6337 | [5 empty] | 0.005043301 | 0.04989478
3435 | 2:03 | 7379 | 4373 | 1200 | 1128 | 1401 | 85.7 | 0.7252997 | 71.95759 | 76.75494 | 92.56728 | 99.54328 | 188.208 | 94.104 | 296.0358 | 0.7512039 | 192.1816 | 55716.3 | 49396.16 | 0.5602108 | 1.033278 | 960.2839 | [5 empty] | 0.005083669 | 0.05743926
3436 | 2:03 | 7380 | 4374 | 1200 | 1128 | 1401 | 85.7 | 0.7175698 | 70.35054 | 77.6824 | 91.32477 | 100.2059 | 187.5664 | 93.7832 | 297.3333 | 0.7544964 | 192.7824 | 55769.73 | 49537.34 | 0.5618119 | 1.036231 | 970.2676 | [5 empty] | 0.005105479 | 0.06146579
3437 | 2:03 | 7383 | 4377 | 1200 | 1128.498 | 1401.498 | 85.7 | 0.7150953 | 70.8877 | 79.98441 | 93.27545 | 101.26 | 185.3472 | 92.6736 | 294.2862 | 0.7467643 | 189.1771 | 54545.12 | 48968.95 | 0.5553657 | 1.024342 | 964.8638 | [5 empty] | 0.005017861 | 0.0450779
3438 | 2:03 | 7384 | 4378 | 1200 | 1128.666 | 1401.666 | 85.7 | 0.7134914 | 70.18188 | 77.79371 | 89.63036 | 100.8551 | 187.2713 | 93.63565 | 296.4571 | 0.752273 | 192.2821 | 55517.9 | 49386.97 | 0.5601066 | 1.033086 | 973.0237 | [5 empty] | 0.00508225 | 0.05717616
3439 | 2:03 | 7385 | 4379 | 1200 | 1128.835 | 1401.835 | 85.7 | 0.7110122 | 69.33849 | 76.47929 | 91.94001 | 100.8353 | 189.7 | 94.85 | 299.2924 | 0.7594677 | 194.7842 | 56775.77 | 49871.25 | 0.5655989 | 1.043216 | 982.0801 | [5 empty] | 0.005157187 | 0.07087585
3440 | 2:03 | 7386 | 4380 | 1200 | 1129 | 1402 | 85.7 | 0.7165153 | 67.73399 | 74.56086 | 92.48774 | 100.4016 | 185.6838 | 92.8419 | 299.4983 | 0.7599902 | 197.6807 | 55611.99 | 50046.75 | 0.5675892 | 1.046887 | 980.3034 | [5 empty] | 0.005184433 | 0.07575883
3441 | 2:03 | 7388 | 4382 | 1200 | 1128 | 1401 | 85.7 | 0.7031219 | 64.34671 | 71.59447 | 92.01936 | 101.8593 | 192.2002 | 96.1001 | 303.7729 | 0.7708372 | 204.6913 | 58385.22 | 51003.48 | 0.5784397 | 1.0669 | 1009.809 | [5 empty] | 0.005333806 | 0.101642
3442 | 2:03 | 7389 | 4383 | 1200 | 1128 | 1401 | 85.7 | 0.7158844 | 74.08643 | 85.18018 | 91.94328 | 101.7708 | 183.7075 | 91.85375 | 290.7197 | 0.7377141 | 183.2707 | 53407.38 | 48283.5 | 0.5475919 | 1.010003 | 952.6605 | [5 empty] | 0.004912874 | 0.02467128
3443 | 2:03 | 7390 | 4384 | 1200 | 1128.056 | 1401.056 | 85.7 | 0.7084162 | 62.50627 | 69.61356 | 90.58418 | 101.1011 | 194.2556 | 97.1278 | 304.8082 | 0.7734643 | 207.8896 | 59210.72 | 51162.36 | 0.5802416 | 1.070224 | 1008.234 | [5 empty] | 0.005358748 | 0.1058234
3444 | 2:03 | 7391 | 4385 | 1200 | 1128.111 | 1401.111 | 85.7 | 0.70812 | 69.41673 | 73.99488 | 92.27293 | 99.6249 | 185.0077 | 92.50385 | 299.7765 | 0.7606961 | 197.185 | 55460.96 | 50046.6 | 0.5675875 | 1.046884 | 989.0851 | [5 empty] | 0.00518441 | 0.07575467
3445 | 2:03 | 7392 | 4386 | 1200 | 1128.166 | 1401.166 | 85.7 | 0.7078431 | 55.53625 | 68.48171 | 88.78416 | 99.84641 | 198.435 | 99.2175 | 304.8604 | 0.7735968 | 212.5925 | 60494.98 | 51299.39 | 0.5817957 | 1.07309 | 1014.656 | [5 empty] | 0.005380291 | 0.1094038
3446 | 2:03 | 7393 | 4387 | 1200 | 1128.222 | 1401.222 | 85.7 | 0.7201874 | 73.42542 | 78.98708 | 92.70055 | 100.6928 | 184.7153 | 92.35765 | 293.8652 | 0.7456959 | 188.8797 | 54281.41 | 48880.8 | 0.554366 | 1.022498 | 958.3885 | [5 empty] | 0.005004318 | 0.04249363
3447 | 2:03 | 7395 | 4389 | 1200 | 1128.333 | 1401.333 | 85.7 | 0.708612 | 71.91546 | 76.0508 | 91.21297 | 100.0179 | 188.8956 | 94.4478 | 297.2115 | 0.7541873 | 192.6844 | 56141.94 | 49499.84 | 0.5613866 | 1.035447 | 979.7 | [5 empty] | 0.005099683 | 0.06039907
3448 | 2:03 | 7398 | 4392 | 1200 | 1128.501 | 1401.501 | 85.7 | 0.7145411 | 67.73184 | 73.25438 | 92.65792 | 101.6674 | 188.6283 | 94.31415 | 300.6501 | 0.7629129 | 198.9833 | 56711.12 | 50179.23 | 0.5690917 | 1.049659 | 984.8063 | [5 empty] | 0.005205033 | 0.0794166
3449 | 2:03 | 7399 | 4393 | 1200 | 1128.559 | 1401.559 | 85.7 | 0.7014133 | 65.40778 | 69.93175 | 90.62497 | 101.7351 | 193.2572 | 96.6286 | 303.1966 | 0.7693748 | 204.1873 | 58594.91 | 50746 | 0.5755196 | 1.061514 | 1009.226 | [5 empty] | 0.005293467 | 0.09479612
3450 | 2:03 | 7400 | 4394 | 1200 | 1128.613 | 1401.613 | 85.7 | 0.722205 | 70.94409 | 75.23026 | 90.56535 | 100.2496 | 183.4403 | 91.72015 | 299.3737 | 0.759674 | 195.3851 | 54917.2 | 49935.38 | 0.5663262 | 1.044558 | 970.9777 | [5 empty] | 0.005167137 | 0.07266513
3451 | 2:03 | 7404 | 4398 | 1200 | 1128.833 | 1401.833 | 85.7 | 0.7070702 | 73.4243 | 82.90516 | 91.26292 | 101.2485 | 183.3844 | 91.6922 | 290.8501 | 0.738045 | 184.778 | 53337.36 | 48313.1 | 0.5479276 | 1.010622 | 963.9976 | [5 empty] | 0.004917392 | 0.02556747
3452 | 2:03 | 7405 | 4399 | 1200 | 1128.889 | 1401.889 | 85.7 | 0.7178307 | 70.83115 | 77.48779 | 92.01503 | 101.281 | 186.4452 | 93.2226 | 296.4817 | 0.7523354 | 192.1853 | 55277.59 | 49321.24 | 0.5593611 | 1.031711 | 967.6908 | [5 empty] | 0.005072107 | 0.05529079
3453 | 2:03 | 7407 | 4401 | 1200 | 1129 | 1402 | 85.7 | 0.714591 | 67.36784 | 74.15068 | 91.48355 | 101.4103 | 190.6499 | 95.32495 | 300.8171 | 0.7633367 | 198.9875 | 57350.75 | 50207.78 | 0.5694155 | 1.050256 | 984.9792 | [5 empty] | 0.005209475 | 0.0802017
3454 | 2:03 | 7408 | 4402 | 1200 | 1128 | 1401 | 85.7 | 0.7205791 | 72.07466 | 77.75634 | 91.65649 | 101.4944 | 187.0289 | 93.51445 | 295.7833 | 0.7505632 | 190.9817 | 55320.01 | 49187.88 | 0.5578486 | 1.028921 | 962.4842 | [5 empty] | 0.00505155 | 0.05144619
3455 | 2:04 | 7413 | 4407 | 1200 | 1129 | 1402 | 85.7 | 0.707579 | 73.61091 | 76.29709 | 90.82584 | 101.2353 | 187.9269 | 93.96345 | 296.7422 | 0.7529965 | 190.7834 | 55765.84 | 49345.09 | 0.5596316 | 1.03221 | 977.715 | [5 empty] | 0.005075787 | 0.05597562
3456 | 2:04 | 7415 | 4409 | 1200 | 1128.998 | 1401.998 | 85.7 | 0.7162167 | 73.05482 | 81.30235 | 91.98659 | 102.2606 | 186.2174 | 93.1087 | 293.3389 | 0.7443604 | 187.1802 | 54624.81 | 48698.34 | 0.5522967 | 1.018681 | 959.5096 | [5 empty] | 0.004976325 | 0.0371073
3457 | 2:04 | 7417 | 4411 | 1200 | 1128.995 | 1401.995 | 85.7 | 0.7104354 | 70.02552 | 75.05898 | 93.06727 | 101.6911 | 187.399 | 93.6995 | 298.6148 | 0.7577483 | 195.4844 | 55960.12 | 49782.2 | 0.5645889 | 1.041353 | 982.7158 | [5 empty] | 0.00514338 | 0.06838172
3458 | 2:04 | 7418 | 4412 | 1200 | 1128.994 | 1401.994 | 85.7 | 0.7253683 | 74.30746 | 81.35717 | 91.92096 | 99.53734 | 185.0898 | 92.5449 | 291.7752 | 0.7403925 | 186.0815 | 54004.61 | 48460.31 | 0.5495971 | 1.013702 | 946.8009 | [5 empty] | 0.004939884 | 0.03000421
3459 | 2:04 | 7420 | 4414 | 1200 | 1128.992 | 1401.992 | 85.7 | 0.7205186 | 74.15284 | 85.44208 | 91.23122 | 100.422 | 184.5331 | 92.26655 | 290.5369 | 0.7372502 | 182.7763 | 53613.68 | 48146.75 | 0.546041 | 1.007143 | 946.1342 | [5 empty] | 0.004892017 | 0.02051303
3460 | 2:04 | 7421 | 4415 | 1200 | 1128.99 | 1401.99 | 85.7 | 0.7135082 | 65.9434 | 73.28568 | 91.47765 | 101.4702 | 187.0363 | 93.51815 | 302.0522 | 0.7664708 | 200.7808 | 56494.72 | 50454.51 | 0.5722137 | 1.055417 | 989.897 | [5 empty] | 0.005247923 | 0.08694037
3461 | 2:04 | 7426 | 4420 | 1200 | 1128.984 | 1401.984 | 85.7 | 0.7040567 | 66.74668 | 74.27173 | 90.78668 | 98.80952 | 192.2032 | 96.1016 | 301.5496 | 0.7651954 | 199.4832 | 57958.81 | 50284.7 | 0.5702879 | 1.051865 | 997.8458 | [5 empty] | 0.005221452 | 0.0823114
3462 | 2:04 | 7428 | 4422 | 1200 | 1128.982 | 1401.982 | 85.7 | 0.7019862 | 66.3052 | 73.8154 | 90.33916 | 101.2376 | 191.1137 | 95.55685 | 301.7159 | 0.7656174 | 200.4835 | 57662.03 | 50388.6 | 0.5714662 | 1.054038 | 1002.028 | [5 empty] | 0.005237643 | 0.08514832
3463 | 2:04 | 7430 | 4424 | 1200 | 1128.979 | 1401.979 | 85.7 | 0.7247654 | 72.30693 | 78.73206 | 91.12943 | 102.8341 | 185.2614 | 92.6307 | 293.8864 | 0.7457497 | 189.6849 | 54445.8 | 48852.57 | 0.5540458 | 1.021907 | 954.1121 | [5 empty] | 0.004999984 | 0.04166355
3464 | 2:04 | 7434 | 4428 | 1200 | 1128.975 | 1401.975 | 85.7 | 0.7030877 | 67.2157 | 71.99397 | 90.11717 | 101.7993 | 191.6606 | 95.8303 | 302.1711 | 0.7667725 | 201.1822 | 57914.3 | 50497.46 | 0.5727008 | 1.056315 | 1002.335 | [5 empty] | 0.005254626 | 0.08810501
3465 | 2:04 | 7435 | 4429 | 1200 | 1128.974 | 1401.974 | 85.7 | 0.6767412 | 33.78315 | 53.83031 | 89.9565 | 99.11642 | 216.2733 | 108.13665 | 308.4365 | 0.7826713 | 241.5144 | 66706.57 | 52026.86 | 0.590046 | 1.088308 | 1086.367 | [5 empty] | 0.005495142 | 0.1280176
3466 | 2:04 | 7436 | 4430 | 1200 | 1128.972 | 1401.972 | 85.7 | 0.7021222 | 68.65282 | 52.58701 | 88.21786 | 98.64421 | 196.5654 | 98.2827 | 306.2595 | 0.777147 | 214.0879 | 60200 | 51279.52 | 0.5815703 | 1.072675 | 1022.531 | [5 empty] | 0.005377165 | 0.1088861
3467 | 2:04 | 7437 | 4431 | 1200 | 1128.971 | 1401.971 | 85.7 | 0.717117 | 69.11037 | 74.20731 | 89.3549 | 99.82224 | 185.159 | 92.5795 | 298.8601 | 0.7583707 | 196.8797 | 55336.64 | 49831.38 | 0.5651467 | 1.042382 | 977.1614 | [5 empty] | 0.005151003 | 0.06976054
3468 | 2:04 | 7439 | 4433 | 1200 | 1128.969 | 1401.969 | 85.7 | 0.7319579 | 75.97624 | 87.35556 | 92.23216 | 101.6825 | 182.7492 | 91.3746 | 286.1205 | 0.7260434 | 179.2695 | 52288.29 | 47276.59 | 0.5361724 | 0.9889406 | 923.8763 | [5 empty] | 0.004759997 | -0.006653283
3469 | 2:04 | 7440 | 4434 | 1200 | 1128.968 | 1401.968 | 85.7 | 0.722997 | 67.1339 | 74.05428 | 91.66353 | 102.168 | 185.8356 | 92.9178 | 299.6396 | 0.7603487 | 198.3835 | 55683.71 | 49930.08 | 0.5662661 | 1.044447 | 973.0853 | [5 empty] | 0.005166315 | 0.07251747
3470 | 2:04 | 7443 | 4437 | 1200 | 1128.964 | 1401.964 | 85.7 | 0.7195342 | 69.7138 | 74.88678 | 90.64546 | 101.6705 | 189.4109 | 94.70545 | 296.7183 | 0.7529358 | 193.9871 | 56201.69 | 49354.53 | 0.5597386 | 1.032407 | 967.9176 | [5 empty] | 0.005077244 | 0.05624645
3471 | 2:04 | 7449 | 4443 | 1200 | 1128.957 | 1401.957 | 85.7 | 0.7223274 | 69.93214 | 76.46487 | 91.43155 | 101.5049 | 187.1245 | 93.56225 | 296.6045 | 0.752647 | 193.7789 | 55501.96 | 49366.79 | 0.5598777 | 1.032664 | 964.8125 | [5 empty] | 0.005079136 | 0.05659799
3472 | 2:04 | 7453 | 4447 | 1200 | 1128.952 | 1401.952 | 85.7 | 0.7118757 | 65.3423 | 73.62717 | 90.15012 | 101.8043 | 190.29 | 95.145 | 302.2026 | 0.7668525 | 201.3807 | 57506.14 | 50398.38 | 0.5715771 | 1.054243 | 991.8664 | [5 empty] | 0.005239168 | 0.0854146
3473 | 2:04 | 7456 | 4450 | 1200 | 1128.948 | 1401.948 | 85.7 | 0.7167394 | 73.1727 | 79.83175 | 91.70706 | 99.48251 | 184.948 | 92.474 | 293.2692 | 0.7441836 | 187.9779 | 54239.55 | 48630.11 | 0.5515229 | 1.017254 | 959.2031 | [5 empty] | 0.00496587 | 0.03508012
3474 | 2:04 | 7457 | 4451 | 1200 | 1128.947 | 1401.947 | 85.7 | 0.7137533 | 69.96762 | 76.07216 | 91.7854 | 102.2897 | 187.3288 | 93.6644 | 298.0249 | 0.7562514 | 194.4854 | 55828.63 | 49513.22 | 0.5615384 | 1.035727 | 975.9375 | [5 empty] | 0.005101751 | 0.06077991
3475 | 2:04 | 7458 | 4452 | 1200 | 1128.946 | 1401.946 | 85.7 | 0.7233293 | 72.21973 | 77.52402 | 90.43993 | 101.2763 | 187.5752 | 93.7876 | 294.9405 | 0.7484246 | 190.6843 | 55323.52 | 48978.81 | 0.5554775 | 1.024548 | 957.6183 | [5 empty] | 0.005019377 | 0.04536625
3476 | 2:04 | 7460 | 4454 | 1200 | 1128.943 | 1401.943 | 85.7 | 0.7035604 | 72.49475 | 77.85638 | 89.56267 | 101.5657 | 185.6545 | 92.82725 | 296.0027 | 0.7511199 | 190.4821 | 54954.23 | 49059 | 0.556387 | 1.026225 | 979.6109 | [5 empty] | 0.005031709 | 0.0477059
3477 | 2:04 | 7461 | 4455 | 1200 | 1128.942 | 1401.942 | 85.7 | 0.720037 | 70.39516 | 74.08002 | 91.11831 | 102.0366 | 183.78 | 91.89 | 298.0891 | 0.7564143 | 195.5865 | 54782.82 | 49531.37 | 0.5617442 | 1.036106 | 970.361 | [5 empty] | 0.005104556 | 0.06129611
3478 | 2:04 | 7462 | 4456 | 1200 | 1128.941 | 1401.941 | 85.7 | 0.7217512 | 70.11061 | 77.12629 | 91.61992 | 101.4078 | 186.4476 | 93.2238 | 296.6457 | 0.7527516 | 193.2858 | 55308.86 | 49266.37 | 0.5587388 | 1.030563 | 964.1497 | [5 empty] | 0.005063646 | 0.05371211
3479 | 2:04 | 7465 | 4459 | 1200 | 1128.937 | 1401.937 | 85.7 | 0.720804 | 67.26282 | 73.89399 | 87.0539 | 101.7799 | 187.2843 | 93.64215 | 301.1439 | 0.764166 | 199.3819 | 56399.54 | 50148.66 | 0.568745 | 1.049019 | 978.1396 | [5 empty] | 0.005200277 | 0.0785747
3480 | 2:04 | 7469 | 4463 | 1200 | 1128.933 | 1401.933 | 85.7 | 0.7179575 | 69.50095 | 77.4998 | 92.87004 | 104.4406 | 186.5503 | 93.27515 | 295.9939 | 0.7510976 | 192.5856 | 55217.75 | 49150.47 | 0.5574244 | 1.028139 | 966.6107 | [5 empty] | 0.005045788 | 0.05036302
3481 | 2:05 | 7472 | 4466 | 1200 | 1128.929 | 1401.929 | 85.7 | 0.7095316 | 62.15624 | 60.21551 | 87.99252 | 101.3857 | 199.1203 | 99.56015 | 305.9857 | 0.7764522 | 215.9962 | 60927.96 | 51254.14 | 0.5812825 | 1.072144 | 1015.799 | [5 empty] | 0.005373174 | 0.1082242
3482 | 2:05 | 7474 | 4468 | 1200 | 1128.927 | 1401.927 | 85.7 | 0.732298 | 77.09898 | 85.11839 | 91.66443 | 102.0897 | 181.9164 | 90.9582 | 289.1088 | 0.7336264 | 181.1768 | 52593.64 | 47746.27 | 0.5414991 | 0.9987654 | 929.1255 | [5 empty] | 0.004831107 | 0.008163798
3483 | 2:05 | 7476 | 4470 | 1200 | 1128.924 | 1401.924 | 85.7 | 0.7067116 | 66.76852 | 71.22238 | 89.62868 | 100.0976 | 190.0493 | 95.02465 | 301.2343 | 0.7643954 | 201.483 | 57249.38 | 50208.92 | 0.5694284 | 1.05028 | 996.2468 | [5 empty] | 0.005209653 | 0.08023303
3484 | 2:05 | 7477 | 4471 | 1200 | 1128.923 | 1401.923 | 85.7 | 0.7184037 | 73.43953 | 81.27744 | 91.9543 | 103.9296 | 183.5354 | 91.7677 | 290.8499 | 0.7380445 | 185.9766 | 53381.27 | 48189.76 | 0.5465288 | 1.008042 | 951.9236 | [5 empty] | 0.004898573 | 0.02182404
3485 | 2:05 | 7478 | 4472 | 1200 | 1128.922 | 1401.922 | 85.7 | 0.7197298 | 67.69545 | 72.7558 | 92.38187 | 101.8236 | 188.5755 | 94.28775 | 300.9436 | 0.7636577 | 199.6825 | 56750.59 | 50138.61 | 0.568631 | 1.048809 | 979.5244 | [5 empty] | 0.005198714 | 0.07829765
3486 | 2:05 | 7479 | 4473 | 1200 | 1128.921 | 1401.921 | 85.7 | 0.7219486 | 72.69216 | 78.64937 | 88.98042 | 101.4653 | 186.3975 | 93.19875 | 293.5508 | 0.7448981 | 189.077 | 54717.13 | 48618.46 | 0.5513907 | 1.01701 | 954.6458 | [5 empty] | 0.004964086 | 0.03473328
3487 | 2:05 | 7483 | 4477 | 1200 | 1128.916 | 1401.916 | 85.7 | 0.7259296 | 76.01188 | 89.46366 | 91.55652 | 102.3248 | 181.5886 | 90.7943 | 283.4161 | 0.7191809 | 176.7695 | 51465.14 | 46696.86 | 0.5295975 | 0.9768137 | 922.942 | [5 empty] | 0.004672712 | -0.02545737
3488 | 2:05 | 7484 | 4478 | 1200 | 1128.915 | 1401.915 | 85.7 | 0.7063602 | 67.34135 | 75.07058 | 92.51884 | 100.9026 | 187.0144 | 93.5072 | 299.7121 | 0.7605327 | 197.7854 | 56050.46 | 49896.1 | 0.5658807 | 1.043736 | 990.4638 | [5 empty] | 0.005161042 | 0.07156987
3489 | 2:05 | 7485 | 4479 | 1200 | 1128.913 | 1401.913 | 85.7 | 0.7113857 | 70.17074 | 79.91182 | 92.50109 | 97.03738 | 185.7332 | 92.8666 | 294.5414 | 0.7474118 | 189.884 | 54706.11 | 48836.54 | 0.553864 | 1.021572 | 968.5607 | [5 empty] | 0.004997523 | 0.04119167
3490 | 2:05 | 7486 | 4480 | 1200 | 1128.912 | 1401.912 | 85.7 | 0.7253379 | 71.62054 | 77.79958 | 91.32903 | 101.9202 | 185.5304 | 92.7652 | 295.4325 | 0.749673 | 190.9798 | 54811.71 | 48955.17 | 0.5552094 | 1.024053 | 955.6053 | [5 empty] | 0.005015743 | 0.04467469
3491 | 2:05 | 7488 | 4482 | 1200 | 1128.91 | 1401.91 | 85.7 | 0.7178671 | 65.83727 | 71.19106 | 91.92581 | 101.1657 | 190.2714 | 95.1357 | 300.8005 | 0.7632946 | 201.8844 | 57233.74 | 50081.68 | 0.5679854 | 1.047618 | 983.3058 | [5 empty] | 0.005189862 | 0.07672559
3492 | 2:05 | 7489 | 4483 | 1200 | 1128.908 | 1401.908 | 85.7 | 0.716898 | 64.28658 | 73.63377 | 90.74772 | 102.4218 | 191.5818 | 95.7909 | 300.7617 | 0.7631961 | 201.0855 | 57620.47 | 50054.3 | 0.5676749 | 1.047045 | 983.3493 | [5 empty] | 0.005185606 | 0.07596794
3493 | 2:05 | 7491 | 4485 | 1200 | 1128.906 | 1401.906 | 85.7 | 0.7194763 | 72.34793 | 77.09946 | 92.09645 | 103.8007 | 187.3457 | 93.67285 | 295.3306 | 0.7494145 | 190.7815 | 55328.93 | 48948.02 | 0.5551283 | 1.023904 | 961.5802 | [5 empty] | 0.005014645 | 0.04446536
3494 | 2:05 | 7492 | 4486 | 1200 | 1128.905 | 1401.905 | 85.7 | 0.7166583 | 69.95471 | 75.24191 | 89.52695 | 100.678 | 184.6683 | 92.33415 | 298.0416 | 0.7562937 | 194.6818 | 55038.84 | 49431.04 | 0.5606064 | 1.034008 | 972.3201 | [5 empty] | 0.005089054 | 0.05843673
3495 | 2:05 | 7494 | 4488 | 1200 | 1128.902 | 1401.902 | 85.7 | 0.731957 | 76.59232 | 87.69806 | 91.82475 | 102.1673 | 181.2596 | 90.6298 | 285.6235 | 0.7247823 | 178.57 | 51771.99 | 47131.94 | 0.5345319 | 0.9859147 | 922.0375 | [5 empty] | 0.004738168 | -0.01129103
3496 | 2:05 | 7495 | 4489 | 1200 | 1128.901 | 1401.901 | 85.7 | 0.7153341 | 68.89198 | 74.68797 | 89.64499 | 101.4698 | 186.8567 | 93.42835 | 298.5391 | 0.7575562 | 196.2805 | 55784.03 | 49610.95 | 0.5626468 | 1.037771 | 976.775 | [5 empty] | 0.005116863 | 0.06355384
3497 | 2:05 | 7497 | 4491 | 1200 | 1128.899 | 1401.899 | 85.7 | 0.7162872 | 69.53151 | 76.10226 | 92.2925 | 102.3478 | 187.2565 | 93.62825 | 297.3732 | 0.7545976 | 194.1845 | 55685.06 | 49327.65 | 0.5594338 | 1.031845 | 971.4117 | [5 empty] | 0.005073096 | 0.05547493
3498 | 2:05 | 7499 | 4493 | 1200 | 1128.896 | 1401.896 | 85.7 | 0.7230078 | 70.38622 | 78.02717 | 90.10091 | 100.3555 | 187.4335 | 93.71675 | 296.0199 | 0.7511636 | 192.1794 | 55484.07 | 49194.53 | 0.5579241 | 1.02906 | 961.1423 | [5 empty] | 0.005052574 | 0.05163852
3499 | 2:05 | 7501 | 4495 | 1200 | 1128.894 | 1401.894 | 85.7 | 0.7062986 | 70.77825 | 78.7836 | 93.23394 | 102.2813 | 184.2597 | 92.12985 | 293.9103 | 0.7458104 | 190.0819 | 54155.84 | 48693.61 | 0.552243 | 1.018582 | 973.2186 | [5 empty] | 0.0049756 | 0.036967
3500 | 2:05 | 7502 | 4496 | 1200 | 1128.893 | 1401.893 | 85.7 | 0.6845759 | 68.00258 | 68.03638 | 89.98128 | 101.2806 | 190.789 | 95.3945 | 301.2016 | 0.7643124 | 202.4848 | 57465.95 | 50186.5 | 0.5691742 | 1.049811 | 1022.764 | [5 empty] | 0.005206164 | 0.07961662
3501 | 2:05 | 7503 | 4497 | 1200 | 1128.892 | 1401.892 | 85.7 | 0.7133942 | 68.47778 | 73.47068 | 91.32753 | 100.0804 | 186.4415 | 93.22075 | 300.4356 | 0.7623686 | 198.9815 | 56013.67 | 49999.73 | 0.567056 | 1.045904 | 984.6588 | [5 empty] | 0.005177129 | 0.07445478
3502 | 2:05 | 7505 | 4499 | 1200 | 1128.889 | 1401.889 | 85.7 | 0.7288864 | 75.11233 | 81.52454 | 91.92757 | 101.8697 | 184.6891 | 92.34455 | 290.4286 | 0.7369754 | 184.5738 | 53639 | 47987.48 | 0.5442347 | 1.003811 | 937.9191 | [5 empty] | 0.004867763 | 0.01563262
3503 | 2:05 | 7506 | 4500 | 1200 | 1128.888 | 1401.888 | 85.7 | 0.7113517 | 66.52892 | 68.56568 | 91.77007 | 102.7583 | 191.7853 | 95.89265 | 301.6447 | 0.7654368 | 203.2852 | 57851.01 | 50233.15 | 0.5697032 | 1.050786 | 993.0555 | [5 empty] | 0.005213424 | 0.08089842
3504 | 2:05 | 7509 | 4503 | 1200 | 1128.884 | 1401.884 | 85.7 | 0.7237576 | 70.99593 | 76.43883 | 90.99283 | 102.475 | 185.4914 | 92.7457 | 296.526 | 0.7524478 | 193.1854 | 55003.02 | 49168.27 | 0.5576262 | 1.028511 | 961.1465 | [5 empty] | 0.005048529 | 0.05087866
3505 | 2:05 | 7510 | 4504 | 1200 | 1128.883 | 1401.883 | 85.7 | 0.7210476 | 71.89054 | 77.37931 | 90.53311 | 101.8022 | 185.3965 | 92.69825 | 295.2242 | 0.7491445 | 191.0793 | 54733.54 | 48910.8 | 0.5547062 | 1.023125 | 959.9059 | [5 empty] | 0.005008926 | 0.04337444
3506 | 2:05 | 7512 | 4506 | 1200 | 1128.881 | 1401.881 | 85.7 | 0.7183549 | 72.0323 | 79.00966 | 90.16404 | 102.456 | 185.4807 | 92.74035 | 293.8476 | 0.7456513 | 189.1791 | 54503.04 | 48576.37 | 0.5509134 | 1.01613 | 958.2447 | [5 empty] | 0.004957641 | 0.03347845
3507 | 2:05 | 7513 | 4507 | 1200 | 1128.88 | 1401.88 | 85.7 | 0.715291 | 71.05608 | 78.18594 | 90.69421 | 102.4517 | 185.5215 | 92.76075 | 294.2292 | 0.7466196 | 190.6791 | 54585.83 | 48750.39 | 0.552887 | 1.01977 | 964.4213 | [5 empty] | 0.004984305 | 0.03864899
3508 | 2:05 | 7515 | 4509 | 1200 | 1128.877 | 1401.877 | 85.7 | 0.7066573 | 70.01212 | 77.62895 | 91.49191 | 103.7683 | 186.4574 | 93.2287 | 296.2092 | 0.7516439 | 192.8846 | 55230.41 | 49115.14 | 0.5570237 | 1.0274 | 979.0045 | [5 empty] | 0.005040348 | 0.04933818
3509 | 2:05 | 7516 | 4510 | 1200 | 1128.876 | 1401.876 | 85.7 | 0.7134889 | 68.74107 | 73.70456 | 91.13449 | 102.1466 | 186.0368 | 93.0184 | 300.4245 | 0.7623405 | 198.5802 | 55890.02 | 49985.79 | 0.5668979 | 1.045612 | 984.0436 | [5 empty] | 0.005174964 | 0.07406758
3510 | 2:05 | 7517 | 4511 | 1200 | 1128.875 | 1401.875 | 85.7 | 0.7317047 | 76.09481 | 86.20628 | 90.14853 | 102.6865 | 183.047 | 91.5235 | 287.938 | 0.7306554 | 180.6694 | 52706.16 | 47504.05 | 0.538752 | 0.9936986 | 927.3235 | [5 empty] | 0.004794391 | 0.000568176
3511 | 2:05 | 7518 | 4512 | 1200 | 1128.874 | 1401.874 | 85.7 | 0.7283808 | 73.76532 | 81.25214 | 92.83014 | 101.1196 | 182.2597 | 91.12985 | 292.6523 | 0.7426182 | 186.076 | 53338.74 | 48359.98 | 0.5484593 | 1.011603 | 942.8646 | [5 empty] | 0.004924551 | 0.02698405
3512 | 2:05 | 7521 | 4515 | 1200 | 1128.87 | 1401.87 | 85.7 | 0.7175362 | 68.19907 | 74.9154 | 89.64934 | 102.1645 | 186.89 | 93.445 | 299.1006 | 0.758981 | 196.8783 | 55898.93 | 49713.9 | 0.5638143 | 1.039925 | 975.7842 | [5 empty] | 0.005132799 | 0.06646119
3513 | 2:05 | 7523 | 4517 | 1200 | 1128.868 | 1401.868 | 85.7 | 0.7092285 | 70.56001 | 77.98563 | 92.55568 | 102.2263 | 185.7948 | 92.8974 | 295.517 | 0.7498875 | 191.8834 | 54905.52 | 48977 | 0.555457 | 1.02451 | 974.0511 | [5 empty] | 0.005019099 | 0.04531333
3514 | 2:05 | 7525 | 4519 | 1200 | 1128.865 | 1401.865 | 85.7 | 0.7123221 | 71.36939 | 77.94254 | 90.21877 | 102.1361 | 186.8999 | 93.44995 | 296.2954 | 0.7518627 | 191.4845 | 55377.59 | 49072.88 | 0.5565444 | 1.026516 | 971.017 | [5 empty] | 0.005033844 | 0.0481099
3515 | 2:06 | 7531 | 4525 | 1200 | 1128.858 | 1401.858 | 85.7 | 0.708479 | 69.96484 | 74.42345 | 90.56253 | 101.286 | 184.0697 | 92.03485 | 298.0665 | 0.7563569 | 195.7868 | 54865.01 | 49488.54 | 0.5612585 | 1.035211 | 982.8603 | [5 empty] | 0.005097937 | 0.06007724
3516 | 2:06 | 7532 | 4526 | 1200 | 1128.857 | 1401.857 | 85.7 | 0.7209937 | 74.25709 | 81.04173 | 90.81134 | 101.743 | 186.2707 | 93.13535 | 290.6975 | 0.7376578 | 185.5752 | 54148.43 | 47989.22 | 0.5442544 | 1.003847 | 947.1811 | [5 empty] | 0.004868027 | 0.01568616
3517 | 2:06 | 7533 | 4527 | 1200 | 1128.855 | 1401.855 | 85.7 | 0.7204159 | 70.43015 | 75.97642 | 91.25928 | 101.7196 | 188.9319 | 94.46595 | 296.4599 | 0.7522801 | 193.6841 | 56010.72 | 49227.59 | 0.558299 | 1.029752 | 965.6727 | [5 empty] | 0.005057668 | 0.0525937
3518 | 2:06 | 7536 | 4530 | 1200 | 1128.852 | 1401.852 | 85.7 | 0.7283659 | 71.02706 | 76.38239 | 92.81837 | 102.7128 | 185.0396 | 92.5198 | 296.3145 | 0.7519112 | 192.9898 | 54829.91 | 49105.08 | 0.5569096 | 1.027189 | 955.6016 | [5 empty] | 0.0050388 | 0.04904603
3519 | 2:06 | 7538 | 4532 | 1200 | 1128.849 | 1401.849 | 85.7 | 0.7118124 | 65.2382 | 72.51911 | 89.9912 | 101.2035 | 191.1323 | 95.56615 | 301.2372 | 0.7644027 | 202.0889 | 57576.17 | 50139.11 | 0.5686367 | 1.048819 | 990.6089 | [5 empty] | 0.005198791 | 0.07831144
3520 | 2:06 | 7539 | 4533 | 1200 | 1128.848 | 1401.848 | 85.7 | 0.7285154 | 76.28559 | 86.57705 | 91.35823 | 102.9019 | 182.1071 | 91.05355 | 287.5514 | 0.7296744 | 180.2753 | 52365.15 | 47421.55 | 0.5378164 | 0.9919729 | 929.5466 | [5 empty] | 0.004781907 | -0.002041048
3521 | 2:06 | 7549 | 4543 | 1200 | 1128.836 | 1401.836 | 85.7 | 0.7207536 | 71.73925 | 77.21213 | 90.37796 | 104.3325 | 184.9548 | 92.4774 | 296.4392 | 0.7522276 | 192.1825 | 54827.86 | 49090.91 | 0.5567489 | 1.026893 | 962.7375 | [5 empty] | 0.005036619 | 0.04863426
3522 | 2:06 | 7554 | 4548 | 1200 | 1128.83 | 1401.83 | 85.7 | 0.7155216 | 74.14845 | 81.1072 | 91.29895 | 101.9976 | 182.5919 | 91.29595 | 290.9308 | 0.7382498 | 185.4734 | 53121.62 | 48069.27 | 0.5451623 | 1.005522 | 953.5436 | [5 empty] | 0.004880213 | 0.01814391
3523 | 2:06 | 7558 | 4552 | 1200 | 1128.825 | 1401.825 | 85.7 | 0.7114792 | 71.22611 | 75.77219 | 91.14014 | 102.958 | 185.9854 | 92.9927 | 296.9399 | 0.7534981 | 193.2813 | 55226.49 | 49236.4 | 0.5583989 | 1.029936 | 975.0367 | [5 empty] | 0.005059026 | 0.05284797
3524 | 2:06 | 7559 | 4553 | 1200 | 1128.824 | 1401.824 | 85.7 | 0.7197849 | 70.99152 | 78.13476 | 87.71474 | 103.1658 | 185.0781 | 92.53905 | 294.5248 | 0.7473697 | 191.1797 | 54510.09 | 48812.64 | 0.553593 | 1.021072 | 960.5818 | [5 empty] | 0.004993855 | 0.04048739
3525 | 2:06 | 7560 | 4554 | 1200 | 1128.823 | 1401.823 | 85.7 | 0.7265303 | 69.28361 | 76.01366 | 90.65672 | 103.1839 | 183.068 | 91.534 | 298.1798 | 0.7566444 | 195.4823 | 54587.18 | 49481.52 | 0.5611789 | 1.035064 | 962.9458 | [5 empty] | 0.005096852 | 0.05987721
3526 | 2:06 | 7562 | 4556 | 1200 | 1128.821 | 1401.821 | 85.7 | 0.709207 | 60.90328 | 72.94598 | 88.96849 | 100.6566 | 192.6476 | 96.3238 | 301.8478 | 0.7659521 | 203.9841 | 58150.27 | 50252.06 | 0.5699177 | 1.051182 | 996.2917 | [5 empty] | 0.005216369 | 0.08141716
3527 | 2:06 | 7563 | 4557 | 1200 | 1128.819 | 1401.819 | 85.7 | 0.7248051 | 67.32677 | 74.01348 | 91.34441 | 102.7589 | 188.0073 | 94.00365 | 299.3959 | 0.7597303 | 198.3834 | 56288.61 | 49701.04 | 0.5636685 | 1.039656 | 969.3781 | [5 empty] | 0.005130807 | 0.06609884
3528 | 2:06 | 7566 | 4560 | 1200 | 1128.816 | 1401.816 | 85.7 | 0.718899 | 69.17741 | 74.92155 | 90.7495 | 100.1271 | 183.3381 | 91.66905 | 297.5255 | 0.7549841 | 195.5854 | 54547.77 | 49365.53 | 0.5598634 | 1.032637 | 970.2862 | [5 empty] | 0.005078941 | 0.05656187
3529 | 2:06 | 7567 | 4561 | 1200 | 1128.815 | 1401.815 | 85.7 | 0.7157623 | 70.13431 | 74.7756 | 92.46563 | 103.4293 | 186.8129 | 93.40645 | 297.7136 | 0.7554614 | 195.3855 | 55616.74 | 49447.17 | 0.5607893 | 1.034345 | 974.1244 | [5 empty] | 0.005091546 | 0.05889741
3530 | 2:06 | 7568 | 4562 | 1200 | 1128.813 | 1401.813 | 85.7 | 0.735324 | 74.92026 | 80.15749 | 91.72582 | 102.1595 | 184.8709 | 92.43545 | 290.6515 | 0.737541 | 185.7805 | 53733.01 | 47945.93 | 0.5437635 | 1.002942 | 932.207 | [5 empty] | 0.004861442 | 0.01435276
3531 | 2:06 | 7571 | 4565 | 1200 | 1128.81 | 1401.81 | 85.7 | 0.708288 | 72.58389 | 75.13723 | 91.54279 | 102.5302 | 187.0303 | 93.51515 | 296.0486 | 0.7512364 | 192.3838 | 55370.07 | 48996.86 | 0.5556822 | 1.024925 | 975.7489 | [5 empty] | 0.005022152 | 0.04589371
3532 | 2:06 | 7572 | 4566 | 1200 | 1128.808 | 1401.808 | 85.7 | 0.7164163 | 68.67669 | 60.33708 | 90.54852 | 103.5141 | 196.048 | 98.024 | 302.0378 | 0.7664343 | 207.4865 | 59213.89 | 50291.18 | 0.5703614 | 1.052 | 992.1264 | [5 empty] | 0.005222461 | 0.08248876
3533 | 2:06 | 7573 | 4567 | 1200 | 1128.807 | 1401.807 | 85.7 | 0.7122738 | 74.31181 | 81.20764 | 92.29507 | 101.3458 | 186.2119 | 93.10595 | 291.4335 | 0.7395254 | 186.0775 | 54268.38 | 48150.67 | 0.5460855 | 1.007225 | 958.3029 | [5 empty] | 0.004892614 | 0.02063263
3534 | 2:06 | 7574 | 4568 | 1200 | 1128.806 | 1401.806 | 85.7 | 0.7229798 | 73.51199 | 79.35134 | 92.51268 | 103.6044 | 184.2078 | 92.1039 | 292.483 | 0.7421886 | 187.9814 | 53877.64 | 48318.44 | 0.5479882 | 1.010734 | 950.0959 | [5 empty] | 0.004918207 | 0.025729
3535 | 2:06 | 7575 | 4569 | 1200 | 1128.805 | 1401.805 | 85.7 | 0.7169667 | 71.56335 | 75.26465 | 93.64175 | 103.2909 | 185.8033 | 92.90165 | 296.0988 | 0.7513638 | 192.9845 | 55016.14 | 49019.05 | 0.5559339 | 1.02539 | 967.0424 | [5 empty] | 0.005025564 | 0.0465415
3536 | 2:06 | 7576 | 4570 | 1200 | 1128.804 | 1401.804 | 85.7 | 0.7227136 | 67.91312 | 74.44678 | 90.64993 | 101.4014 | 188.0206 | 94.0103 | 298.743 | 0.7580736 | 197.8821 | 56169.86 | 49701.3 | 0.5636714 | 1.039661 | 971.11 | [5 empty] | 0.005130847 | 0.06610617
3537 | 2:06 | 7578 | 4572 | 1200 | 1128.801 | 1401.801 | 85.7 | 0.7082745 | 70.43438 | 77.49124 | 91.89932 | 103.3532 | 186.0256 | 93.0128 | 296.3186 | 0.7519216 | 192.8801 | 55122.84 | 49130.61 | 0.5571991 | 1.027723 | 977.3286 | [5 empty] | 0.00504273 | 0.04978716
3538 | 2:06 | 7580 | 4574 | 1200 | 1128.799 | 1401.799 | 85.7 | 0.7186611 | 76.02325 | 88.77494 | 91.7963 | 103.5075 | 181.019 | 90.5095 | 283.5778 | 0.7195912 | 177.4762 | 51332.96 | 46649.81 | 0.5290639 | 0.9758295 | 930.8157 | [5 empty] | 0.004665651 | -0.02700915
3539 | 2:06 | 7582 | 4576 | 1200 | 1128.797 | 1401.797 | 85.7 | 0.7154418 | 64.54147 | 66.15829 | 89.59748 | 100.8768 | 194.325 | 97.1625 | 301.5767 | 0.7652642 | 206.5879 | 58603.88 | 50178.22 | 0.5690803 | 1.049637 | 991.4136 | [5 empty] | 0.005204875 | 0.0793888
3540 | 2:06 | 7583 | 4577 | 1200 | 1128.795 | 1401.795 | 85.7 | 0.7223032 | 75.47648 | 88.38258 | 93.13284 | 106.2548 | 181.0409 | 90.52045 | 284.0128 | 0.720695 | 177.8678 | 51417.93 | 46703.97 | 0.5296782 | 0.9769624 | 927.8437 | [5 empty] | 0.004673779 | -0.02522322
3541 | 2:06 | 7585 | 4579 | 1200 | 1128.793 | 1401.793 | 85.7 | 0.7248898 | 72.41408 | 78.51163 | 91.80782 | 103.5583 | 184.7564 | 92.3782 | 293.131 | 0.7438329 | 189.1819 | 54157.82 | 48476.12 | 0.5497764 | 1.014033 | 950.5276 | [5 empty] | 0.004942302 | 0.03047871
3542 | 2:06 | 7586 | 4580 | 1200 | 1128.792 | 1401.792 | 85.7 | 0.7227268 | 73.95101 | 79.29884 | 88.25645 | 104.1238 | 184.0551 | 92.02755 | 292.1963 | 0.741461 | 187.6816 | 53780.2 | 48285.91 | 0.5476192 | 1.010054 | 949.8062 | [5 empty] | 0.004913241 | 0.0247443
3543 | 2:06 | 7587 | 4581 | 1200 | 1128.79 | 1401.79 | 85.7 | 0.7229689 | 73.68269 | 79.1753 | 92.65565 | 102.6538 | 185.1223 | 92.56115 | 293.2927 | 0.7442432 | 188.3829 | 54295.02 | 48509.32 | 0.550153 | 1.014727 | 952.0126 | [5 empty] | 0.00494738 | 0.03147385
3544 | 2:06 | 7589 | 4583 | 1200 | 1128.788 | 1401.788 | 85.7 | 0.7264416 | 74.36532 | 81.86112 | 93.20837 | 101.9482 | 183.4444 | 91.7222 | 290.0458 | 0.736004 | 184.8717 | 53207.28 | 47847.73 | 0.5426498 | 1.000888 | 939.6509 | [5 empty] | 0.004846514 | 0.01131687
3545 | 2:07 | 7590 | 4584 | 1200 | 1128.787 | 1401.787 | 85.7 | 0.7257698 | 70.48969 | 77.1222 | 92.47919 | 102.7297 | 186.0975 | 93.04875 | 294.7252 | 0.7478782 | 192.18 | 54847.63 | 48797.29 | 0.5534189 | 1.020751 | 955.1174 | [5 empty] | 0.004991499 | 0.04003461
3546 | 2:07 | 7592 | 4586 | 1200 | 1128.784 | 1401.784 | 85.7 | 0.7028915 | 66.75708 | 59.94082 | 88.7035 | 103.9403 | 198.4554 | 99.2277 | 303.0386 | 0.7689739 | 210.2884 | 60139.64 | 50542.95 | 0.5732167 | 1.057267 | 1012.025 | [5 empty] | 0.005261727 | 0.08933583
3547 | 2:07 | 7593 | 4587 | 1200 | 1128.783 | 1401.783 | 85.7 | 0.7329935 | 73.11172 | 80.08996 | 90.16923 | 101.7215 | 183.6161 | 91.80805 | 291.3658 | 0.7393536 | 186.9753 | 53499.44 | 48124.28 | 0.5457862 | 1.006673 | 937.1664 | [5 empty] | 0.004888592 | 0.01982694
3548 | 2:07 | 7594 | 4588 | 1200 | 1128.782 | 1401.782 | 85.7 | 0.7310923 | 73.2169 | 79.26316 | 92.76871 | 102.8597 | 186.8632 | 93.4316 | 293.7831 | 0.7454876 | 188.9824 | 54897.25 | 48602.56 | 0.5512104 | 1.016677 | 944.8528 | [5 empty] | 0.004961651 | 0.03425957
3549 | 2:07 | 7595 | 4589 | 1200 | 1128.781 | 1401.781 | 85.7 | 0.7100814 | 70.21436 | 77.32072 | 92.45348 | 103.549 | 186.0771 | 93.03855 | 295.9852 | 0.7510755 | 192.7841 | 55076.06 | 49026.25 | 0.5560156 | 1.02554 | 974.4049 | [5 empty] | 0.005026671 | 0.04675153
3550 | 2:07 | 7596 | 4590 | 1200 | 1128.78 | 1401.78 | 85.7 | 0.7145059 | 65.75001 | 68.54742 | 89.63659 | 100.2253 | 191.3047 | 95.65235 | 300.7509 | 0.7631687 | 204.1889 | 57535.07 | 50066.23 | 0.5678102 | 1.047295 | 989.1653 | [5 empty] | 0.005187461 | 0.07629819
3551 | 2:07 | 7598 | 4592 | 1200 | 1128.777 | 1401.777 | 85.7 | 0.7296463 | 72.44147 | 79.82374 | 91.52082 | 103.9531 | 184.7675 | 92.38375 | 292.0163 | 0.7410043 | 187.7799 | 53955.11 | 48260.99 | 0.5473366 | 1.009532 | 942.4821 | [5 empty] | 0.004909438 | 0.02398882
3552 | 2:07 | 7600 | 4594 | 1200 | 1128.775 | 1401.775 | 85.7 | 0.7233372 | 76.52724 | 86.24506 | 90.42516 | 103.174 | 182.9974 | 91.4987 | 287.4125 | 0.7293219 | 180.3747 | 52595.74 | 47341.96 | 0.5369137 | 0.990308 | 934.3763 | [5 empty] | 0.004769873 | -0.004569016
3553 | 2:07 | 7601 | 4595 | 1200 | 1128.774 | 1401.774 | 85.7 | 0.7378196 | 78.04073 | 86.55832 | 90.35312 | 105.5559 | 182.2002 | 91.1001 | 285.7315 | 0.7250563 | 178.8756 | 52060.34 | 47015.12 | 0.533207 | 0.9834711 | 915.5211 | [5 empty] | 0.004720563 | -0.01506255
3554 | 2:07 | 7603 | 4597 | 1200 | 1128.771 | 1401.771 | 85.7 | 0.7188333 | 71.47131 | 77.84098 | 91.07754 | 103.5864 | 185.1874 | 92.5937 | 294.4054 | 0.7470667 | 190.8808 | 54520.19 | 48667.21 | 0.5519436 | 1.01803 | 960.153 | [5 empty] | 0.004971554 | 0.03618328
3555 | 2:07 | 7605 | 4599 | 1200 | 1128.769 | 1401.769 | 85.7 | 0.7064008 | 71.07432 | 77.24929 | 90.23273 | 105.3371 | 185.1854 | 92.5927 | 295.0476 | 0.7486963 | 191.8803 | 54638.5 | 48855.85 | 0.554083 | 1.021976 | 976.207 | [5 empty] | 0.005000487 | 0.04176006
3556 | 2:07 | 7606 | 4600 | 1200 | 1128.768 | 1401.768 | 85.7 | 0.7127436 | 70.18824 | 66.60406 | 90.07764 | 102.7146 | 193.1247 | 96.56235 | 301.1076 | 0.7640739 | 202.9852 | 58151.32 | 50169.72 | 0.5689839 | 1.04946 | 990.7153 | [5 empty] | 0.005203553 | 0.07915483
3557 | 2:07 | 7609 | 4603 | 1200 | 1128.764 | 1401.764 | 85.7 | 0.7224688 | 74.96111 | 80.52814 | 92.43425 | 103.2633 | 184.1284 | 92.0642 | 291.3769 | 0.7393818 | 186.0767 | 53650.76 | 48069.14 | 0.5451608 | 1.005519 | 946.7603 | [5 empty] | 0.004880193 | 0.01813992
3558 | 2:07 | 7611 | 4605 | 1200 | 1128.763 | 1401.763 | 85.7 | 0.7237965 | 73.01441 | 77.84532 | 90.6855 | 103.6142 | 186.1787 | 93.08935 | 294.7307 | 0.7478922 | 190.3802 | 54872.58 | 48783.32 | 0.5532605 | 1.020459 | 955.2881 | [5 empty] | 0.004989356 | 0.03962223
3559 | 2:07 | 7615 | 4609 | 1200 | 1128.758 | 1401.758 | 85.7 | 0.7138723 | 70.79228 | 76.99354 | 92.28612 | 102.8709 | 185.7496 | 92.8748 | 295.8403 | 0.7507078 | 192.8825 | 54952.21 | 49075.63 | 0.5565756 | 1.026573 | 970.7441 | [5 empty] | 0.005034268 | 0.04818991
3560 | 2:07 | 7616 | 4610 | 1200 | 1128.757 | 1401.757 | 85.7 | 0.7281006 | 71.97816 | 78.47295 | 89.84016 | 102.8418 | 184.5791 | 92.28955 | 294.5788 | 0.7475067 | 190.3814 | 54373.11 | 48731.49 | 0.5526726 | 1.019374 | 950.3636 | [5 empty] | 0.004981407 | 0.03808966
3561 | 2:07 | 7617 | 4611 | 1200 | 1128.756 | 1401.756 | 85.7 | 0.7258379 | 74.87035 | 80.82858 | 94.00437 | 104.7542 | 182.6244 | 91.3122 | 290.0386 | 0.7359858 | 185.2767 | 52968.13 | 47854.42 | 0.5427256 | 1.001028 | 940.7364 | [5 empty] | 0.004847531 | 0.01152419
3562 | 2:07 | 7618 | 4612 | 1200 | 1128.754 | 1401.754 | 85.7 | 0.7196594 | 76.44398 | 82.22279 | 90.62321 | 102.8769 | 182.702 | 91.351 | 288.7636 | 0.7327504 | 183.4744 | 52757.69 | 47681.51 | 0.5407646 | 0.9974107 | 944.0422 | [5 empty] | 0.004821281 | 0.006142477
3563 | 2:07 | 7619 | 4613 | 1200 | 1128.753 | 1401.753 | 85.7 | 0.7276102 | 71.84021 | 77.66946 | 90.58229 | 104.5209 | 185.1243 | 92.56215 | 294.7986 | 0.7480645 | 190.7838 | 54574.36 | 48757.96 | 0.5529728 | 1.019928 | 951.4846 | [5 empty] | 0.004985466 | 0.03887286
3564 | 2:07 | 7620 | 4614 | 1200 | 1128.752 | 1401.752 | 85.7 | 0.7197116 | 69.85794 | 75.59344 | 90.16673 | 103.043 | 185.6432 | 92.8216 | 297.0382 | 0.7537476 | 194.8842 | 55143.11 | 49225.2 | 0.5582719 | 1.029702 | 967.6096 | [5 empty] | 0.0050573 | 0.0525247
3565 | 2:07 | 7621 | 4615 | 1200 | 1128.751 | 1401.751 | 85.7 | 0.712694 | 72.16257 | 74.03487 | 89.33633 | 102.4853 | 184.3184 | 92.1592 | 296.5921 | 0.7526156 | 193.4808 | 54667.38 | 49103.36 | 0.5568901 | 1.027153 | 972.8485 | [5 empty] | 0.005038535 | 0.04899606
3566 | 2:07 | 7624 | 4618 | 1200 | 1128.747 | 1401.747 | 85.7 | 0.721019 | 71.22476 | 76.26862 | 89.30709 | 99.92727 | 186.5512 | 93.2756 | 295.8719 | 0.750788 | 192.7829 | 55195.24 | 48969.2 | 0.5553686 | 1.024347 | 962.0988 | [5 empty] | 0.0050179 | 0.04508522
3567 | 2:07 | 7625 | 4619 | 1200 | 1128.746 | 1401.746 | 85.7 | 0.701272 | 53.96042 | 56.01192 | 91.1291 | 101.4235 | 202.1865 | 101.09325 | 303.2971 | 0.7696298 | 222.5001 | 61322.56 | 50652.75 | 0.574462 | 1.059564 | 1026.961 | [5 empty] | 0.005278883 | 0.09229529
3568 | 2:07 | 7627 | 4621 | 1200 | 1128.744 | 1401.744 | 85.7 | 0.7261865 | 73.70765 | 79.68049 | 89.565 | 103.1729 | 183.3645 | 91.68225 | 291.2637 | 0.7390945 | 187.2773 | 53407.42 | 48081.44 | 0.5453003 | 1.005777 | 944.1633 | [5 empty] | 0.004882066 | 0.01851666
3569 | 2:07 | 7628 | 4622 | 1200 | 1128.742 | 1401.742 | 85.7 | 0.7223212 | 76.27291 | 81.7449 | 91.56816 | 104.5333 | 182.7858 | 91.3929 | 289.3443 | 0.734224 | 184.0768 | 52888.04 | 47688.45 | 0.5408433 | 0.9975559 | 941.8969 | [5 empty] | 0.004822334 | 0.00635942
3570 | 2:07 | 7629 | 4623 | 1200 | 1128.741 | 1401.741 | 85.7 | 0.7271438 | 77.34835 | 88.04421 | 93.13107 | 102.0314 | 180.7446 | 90.3723 | 283.8555 | 0.7202959 | 178.0665 | 51305.34 | 46838.88 | 0.5312082 | 0.9797845 | 924.1251 | [5 empty] | 0.004694045 | -0.02079698
3571 | 2:07 | 7632 | 4626 | 1200 | 1128.737 | 1401.737 | 85.7 | 0.7147948 | 68.99077 | 76.60329 | 87.50249 | 103.2425 | 186.102 | 93.051 | 297.0136 | 0.7536851 | 194.7843 | 55274.82 | 49275.82 | 0.558846 | 1.030761 | 973.225 | [5 empty] | 0.005065103 | 0.05398431
3572 | 2:07 | 7634 | 4628 | 1200 | 1128.735 | 1401.735 | 85.7 | 0.7229925 | 72.22544 | 77.36297 | 91.91497 | 103.88 | 184.952 | 92.476 | 294.839 | 0.748167 | 191.1857 | 54531.04 | 48739.51 | 0.5527636 | 1.019542 | 956.6003 | [5 empty] | 0.004982637 | 0.03832707
3573 | 2:07 | 7635 | 4629 | 1200 | 1128.734 | 1401.734 | 85.7 | 0.7138907 | 74.22903 | 80.67647 | 91.3334 | 105.625 | 182.1821 | 91.09105 | 291.2534 | 0.7390684 | 186.5764 | 53061.15 | 48089.32 | 0.5453897 | 1.005941 | 956.5619 | [5 empty] | 0.004883266 | 0.01875789
3574 | 2:07 | 7637 | 4631 | 1200 | 1128.731 | 1401.731 | 85.7 | 0.7303131 | 71.37262 | 75.12331 | 90.49876 | 102.942 | 183.1772 | 91.5886 | 296.3543 | 0.7520121 | 194.0821 | 54285.34 | 49104.45 | 0.5569024 | 1.027176 | 954.6557 | [5 empty] | 0.005038703 | 0.04902773
3575 | 2:07 | 7638 | 4632 | 1200 | 1128.73 | 1401.73 | 85.7 | 0.7226607 | 68.62872 | 72.2794 | 93.12838 | 104.0522 | 186.1796 | 93.0898 | 297.7185 | 0.7554739 | 197.9872 | 55429.11 | 49386.09 | 0.5600966 | 1.033067 | 968.8159 | [5 empty] | 0.005082114 | 0.05715096
3576 | 2:07 | 7639 | 4633 | 1200 | 1128.729 | 1401.729 | 85.7 | 0.7158461 | 72.4515 | 78.70175 | 90.22144 | 102.2395 | 185.217 | 92.6085 | 294.013 | 0.746071 | 189.7879 | 54456.19 | 48601.7 | 0.5512007 | 1.016659 | 961.75 | [5 empty] | 0.004961519 | 0.03423394
3577 | 2:07 | 7640 | 4634 | 1200 | 1128.728 | 1401.728 | 85.7 | 0.711972 | 71.9829 | 77.41786 | 90.65309 | 102.9315 | 183.3604 | 91.6802 | 295.4079 | 0.7496106 | 191.5843 | 54166.13 | 48852.07 | 0.5540402 | 1.021897 | 969.7437 | [5 empty] | 0.004999907 | 0.04164884
3578 | 2:07 | 7641 | 4635 | 1200 | 1128.727 | 1401.727 | 85.7 | 0.7046148 | 63.4895 | 63.99856 | 88.93551 | 105.2652 | 196.0954 | 98.0477 | 301.9955 | 0.7663269 | 209.5924 | 59219.91 | 50319.59 | 0.5706836 | 1.052595 | 1007.599 | [5 empty] | 0.005226887 | 0.08326568
3579 | 2:07 | 7644 | 4638 | 1200 | 1128.723 | 1401.723 | 85.7 | 0.7165283 | 65.40253 | 64.72635 | 90.19619 | 103.2759 | 192.1996 | 96.0998 | 301.3617 | 0.7647186 | 207.189 | 57921.6 | 50131.89 | 0.5685548 | 1.048668 | 990.463 | [5 empty] | 0.005197669 | 0.07811232
3580 | 2:07 | 7645 | 4639 | 1200 | 1128.722 | 1401.722 | 85.7 | 0.7244869 | 69.47068 | 74.28069 | 91.65942 | 102.7758 | 185.5281 | 92.76405 | 297.4667 | 0.7548349 | 195.8801 | 55188.42 | 49285.91 | 0.5589604 | 1.030972 | 963.9855 | [5 empty] | 0.005066659 | 0.0542748
3581 | 2:07 | 7646 | 4640 | 1200 | 1128.72 | 1401.72 | 85.7 | 0.7107551 | 68.2119 | 73.7981 | 92.10973 | 100.9673 | 187.2246 | 93.6123 | 299.1327 | 0.7590625 | 197.8779 | 56004.99 | 49660 | 0.563203 | 1.038797 | 983.7888 | [5 empty] | 0.005124453 | 0.06494091
3582 | 2:07 | 7648 | 4642 | 1200 | 1128.718 | 1401.718 | 85.7 | 0.7219416 | 69.82137 | 75.93728 | 90.34055 | 103.981 | 183.3129 | 91.65645 | 297.7046 | 0.7554386 | 195.0855 | 54573.09 | 49307.74 | 0.559208 | 1.031429 | 966.0696 | [5 empty] | 0.005070025 | 0.05490278
3583 | 2:07 | 7649 | 4643 | 1200 | 1128.717 | 1401.717 | 85.7 | 0.7208468 | 69.65019 | 71.31628 | 91.26804 | 103.6641 | 186.7943 | 93.39715 | 300.0468 | 0.761382 | 199.1877 | 56047.04 | 49849.91 | 0.5653568 | 1.04277 | 975.5764 | [5 empty] | 0.005153877 | 0.07027917
3584 | 2:08 | 7650 | 4644 | 1200 | 1128.716 | 1401.716 | 85.7 | 0.689118 | 52.28516 | 49.62705 | 91.327 | 105.2116 | 212.4013 | 106.20065 | 305.6012 | 0.7754766 | 230.0961 | 64910.1 | 51216.87 | 0.5808598 | 1.071364 | 1053.291 | [5 empty] | 0.005367314 | 0.1072506
3585 | 2:08 | 7651 | 4645 | 1200 | 1128.714 | 1401.714 | 85.7 | 0.7177455 | 67.01238 | 63.67347 | 90.50095 | 103.19 | 193.1288 | 96.5644 | 301.45 | 0.7649427 | 207.7878 | 58218.68 | 50314.78 | 0.570629 | 1.052494 | 991.1583 | [5 empty] | 0.005226138 | 0.08313422
3586 | 2:08 | 7652 | 4646 | 1200 | 1128.713 | 1401.713 | 85.7 | 0.7300813 | 74.80309 | 80.49292 | 91.69539 | 104.211 | 184.7321 | 92.36605 | 290.5085 | 0.7371782 | 186.2805 | 53666.24 | 47980.3 | 0.5441533 | 1.003661 | 938.3365 | [5 empty] | 0.00486667 | 0.01541165
3587 | 2:08 | 7653 | 4647 | 1200 | 1128.712 | 1401.712 | 85.7 | 0.7182544 | 73.7726 | 79.32541 | 93.48519 | 103.7108 | 186.7126 | 93.3563 | 293.3951 | 0.744503 | 188.5813 | 54780.55 | 48488.11 | 0.5499124 | 1.014283 | 957.0554 | [5 empty] | 0.004944135 | 0.03083829
3588 | 2:08 | 7654 | 4648 | 1200 | 1128.711 | 1401.711 | 85.7 | 0.7137562 | 74.66105 | 80.17388 | 92.50319 | 104.7034 | 183.4388 | 91.7194 | 291.9832 | 0.7409203 | 186.9783 | 53561.05 | 48192.44 | 0.5465592 | 1.008098 | 957.9341 | [5 empty] | 0.004898982 | 0.02190563
3589 | 2:08 | 7655 | 4649 | 1200 | 1128.71 | 1401.71 | 85.7 | 0.7166261 | 68.46748 | 66.41863 | 89.67792 | 103.5582 | 192.2793 | 96.13965 | 299.3711 | 0.7596674 | 202.4894 | 57562.86 | 49694.43 | 0.5635935 | 1.039517 | 982.2318 | [5 empty] | 0.005129784 | 0.0659125
3590 | 2:08 | 7659 | 4653 | 1200 | 1128.705 | 1401.705 | 85.7 | 0.7165968 | 72.75127 | 76.95847 | 92.16898 | 105.1998 | 183.6269 | 91.81345 | 294.7797 | 0.7480165 | 191.4813 | 54129.49 | 48757.89 | 0.552972 | 1.019927 | 963.8729 | [5 empty] | 0.004985455 | 0.03887079
3591 | 2:08 | 7663 | 4657 | 1200 | 1128.7 | 1401.7 | 85.7 | 0.7274053 | 72.93669 | 78.02522 | 91.43118 | 105.1534 | 184.9448 | 92.4724 | 294.5819 | 0.7475146 | 190.3838 | 54481.39 | 48722.37 | 0.5525692 | 1.019184 | 951.0212 | [5 empty] | 0.004980008 | 0.03781956
3592 | 2:08 | 7665 | 4659 | 1200 | 1128.698 | 1401.698 | 85.7 | 0.7075956 | 71.57814 | 70.99059 | 89.72719 | 101.9431 | 189.6599 | 94.82995 | 299.1542 | 0.759117 | 198.08 | 56737.56 | 49702.5 | 0.563685 | 1.039686 | 987.8377 | [5 empty] | 0.005131033 | 0.06613999
3593 | 2:08 | 7666 | 4660 | 1200 | 1128.697 | 1401.697 | 85.7 | 0.715183 | 64.73769 | 70.56244 | 88.50788 | 101.4373 | 191.6373 | 95.81865 | 299.86 | 0.760908 | 202.988 | 57464.38 | 49810.28 | 0.5649074 | 1.041941 | 985.2141 | [5 empty] | 0.005147732 | 0.06916939
3594 | 2:08 | 7667 | 4661 | 1200 | 1128.695 | 1401.695 | 85.7 | 0.7107896 | 70.81811 | 69.58179 | 89.62625 | 102.1637 | 189.566 | 94.783 | 298.7847 | 0.7581794 | 198.4833 | 56639.42 | 49510.02 | 0.5615021 | 1.03566 | 983.1684 | [5 empty] | 0.005101256 | 0.06068885
3595 | 2:08 | 7668 | 4662 | 1200 | 1128.694 | 1401.694 | 85.7 | 0.7237727 | 71.04231 | 76.57408 | 92.08711 | 103.8354 | 184.2377 | 92.11885 | 295.1385 | 0.748927 | 192.5854 | 54375.65 | 48818.68 | 0.5536615 | 1.021198 | 957.7957 | [5 empty] | 0.004994782 | 0.04066546
3596 | 2:08 | 7672 | 4666 | 1200 | 1128.689 | 1401.689 | 85.7 | 0.7328022 | 71.36769 | 74.91631 | 92.80962 | 104.0904 | 182.7245 | 91.36225 | 295.0784 | 0.7487745 | 193.5872 | 53918.06 | 48860.69 | 0.5541379 | 1.022077 | 949.6937 | [5 empty] | 0.00500123 | 0.04190243
3597 | 2:08 | 7674 | 4668 | 1200 | 1128.687 | 1401.687 | 85.7 | 0.7119574 | 73.15083 | 77.76452 | 91.06038 | 103.6614 | 184.5674 | 92.2837 | 293.3438 | 0.7443729 | 189.1847 | 54141.7 | 48418.26 | 0.5491202 | 1.012822 | 963.8971 | [5 empty] | 0.004933456 | 0.02874031
3598 | 2:08 | 7675 | 4669 | 1200 | 1128.686 | 1401.686 | 85.7 | 0.7207312 | 71.28143 | 74.8377 | 91.71971 | 103.9535 | 186.9583 | 93.47915 | 296.7037 | 0.7528988 | 194.3817 | 55471.23 | 49145.61 | 0.5573692 | 1.028037 | 965.3899 | [5 empty] | 0.005045039 | 0.05022215
3599 | 2:08 | 7678 | 4672 | 1200 | 1128.682 | 1401.682 | 85.7 | 0.7209653 | 70.35167 | 75.07982 | 90.47097 | 105.0396 | 183.1587 | 91.57935 | 296.5191 | 0.7524303 | 194.6837 | 54310.04 | 49083.64 | 0.5566664 | 1.026741 | 964.9554 | [5 empty] | 0.0050355 | 0.04842289
3600 | 2:08 | 7679 | 4673 | 1200 | 1128.681 | 1401.681 | 85.7 | 0.7317159 | 74.15199 | 79.67189 | 90.24848 | 104.2166 | 183.3688 | 91.6844 | 292.0775 | 0.7411596 | 187.6818 | 53557.91 | 48207.14 | 0.5467259 | 1.008406 | 939.8295 | [5 empty] | 0.004901224 | 0.02235298
3601 | 2:08 | 7682 | 4676 | 1200 | 1128.677 | 1401.677 | 85.7 | 0.7261285 | 73.47792 | 79.22395 | 88.83684 | 103.2235 | 184.6039 | 92.30195 | 292.8131 | 0.7430262 | 188.4771 | 54054.45 | 48360.82 | 0.5484688 | 1.011621 | 947.6196 | [5 empty] | 0.004924679 | 0.0270094
3602 | 2:08 | 7683 | 4677 | 1200 | 1128.676 | 1401.676 | 85.7 | 0.7272274 | 75.15794 | 79.66917 | 91.71726 | 105.3671 | 185.7383 | 92.86915 | 291.4371 | 0.7395345 | 186.4785 | 54131.04 | 48070.4 | 0.5451751 | 1.005546 | 942.1944 | [5 empty] | 0.004880385 | 0.01817853
3603 | 2:08 | 7684 | 4678 | 1200 | 1128.675 | 1401.675 | 85.7 | 0.7314692 | 84.71854 | 93.218 | 92.40671 | 106.7218 | 178.4653 | 89.23265 | 275.6256 | 0.6994122 | 171.2642 | 49189.61 | 45220.28 | 0.5128514 | 0.9459263 | 899.9839 | [5 empty] | 0.004452843 | -0.07609165
3604 | 2:08 | 7685 | 4679 | 1200 | 1128.674 | 1401.674 | 85.7 | 0.7179561 | 67.48 | 70.5381 | 91.19044 | 103.6965 | 190.367 | 95.1835 | 299.0864 | 0.758945 | 201.0803 | 56936.18 | 49733.7 | 0.5640389 | 1.040339 | 979.6857 | [5 empty] | 0.005135865 | 0.06701862
3605 | 2:08 | 7688 | 4682 | 1200 | 1128.67 | 1401.67 | 85.7 | 0.7246789 | 74.40575 | 80.79241 | 91.57681 | 105.2658 | 182.9424 | 91.4712 | 291.2275 | 0.7390027 | 186.4818 | 53277.87 | 48038.75 | 0.5448162 | 1.004884 | 944.6057 | [5 empty] | 0.004875566 | 0.01720807
3606 | 2:08 | 7691 | 4685 | 1200 | 1128.666 | 1401.666 | 85.7 | 0.7265452 | 77.075 | 85.22658 | 91.56956 | 105.3407 | 182.5105 | 91.25525 | 288.8218 | 0.7328981 | 181.3739 | 52713.02 | 47569.67 | 0.5394962 | 0.9950713 | 933.8494 | [5 empty] | 0.004804328 | 0.002635463
3607 | 2:08 | 7693 | 4687 | 1200 | 1128.664 | 1401.664 | 85.7 | 0.7297801 | 69.04694 | 76.15192 | 91.33199 | 104.4629 | 183.7259 | 91.86295 | 296.6118 | 0.7526656 | 195.0834 | 54495.26 | 49170.91 | 0.5576562 | 1.028566 | 956.7275 | [5 empty] | 0.005048936 | 0.0509551
3608 | 2:08 | 7694 | 4688 | 1200 | 1128.663 | 1401.663 | 85.7 | 0.7040263 | 60.58131 | 42.63173 | 88.83664 | 101.7444 | 204.201 | 102.1005 | 302.6753 | 0.768052 | 224.9896 | 61806.6 | 50577.04 | 0.5736034 | 1.05798 | 1025.704 | [5 empty] | 0.005267052 | 0.09025638
3609 | 2:08 | 7695 | 4689 | 1200 | 1128.662 | 1401.662 | 85.7 | 0.7221913 | 73.31766 | 77.30353 | 90.85085 | 103.3138 | 183.3659 | 91.68295 | 293.6804 | 0.745227 | 190.382 | 53850.96 | 48550.57 | 0.5506208 | 1.01559 | 955.1591 | [5 empty] | 0.004953692 | 0.03270792
3610 | 2:08 | 7702 | 4696 | 1200 | 1128.653 | 1401.653 | 85.7 | 0.7310447 | 73.23309 | 77.15623 | 91.9142 | 103.0493 | 183.3483 | 91.67415 | 294.3305 | 0.7468767 | 190.8818 | 53964.99 | 48671.82 | 0.5519959 | 1.018126 | 947.3398 | [5 empty] | 0.00497226 | 0.03632021
3611 | 2:08 | 7704 | 4698 | 1200 | 1128.651 | 1401.651 | 85.7 | 0.7336224 | 76.00819 | 80.85085 | 92.65252 | 105.8492 | 184.3867 | 92.19335 | 289.5897 | 0.7348467 | 185.0773 | 53396.48 | 47786.97 | 0.5419607 | 0.9996168 | 931.994 | [5 empty] | 0.004837285 | 0.009430644
3612 | 2:08 | 7705 | 4699 | 1200 | 1128.65 | 1401.65 | 85.7 | 0.7165103 | 73.09316 | 78.19627 | 90.31528 | 103.786 | 184.5869 | 92.29345 | 294.0745 | 0.7462271 | 190.2819 | 54282.3 | 48628.32 | 0.5515026 | 1.017216 | 961.7396 | [5 empty] | 0.004965596 | 0.03502685
3613 | 2:08 | 7706 | 4700 | 1200 | 1128.648 | 1401.648 | 85.7 | 0.7413393 | 75.22526 | 85.06559 | 91.10228 | 103.7442 | 181.7151 | 90.85755 | 287.6524 | 0.7299307 | 182.2718 | 52270.78 | 47401.09 | 0.5375843 | 0.9915449 | 918.4232 | [5 empty] | 0.004778812 | -0.002689893
3614 | 2:08 | 7707 | 4701 | 1200 | 1128.647 | 1401.647 | 85.7 | 0.7187579 | 71.70475 | 76.14095 | 91.10915 | 102.7306 | 184.4311 | 92.21555 | 295.8466 | 0.7507238 | 193.5844 | 54563.3 | 49035.59 | 0.5561215 | 1.025736 | 965.8435 | [5 empty] | 0.005028108 | 0.04702387
3615 | 2:08 | 7709 | 4703 | 1200 | 1128.645 | 1401.645 | 85.7 | 0.7226341 | 66.75494 | 66.99612 | 89.79807 | 103.0045 | 191.7199 | 95.85995 | 299.7662 | 0.76067 | 204.1881 | 57471.14 | 49836.36 | 0.5652032 | 1.042486 | 978.5511 | [5 empty] | 0.005151776 | 0.06989997
3616 | 2:08 | 7710 | 4704 | 1200 | 1128.644 | 1401.644 | 85.7 | 0.726409 | 73.65453 | 79.79835 | 92.97546 | 101.3409 | 183.7426 | 91.8713 | 291.4429 | 0.7395493 | 187.9837 | 53550.48 | 48177.16 | 0.5463859 | 1.007779 | 945.3907 | [5 empty] | 0.004896652 | 0.02144027
3617 | 2:09 | 7712 | 4706 | 1200 | 1128.641 | 1401.641 | 85.7 | 0.7344902 | 75.29191 | 81.67577 | 90.75163 | 105.5157 | 182.9122 | 91.4561 | 289.5463 | 0.7347365 | 184.3764 | 52961.55 | 47704.43 | 0.5410246 | 0.9978902 | 929.766 | [5 empty] | 0.004824758 | 0.006858652
3618 | 2:09 | 7716 | 4710 | 1200 | 1128.636 | 1401.636 | 85.7 | 0.7113255 | 64.38598 | 74.41045 | 91.96983 | 103.9594 | 189.1342 | 94.5671 | 297.7664 | 0.7555954 | 199.2803 | 56317.8 | 49435.78 | 0.5606601 | 1.034107 | 982.7862 | [5 empty] | 0.005089786 | 0.05857215
3619 | 2:09 | 7718 | 4712 | 1200 | 1128.634 | 1401.634 | 85.7 | 0.7165354 | 68.24394 | 74.57051 | 91.02072 | 105.3412 | 186.0412 | 93.0206 | 298.2517 | 0.7568269 | 197.3892 | 55487.11 | 49476.82 | 0.5611256 | 1.034965 | 975.5211 | [5 empty] | 0.005096126 | 0.05974324
3620 | 2:09 | 7722 | 4716 | 1200 | 1128.629 | 1401.629 | 85.7 | 0.7176674 | 71.67395 | 78.26842 | 92.74451 | 105.3806 | 184.3677 | 92.18385 | 294.5289 | 0.7473801 | 191.2835 | 54301.61 | 48754.71 | 0.552936 | 1.01986 | 962.4977 | [5 empty] | 0.004984968 | 0.03877676
3621 | 2:09 | 7726 | 4720 | 1200 | 1128.624 | 1401.624 | 85.7 | 0.7175816 | 69.84525 | 75.64133 | 92.32739 | 105.7086 | 186.2668 | 93.1334 | 296.5741 | 0.7525699 | 194.482 | 55241.91 | 49142.54 | 0.5573344 | 1.027973 | 968.8502 | [5 empty] | 0.005044567 | 0.05013315
3622 | 2:09 | 7727 | 4721 | 1200 | 1128.623 | 1401.623 | 85.7 | 0.7118888 | 52.45245 | 65.13786 | 87.19884 | 104.2564 | 202.5618 | 101.2809 | 303.5838 | 0.7703573 | 217.1971 | 61494.48 | 50653.57 | 0.5744713 | 1.059581 | 1009.667 | [5 empty] | 0.005279011 | 0.09231734
3623 | 2:09 | 7729 | 4723 | 1200 | 1128.621 | 1401.621 | 85.7 | 0.7244465 | 72.34535 | 76.52715 | 91.5435 | 103.7707 | 181.1893 | 90.59465 | 294.9745 | 0.7485108 | 192.3868 | 53446.23 | 48861.14 | 0.554143 | 1.022086 | 957.2177 | [5 empty] | 0.005001299 | 0.04191567
3624 | 2:09 | 7731 | 4725 | 1200 | 1128.618 | 1401.618 | 85.7 | 0.7252139 | 74.52942 | 78.91663 | 92.03353 | 104.7037 | 183.3264 | 91.6632 | 291.8026 | 0.740462 | 187.9839 | 53495.13 | 48181.72 | 0.5464376 | 1.007874 | 946.675 | [5 empty] | 0.004897347 | 0.02157919
3625 | 2:09 | 7733 | 4727 | 1200 | 1128.616 | 1401.616 | 85.7 | 0.7261693 | 68.03604 | 72.76507 | 89.48038 | 104.8406 | 186.8564 | 93.4282 | 297.9353 | 0.756024 | 198.5861 | 55671.1 | 49446.85 | 0.5607857 | 1.034338 | 966.162 | [5 empty] | 0.005091496 | 0.05888827
3626 | 2:09 | 7735 | 4729 | 1200 | 1128.613 | 1401.613 | 85.7 | 0.7272229 | 73.54314 | 81.92822 | 90.35156 | 105.8745 | 183.4415 | 91.72075 | 290.7676 | 0.7378356 | 186.3796 | 53338.85 | 48048.82 | 0.5449304 | 1.005094 | 941.9305 | [5 empty] | 0.004877099 | 0.01751701
3627 | 2:09 | 7737 | 4731 | 1200 | 1128.611 | 1401.611 | 85.7 | 0.7253093 | 75.5955 | 78.27945 | 91.56277 | 107.3564 | 183.2837 | 91.64185 | 290.3948 | 0.7368897 | 186.5755 | 53224.64 | 47965.77 | 0.5439885 | 1.003357 | 943.4648 | [5 empty] | 0.00486446 | 0.01496424
3628 | 2:09 | 7738 | 4732 | 1200 | 1128.61 | 1401.61 | 85.7 | 0.7241224 | 59.1096 | 70.61588 | 90.81246 | 104.7579 | 191.4635 | 95.73175 | 300.8996 | 0.763546 | 207.0924 | 57611.28 | 50065.48 | 0.5678017 | 1.047279 | 981.6382 | [5 empty] | 0.005187344 | 0.07627743
3629 | 2:09 | 7739 | 4733 | 1200 | 1128.609 | 1401.609 | 85.7 | 0.7373965 | 75.7112 | 85.73807 | 94.25894 | 104.2567 | 182.9539 | 91.47695 | 286.4296 | 0.7268278 | 181.2738 | 52403.41 | 47220.85 | 0.5355402 | 0.9877746 | 919.9528 | [5 empty] | 0.004751581 | -0.008436206
3630 | 2:09 | 7740 | 4734 | 1200 | 1128.607 | 1401.607 | 85.7 | 0.7311817 | 77.34184 | 89.12485 | 92.12742 | 107.5594 | 179.6068 | 89.8034 | 282.553 | 0.7169907 | 176.9713 | 50748.44 | 46407.55 | 0.5263164 | 0.9707618 | 915.4857 | [5 empty] | 0.004629354 | -0.03506153
3631 | 2:09 | 7742 | 4736 | 1200 | 1128.605 | 1401.605 | 85.7 | 0.7175518 | 70.2614 | 74.85812 | 91.04556 | 105.4172 | 189.2847 | 94.64235 | 298.3907 | 0.7571796 | 196.4818 | 56480.8 | 49564.98 | 0.5621254 | 1.03681 | 974.2033 | [5 empty] | 0.005109753 | 0.06225075
3632 | 2:09 | 7743 | 4737 | 1200 | 1128.604 | 1401.604 | 85.7 | 0.7185472 | 71.28017 | 74.13383 | 90.40041 | 104.6401 | 187.3728 | 93.6864 | 296.8114 | 0.7531721 | 194.3767 | 55614.4 | 49180.71 | 0.5577673 | 1.028771 | 968.0045 | [5 empty] | 0.005050445 | 0.05123875
3633 | 2:09 | 7744 | 4738 | 1200 | 1128.603 | 1401.603 | 85.7 | 0.7324842 | 72.76609 | 77.51153 | 94.72198 | 104.9603 | 183.6241 | 91.81205 | 294.1252 | 0.7463557 | 190.9824 | 54008.48 | 48632.78 | 0.5515532 | 1.01731 | 945.651 | [5 empty] | 0.004966279 | 0.03515959
3634 | 2:09 | 7745 | 4739 | 1200 | 1128.601 | 1401.601 | 85.7 | 0.6950376 | 71.85966 | 75.93002 | 90.59314 | 105.2316 | 184.4546 | 92.2273 | 296.1304 | 0.751444 | 192.7823 | 54622.63 | 49035.7 | 0.5561227 | 1.025738 | 991.398 | [5 empty] | 0.005028125 | 0.04702708
3635 | 2:09 | 7746 | 4740 | 1200 | 1128.6 | 1401.6 | 85.7 | 0.7289115 | 72.66291 | 78.92061 | 91.30495 | 104.6996 | 183.9138 | 91.9569 | 292.2523 | 0.7416031 | 188.9826 | 53749.25 | 48316.95 | 0.5479713 | 1.010703 | 944.8835 | [5 empty] | 0.00491798 | 0.02568394
3636 | 2:09 | 7747 | 4741 | 1200 | 1128.599 | 1401.599 | 85.7 | 0.730788 | 76.07806 | 88.17114 | 93.02666 | 106.5334 | 180.8957 | 90.44785 | 284.6765 | 0.7223792 | 178.5735 | 51496.75 | 46816.3 | 0.5309521 | 0.9793121 | 920.7327 | [5 empty] | 0.004690651 | -0.02153558
3637 | 2:09 | 7748 | 4742 | 1200 | 1128.598 | 1401.598 | 85.7 | 0.7285879 | 77.61391 | 87.28595 | 92.97793 | 107.1403 | 181.4819 | 90.74095 | 284.0539 | 0.7207993 | 178.9729 | 51550.64 | 46895.65 | 0.531852 | 0.980972 | 924.0037 | [5 empty] | 0.004702581 | -0.01894394
3638 | 2:09 | 7750 | 4744 | 1200 | 1128.595 | 1401.595 | 85.7 | 0.7159361 | 66.24496 | 67.86842 | 87.65392 | 104.1248 | 191.9683 | 95.98415 | 301.5425 | 0.7651774 | 205.2922 | 57886.62 | 50178.82 | 0.5690871 | 1.04965 | 989.5809 | [5 empty] | 0.005204969 | 0.07940531
3639 | 2:09 | 7751 | 4745 | 1200 | 1128.594 | 1401.594 | 85.7 | 0.724323 | 73.70948 | 75.27667 | 93.11895 | 105.5535 | 182.6599 | 91.32995 | 295.1026 | 0.7488359 | 192.2828 | 53903.41 | 48851.45 | 0.5540331 | 1.021884 | 957.1682 | [5 empty] | 0.004999812 | 0.04163059
3640 | 2:09 | 7752 | 4746 | 1200 | 1128.593 | 1401.593 | 85.7 | 0.7251405 | 72.5832 | 76.31725 | 91.84344 | 105.9398 | 184.3846 | 92.1923 | 294.9255 | 0.7483865 | 191.68 | 54379.71 | 48804.38 | 0.5534993 | 1.020899 | 955.335 | [5 empty] | 0.004992587 | 0.04024379
3641 | 2:09 | 7757 | 4751 | 1200 | 1128.587 | 1401.587 | 85.7 | 0.7116213 | 59.51106 | 69.18812 | 91.32034 | 102.3552 | 195.5424 | 97.7712 | 300.1344 | 0.7616043 | 207.4885 | 58688.98 | 49919.34 | 0.5661443 | 1.044222 | 994.4897 | [5 empty] | 0.005164648 | 0.07221814
3642 | 2:09 | 7758 | 4752 | 1200 | 1128.586 | 1401.586 | 85.7 | 0.7210951 | 77.16401 | 81.81097 | 91.21539 | 107.3026 | 182.0855 | 91.04275 | 289.0172 | 0.7333939 | 183.8826 | 52625.84 | 47657.69 | 0.5404945 | 0.9969125 | 942.7465 | [5 empty] | 0.004817669 | 0.005397267
3643 | 2:09 | 7761 | 4755 | 1200 | 1128.582 | 1401.582 | 85.7 | 0.7201561 | 76.06333 | 86.04598 | 91.5519 | 105.0917 | 181.9508 | 90.9754 | 286.1288 | 0.7260645 | 180.7741 | 52061.37 | 47105.35 | 0.5342303 | 0.9853585 | 936.2114 | [5 empty] | 0.004734159 | -0.01214743
3644 | 2:09 | 7762 | 4756 | 1200 | 1128.581 | 1401.581 | 85.7 | 0.7335072 | 75.20863 | 79.38105 | 90.99542 | 104.9905 | 183.8978 | 91.9489 | 290.7483 | 0.7377867 | 186.977 | 53467.98 | 48055.37 | 0.5450046 | 1.005231 | 936.1059 | [5 empty] | 0.004878096 | 0.01771787
3645 | 2:09 | 7763 | 4757 | 1200 | 1128.58 | 1401.58 | 85.7 | 0.7283223 | 75.71489 | 80.77728 | 92.43182 | 105.1992 | 182.5751 | 91.28755 | 289.8226 | 0.7354377 | 185.778 | 52914.38 | 47860.3 | 0.5427923 | 1.001151 | 938.707 | [5 empty] | 0.004848424 | 0.01170635
3646 | 2:09 | 7764 | 4758 | 1200 | 1128.578 | 1401.578 | 85.7 | 0.7322142 | 74.48479 | 79.4192 | 91.90423 | 105.2737 | 183.0312 | 91.5156 | 291.5628 | 0.7398535 | 187.9835 | 53365.08 | 48171.93 | 0.5463266 | 1.007669 | 939.3447 | [5 empty] | 0.004895855 | 0.02128091
3647 | 2:09 | 7766 | 4760 | 1200 | 1128.576 | 1401.576 | 85.7 | 0.7338284 | 75.41689 | 85.38966 | 91.13075 | 104.4972 | 181.9896 | 90.9948 | 287.3369 | 0.7291301 | 182.1736 | 52292.33 | 47388.53 | 0.5374419 | 0.9912821 | 925.761 | [5 empty] | 0.004776913 | -0.003088554
3648 | 2:09 | 7768 | 4762 | 1200 | 1128.574 | 1401.574 | 85.7 | 0.7344071 | 74.52841 | 79.31387 | 93.32128 | 103.9123 | 183.8599 | 91.92995 | 292.2957 | 0.7417133 | 188.3837 | 53741.47 | 48307.9 | 0.5478686 | 1.010514 | 938.558 | [5 empty] | 0.004916598 | 0.02541013
3649 | 2:09 | 7769 | 4763 | 1200 | 1128.572 | 1401.572 | 85.7 | 0.7321177 | 72.40246 | 75.33278 | 90.84335 | 105.0546 | 181.886 | 90.943 | 295.4879 | 0.7498136 | 193.4793 | 53745.11 | 48950.18 | 0.5551528 | 1.023949 | 950.9855 | [5 empty] | 0.005014977 | 0.0445286
3650 | 2:10 | 7771 | 4765 | 1200 | 1128.57 | 1401.57 | 85.7 | 0.7340711 | 76.90232 | 81.07921 | 92.85485 | 105.4138 | 182.2057 | 91.10285 | 288.1042 | 0.7310772 | 184.1783 | 52494.22 | 47514.15 | 0.5388666 | 0.9939099 | 928.5044 | [5 empty] | 0.00479592 | 0.0008868303
3651 | 2:10 | 7772 | 4766 | 1200 | 1128.569 | 1401.569 | 85.7 | 0.7263883 | 74.79726 | 80.42251 | 91.97148 | 105.8219 | 182.9047 | 91.45235 | 290.3924 | 0.7368836 | 186.6843 | 53114.12 | 47929.78 | 0.5435803 | 1.002604 | 942.1658 | [5 empty] | 0.004858986 | 0.01385455
3652 | 2:10 | 7773 | 4767 | 1200 | 1128.568 | 1401.568 | 85.7 | 0.7145638 | 73.93874 | 75.59961 | 92.30428 | 105.1163 | 181.0394 | 90.5197 | 294.2502 | 0.7466729 | 191.785 | 53270.89 | 48684.28 | 0.5521372 | 1.018387 | 965.7891 | [5 empty] | 0.00497417 | 0.03669015
3653 | 2:10 | 7774 | 4768 | 1200 | 1128.566 | 1401.566 | 85.7 | 0.7406223 | 77.63407 | 84.97847 | 92.15097 | 107.6774 | 180.7626 | 90.3813 | 287.0161 | 0.7283161 | 181.2766 | 51881.77 | 47291.2 | 0.5363381 | 0.9892462 | 917.2858 | [5 empty] | 0.004762204 | -0.006186831
3654 | 2:10 | 7775 | 4769 | 1200 | 1128.565 | 1401.565 | 85.7 | 0.7261905 | 71.51569 | 78.51141 | 92.06118 | 104.4061 | 184.1435 | 92.07175 | 293.9765 | 0.7459784 | 191.2827 | 54133.86 | 48674.69 | 0.5520285 | 1.018186 | 952.8196 | [5 empty] | 0.0049727 | 0.03640544
3655 | 2:10 | 7778 | 4772 | 1200 | 1128.562 | 1401.562 | 85.7 | 0.7098755 | 72.3109 | 77.79245 | 91.32275 | 106.6529 | 187.1318 | 93.5659 | 294.9027 | 0.7483286 | 191.581 | 55185.69 | 48821.34 | 0.5536916 | 1.021254 | 971.7929 | [5 empty] | 0.00499519 | 0.04074386
3656 | 2:10 | 7779 | 4773 | 1200 | 1128.56 | 1401.56 | 85.7 | 0.7330924 | 76.72816 | 88.01752 | 91.84609 | 106.0356 | 180.6561 | 90.32805 | 283.9826 | 0.7206184 | 178.7708 | 51303.19 | 46753.13 | 0.5302357 | 0.9779907 | 918.0978 | [5 empty] | 0.00468116 | -0.02360664
3657 | 2:10 | 7781 | 4775 | 1200 | 1128.558 | 1401.558 | 85.7 | 0.7341491 | 74.81055 | 79.54591 | 90.43226 | 104.5746 | 183.5427 | 91.77135 | 290.8371 | 0.738012 | 187.3804 | 53381.02 | 48071.11 | 0.5451832 | 1.00556 | 935.9769 | [5 empty] | 0.004880493 | 0.01820028
3658 | 2:10 | 7782 | 4776 | 1200 | 1128.557 | 1401.557 | 85.7 | 0.7203551 | 64.21336 | 71.7506 | 90.9935 | 105.8883 | 191.1355 | 95.56775 | 299.2849 | 0.7594487 | 202.986 | 57203.95 | 49745.22 | 0.5641695 | 1.04058 | 979.0883 | [5 empty] | 0.00513765 | 0.06734269
3659 | 2:10 | 7788 | 4782 | 1200 | 1128.549 | 1401.549 | 85.7 | 0.7279527 | 73.47726 | 77.66869 | 91.09508 | 104.8584 | 184.8744 | 92.4372 | 294.4709 | 0.7472329 | 191.2863 | 54440.13 | 48751.79 | 0.5529029 | 1.019799 | 951.5812 | [5 empty] | 0.00498452 | 0.0386904
3660 | 2:10 | 7789 | 4783 | 1200 | 1128.548 | 1401.548 | 85.7 | 0.736578 | 75.53806 | 79.8084 | 90.39406 | 105.4417 | 183.7588 | 91.8794 | 291.2925 | 0.7391676 | 187.1799 | 53527.56 | 48118.13 | 0.5457164 | 1.006544 | 933.6724 | [5 empty] | 0.004887655 | 0.01963902
3661 | 2:10 | 7790 | 4784 | 1200 | 1128.547 | 1401.547 | 85.7 | 0.7226476 | 74.59119 | 80.13604 | 92.05704 | 104.2835 | 184.906 | 92.453 | 292.8394 | 0.7430929 | 188.1878 | 54147.76 | 48385.49 | 0.5487486 | 1.012137 | 951.1815 | [5 empty] | 0.004928448 | 0.02775344
3662 | 2:10 | 7791 | 4785 | 1200 | 1128.546 | 1401.546 | 85.7 | 0.7063743 | 76.13951 | 82.22613 | 90.63249 | 108.8373 | 181.1585 | 90.57925 | 288.2431 | 0.7314296 | 183.9747 | 52217.7 | 47535.82 | 0.5391123 | 0.9943632 | 957.6621 | [5 empty] | 0.004799201 | 0.001569946
3663 | 2:10 | 7792 | 4786 | 1200 | 1128.545 | 1401.545 | 85.7 | 0.7227934 | 72.465 | 68.02731 | 91.33011 | 105.666 | 188.1033 | 94.05165 | 298.2626 | 0.7568545 | 199.3841 | 56104.18 | 49544.93 | 0.561898 | 1.03639 | 971.3095 | [5 empty] | 0.005106652 | 0.06168145
3664 | 2:10 | 7793 | 4787 | 1200 | 1128.543 | 1401.543 | 85.7 | 0.7374822 | 76.3218 | 81.0274 | 90.69482 | 107.5035 | 182.3503 | 91.17515 | 289.0744 | 0.7335391 | 184.9774 | 52712.8 | 47672.07 | 0.5406576 | 0.9972133 | 927.091 | [5 empty] | 0.00481985 | 0.005847257
3665 | 2:10 | 7795 | 4789 | 1200 | 1128.541 | 1401.541 | 85.7 | 0.7355312 | 74.31654 | 79.81342 | 92.86344 | 104.8348 | 183.7798 | 91.8899 | 292.1629 | 0.7413763 | 188.3808 | 53693.62 | 48294.79 | 0.5477199 | 1.010239 | 937.3069 | [5 empty] | 0.004914597 | 0.02501326
3666 | 2:10 | 7796 | 4790 | 1200 | 1128.54 | 1401.54 | 85.7 | 0.7333338 | 74.60696 | 80.61826 | 92.73138 | 105.1564 | 182.7303 | 91.36515 | 290.2721 | 0.7365783 | 186.3823 | 53041.51 | 47864.51 | 0.5428401 | 1.001239 | 934.1988 | [5 empty] | 0.004849064 | 0.01183674
3667 | 2:10 | 7797 | 4791 | 1200 | 1128.539 | 1401.539 | 85.7 | 0.7378907 | 76.13602 | 81.23541 | 92.98664 | 107.987 | 182.4317 | 91.21585 | 289.7084 | 0.7351479 | 185.3794 | 52852 | 47818.02 | 0.5423128 | 1.000266 | 928.2166 | [5 empty] | 0.004842001 | 0.01039531
3668 | 2:10 | 7799 | 4793 | 1200 | 1128.536 | 1401.536 | 85.7 | 0.7229284 | 74.02275 | 79.08862 | 89.75148 | 107.1885 | 183.5761 | 91.78805 | 292.994 | 0.7434852 | 188.8787 | 53786.69 | 48413.8 | 0.5490697 | 1.012729 | 951.7991 | [5 empty] | 0.004932774 | 0.0286061
3669 | 2:10 | 7803 | 4797 | 1200 | 1128.531 | 1401.531 | 85.7 | 0.724162 | 73.59377 | 74.94676 | 92.41461 | 108.3238 | 184.7234 | 92.3617 | 294.2569 | 0.7466899 | 192.4829 | 54356.13 | 48747.59 | 0.5528552 | 1.019711 | 956.7247 | [5 empty] | 0.004983876 | 0.03856616
3670 | 2:10 | 7806 | 4800 | 1200 | 1128.528 | 1401.528 | 85.7 | 0.7398791 | 80.36594 | 88.86221 | 88.613 | 107.4579 | 180.1971 | 90.09855 | 280.9458 | 0.7129124 | 176.1682 | 50625.61 | 46217 | 0.5241554 | 0.9667759 | 904.5013 | [5 empty] | 0.004600871 | -0.04146937
3671 | 2:10 | 7808 | 4802 | 1200 | 1128.525 | 1401.525 | 85.7 | 0.7067314 | 50.21687 | 68.83086 | 92.10116 | 106.5222 | 198.525 | 99.2625 | 300.9632 | 0.7637074 | 214.0987 | 59748.71 | 50192.91 | 0.5692469 | 1.049945 | 1008.714 | [5 empty] | 0.005207161 | 0.07979293
3672 | 2:10 | 7809 | 4803 | 1200 | 1128.524 | 1401.524 | 85.7 | 0.7210233 | 66.0229 | 59.12729 | 90.00893 | 105.3677 | 198.4694 | 99.2347 | 300.4508 | 0.7624072 | 210.8907 | 59630.3 | 50001.59 | 0.5670771 | 1.045943 | 988.2692 | [5 empty] | 0.005177418 | 0.07450642
3673 | 2:10 | 7810 | 4804 | 1200 | 1128.523 | 1401.523 | 85.7 | 0.7312417 | 73.66598 | 76.41474 | 92.02791 | 105.5657 | 180.7252 | 90.3626 | 294.7868 | 0.7480345 | 191.7823 | 53275.4 | 48797.92 | 0.553426 | 1.020764 | 949.0155 | [5 empty] | 0.004991596 | 0.0400532
3674 | 2:10 | 7811 | 4805 | 1200 | 1128.522 | 1401.522 | 85.7 | 0.7332752 | 75.88296 | 82.78182 | 91.66501 | 106.056 | 182.2821 | 91.14105 | 289.3007 | 0.7341133 | 183.9776 | 52734.32 | 47748.98 | 0.5415298 | 0.9988221 | 930.9507 | [5 empty] | 0.004831518 | 0.008248235
3675 | 2:10 | 7815 | 4809 | 1200 | 1128.517 | 1401.517 | 85.7 | 0.7304072 | 74.74118 | 76.13728 | 93.13707 | 105.5792 | 181.3161 | 90.65805 | 294.2286 | 0.7466181 | 190.9824 | 53348.39 | 48666.1 | 0.551931 | 1.018007 | 948.0561 | [5 empty] | 0.004971384 | 0.03615031
3676 | 2:10 | 7816 | 4810 | 1200 | 1128.516 | 1401.516 | 85.7 | 0.7120503 | 64.92997 | 70.83782 | 88.48128 | 104.2054 | 190.6995 | 95.34975 | 298.2392 | 0.7567952 | 202.6817 | 56874.08 | 49657.18 | 0.5631711 | 1.038738 | 987.1407 | [5 empty] | 0.005124017 | 0.06486125
3677 | 2:10 | 7823 | 4817 | 1200 | 1128.507 | 1401.507 | 85.7 | 0.7286054 | 75.56596 | 79.53867 | 91.00482 | 107.1521 | 182.2493 | 91.12465 | 290.9475 | 0.7382922 | 186.7792 | 53024.99 | 48049.16 | 0.5449342 | 1.005101 | 940.8992 | [5 empty] | 0.004877151 | 0.01752744
3678 | 2:10 | 7825 | 4819 | 1200 | 1128.505 | 1401.505 | 85.7 | 0.7051995 | 60.85962 | 62.33857 | 88.80289 | 105.2763 | 198.2762 | 99.1381 | 301.3335 | 0.7646471 | 212.5877 | 59747.25 | 50312.88 | 0.5706075 | 1.052454 | 1009.88 | [5 empty] | 0.005225842 | 0.08308228
3679 | 2:10 | 7828 | 4822 | 1200 | 1128.501 | 1401.501 | 85.7 | 0.7363036 | 76.24313 | 81.15138 | 93.73543 | 105.7241 | 182.3023 | 91.15115 | 289.4047 | 0.7343772 | 185.2811 | 52759.14 | 47763.17 | 0.5416907 | 0.9991189 | 929.2925 | [5 empty] | 0.004833672 | 0.008690163
3680 | 2:10 | 7830 | 4824 | 1200 | 1128.499 | 1401.499 | 85.7 | 0.7202405 | 73.30457 | 80.18668 | 91.56133 | 106.1057 | 185.228 | 92.614 | 293.7203 | 0.7453283 | 189.2841 | 54405.23 | 48584.72 | 0.5510081 | 1.016304 | 956.4022 | [5 empty] | 0.004958919 | 0.0337276
3681 | 2:11 | 7832 | 4826 | 1200 | 1128.496 | 1401.496 | 85.7 | 0.7170964 | 75.37466 | 80.09953 | 91.26711 | 107.2627 | 182.6149 | 91.30745 | 290.4849 | 0.7371183 | 186.5797 | 53046.87 | 47978.07 | 0.544128 | 1.003614 | 952.2359 | [5 empty] | 0.004866331 | 0.01534301
3682 | 2:11 | 7833 | 4827 | 1200 | 1128.495 | 1401.495 | 85.7 | 0.7211 | 76.26244 | 81.91555 | 90.78809 | 106.8575 | 182.9735 | 91.48675 | 289.2316 | 0.733938 | 184.8772 | 52921.71 | 47789.85 | 0.5419933 | 0.999677 | 944.7874 | [5 empty] | 0.004837723 | 0.009520186
3683 | 2:11 | 7834 | 4828 | 1200 | 1128.494 | 1401.494 | 85.7 | 0.7288274 | 76.56505 | 86.27406 | 92.55163 | 105.4426 | 181.2464 | 90.6232 | 286.1098 | 0.7260163 | 180.8709 | 51856.36 | 47134.46 | 0.5345604 | 0.9859675 | 927.5508 | [5 empty] | 0.004738548 | -0.01120993
3684 | 2:11 | 7836 | 4830 | 1200 | 1128.492 | 1401.492 | 85.7 | 0.7249406 | 75.12433 | 80.64568 | 91.88002 | 105.3712 | 182.5999 | 91.29995 | 290.4417 | 0.7370087 | 186.7826 | 53034.62 | 48011.63 | 0.5445086 | 1.004316 | 944.4188 | [5 empty] | 0.004871438 | 0.01637524
3685 | 2:11 | 7837 | 4831 | 1200 | 1128.49 | 1401.49 | 85.7 | 0.7255801 | 74.40192 | 78.06644 | 92.03939 | 105.7093 | 183.2026 | 91.6013 | 292.7797 | 0.7429414 | 189.2825 | 53638.01 | 48433.21 | 0.5492898 | 1.013135 | 949.5671 | [5 empty] | 0.004935741 | 0.02918998
3686 | 2:11 | 7839 | 4833 | 1200 | 1128.488 | 1401.488 | 85.7 | 0.7182197 | 73.70023 | 73.96605 | 93.27376 | 105.6217 | 186.7216 | 93.3608 | 295.295 | 0.7493241 | 193.5798 | 55137.95 | 48956.75 | 0.5552274 | 1.024086 | 965.796 | [5 empty] | 0.005015986 | 0.04472093
3687 | 2:11 | 7844 | 4838 | 1200 | 1128.483 | 1401.483 | 85.7 | 0.7244262 | 73.77007 | 74.48992 | 95.67204 | 104.415 | 183.2254 | 91.6127 | 294.0961 | 0.7462819 | 192.5826 | 53885.89 | 48733.61 | 0.5526967 | 1.019419 | 956.4361 | [5 empty] | 0.004981732 | 0.03815242
3688 | 2:11 | 7845 | 4839 | 1200 | 1128.482 | 1401.482 | 85.7 | 0.7309127 | 74.29757 | 77.17863 | 91.1121 | 107.0112 | 181.2894 | 90.6447 | 293.2502 | 0.7441354 | 190.8804 | 53163.14 | 48576.03 | 0.5509095 | 1.016122 | 946.7301 | [5 empty] | 0.004957589 | 0.0334683
3689 | 2:11 | 7846 | 4840 | 1200 | 1128.481 | 1401.481 | 85.7 | 0.7211315 | 71.47712 | 76.07881 | 93.0988 | 104.6836 | 184.7523 | 92.37615 | 295.6457 | 0.750214 | 194.0767 | 54621.24 | 48987.54 | 0.5555765 | 1.024731 | 963.4166 | [5 empty] | 0.005020719 | 0.04562142
3690 | 2:11 | 7847 | 4841 | 1200 | 1128.479 | 1401.479 | 85.7 | 0.7382439 | 77.90629 | 81.93428 | 93.44431 | 105.9736 | 180.7843 | 90.39215 | 288.5537 | 0.7322178 | 183.7782 | 52166 | 47569.2 | 0.5394909 | 0.9950614 | 924.3258 | [5 empty] | 0.004804257 | 0.002620681
3691 | 2:11 | 7848 | 4842 | 1200 | 1128.478 | 1401.478 | 85.7 | 0.6467385 | 17.97141 | 48.73802 | 88.46238 | 106.3873 | 224.0288 | 112.0144 | 304.0918 | 0.7716464 | 307.2513 | 68125.31 | 51304.76 | 0.5818566 | 1.073203 | 1185.141 | [5 empty] | 0.005381136 | 0.1095436
3692 | 2:11 | 7849 | 4843 | 1200 | 1128.477 | 1401.477 | 85.7 | 0.7336657 | 75.84295 | 81.13013 | 92.44775 | 106.8331 | 184.2047 | 92.10235 | 290.9993 | 0.7384236 | 186.2799 | 53603.45 | 48068.78 | 0.5451567 | 1.005512 | 935.3513 | [5 empty] | 0.004880138 | 0.01812889
3693 | 2:11 | 7851 | 4845 | 1200 | 1128.475 | 1401.475 | 85.7 | 0.7284701 | 73.38242 | 76.66396 | 93.17024 | 104.4526 | 183.6312 | 91.8156 | 293.6533 | 0.7451582 | 191.284 | 53923.89 | 48595.05 | 0.5511252 | 1.01652 | 949.8165 | [5 empty] | 0.004960501 | 0.03403569
3694 | 2:11 | 7852 | 4846 | 1200 | 1128.474 | 1401.474 | 85.7 | 0.7251218 | 73.42205 | 71.03134 | 92.47729 | 104.5248 | 184.8235 | 92.41175 | 295.6031 | 0.7501059 | 195.584 | 54634.38 | 49054.19 | 0.5563324 | 1.026125 | 961.2106 | [5 empty] | 0.005030969 | 0.04756583
3695 | 2:11 | 7853 | 4847 | 1200 | 1128.472 | 1401.472 | 85.7 | 0.6929502 | 44.62341 | 59.2626 | 91.3986 | 106.1085 | 207.3206 | 103.6603 | 302.4132 | 0.7673869 | 225.6971 | 62696.49 | 50614.88 | 0.5740325 | 1.058772 | 1039.514 | [5 empty] | 0.005272964 | 0.09127639
3696 | 2:11 | 7854 | 4848 | 1200 | 1128.471 | 1401.471 | 85.7 | 0.7388175 | 75.78652 | 81.57614 | 92.06012 | 107.2584 | 182.865 | 91.4325 | 289.9786 | 0.7358335 | 185.8848 | 53026.93 | 47872.88 | 0.542935 | 1.001414 | 928.2157 | [5 empty] | 0.004850336 | 0.01209588
3697 | 2:11 | 7857 | 4851 | 1200 | 1128.468 | 1401.468 | 85.7 | 0.7341858 | 76.87341 | 81.69074 | 91.30227 | 107.8352 | 181.7908 | 90.8954 | 288.3934 | 0.731811 | 184.2755 | 52427.27 | 47554.54 | 0.5393246 | 0.9947548 | 928.8017 | [5 empty] | 0.004802036 | 0.002159441
3698 | 2:11 | 7859 | 4853 | 1200 | 1128.465 | 1401.465 | 85.7 | 0.7350839 | 76.07189 | 81.11497 | 92.84431 | 108.4079 | 182.2137 | 91.10685 | 289.0276 | 0.7334203 | 185.6788 | 52664.78 | 47799 | 0.5420971 | 0.9998684 | 931.2042 | [5 empty] | 0.004839112 | 0.009804578
3699 | 2:11 | 7860 | 4854 | 1200 | 1128.464 | 1401.464 | 85.7 | 0.7295083 | 74.66648 | 76.45524 | 91.25677 | 105.7132 | 184.5862 | 92.2931 | 293.4715 | 0.7446969 | 190.9862 | 54170.8 | 48545.15 | 0.5505593 | 1.015477 | 948.0503 | [5 empty] | 0.004952862 | 0.03254592
3700 | 2:11 | 7862 | 4856 | 1200 | 1128.461 | 1401.461 | 85.7 | 0.7363282 | 74.43712 | 78.97504 | 92.33997 | 106.3212 | 182.7814 | 91.3907 | 292.0562 | 0.7411055 | 188.6776 | 53382.43 | 48268.03 | 0.5474165 | 1.00968 | 936.5857 | [5 empty] | 0.004910513 | 0.02420235
3701 | 2:11 | 7865 | 4859 | 1200 | 1128.458 | 1401.458 | 85.7 | 0.7317724 | 68.53922 | 70.24493 | 90.11866 | 106.4119 | 187.5526 | 93.7763 | 297.9706 | 0.7561136 | 200.884 | 55885.16 | 49534.07 | 0.5617748 | 1.036163 | 963.2543 | [5 empty] | 0.005104973 | 0.06137285
3702 | 2:11 | 7866 | 4860 | 1200 | 1128.457 | 1401.457 | 85.7 | 0.736546 | 72.90635 | 75.6188 | 91.56 | 105.7908 | 183.4251 | 91.71255 | 294.8859 | 0.748286 | 192.9818 | 54089.47 | 48830.02 | 0.5537901 | 1.021435 | 945.0089 | [5 empty] | 0.004996522 | 0.04099963
3703 | 2:11 | 7869 | 4863 | 1200 | 1128.453 | 1401.453 | 85.7 | 0.7455059 | 77.30872 | 88.85628 | 94.13544 | 106.5048 | 179.9397 | 89.96985 | 281.9042 | 0.7153444 | 177.772 | 50725.76 | 46339.59 | 0.5255457 | 0.9693402 | 901.5659 | [5 empty] | 0.004619189 | -0.03733934
3704 | 2:11 | 7870 | 4864 | 1200 | 1128.452 | 1401.452 | 85.7 | 0.7297887 | 75.99683 | 81.15694 | 93.94905 | 106.6811 | 182.3593 | 91.17965 | 289.2719 | 0.7340402 | 185.779 | 52751.4 | 47777.31 | 0.5418511 | 0.9994147 | 936.5433 | [5 empty] | 0.004835819 | 0.009130207
3705 | 2:11 | 7872 | 4866 | 1200 | 1128.449 | 1401.449 | 85.7 | 0.7236965 | 74.20648 | 77.32973 | 90.0545 | 106.107 | 181.5411 | 90.77055 | 294.333 | 0.746883 | 191.0842 | 53433.54 | 48720.46 | 0.5525475 | 1.019144 | 955.6047 | [5 empty] | 0.004979716 | 0.03776298
3706 | 2:11 | 7873 | 4867 | 1200 | 1128.448 | 1401.448 | 85.7 | 0.7416241 | 77.41588 | 85.62244 | 90.62881 | 106.4313 | 181.1856 | 90.5928 | 286.0154 | 0.7257767 | 181.1768 | 51821.86 | 47173.87 | 0.5350074 | 0.9867918 | 915.2795 | [5 empty] | 0.004744492 | -0.009943019
3707 | 2:11 | 7874 | 4868 | 1200 | 1128.447 | 1401.447 | 85.7 | 0.7282602 | 71.77605 | 71.6501 | 91.66682 | 106.0412 | 186.9517 | 93.47585 | 296.8939 | 0.7533814 | 197.3827 | 55504.82 | 49348.93 | 0.5596751 | 1.03229 | 961.9967 | [5 empty] | 0.005076379 | 0.0560858
3708 | 2:11 | 7876 | 4870 | 1200 | 1128.445 | 1401.445 | 85.7 | 0.7292756 | 73.50818 | 72.75576 | 95.23129 | 107.1025 | 185.6844 | 92.8422 | 295.3722 | 0.74952 | 194.9777 | 54846.02 | 48968.76 | 0.5553636 | 1.024338 | 955.5803 | [5 empty] | 0.005017832 | 0.04507235
3709 | 2:11 | 7879 | 4873 | 1200 | 1128.441 | 1401.441 | 85.7 | 0.7292688 | 71.9928 | 71.89123 | 92.14693 | 106.9051 | 185.4918 | 92.7459 | 296.0661 | 0.7512808 | 196.5868 | 54917.83 | 49096 | 0.5568066 | 1.026999 | 958.1839 | [5 empty] | 0.005037402 | 0.04878221
3710 | 2:11 | 7880 | 4874 | 1200 | 1128.44 | 1401.44 | 85.7 | 0.7387319 | 79.30909 | 87.2438 | 92.42893 | 106.7139 | 181.17 | 90.585 | 284.9865 | 0.7231659 | 178.8738 | 51630.98 | 46899.29 | 0.5318933 | 0.9810481 | 913.7026 | [5 empty] | 0.004703129 | -0.01882532
3711 | 2:11 | 7881 | 4875 | 1200 | 1128.438 | 1401.438 | 85.7 | 0.7397346 | 73.89848 | 80.08273 | 93.85018 | 105.8359 | 185.1299 | 92.56495 | 292.4108 | 0.7420053 | 188.2798 | 54133.97 | 48293.11 | 0.5477009 | 1.010204 | 932.9373 | [5 empty] | 0.00491434 | 0.02496239
3712 | 2:11 | 7882 | 4876 | 1200 | 1128.437 | 1401.437 | 85.7 | 0.7308254 | 76.85665 | 85.43116 | 91.29676 | 106.9954 | 181.4453 | 90.72265 | 286.2099 | 0.7262703 | 181.6743 | 51931.42 | 47261.98 | 0.5360067 | 0.9886349 | 927.3196 | [5 empty] | 0.004757791 | -0.007120096
3713 | 2:11 | 7883 | 4877 | 1200 | 1128.436 | 1401.436 | 85.7 | 0.7347256 | 75.68584 | 78.44326 | 91.61819 | 108.2569 | 182.302 | 91.151 | 291.6212 | 0.7400017 | 188.2801 | 53163.12 | 48160.29 | 0.5461946 | 1.007426 | 936.9827 | [5 empty] | 0.00489408 | 0.02092606
3714 | 2:11 | 7885 | 4879 | 1200 | 1128.434 | 1401.434 | 85.7 | 0.7348434 | 77.25098 | 82.08347 | 93.53117 | 107.4841 | 182.4671 | 91.23355 | 289.1248 | 0.733667 | 184.4757 | 52755.77 | 47699.55 | 0.5409692 | 0.9977881 | 929.4689 | [5 empty] | 0.004824018 | 0.00670624
3715 | 2:11 | 7886 | 4880 | 1200 | 1128.432 | 1401.432 | 85.7 | 0.7323342 | 75.51913 | 78.24451 | 92.98978 | 106.1107 | 185.1312 | 92.5656 | 292.8276 | 0.743063 | 189.08 | 54211.54 | 48402.8 | 0.5489449 | 1.012499 | 942.1162 | [5 empty] | 0.004931093 | 0.02827494
3716 | 2:11 | 7888 | 4882 | 1200 | 1128.43 | 1401.43 | 85.7 | 0.7334641 | 74.39812 | 80.38251 | 93.0076 | 107.636 | 183.1089 | 91.55445 | 291.9654 | 0.7408751 | 187.9788 | 53461.45 | 48283.98 | 0.5475973 | 1.010013 | 938.9316 | [5 empty] | 0.004912947 | 0.02468582
3717 | 2:12 | 7891 | 4885 | 1200 | 1128.426 | 1401.426 | 85.7 | 0.7238095 | 71.01137 | 76.14813 | 92.86334 | 107.403 | 184.9282 | 92.4641 | 294.3167 | 0.7468416 | 193.6753 | 54427.46 | 48835.36 | 0.5538506 | 1.021547 | 958.9773 | [5 empty] | 0.004997342 | 0.04115692
3718 | 2:12 | 7894 | 4888 | 1200 | 1128.423 | 1401.423 | 85.7 | 0.7328963 | 72.1345 | 74.56322 | 91.39361 | 107.638 | 185.7419 | 92.87095 | 295.2544 | 0.7492211 | 194.3845 | 54841.12 | 48905.65 | 0.5546478 | 1.023018 | 950.7417 | [5 empty] | 0.005008135 | 0.04322333
3719 | 2:12 | 7895 | 4889 | 1200 | 1128.422 | 1401.422 | 85.7 | 0.7365953 | 78.46478 | 85.93774 | 92.52091 | 108.2063 | 180.4146 | 90.2073 | 286.0405 | 0.7258404 | 180.4751 | 51605.89 | 47088.87 | 0.5340434 | 0.9850138 | 918.9234 | [5 empty] | 0.004731675 | -0.01267882
3720 | 2:12 | 7898 | 4892 | 1200 | 1128.418 | 1401.418 | 85.7 | 0.7415804 | 78.78765 | 88.5434 | 95.02542 | 107.7199 | 179.4612 | 89.7306 | 282.0773 | 0.7157836 | 177.4763 | 50621.95 | 46381.92 | 0.5260257 | 0.9702257 | 905.4338 | [5 empty] | 0.00462552 | -0.03591959
3721 | 2:12 | 7899 | 4893 | 1200 | 1128.417 | 1401.417 | 85.7 | 0.7261221 | 76.09251 | 84.96861 | 91.94427 | 106.7678 | 181.1164 | 90.5582 | 287.8294 | 0.7303798 | 182.5743 | 52130.63 | 47450.41 | 0.5381437 | 0.9925766 | 934.5438 | [5 empty] | 0.004786273 | -0.001127004
3722 | 2:12 | 7900 | 4894 | 1200 | 1128.416 | 1401.416 | 85.7 | 0.7309216 | 74.82977 | 76.20238 | 90.49613 | 107.7879 | 182.6833 | 91.34165 | 292.9651 | 0.7434119 | 190.9778 | 53519.82 | 48558.06 | 0.5507057 | 1.015747 | 946.6785 | [5 empty] | 0.004954838 | 0.03293172
3723 | 2:12 | 7901 | 4895 | 1200 | 1128.414 | 1401.414 | 85.7 | 0.7198338 | 77.33754 | 81.64546 | 90.99212 | 108.0039 | 181.4762 | 90.7381 | 288.0977 | 0.7310607 | 184.1728 | 52282.87 | 47479.48 | 0.5384734 | 0.9931846 | 942.9437 | [5 empty] | 0.004790672 | -0.0002077134
3724 | 2:12 | 7903 | 4897 | 1200 | 1128.412 | 1401.412 | 85.7 | 0.7275885 | 74.57178 | 78.34114 | 93.63147 | 107.3699 | 183.891 | 91.9455 | 292.8869 | 0.7432135 | 189.6803 | 53859.27 | 48476.75 | 0.5497836 | 1.014046 | 948.2069 | [5 empty] | 0.004942398 | 0.0304976
3725 | 2:12 | 7908 | 4902 | 1200 | 1128.406 | 1401.406 | 85.7 | 0.7188637 | 67.35758 | 59.78936 | 92.2939 | 107.4668 | 193.2553 | 96.62765 | 298.0868 | 0.7564084 | 207.1839 | 57606.86 | 49549.87 | 0.561954 | 1.036493 | 983.3678 | [5 empty] | 0.005107416 | 0.06182177
3726 | 2:12 | 7909 | 4903 | 1200 | 1128.405 | 1401.405 | 85.7 | 0.724399 | 76.19172 | 79.81654 | 90.7156 | 107.3675 | 183.2072 | 91.6036 | 290.6438 | 0.7375215 | 187.0807 | 53248.05 | 48036.96 | 0.5447958 | 1.004846 | 945.4835 | [5 empty] | 0.004875293 | 0.01715313
3727 | 2:12 | 7910 | 4904 | 1200 | 1128.404 | 1401.404 | 85.7 | 0.7248172 | 71.61427 | 74.07502 | 93.44135 | 105.8845 | 185.3083 | 92.65415 | 295.0312 | 0.7486547 | 194.581 | 54671.74 | 48845.91 | 0.5539703 | 1.021768 | 958.9016 | [5 empty] | 0.004998961 | 0.04146754
3728 | 2:12 | 7911 | 4905 | 1200 | 1128.402 | 1401.402 | 85.7 | 0.7445836 | 75.20306 | 79.49288 | 92.85424 | 107.723 | 182.8366 | 91.4183 | 291.674 | 0.7401357 | 188.1805 | 53328.69 | 48182.11 | 0.546442 | 1.007882 | 927.1378 | [5 empty] | 0.004897407 | 0.02159107
3729 | 2:12 | 7912 | 4906 | 1200 | 1128.401 | 1401.401 | 85.7 | 0.7098204 | 79.32618 | 87.20775 | 94.13643 | 107.4083 | 181.8173 | 90.90865 | 284.6609 | 0.7223396 | 178.8696 | 51756.27 | 46879.31 | 0.5316667 | 0.9806302 | 943.4657 | [5 empty] | 0.004700124 | -0.01947672
3730 | 2:12 | 7915 | 4909 | 1200 | 1128.398 | 1401.398 | 85.7 | 0.712723 | 67.88497 | 67.62145 | 91.05545 | 107.0868 | 190.2198 | 95.1099 | 297.0972 | 0.7538973 | 202.1786 | 56513.77 | 49343.39 | 0.5596123 | 1.032174 | 983.4172 | [5 empty] | 0.005075525 | 0.05592683
3731 | 2:12 | 7916 | 4910 | 1200 | 1128.396 | 1401.396 | 85.7 | 0.7269888 | 71.31152 | 71.22942 | 92.67758 | 105.5649 | 187.7715 | 93.88575 | 295.7474 | 0.7504721 | 196.886 | 55532.93 | 49019.39 | 0.5559378 | 1.025397 | 960.2756 | [5 empty] | 0.005025616 | 0.04655142
3732 | 2:12 | 7918 | 4912 | 1200 | 1128.394 | 1401.394 | 85.7 | 0.7389444 | 76.59128 | 85.88338 | 93.76933 | 107.6036 | 181.2182 | 90.6091 | 285.8315 | 0.7253101 | 181.3748 | 51797.88 | 47078.92 | 0.5339305 | 0.9848057 | 917.3978 | [5 empty] | 0.004730175 | -0.01299988
3733 | 2:12 | 7919 | 4913 | 1200 | 1128.393 | 1401.393 | 85.7 | 0.7298328 | 75.12504 | 76.0125 | 93.3449 | 106.0143 | 182.9316 | 91.4658 | 294.4047 | 0.7470649 | 191.6835 | 53855.91 | 48751.87 | 0.5529038 | 1.019801 | 950.0204 | [5 empty] | 0.004984532 | 0.03869276
3734 | 2:12 | 7920 | 4914 | 1200 | 1128.392 | 1401.392 | 85.7 | 0.7206848 | 76.87609 | 81.83801 | 93.94378 | 106.5239 | 181.8492 | 90.9246 | 289.5281 | 0.7346904 | 185.1787 | 52650.46 | 47780.66 | 0.5418891 | 0.9994848 | 945.4536 | [5 empty] | 0.004836327 | 0.009234413
3735 | 2:12 | 7921 | 4915 | 1200 | 1128.39 | 1401.39 | 85.7 | 0.7065952 | 60.61798 | 60.6557 | 91.68843 | 104.054 | 199.4651 | 99.73255 | 300.7003 | 0.7630403 | 214.0887 | 59979.21 | 50110.16 | 0.5683084 | 1.048214 | 1008.201 | [5 empty] | 0.00519429 | 0.07751259
3736 | 2:12 | 7923 | 4917 | 1200 | 1128.388 | 1401.388 | 85.7 | 0.7365545 | 77.39227 | 82.37368 | 93.93951 | 108.8418 | 181.3221 | 90.66105 | 288.314 | 0.7316095 | 183.9751 | 52277.72 | 47581.23 | 0.5396273 | 0.9953131 | 926.3151 | [5 empty] | 0.00480608 | 0.002998909
3737 | 2:12 | 7924 | 4918 | 1200 | 1128.387 | 1401.387 | 85.7 | 0.7232109 | 75.63032 | 77.5242 | 92.62698 | 107.0592 | 179.9336 | 89.9668 | 292.4437 | 0.7420888 | 189.4842 | 52620.45 | 48319.55 | 0.5480008 | 1.010757 | 951.364 | [5 empty] | 0.004918377 | 0.02576258
3738 | 2:12 | 7925 | 4919 | 1200 | 1128.385 | 1401.385 | 85.7 | 0.7317614 | 76.39566 | 81.7058 | 90.96672 | 107.9197 | 181.9671 | 90.98355 | 289.4589 | 0.7345148 | 185.2791 | 52672 | 47755.47 | 0.5416034 | 0.9989579 | 933.8483 | [5 empty] | 0.004832503 | 0.008450398
3739 | 2:12 | 7926 | 4920 | 1200 | 1128.384 | 1401.384 | 85.7 | 0.7248555 | 74.05283 | 74.34788 | 92.95511 | 106.1661 | 182.1822 | 91.0911 | 295.8385 | 0.7507033 | 193.7788 | 53896.5 | 49061.37 | 0.5564139 | 1.026275 | 959.7428 | [5 empty] | 0.005032073 | 0.0477749
3740 | 2:12 | 7928 | 4922 | 1200 | 1128.382 | 1401.382 | 85.7 | 0.7363963 | 76.58294 | 82.12263 | 92.28748 | 107.8306 | 182.1308 | 91.0654 | 289.1538 | 0.7337406 | 185.1782 | 52663.81 | 47745.57 | 0.5414911 | 0.9987508 | 928.9589 | [5 empty] | 0.004831001 | 0.008141986
3741 | 2:12 | 7929 | 4923 | 1200 | 1128.381 | 1401.381 | 85.7 | 0.7354305 | 74.38291 | 76.4817 | 92.20087 | 107.6169 | 181.8811 | 90.94055 | 293.3023 | 0.7442676 | 191.2827 | 53346.14 | 48529.55 | 0.5503824 | 1.01515 | 942.1298 | [5 empty] | 0.004950475 | 0.0320794
3742 | 2:12 | 7931 | 4925 | 1200 | 1128.378 | 1401.378 | 85.7 | 0.7206116 | 76.35445 | 78.10992 | 91.28365 | 106.1125 | 182.5693 | 91.28465 | 292.1064 | 0.7412329 | 188.5832 | 53329.66 | 48289.36 | 0.5476584 | 1.010126 | 952.9721 | [5 empty] | 0.004913768 | 0.02484881
3743 | 2:12 | 7932 | 4926 | 1200 | 1128.377 | 1401.377 | 85.7 | 0.7344752 | 76.81306 | 79.94254 | 91.02893 | 107.6138 | 183.4095 | 91.70475 | 291.2448 | 0.7390466 | 186.781 | 53417.07 | 48105.42 | 0.5455723 | 1.006278 | 935.3121 | [5 empty] | 0.004885719 | 0.01925046
3744 | 2:12 | 7933 | 4927 | 1200 | 1128.376 | 1401.376 | 85.7 | 0.7369449 | 74.87447 | 75.89783 | 93.37697 | 107.7368 | 183.4163 | 91.70815 | 294.9408 | 0.7484253 | 192.1825 | 54096.95 | 48830.65 | 0.5537972 | 1.021449 | 943.8074 | [5 empty] | 0.004996619 | 0.04101818
3745 | 2:12 | 7938 | 4932 | 1200 | 1128.37 | 1401.37 | 85.7 | 0.7409687 | 76.88649 | 79.40833 | 93.60381 | 108.4763 | 182.1109 | 91.05545 | 291.0739 | 0.7386129 | 187.0819 | 53007.72 | 48054.55 | 0.5449953 | 1.005214 | 928.6607 | [5 empty] | 0.004877971 | 0.01769273
3746 | 2:12 | 7941 | 4935 | 1200 | 1128.366 | 1401.366 | 85.7 | 0.7435732 | 78.44295 | 86.73927 | 92.05158 | 108.71 | 179.9475 | 89.97375 | 284.5273 | 0.7220006 | 179.7721 | 51199.97 | 46854.4 | 0.5313842 | 0.9801091 | 909.4672 | [5 empty] | 0.004696378 | -0.02028983
3747 | 2:12 | 7945 | 4939 | 1200 | 1128.361 | 1401.361 | 85.7 | 0.723882 | 70.98429 | 73.1092 | 94.89278 | 108.3915 | 186.0054 | 93.0027 | 296.026 | 0.7511791 | 196.5765 | 55062.44 | 49112.25 | 0.5569909 | 1.027339 | 963.9682 | [5 empty] | 0.005039903 | 0.04925427
3748 | 2:12 | 7948 | 4942 | 1200 | 1128.358 | 1401.358 | 85.7 | 0.7320012 | 77.45775 | 80.31634 | 92.32461 | 108.2579 | 182.1627 | 91.08135 | 289.8253 | 0.7354445 | 185.8793 | 52795.37 | 47848.68 | 0.5426605 | 1.000908 | 934.9333 | [5 empty] | 0.004846658 | 0.01134632
3749 | 2:13 | 7952 | 4946 | 1200 | 1128.353 | 1401.353 | 85.7 | 0.7404093 | 78.61457 | 86.19878 | 93.16786 | 106.9967 | 181.3239 | 90.66195 | 285.6909 | 0.7249533 | 180.5727 | 51802.58 | 47050.57 | 0.533609 | 0.9842126 | 914.9183 | [5 empty] | 0.004725903 | -0.01391558
3750 | 2:13 | 7953 | 4947 | 1200 | 1128.352 | 1401.352 | 85.7 | 0.7375281 | 76.05302 | 81.81413 | 93.24618 | 109.0485 | 182.1735 | 91.08675 | 289.9304 | 0.7357112 | 185.6789 | 52817.63 | 47829.73 | 0.5424456 | 1.000511 | 928.9724 | [5 empty] | 0.004843779 | 0.01075871
3751 | 2:13 | 7954 | 4948 | 1200 | 1128.351 | 1401.351 | 85.7 | 0.7149182 | 68.98412 | 63.46325 | 91.36611 | 107.6671 | 191.3662 | 95.6831 | 298.1794 | 0.7566434 | 204.5826 | 57061.45 | 49561.83 | 0.5620897 | 1.036744 | 985.1443 | [5 empty] | 0.005109265 | 0.06216134
3752 | 2:13 | 7955 | 4949 | 1200 | 1128.349 | 1401.349 | 85.7 | 0.7398801 | 75.3806 | 80.04433 | 94.87743 | 107.8171 | 183.3246 | 91.6623 | 291.7931 | 0.7404379 | 188.0793 | 53492.86 | 48238.03 | 0.5470762 | 1.009052 | 932.1657 | [5 empty] | 0.004905935 | 0.02329191
3753 | 2:13 | 7956 | 4950 | 1200 | 1128.348 | 1401.348 | 85.7 | 0.7175929 | 76.34299 | 80.3409 | 92.90732 | 107.5111 | 181.9695 | 90.98475 | 290.9988 | 0.7384223 | 186.6776 | 52952.89 | 48074.23 | 0.5452185 | 1.005626 | 952.5704 | [5 empty] | 0.004880968 | 0.01829585
3754 | 2:13 | 7958 | 4952 | 1200 | 1128.346 | 1401.346 | 85.7 | 0.7267663 | 76.55813 | 74.01953 | 93.29495 | 107.8716 | 180.78 | 90.39 | 294.1144 | 0.7463283 | 191.482 | 53170 | 48673.65 | 0.5520167 | 1.018165 | 952.4075 | [5 empty] | 0.004972541 | 0.03637456
3755 | 2:13 | 7959 | 4953 | 1200 | 1128.345 | 1401.345 | 85.7 | 0.6950853 | 56.72768 | 59.76015 | 91.20271 | 107.3077 | 205.2727 | 102.63635 | 303.4678 | 0.770063 | 220.2987 | 62293.65 | 50773.52 | 0.5758317 | 1.06209 | 1032.887 | [5 empty] | 0.005297773 | 0.09553197
3756 | 2:13 | 7962 | 4956 | 1200 | 1128.341 | 1401.341 | 85.7 | 0.7362974 | 76.65477 | 81.29099 | 91.62077 | 107.0935 | 181.5122 | 90.7561 | 289.8822 | 0.7355889 | 185.4817 | 52617.16 | 47831.08 | 0.5424609 | 1.000539 | 930.028 | [5 empty] | 0.004843985 | 0.01080059
3757 | 2:13 | 7964 | 4958 | 1200 | 1128.339 | 1401.339 | 85.7 | 0.7118921 | 46.2547 | 58.13289 | 91.63445 | 106.9466 | 208.0191 | 104.00955 | 303.7563 | 0.770795 | 229.0053 | 63187.1 | 50891.23 | 0.5771666 | 1.064552 | 1023.328 | [5 empty] | 0.005316207 | 0.09866817
3758 | 2:13 | 7965 | 4959 | 1200 | 1128.337 | 1401.337 | 85.7 | 0.7374896 | 72.06794 | 75.06673 | 94.37391 | 107.3502 | 185.7057 | 92.85285 | 294.6683 | 0.7477338 | 194.0805 | 54721.58 | 48784.17 | 0.5532701 | 1.020476 | 944.7927 | [5 empty] | 0.004989486 | 0.03964733
3759 | 2:13 | 7966 | 4960 | 1200 | 1128.336 | 1401.336 | 85.7 | 0.7160631 | 69.12876 | 61.67131 | 91.65536 | 107.1844 | 192.0452 | 96.0226 | 298.5678 | 0.757629 | 206.1854 | 57338.52 | 49644.66 | 0.5630291 | 1.038476 | 986.15 | [5 empty] | 0.005122079 | 0.06450748
3760 | 2:13 | 7971 | 4965 | 1200 | 1128.33 | 1401.33 | 85.7 | 0.7387717 | 76.73575 | 81.70245 | 92.96815 | 108.6435 | 182.8168 | 91.4084 | 289.2727 | 0.7340423 | 185.1775 | 52883.89 | 47732.1 | 0.5413384 | 0.998469 | 926.462 | [5 empty] | 0.004828956 | 0.007722103
3761 | 2:13 | 7975 | 4969 | 1200 | 1128.325 | 1401.325 | 85.7 | 0.7316591 | 73.96555 | 72.69392 | 94.91743 | 108.1067 | 187.5322 | 93.7661 | 295.8652 | 0.750771 | 195.4823 | 55484.25 | 49066.81 | 0.5564756 | 1.026389 | 954.3657 | [5 empty] | 0.00503291 | 0.04793326
3762 | 2:13 | 7976 | 4970 | 1200 | 1128.324 | 1401.324 | 85.7 | 0.741599 | 77.0133 | 79.47906 | 93.01725 | 108.579 | 182.598 | 91.299 | 290.8311 | 0.7379968 | 187.0793 | 53105.16 | 48041.53 | 0.5448477 | 1.004942 | 927.9276 | [5 empty] | 0.004875989 | 0.01729337
3763 | 2:13 | 7978 | 4972 | 1200 | 1128.322 | 1401.322 | 85.7 | 0.7309911 | 75.76994 | 79.93018 | 91.37074 | 107.9104 | 182.684 | 91.342 | 291.1966 | 0.7389243 | 187.7817 | 53196.96 | 48158.18 | 0.5461706 | 1.007382 | 940.2928 | [5 empty] | 0.004893759 | 0.02086172
3764 | 2:13 | 7980 | 4974 | 1200 | 1128.319 | 1401.319 | 85.7 | 0.7404615 | 78.08021 | 86.87979 | 93.94011 | 109.5356 | 180.4953 | 90.24765 | 284.7565 | 0.7225822 | 180.375 | 51397.22 | 46912.94 | 0.5320481 | 0.9813337 | 913.5942 | [5 empty] | 0.004705182 | -0.01838069
3765 | 2:13 | 7981 | 4975 | 1200 | 1128.318 | 1401.318 | 85.7 | 0.7440065 | 78.63959 | 86.3112 | 92.25652 | 109.051 | 180.7178 | 90.3589 | 285.699 | 0.7249739 | 180.6761 | 51630.89 | 47055.17 | 0.5336612 | 0.9843088 | 911.507 | [5 empty] | 0.004726596 | -0.01376691
3766 | 2:13 | 7982 | 4976 | 1200 | 1128.317 | 1401.317 | 85.7 | 0.7313558 | 76.98577 | 77.63699 | 94.91353 | 107.0542 | 182.6715 | 91.33575 | 292.465 | 0.7421429 | 189.0837 | 53425.02 | 48373.34 | 0.5486108 | 1.011883 | 942.8978 | [5 empty] | 0.004926592 | 0.02738712
3767 | 2:13 | 7983 | 4977 | 1200 | 1128.316 | 1401.316 | 85.7 | 0.7419756 | 78.29049 | 83.07263 | 94.54959 | 107.089 | 180.834 | 90.417 | 287.4916 | 0.7295227 | 183.1775 | 51988.27 | 47397.45 | 0.5375431 | 0.9914687 | 918.6691 | [5 empty] | 0.004778262 | -0.002805402
3768 | 2:13 | 7984 | 4978 | 1200 | 1128.314 | 1401.314 | 85.7 | 0.7365876 | 77.61855 | 81.75138 | 93.01283 | 106.9322 | 183.1266 | 91.5633 | 288.7273 | 0.7326583 | 184.9763 | 52873.65 | 47698.09 | 0.5409527 | 0.9977576 | 928.194 | [5 empty] | 0.004823796 | 0.006660633
3769 | 2:13 | 7985 | 4979 | 1200 | 1128.313 | 1401.313 | 85.7 | 0.7300788 | 73.59797 | 75.47965 | 92.25095 | 108.9445 | 186.6102 | 93.3051 | 294.2029 | 0.7465529 | 193.0855 | 54901.28 | 48708.1 | 0.5524074 | 1.018885 | 950.8265 | [5 empty] | 0.004977821 | 0.0373967
3770 | 2:13 | 7986 | 4980 | 1200 | 1128.312 | 1401.312 | 85.7 | 0.7409284 | 78.13084 | 82.56221 | 92.69662 | 108.518 | 182.4897 | 91.24485 | 288.0049 | 0.7308252 | 183.7816 | 52557.91 | 47516.03 | 0.5388879 | 0.9939492 | 921.2336 | [5 empty] | 0.004796204 | 0.0009461254
3771 | 2:13 | 7989 | 4983 | 1200 | 1128.308 | 1401.308 | 85.7 | 0.7342862 | 76.28548 | 89.95462 | 96.11661 | 108.4047 | 179.2125 | 89.60625 | 280.1179 | 0.7108116 | 177.2688 | 50200.62 | 46071.78 | 0.5225084 | 0.9637381 | 909.9956 | [5 empty] | 0.004579204 | -0.04639738
3772 | 2:13 | 7990 | 4984 | 1200 | 1128.307 | 1401.307 | 85.7 | 0.7178324 | 67.45145 | 53.38244 | 93.26774 | 108.0384 | 197.2348 | 98.6174 | 299.7597 | 0.7606535 | 213.188 | 59123.04 | 49922.78 | 0.5661833 | 1.044294 | 993.4065 | [5 empty] | 0.005165182 | 0.07231403
3773 | 2:13 | 7991 | 4985 | 1200 | 1128.306 | 1401.306 | 85.7 | 0.725978 | 76.39816 | 75.89801 | 96.67993 | 108.1393 | 179.9606 | 89.9803 | 293.3594 | 0.7444125 | 190.8806 | 52793.14 | 48554.95 | 0.5506705 | 1.015682 | 951.7028 | [5 empty] | 0.004954362 | 0.0328388
3774 | 2:13 | 7994 | 4988 | 1200 | 1128.302 | 1401.302 | 85.7 | 0.7293348 | 71.24213 | 68.76418 | 94.06625 | 108.4836 | 189.6298 | 94.8149 | 298.4611 | 0.7573582 | 201.0844 | 56597.11 | 49586.23 | 0.5623664 | 1.037254 | 966.4053 | [5 empty] | 0.005113039 | 0.06285349
3775 | 2:13 | 8000 | 4994 | 1200 | 1128.295 | 1401.295 | 85.7 | 0.7374241 | 77.63181 | 81.44134 | 95.01344 | 107.5095 | 181.721 | 90.8605 | 289.5527 | 0.7347528 | 185.078 | 52617.8 | 47805.29 | 0.5421684 | 1 | 928.2864 | [5 empty] | 0.004840067 | 0.01
3776 | 2:13 | 8001 | 4995 | 1200 | 1128.294 | 1401.294 | 85.7 | 0.7291765 | 71.92558 | 62.33611 | 94.91473 | 106.7024 | 190.134 | 95.067 | 298.1978 | 0.7566901 | 203.7854 | 56697.55 | 49580.39 | 0.5623002 | 1.037132 | 969.2273 | [5 empty] | 0.005112136 | 0.0626879
3777 | 2:13 | 8002 | 4996 | 1200 | 1128.293 | 1401.293 | 85.7 | 0.7153655 | 68.94941 | 66.60986 | 89.33113 | 109.1923 | 190.6391 | 95.31955 | 297.5682 | 0.7550925 | 202.6882 | 56728.15 | 49398.76 | 0.5602403 | 1.033333 | 981.4775 | [5 empty] | 0.00508407 | 0.05751367
3778 | 2:13 | 8006 | 5000 | 1200 | 1128.288 | 1401.288 | 85.7 | 0.7370265 | 76.78936 | 79.81379 | 94.62209 | 106.5081 | 182.4101 | 91.20505 | 290.4255 | 0.7369676 | 186.6786 | 52976.54 | 47977.25 | 0.5441187 | 1.003597 | 931.6241 | [5 empty] | 0.004866206 | 0.01531776
3779 | 2:13 | 8007 | 5001 | 1200 | 1128.287 | 1401.287 | 85.7 | 0.7010068 | 47.81482 | 52.27338 | 95.43961 | 106.8775 | 205.7349 | 102.86745 | 303.3348 | 0.7697255 | 231.6017 | 62406.55 | 50808.19 | 0.5762249 | 1.062815 | 1037.601 | [5 empty] | 0.005303201 | 0.09645758
3780 | 2:13 | 8008 | 5002 | 1200 | 1128.286 | 1401.286 | 85.7 | 0.7338541 | 78.92351 | 85.7969 | 94.40012 | 108.173 | 180.5873 | 90.29365 | 285.8513 | 0.7253603 | 180.9728 | 51621.12 | 47118.98 | 0.5343849 | 0.9856436 | 922.4164 | [5 empty] | 0.004736214 | -0.01170829
3781 | 2:13 | 8009 | 5003 | 1200 | 1128.284 | 1401.284 | 85.7 | 0.7298447 | 68.70415 | 75.12579 | 93.47484 | 107.6636 | 188.5223 | 94.26115 | 295.4097 | 0.7496152 | 196.6788 | 55691.31 | 49016.8 | 0.5559084 | 1.025343 | 957.061 | [5 empty] | 0.005025218 | 0.04647585
3782 | 2:14 | 8010 | 5004 | 1200 | 1128.283 | 1401.283 | 85.7 | 0.7372633 | 77.52374 | 82.59292 | 92.70296 | 107.7603 | 181.6982 | 90.8491 | 288.4257 | 0.731893 | 184.2789 | 52406.44 | 47568.29 | 0.5394806 | 0.9950424 | 925.8044 | [5 empty] | 0.004804119 | 0.002592061
3783 | 2:14 | 8013 | 5007 | 1200 | 1128.28 | 1401.28 | 85.7 | 0.7336046 | 77.69601 | 79.97903 | 94.99073 | 107.9631 | 182.7917 | 91.39585 | 291.0446 | 0.7385385 | 186.7837 | 53200.55 | 48090.95 | 0.5454082 | 1.005975 | 936.0905 | [5 empty] | 0.004883515 | 0.01880778
3784 | 2:14 | 8015 | 5009 | 1200 | 1128.277 | 1401.277 | 85.7 | 0.7181085 | 75.92646 | 74.3248 | 93.99407 | 106.804 | 186.0185 | 93.00925 | 294.32 | 0.74685 | 192.5831 | 54748.96 | 48829.46 | 0.5537837 | 1.021424 | 963.9142 | [5 empty] | 0.004996436 | 0.04098313
3785 | 2:14 | 8017 | 5011 | 1200 | 1128.275 | 1401.275 | 85.7 | 0.7189505 | 77.86833 | 77.60478 | 96.51715 | 108.7858 | 183.8551 | 91.92755 | 289.8029 | 0.7353877 | 186.3786 | 53281.77 | 47855.05 | 0.5427328 | 1.001041 | 949.0806 | [5 empty] | 0.004847626 | 0.01154371
3786 | 2:14 | 8018 | 5012 | 1200 | 1128.273 | 1401.273 | 85.7 | 0.7393705 | 79.14504 | 87.58557 | 93.36884 | 109.7928 | 180.9678 | 90.4839 | 283.8856 | 0.7203723 | 179.2732 | 51374.16 | 46792.87 | 0.5306864 | 0.978822 | 912.634 | [5 empty] | 0.00468713 | -0.02230293
3787 | 2:14 | 8019 | 5013 | 1200 | 1128.272 | 1401.272 | 85.7 | 0.7268064 | 76.38488 | 75.6461 | 93.91357 | 107.5637 | 181.5116 | 90.7558 | 292.4879 | 0.742201 | 190.1813 | 53089.93 | 48370.93 | 0.5485835 | 1.011832 | 948.6949 | [5 empty] | 0.004926224 | 0.02731443
3788 | 2:14 | 8020 | 5014 | 1200 | 1128.271 | 1401.271 | 85.7 | 0.7130316 | 76.31598 | 78.97031 | 94.83756 | 107.8308 | 183.6629 | 91.83145 | 291.6766 | 0.7401423 | 188.4803 | 53570.18 | 48262.12 | 0.5473494 | 1.009556 | 960.7773 | [5 empty] | 0.004909611 | 0.0240231
3789 | 2:14 | 8021 | 5015 | 1200 | 1128.27 | 1401.27 | 85.7 | 0.7302867 | 73.90944 | 75.76708 | 94.24535 | 103.3953 | 184.0933 | 92.04665 | 293.903 | 0.7457919 | 192.6835 | 54105.58 | 48678.38 | 0.5520703 | 1.018263 | 949.9776 | [5 empty] | 0.004973265 | 0.03651501
3790 | 2:14 | 8022 | 5016 | 1200 | 1128.269 | 1401.269 | 85.7 | 0.7422065 | 78.00063 | 89.49243 | 93.54614 | 111.1274 | 180.2079 | 90.10395 | 280.485 | 0.7117431 | 177.5654 | 50545.6 | 46213.37 | 0.5241142 | 0.9666999 | 903.5862 | [5 empty] | 0.004600329 | -0.04159208
3791 | 2:14 | 8023 | 5017 | 1200 | 1128.267 | 1401.267 | 85.7 | 0.7263066 | 72.71828 | 68.70083 | 94.59468 | 107.0178 | 187.8392 | 93.9196 | 296.7754 | 0.7530807 | 199.0837 | 55746.04 | 49306.9 | 0.5591985 | 1.031411 | 965.4278 | [5 empty] | 0.005069896 | 0.05487863
3792 | 2:14 | 8024 | 5018 | 1200 | 1128.266 | 1401.266 | 85.7 | 0.7425908 | 77.53271 | 77.93362 | 95.13803 | 109.4706 | 182.2451 | 91.12255 | 290.7766 | 0.7378585 | 187.9815 | 52992.63 | 48078.54 | 0.5452674 | 1.005716 | 928.1251 | [5 empty] | 0.004881625 | 0.01842786
3793 | 2:14 | 8026 | 5020 | 1200 | 1128.264 | 1401.264 | 85.7 | 0.7241482 | 70.96535 | 73.1188 | 93.98302 | 107.7748 | 186.0584 | 93.0292 | 294.9403 | 0.7484241 | 195.9795 | 54876.13 | 48907.36 | 0.5546672 | 1.023053 | 961.4872 | [5 empty] | 0.005008398 | 0.04327351
3794 | 2:14 | 8028 | 5022 | 1200 | 1128.261 | 1401.261 | 85.7 | 0.7294893 | 76.4694 | 78.38693 | 93.89492 | 109.6776 | 183.719 | 91.8595 | 291.6726 | 0.7401321 | 188.5833 | 53585.81 | 48239.84 | 0.5470967 | 1.00909 | 943.2826 | [5 empty] | 0.004906211 | 0.02334688
3795 | 2:14 | 8029 | 5023 | 1200 | 1128.26 | 1401.26 | 85.7 | 0.7386035 | 73.02728 | 69.44586 | 94.4256 | 108.3297 | 184.8835 | 92.44175 | 296.8723 | 0.7533266 | 198.3801 | 54886.79 | 49288.26 | 0.5589871 | 1.031021 | 951.8229 | [5 empty] | 0.005067021 | 0.05434244
3796 | 2:14 | 8030 | 5024 | 1200 | 1128.259 | 1401.259 | 85.7 | 0.7251052 | 77.44726 | 80.15704 | 91.97076 | 110.7163 | 182.1581 | 91.07905 | 290.3043 | 0.73666 | 186.68 | 52881.27 | 47963.5 | 0.5439627 | 1.003309 | 943.7645 | [5 empty] | 0.004864114 | 0.01489431
3797 | 2:14 | 8031 | 5025 | 1200 | 1128.258 | 1401.258 | 85.7 | 0.7437294 | 77.90738 | 85.59093 | 94.94272 | 109.4066 | 180.8193 | 90.40965 | 286.197 | 0.7262375 | 181.6756 | 51749.95 | 47204.95 | 0.5353599 | 0.987442 | 913.9415 | [5 empty] | 0.004749182 | -0.008945755
3798 | 2:14 | 8032 | 5026 | 1200 | 1128.257 | 1401.257 | 85.7 | 0.7196463 | 73.72934 | 73.94934 | 96.23807 | 108.9924 | 185.0756 | 92.5378 | 294.0914 | 0.7462699 | 193.6842 | 54429.16 | 48685.56 | 0.5521517 | 1.018414 | 962.2321 | [5 empty] | 0.004974366 | 0.03672814
3799 | 2:14 | 8034 | 5028 | 1200 | 1128.254 | 1401.254 | 85.7 | 0.7320838 | 78.94122 | 76.99612 | 94.68208 | 107.8078 | 182.0632 | 91.0316 | 291.8966 | 0.7407005 | 187.9861 | 53143.64 | 48239.66 | 0.5470947 | 1.009086 | 940.0093 | [5 empty] | 0.004906184 | 0.02334141
3800 | 2:14 | 8040 | 5034 | 1200 | 1128.247 | 1401.247 | 85.7 | 0.7445456 | 77.87705 | 78.55845 | 93.33566 | 108.6134 | 182.2888 | 91.1444 | 290.7797 | 0.7378664 | 187.6827 | 53005.89 | 48068.14 | 0.5451495 | 1.005498 | 925.8032 | [5 empty] | 0.004880041 | 0.01810928
3801 | 2:14 | 8042 | 5036 | 1200 | 1128.245 | 1401.245 | 85.7 | 0.728128 | 67.71941 | 69.44263 | 96.91357 | 107.3594 | 189.2607 | 94.63035 | 298.0992 | 0.7564399 | 203.1844 | 56418.46 | 49645.4 | 0.5630375 | 1.038492 | 970.231 | [5 empty] | 0.005122194 | 0.0645284
3802 | 2:14 | 8044 | 5038 | 1200 | 1128.242 | 1401.242 | 85.7 | 0.7324123 | 77.78461 | 82.16985 | 95.22543 | 107.6979 | 182.8037 | 91.40185 | 288.1727 | 0.731251 | 184.379 | 52679.04 | 47549.58 | 0.5392684 | 0.994651 | 930.6691 | [5 empty] | 0.004801285 | 0.002003307
3803 | 2:14 | 8045 | 5039 | 1200 | 1128.241 | 1401.241 | 85.7 | 0.7299212 | 76.41915 | 76.47266 | 94.92466 | 107.4722 | 181.3097 | 90.65485 | 292.3512 | 0.7418541 | 190.1839 | 53006.11 | 48398.66 | 0.548898 | 1.012412 | 945.6773 | [5 empty] | 0.00493046 | 0.02815026
3804 | 2:14 | 8048 | 5042 | 1200 | 1128.237 | 1401.237 | 85.7 | 0.7508987 | 79.89308 | 88.19583 | 94.94283 | 108.6278 | 181.271 | 90.6355 | 281.89 | 0.7153083 | 178.171 | 51098.47 | 46416.89 | 0.5264223 | 0.9709572 | 897.3658 | [5 empty] | 0.004630752 | -0.03474914
3805 | 2:14 | 8049 | 5043 | 1200 | 1128.236 | 1401.236 | 85.7 | 0.7472045 | 78.21936 | 85.15658 | 95.829 | 109.5789 | 181.1621 | 90.58105 | 287.6222 | 0.7298541 | 182.4759 | 52106.24 | 47459.95 | 0.5382519 | 0.9927761 | 913.302 | [5 empty] | 0.004787716 | -0.0008251624
3806 | 2:14 | 8050 | 5044 | 1200 | 1128.235 | 1401.235 | 85.7 | 0.7434504 | 78.84537 | 82.26868 | 94.23346 | 109.253 | 181.5239 | 90.76195 | 287.4329 | 0.7293737 | 183.7764 | 52175.93 | 47463.57 | 0.5382929 | 0.9928518 | 918.3209 | [5 empty] | 0.004788264 | -0.0007106667
3807 | 2:14 | 8051 | 5045 | 1200 | 1128.234 | 1401.234 | 85.7 | 0.7277631 | 78.26161 | 85.00878 | 94.19398 | 110.4907 | 181.3428 | 90.6714 | 287.8688 | 0.7304798 | 182.2782 | 52202.93 | 47498.53 | 0.5386894 | 0.9935831 | 932.9325 | [5 empty] | 0.004793555 | 0.0003939488
3808 | 2:14 | 8052 | 5046 | 1200 | 1128.233 | 1401.233 | 85.7 | 0.7249141 | 72.596 | 65.23693 | 92.70773 | 107.7519 | 188.3888 | 94.1944 | 297.0205 | 0.7537027 | 201.1845 | 55955.34 | 49338.2 | 0.5595534 | 1.032066 | 969.2443 | [5 empty] | 0.005074724 | 0.05577786
3809 | 2:14 | 8053 | 5047 | 1200 | 1128.231 | 1401.231 | 85.7 | 0.7465348 | 79.02381 | 86.98036 | 92.90531 | 109.9892 | 180.8785 | 90.43925 | 283.8212 | 0.7202089 | 179.7749 | 51337.14 | 46768.91 | 0.5304147 | 0.9783208 | 905.9119 | [5 empty] | 0.00468353 | -0.02308863
3810 | 2:14 | 8055 | 5049 | 1200 | 1128.229 | 1401.229 | 85.7 | 0.7150881 | 60.53349 | 48.73976 | 94.95016 | 108.7428 | 203.0359 | 101.51795 | 300.9347 | 0.7636351 | 221.8969 | 61100.55 | 50258.3 | 0.5699885 | 1.051313 | 1007.737 | [5 empty] | 0.00521734 | 0.08158823
3811 | 2:14 | 8061 | 5055 | 1200 | 1128.222 | 1401.222 | 85.7 | 0.7296566 | 77.52393 | 79.23927 | 94.98544 | 108.7976 | 182.8561 | 91.42805 | 290.6292 | 0.7374845 | 187.1785 | 53143.33 | 48080 | 0.545284 | 1.005746 | 940.4537 | [5 empty] | 0.004881847 | 0.01847257
3812 | 2:14 | 8064 | 5058 | 1200 | 1128.218 | 1401.218 | 85.7 | 0.7354557 | 67.81454 | 73.02193 | 94.86857 | 107.6503 | 187.4977 | 93.74885 | 297.429 | 0.7547392 | 200.0853 | 55767.23 | 49461.77 | 0.5609549 | 1.034651 | 958.0836 | [5 empty] | 0.005093801 | 0.05931407
3813 | 2:14 | 8067 | 5061 | 1200 | 1128.214 | 1401.214 | 85.7 | 0.7500986 | 78.05984 | 86.45513 | 93.48783 | 109.8474 | 181.8386 | 90.9193 | 284.9843 | 0.7231603 | 181.0739 | 51821.14 | 47024.39 | 0.5333121 | 0.983665 | 905.732 | [5 empty] | 0.004721959 | -0.01476242
3814 | 2:14 | 8068 | 5062 | 1200 | 1128.213 | 1401.213 | 85.7 | 0.740801 | 80.01615 | 87.75946 | 95.0326 | 109.4545 | 180.7663 | 90.38315 | 283.0395 | 0.7182253 | 178.6743 | 51163.99 | 46613.5 | 0.5286521 | 0.9750699 | 909.2147 | [5 empty] | 0.004660205 | -0.02820938
3815 | 2:15 | 8073 | 5067 | 1200 | 1128.207 | 1401.207 | 85.7 | 0.7416366 | 78.97948 | 87.2858 | 95.98941 | 108.0143 | 180.6565 | 90.32825 | 284.3454 | 0.721539 | 179.8733 | 51368.84 | 46865.8 | 0.5315135 | 0.9803476 | 911.5627 | [5 empty] | 0.004698092 | -0.01991758
3816 | 2:15 | 8074 | 5068 | 1200 | 1128.206 | 1401.206 | 85.7 | 0.7345618 | 75.31728 | 74.21432 | 94.8371 | 105.6154 | 183.1173 | 91.55865 | 293.6389 | 0.7451217 | 192.6786 | 53770.38 | 48657.6 | 0.5518346 | 1.017829 | 945.4047 | [5 empty] | 0.004970081 | 0.03589773
3817 | 2:15 | 8075 | 5069 | 1200 | 1128.205 | 1401.205 | 85.7 | 0.7045045 | 67.88522 | 63.20596 | 95.0827 | 111.6036 | 194.1651 | 97.08255 | 297.6282 | 0.7552447 | 204.9874 | 57789 | 49509.45 | 0.5614956 | 1.035648 | 996.6685 | [5 empty] | 0.005101168 | 0.06067263
3818 | 2:15 | 8076 | 5070 | 1200 | 1128.204 | 1401.204 | 85.7 | 0.7266408 | 77.94268 | 81.54263 | 95.59042 | 109.8012 | 181.5011 | 90.75055 | 289.2048 | 0.73387 | 185.4752 | 52491 | 47791.73 | 0.5420147 | 0.9997163 | 939.6057 | [5 empty] | 0.004838008 | 0.009578629
3819 | 2:15 | 8077 | 5071 | 1200 | 1128.202 | 1401.202 | 85.7 | 0.7325555 | 72.86901 | 73.62231 | 94.33767 | 108.8627 | 186.4233 | 93.21165 | 294.8118 | 0.748098 | 195.3786 | 54959.78 | 48945.01 | 0.5550942 | 1.023841 | 952.3921 | [5 empty] | 0.005014182 | 0.04437721
3820 | 2:15 | 8081 | 5075 | 1200 | 1128.199 | 1401.199 | 85.7 | 0.7410292 | 78.21183 | 84.89705 | 94.57133 | 109.4427 | 181.9899 | 90.99495 | 287.4184 | 0.7293369 | 182.6743 | 52307.26 | 47465.1 | 0.5383103 | 0.9928838 | 919.6307 | [5 empty] | 0.004788495 | -0.0006622814
3821 | 2:15 | 8082 | 5076 | 1200 | 1128.198 | 1401.198 | 85.7 | 0.7424569 | 77.62109 | 76.39142 | 94.23051 | 108.4217 | 179.3079 | 89.65395 | 291.38 | 0.7393896 | 189.3838 | 52246.73 | 48255.79 | 0.5472776 | 1.009424 | 931.0242 | [5 empty] | 0.004908645 | 0.02383106
3822 | 2:15 | 8086 | 5080 | 1200 | 1128.193 | 1401.193 | 85.7 | 0.7419744 | 78.70738 | 80.5295 | 95.04609 | 108.876 | 183.0011 | 91.50055 | 289.5309 | 0.7346975 | 185.5815 | 52984.48 | 47843.41 | 0.5426008 | 1.000797 | 924.5264 | [5 empty] | 0.004845858 | 0.01118296
3823 | 2:15 | 8090 | 5084 | 1200 | 1128.188 | 1401.188 | 85.7 | 0.7431872 | 78.26314 | 82.32575 | 96.97276 | 108.925 | 181.6552 | 90.8276 | 289.5925 | 0.7348538 | 184.8786 | 52605.97 | 47843.55 | 0.5426024 | 1.0008 | 922.6187 | [5 empty] | 0.004845879 | 0.0111873
3824 | 2:15 | 8092 | 5086 | 1200 | 1128.186 | 1401.186 | 85.7 | 0.7384715 | 77.85558 | 85.07095 | 95.75258 | 108.3733 | 183.686 | 91.843 | 287.791 | 0.7302824 | 182.4751 | 52863.17 | 47498.76 | 0.538692 | 0.9935879 | 922.2462 | [5 empty] | 0.00479359 | 0.0004012093
3825 | 2:15 | 8093 | 5087 | 1200 | 1128.184 | 1401.184 | 85.7 | 0.7404746 | 75.90711 | 77.51662 | 96.48591 | 108.0765 | 181.3669 | 90.68345 | 292.0343 | 0.74105 | 189.9788 | 52965.36 | 48344.5 | 0.5482837 | 1.011279 | 934.2879 | [5 empty] | 0.004922187 | 0.02651667
3826 | 2:15 | 8094 | 5088 | 1200 | 1128.183 | 1401.183 | 85.7 | 0.7417752 | 77.38824 | 85.92136 | 96.33736 | 109.7309 | 180.8221 | 90.41105 | 285.8093 | 0.7252537 | 181.8738 | 51680.64 | 47154.96 | 0.5347929 | 0.9863963 | 915.6799 | [5 empty] | 0.00474164 | -0.01055059
3827 | 2:15 | 8095 | 5089 | 1200 | 1128.182 | 1401.182 | 85.7 | 0.7525699 | 80.43254 | 88.27837 | 95.92961 | 109.0644 | 178.7584 | 89.3792 | 282.2774 | 0.7162914 | 178.1737 | 50459.46 | 46490.45 | 0.5272566 | 0.9724959 | 896.3398 | [5 empty] | 0.004641764 | -0.03229424
3828 | 2:15 | 8096 | 5090 | 1200 | 1128.181 | 1401.181 | 85.7 | 0.7406935 | 78.50352 | 87.42742 | 97.23068 | 110.7613 | 180.7422 | 90.3711 | 283.0583 | 0.718273 | 179.8738 | 51160.58 | 46776.63 | 0.5305022 | 0.9784823 | 911.7975 | [5 empty] | 0.00468469 | -0.02283536
3829 | 2:15 | 8098 | 5092 | 1200 | 1128.178 | 1401.178 | 85.7 | 0.7493798 | 78.81919 | 80.10504 | 96.28246 | 108.6288 | 181.4662 | 90.7331 | 288.9667 | 0.7332658 | 185.7816 | 52437.69 | 47769.46 | 0.5417621 | 0.9992505 | 916.8586 | [5 empty] | 0.004834627 | 0.008885951
3830 | 2:15 | 8101 | 5095 | 1200 | 1128.175 | 1401.175 | 85.7 | 0.7541124 | 79.99681 | 88.41727 | 96.95558 | 110.6734 | 180.575 | 90.2875 | 282.0274 | 0.715657 | 178.3735 | 50927.12 | 46456.34 | 0.5268698 | 0.9717824 | 894.8078 | [5 empty] | 0.004636657 | -0.03343138
3831 | 2:15 | 8102 | 5096 | 1200 | 1128.173 | 1401.173 | 85.7 | 0.7334168 | 75.41531 | 72.83568 | 95.29053 | 107.0437 | 188.7665 | 94.38325 | 295.4034 | 0.7495992 | 194.783 | 55762.26 | 49058.76 | 0.5563843 | 1.02622 | 951.7856 | [5 empty] | 0.005031672 | 0.04769891
3832 | 2:15 | 8106 | 5100 | 1200 | 1128.169 | 1401.169 | 85.7 | 0.747447 | 78.82925 | 86.74293 | 92.83609 | 109.785 | 180.6838 | 90.3419 | 285.2159 | 0.723748 | 180.7762 | 51533.88 | 47047.22 | 0.533571 | 0.9841425 | 908.1816 | [5 empty] | 0.004725398 | -0.01402388
3833 | 2:15 | 8107 | 5101 | 1200 | 1128.167 | 1401.167 | 85.7 | 0.7199876 | 67.35302 | 65.42742 | 94.38769 | 108.3636 | 193.7001 | 96.85005 | 298.0247 | 0.7562509 | 204.8857 | 57727.42 | 49628.15 | 0.5628418 | 1.038131 | 980.4699 | [5 empty] | 0.005119524 | 0.06404062
3834 | 2:15 | 8108 | 5102 | 1200 | 1128.166 | 1401.166 | 85.7 | 0.7408029 | 76.52995 | 75.8519 | 96.41066 | 108.8939 | 182.9756 | 91.4878 | 292.526 | 0.7422977 | 190.681 | 53525.13 | 48436.2 | 0.5493237 | 1.013197 | 935.3654 | [5 empty] | 0.004936198 | 0.02927987
3835 | 2:15 | 8110 | 5104 | 1200 | 1128.164 | 1401.164 | 85.7 | 0.7281089 | 72.09015 | 74.17089 | 95.12319 | 109.2652 | 184.6432 | 92.3216 | 294.4404 | 0.7471555 | 195.276 | 54366.43 | 48853.25 | 0.5540535 | 1.021921 | 956.1982 | [5 empty] | 0.005000088 | 0.04168356
3836 | 2:15 | 8112 | 5106 | 1200 | 1128.161 | 1401.161 | 85.7 | 0.7303575 | 76.61997 | 77.09959 | 94.30364 | 110.1203 | 184.0751 | 92.03755 | 293.0663 | 0.7436687 | 190.0774 | 53946.21 | 48536.52 | 0.5504614 | 1.015296 | 946.194 | [5 empty] | 0.004951541 | 0.03228789
3837 | 2:15 | 8113 | 5107 | 1200 | 1128.16 | 1401.16 | 85.7 | 0.7091054 | 66.60719 | 66.28002 | 96.98964 | 108.9764 | 195.522 | 97.761 | 298.4828 | 0.7574133 | 205.3937 | 58359.96 | 49694.44 | 0.5635936 | 1.039518 | 993.4061 | [5 empty] | 0.005129785 | 0.06591278
3838 | 2:15 | 8118 | 5112 | 1200 | 1128.154 | 1401.154 | 85.7 | 0.7491782 | 80.32156 | 89.2418 | 97.65338 | 110.238 | 179.7366 | 89.8683 | 280.8173 | 0.7125863 | 177.4711 | 50473.13 | 46236.99 | 0.5243821 | 0.967194 | 896.9194 | [5 empty] | 0.004603857 | -0.04079405
3839 | 2:15 | 8119 | 5113 | 1200 | 1128.153 | 1401.153 | 85.7 | 0.7168127 | 69.15829 | 65.06573 | 94.50442 | 108.7784 | 193.1 | 96.55 | 297.8445 | 0.7557936 | 204.685 | 57513.77 | 49590.53 | 0.5624152 | 1.037344 | 983.4091 | [5 empty] | 0.005113704 | 0.06297537
3840 | 2:15 | 8123 | 5117 | 1200 | 1128.148 | 1401.148 | 85.7 | 0.7433626 | 78.05286 | 80.03165 | 97.15905 | 109.4461 | 182.7567 | 91.37835 | 289.3131 | 0.7341448 | 186.4823 | 52873.91 | 47822.14 | 0.5423595 | 1.000352 | 923.8833 | [5 empty] | 0.004842627 | 0.01052319
3841 | 2:15 | 8124 | 5118 | 1200 | 1128.147 | 1401.147 | 85.7 | 0.7375451 | 77.93743 | 79.51427 | 96.9567 | 110.1091 | 182.3158 | 91.1579 | 291.0789 | 0.7386256 | 187.6824 | 53068.27 | 48152.53 | 0.5461065 | 1.007264 | 933.4626 | [5 empty] | 0.004892898 | 0.02068938
3842 | 2:15 | 8125 | 5119 | 1200 | 1128.146 | 1401.146 | 85.7 | 0.7445842 | 78.07894 | 82.57728 | 95.89397 | 109.6896 | 181.836 | 90.918 | 288.6032 | 0.7323434 | 184.7756 | 52478.45 | 47684.73 | 0.5408011 | 0.9974781 | 919.9084 | [5 empty] | 0.00482177 | 0.006243143
3843 | 2:15 | 8127 | 5121 | 1200 | 1128.143 | 1401.143 | 85.7 | 0.7212644 | 73.88324 | 73.94031 | 96.62395 | 108.224 | 185.9688 | 92.9844 | 294.0974 | 0.7462852 | 194.0828 | 54692.94 | 48786.36 | 0.5532949 | 1.020522 | 961.6999 | [5 empty] | 0.004989822 | 0.03971199
3844 | 2:15 | 8129 | 5123 | 1200 | 1128.141 | 1401.141 | 85.7 | 0.7453435 | 77.74738 | 81.25341 | 98.74936 | 109.2902 | 182.978 | 91.489 | 290.0909 | 0.7361185 | 186.1789 | 53080.26 | 47972.53 | 0.5440651 | 1.003498 | 922.7756 | [5 empty] | 0.004865488 | 0.01517244
3845 | 2:16 | 8131 | 5125 | 1200 | 1128.139 | 1401.139 | 85.7 | 0.7310072 | 78.03004 | 85.29869 | 96.71877 | 108.8834 | 183.8083 | 91.90415 | 287.5945 | 0.7297838 | 182.9808 | 52862.25 | 47561.81 | 0.5394071 | 0.9949068 | 930.8016 | [5 empty] | 0.004803138 | 0.002388218
3846 | 2:16 | 8133 | 5127 | 1200 | 1128.136 | 1401.136 | 85.7 | 0.7534984 | 79.49806 | 89.24915 | 96.65883 | 108.7681 | 179.5215 | 89.76075 | 281.1912 | 0.7135351 | 177.9702 | 50479.87 | 46297.16 | 0.5250645 | 0.9684527 | 893.7587 | [5 empty] | 0.004612846 | -0.03876571
3847 | 2:16 | 8134 | 5128 | 1200 | 1128.135 | 1401.135 | 85.7 | 0.7411619 | 77.75461 | 77.9928 | 95.09982 | 108.6094 | 180.4012 | 90.2006 | 291.9839 | 0.7409221 | 188.7847 | 52674.25 | 48344.75 | 0.5482866 | 1.011285 | 932.4054 | [5 empty] | 0.004922225 | 0.02652422
3848 | 2:16 | 8135 | 5129 | 1200 | 1128.134 | 1401.134 | 85.7 | 0.7399508 | 76.84887 | 78.77491 | 92.36843 | 107.2315 | 182.1273 | 91.06365 | 292.0992 | 0.7412146 | 189.0759 | 53199.24 | 48377.05 | 0.5486529 | 1.01196 | 934.1625 | [5 empty] | 0.004927159 | 0.027499
3849 | 2:16 | 8138 | 5132 | 1200 | 1128.13 | 1401.13 | 85.7 | 0.7314872 | 71.59072 | 73.68177 | 94.62217 | 107.8439 | 186.7946 | 93.3973 | 294.8808 | 0.7482731 | 196.0809 | 55082.13 | 48952.81 | 0.5551827 | 1.024004 | 954.2603 | [5 empty] | 0.005015381 | 0.0446056
3850 | 2:16 | 8141 | 5135 | 1200 | 1128.126 | 1401.126 | 85.7 | 0.7513136 | 78.26876 | 86.23138 | 95.09655 | 108.5539 | 180.8894 | 90.4447 | 286.8787 | 0.7279674 | 182.0763 | 51893.3 | 47381.8 | 0.5373656 | 0.9911414 | 908.3068 | [5 empty] | 0.004775895 | -0.003302276
3851 | 2:16 | 8143 | 5137 | 1200 | 1128.124 | 1401.124 | 85.7 | 0.7416767 | 79.55157 | 82.7169 | 95.89688 | 110.0193 | 181.1061 | 90.55305 | 287.5397 | 0.7296447 | 183.6801 | 52075.2 | 47499.82 | 0.538704 | 0.9936101 | 920.2625 | [5 empty] | 0.00479375 | 0.0004346695
3852 | 2:16 | 8144 | 5138 | 1200 | 1128.123 | 1401.123 | 85.7 | 0.7333946 | 78.63876 | 79.50881 | 95.13884 | 107.9177 | 182.1487 | 91.07435 | 289.7409 | 0.7352304 | 186.7796 | 52775.94 | 47911.03 | 0.5433677 | 1.002212 | 934.8973 | [5 empty] | 0.004856135 | 0.0132756
3853 | 2:16 | 8145 | 5139 | 1200 | 1128.122 | 1401.122 | 85.7 | 0.7355213 | 77.32983 | 74.58313 | 96.80865 | 109.6964 | 182.7282 | 91.3641 | 292.8175 | 0.7430374 | 191.1816 | 53506.02 | 48522.07 | 0.5502976 | 1.014994 | 941.8781 | [5 empty] | 0.00494933 | 0.03185557
3854 | 2:16 | 8146 | 5140 | 1200 | 1128.12 | 1401.12 | 85.7 | 0.741926 | 76.2387 | 75.84668 | 95.66632 | 109.56 | 183.1386 | 91.5693 | 292.3089 | 0.7417468 | 191.3788 | 53533.06 | 48492.1 | 0.5499577 | 1.014367 | 935.3649 | [5 empty] | 0.004944746 | 0.03095791
3855 | 2:16 | 8147 | 5141 | 1200 | 1128.119 | 1401.119 | 85.7 | 0.7272601 | 67.54162 | 67.81323 | 93.9959 | 108.8915 | 193.164 | 96.582 | 297.2519 | 0.7542898 | 203.4846 | 57418.36 | 49451.13 | 0.5608342 | 1.034428 | 969.9425 | [5 empty] | 0.005092157 | 0.05901045
3856 | 2:16 | 8148 | 5142 | 1200 | 1128.118 | 1401.118 | 85.7 | 0.7270885 | 77.53915 | 82.59534 | 96.73029 | 107.6997 | 180.7286 | 90.3643 | 287.9685 | 0.7307328 | 184.1811 | 52044.14 | 47553.76 | 0.5393158 | 0.9947384 | 935.9687 | [5 empty] | 0.004801918 | 0.00213489
3857 | 2:16 | 8149 | 5143 | 1200 | 1128.117 | 1401.117 | 85.7 | 0.7331486 | 76.45222 | 76.44831 | 93.97963 | 110.9992 | 183.9567 | 91.97835 | 292.3015 | 0.741728 | 190.7828 | 53770.82 | 48437.16 | 0.5493346 | 1.013218 | 943.2494 | [5 empty] | 0.004936345 | 0.02930873
3858 | 2:16 | 8150 | 5144 | 1200 | 1128.116 | 1401.116 | 85.7 | 0.7390577 | 77.72222 | 75.64563 | 95.94918 | 107.8902 | 183.7908 | 91.8954 | 292.9194 | 0.7432959 | 190.9795 | 53835.89 | 48584.64 | 0.5510072 | 1.016303 | 938.5655 | [5 empty] | 0.004958907 | 0.03372522
3859 | 2:16 | 8151 | 5145 | 1200 | 1128.114 | 1401.114 | 85.7 | 0.7394643 | 74.54511 | 74.30678 | 98.15989 | 108.9788 | 186.3509 | 93.17545 | 293.3672 | 0.7444322 | 193.2776 | 54669.24 | 48671.13 | 0.5519881 | 1.018112 | 941.1172 | [5 empty] | 0.004972154 | 0.03629972
3860 | 2:16 | 8154 | 5148 | 1200 | 1128.111 | 1401.111 | 85.7 | 0.7336692 | 77.00093 | 74.03166 | 96.41049 | 109.3221 | 181.7042 | 90.8521 | 293.0595 | 0.7436514 | 192.1774 | 53250.16 | 48590.95 | 0.5510788 | 1.016435 | 945.3029 | [5 empty] | 0.004959873 | 0.03391343
3861 | 2:16 | 8155 | 5149 | 1200 | 1128.109 | 1401.109 | 85.7 | 0.7360061 | 77.07465 | 77.72133 | 96.99773 | 109.8458 | 181.0205 | 90.51025 | 291.9113 | 0.7407378 | 189.5836 | 52841.93 | 48339.89 | 0.5482314 | 1.011183 | 938.3757 | [5 empty] | 0.004921483 | 0.02637741
3862 | 2:16 | 8157 | 5151 | 1200 | 1128.107 | 1401.107 | 85.7 | 0.7341697 | 74.03799 | 69.9425 | 96.12414 | 109.1486 | 187.2946 | 93.6473 | 295.2592 | 0.7492333 | 197.1804 | 55300.46 | 49034.77 | 0.5561122 | 1.025718 | 953.2217 | [5 empty] | 0.005027982 | 0.04699997
3863 | 2:16 | 8164 | 5158 | 1200 | 1128.099 | 1401.099 | 85.7 | 0.7340516 | 77.71821 | 77.8644 | 96.60852 | 110.7546 | 180.758 | 90.379 | 290.6122 | 0.7374413 | 188.577 | 52530.48 | 48067.01 | 0.5451367 | 1.005475 | 937.2408 | [5 empty] | 0.004879869 | 0.01807466
3864 | 2:16 | 8165 | 5159 | 1200 | 1128.098 | 1401.098 | 85.7 | 0.735746 | 78.89548 | 82.34524 | 94.45647 | 109.2961 | 181.5714 | 90.7857 | 288.4682 | 0.7320008 | 184.7798 | 52377.58 | 47689.05 | 0.5408501 | 0.9975685 | 928.7772 | [5 empty] | 0.004822425 | 0.006378172
3865 | 2:16 | 8167 | 5161 | 1200 | 1128.095 | 1401.095 | 85.7 | 0.7456521 | 77.84676 | 86.52559 | 97.67402 | 109.9381 | 180.6986 | 90.3493 | 285.1589 | 0.7236033 | 181.4765 | 51527.8 | 47049.43 | 0.5335961 | 0.9841888 | 910.65 | [5 empty] | 0.004725731 | -0.01395243
3866 | 2:16 | 8168 | 5162 | 1200 | 1128.094 | 1401.094 | 85.7 | 0.738295 | 73.28763 | 70.66082 | 94.99496 | 108.8663 | 186.1649 | 93.08245 | 294.2538 | 0.746682 | 196.8858 | 54779.73 | 48858.61 | 0.5541143 | 1.022034 | 947.3511 | [5 empty] | 0.005000911 | 0.04184125
3867 | 2:16 | 8169 | 5163 | 1200 | 1128.093 | 1401.093 | 85.7 | 0.7380702 | 74.33569 | 75.05319 | 96.65489 | 109.8954 | 184.6016 | 92.3008 | 293.8856 | 0.7457477 | 193.8852 | 54251.76 | 48785.31 | 0.553283 | 1.0205 | 944.0156 | [5 empty] | 0.004989661 | 0.03968099
3868 | 2:16 | 8170 | 5164 | 1200 | 1128.092 | 1401.092 | 85.7 | 0.7508521 | 79.4117 | 85.64108 | 95.49646 | 109.2884 | 180.322 | 90.161 | 286.3493 | 0.726624 | 181.8775 | 51635.09 | 47270.02 | 0.5360978 | 0.9888031 | 907.6966 | [5 empty] | 0.004759005 | -0.006863161
3869 | 2:16 | 8171 | 5165 | 1200 | 1128.09 | 1401.09 | 85.7 | 0.742295 | 78.52489 | 85.27525 | 94.65137 | 109.3362 | 181.0625 | 90.53125 | 287.5724 | 0.7297277 | 182.8749 | 52068.57 | 47525.04 | 0.5389901 | 0.9941377 | 919.039 | [5 empty] | 0.004797569 | 0.001230219
3870 | 2:16 | 8174 | 5168 | 1200 | 1128.087 | 1401.087 | 85.7 | 0.7325385 | 77.88241 | 78.39604 | 96.20464 | 107.7605 | 181.8341 | 90.91705 | 290.7187 | 0.7377116 | 188.3808 | 52862.56 | 48167.7 | 0.5462786 | 1.007581 | 939.3765 | [5 empty] | 0.00489521 | 0.02115198
3871 | 2:16 | 8176 | 5170 | 1200 | 1128.084 | 1401.084 | 85.7 | 0.7431694 | 78.44233 | 79.25538 | 94.76618 | 109.5703 | 180.4471 | 90.22355 | 290.6567 | 0.7375542 | 187.582 | 52448.17 | 48121.16 | 0.5457508 | 1.006607 | 927.4771 | [5 empty] | 0.004888117 | 0.01973161
3872 | 2:16 | 8177 | 5171 | 1200 | 1128.083 | 1401.083 | 85.7 | 0.7331408 | 75.62695 | 77.44789 | 97.96693 | 109.6469 | 184.1696 | 92.0848 | 292.5767 | 0.7424263 | 190.8802 | 53883.75 | 48493.39 | 0.5499723 | 1.014394 | 943.7916 | [5 empty] | 0.004944943 | 0.03099657
3873 | 2:16 | 8179 | 5173 | 1200 | 1128.081 | 1401.081 | 85.7 | 0.7345966 | 77.13602 | 76.74902 | 95.67519 | 109.7701 | 182.3645 | 91.18225 | 291.6874 | 0.7401697 | 189.9843 | 53193.44 | 48271.41 | 0.5474548 | 1.00975 | 939.6818 | [5 empty] | 0.004911028 | 0.02430483
3874 | 2:16 | 8180 | 5174 | 1200 | 1128.079 | 1401.079 | 85.7 | 0.7306983 | 72.42448 | 72.2617 | 96.3589 | 108.526 | 188.5404 | 94.2702 | 296.4763 | 0.7523217 | 197.7809 | 55897.77 | 49305.34 | 0.5591808 | 1.031378 | 959.5069 | [5 empty] | 0.005069655 | 0.05483378
3875 | 2:16 | 8181 | 5175 | 1200 | 1128.078 | 1401.078 | 85.7 | 0.7387265 | 77.00297 | 76.8809 | 95.84742 | 109.146 | 182.6413 | 91.32065 | 291.9818 | 0.7409167 | 190.1863 | 53327.91 | 48353.38 | 0.5483844 | 1.011465 | 936.3252 | [5 empty] | 0.004923543 | 0.02678482
3876 | 2:16 | 8182 | 5176 | 1200 | 1128.077 | 1401.077 | 85.7 | 0.7418069 | 76.95815 | 73.58483 | 97.40801 | 108.0584 | 183.8601 | 91.93005 | 293.1672 | 0.7439247 | 192.7807 | 53901.76 | 48637.79 | 0.55161 | 1.017414 | 938.0032 | [5 empty] | 0.004967046 | 0.03530866
3877 | 2:16 | 8184 | 5178 | 1200 | 1128.075 | 1401.075 | 85.7 | 0.7428069 | 78.73898 | 85.65657 | 98.28772 | 110.2139 | 181.6403 | 90.82015 | 286.412 | 0.7267831 | 182.1752 | 52023.98 | 47298.02 | 0.5364154 | 0.9893888 | 916.0729 | [5 empty] | 0.004763234 | -0.005969212
3878 | 2:16 | 8186 | 5180 | 1200 | 1128.072 | 1401.072 | 85.7 | 0.7392249 | 76.10789 | 75.51144 | 95.94263 | 109.0712 | 184.1875 | 92.09375 | 293.5286 | 0.7448418 | 192.2824 | 54064.29 | 48674.32 | 0.5520243 | 1.018179 | 940.3886 | [5 empty] | 0.004972643 | 0.03639445
3879 | 2:16 | 8187 | 5181 | 1200 | 1128.071 | 1401.071 | 85.7 | 0.741146 | 79.27194 | 81.89416 | 98.43751 | 111.0028 | 181.9259 | 90.96295 | 288.8742 | 0.7330311 | 185.1761 | 52553.69 | 47826.63 | 0.5424105 | 1.000446 | 924.8173 | [5 empty] | 0.004843309 | 0.01066253
3880 | 2:16 | 8188 | 5182 | 1200 | 1128.07 | 1401.07 | 85.7 | 0.7352672 | 75.81796 | 73.80011 | 96.43106 | 108.5249 | 184.5533 | 92.27665 | 294.3123 | 0.7468305 | 193.2786 | 54316.3 | 48842.99 | 0.5539372 | 1.021707 | 946.7137 | [5 empty] | 0.004998513 | 0.04138159
3881 | 2:17 | 8191 | 5185 | 1200 | 1128.066 | 1401.066 | 85.7 | 0.7452326 | 78.30798 | 80.91695 | 96.64867 | 109.8098 | 183.432 | 91.716 | 289.7331 | 0.7352106 | 186.3836 | 53146.3 | 47948.05 | 0.5437875 | 1.002986 | 922.902 | [5 empty] | 0.004861764 | 0.01441813
3882 | 2:17 | 8194 | 5188 | 1200 | 1128.063 | 1401.063 | 85.7 | 0.7504095 | 79.22178 | 81.53577 | 98.37248 | 109.3933 | 182.761 | 91.3805 | 288.313 | 0.731607 | 185.0799 | 52692.36 | 47679.93 | 0.5407467 | 0.9973777 | 914.4693 | [5 empty] | 0.004821042 | 0.006093075
3883 | 2:17 | 8195 | 5189 | 1200 | 1128.061 | 1401.061 | 85.7 | 0.7446909 | 73.64082 | 75.68004 | 95.44731 | 110.169 | 185.831 | 92.9155 | 293.4041 | 0.7445259 | 193.4815 | 54523.6 | 48679.45 | 0.5520824 | 1.018286 | 936.1359 | [5 empty] | 0.004973429 | 0.03654677
3884 | 2:17 | 8199 | 5193 | 1200 | 1128.057 | 1401.057 | 85.7 | 0.7416761 | 79.0211 | 80.32415 | 96.82334 | 109.2005 | 182.7349 | 91.36745 | 289.4619 | 0.7345224 | 186.2799 | 52894.8 | 47907.07 | 0.5433227 | 1.002129 | 926.0137 | [5 empty] | 0.004855533 | 0.01315325
3885 | 2:17 | 8202 | 5196 | 1200 | 1128.053 | 1401.053 | 85.7 | 0.7468582 | 78.5667 | 80.45762 | 97.32241 | 108.4141 | 182.2945 | 91.14725 | 290.429 | 0.7369764 | 186.8804 | 52943.6 | 48073.54 | 0.5452107 | 1.005611 | 922.7567 | [5 empty] | 0.004880863 | 0.01827472
3886 | 2:17 | 8203 | 5197 | 1200 | 1128.052 | 1401.052 | 85.7 | 0.7488785 | 79.55733 | 83.24123 | 96.36355 | 110.4477 | 181.059 | 90.5295 | 288.5754 | 0.7322728 | 184.0778 | 52249.18 | 47715.8 | 0.5411535 | 0.998128 | 915.2331 | [5 empty] | 0.004826483 | 0.007213608
3887 | 2:17 | 8204 | 5198 | 1200 | 1128.051 | 1401.051 | 85.7 | 0.7429155 | 77.60294 | 74.65697 | 96.63848 | 109.1568 | 182.568 | 91.284 | 292.9648 | 0.7434111 | 191.5832 | 53486 | 48528.48 | 0.5503703 | 1.015128 | 934.857 | [5 empty] | 0.004950311 | 0.03204739
3888 | 2:17 | 8205 | 5199 | 1200 | 1128.049 | 1401.049 | 85.7 | 0.7403498 | 69.69621 | 73.2306 | 98.14046 | 110.113 | 185.5134 | 92.7567 | 295.139 | 0.7489283 | 198.0824 | 54752.24 | 49070.27 | 0.5565148 | 1.026461 | 948.084 | [5 empty] | 0.005033443 | 0.04803395
3889 | 2:17 | 8206 | 5200 | 1200 | 1128.048 | 1401.048 | 85.7 | 0.7487308 | 79.60583 | 82.27879 | 100.1952 | 111.2533 | 183.5889 | 91.79445 | 289.0036 | 0.7333594 | 184.6799 | 53057.84 | 47787.16 | 0.5419628 | 0.9996208 | 916.5261 | [5 empty] | 0.004837314 | 0.009436552
3890 | 2:17 | 8209 | 5203 | 1200 | 1128.045 | 1401.045 | 85.7 | 0.7491177 | 80.61739 | 86.27501 | 99.11216 | 110.4437 | 182.185 | 91.0925 | 283.7485 | 0.7200244 | 180.1737 | 51694.7 | 46832.98 | 0.5311413 | 0.979661 | 904.3024 | [5 empty] | 0.004693158 | -0.02098989
3891 | 2:17 | 8212 | 5206 | 1200 | 1128.041 | 1401.041 | 85.7 | 0.7372916 | 77.50699 | 77.93408 | 97.61664 | 109.4162 | 182.6306 | 91.3153 | 292.1559 | 0.7413585 | 189.6807 | 53356.59 | 48435.17 | 0.549312 | 1.013176 | 937.9037 | [5 empty] | 0.00493604 | 0.02924891
3892 | 2:17 | 8213 | 5207 | 1200 | 1128.04 | 1401.04 | 85.7 | 0.7450712 | 78.96849 | 80.73145 | 96.9966 | 111.6145 | 182.6371 | 91.31855 | 289.6439 | 0.7349842 | 186.1803 | 52899.73 | 47970.83 | 0.5440459 | 1.003463 | 923.0331 | [5 empty] | 0.004865229 | 0.01512008
3893 | 2:17 | 8216 | 5210 | 1200 | 1128.036 | 1401.036 | 85.7 | 0.7412418 | 76.13667 | 77.47139 | 98.83306 | 108.9715 | 182.2875 | 91.14375 | 291.9391 | 0.7408084 | 190.3781 | 53216.85 | 48408.48 | 0.5490093 | 1.012618 | 934.4086 | [5 empty] | 0.004931961 | 0.02844596
3894 | 2:17 | 8218 | 5212 | 1200 | 1128.034 | 1401.034 | 85.7 | 0.7354173 | 78.51493 | 82.3737 | 96.71603 | 109.5245 | 182.7434 | 91.3717 | 289.6205 | 0.7349248 | 185.4769 | 52926.24 | 47946.02 | 0.5437645 | 1.002944 | 931.8094 | [5 empty] | 0.004861455 | 0.01435554
3895 | 2:17 | 8219 | 5213 | 1200 | 1128.032 | 1401.032 | 85.7 | 0.7315546 | 78.20372 | 76.77402 | 96.81755 | 110.3756 | 182.558 | 91.279 | 291.9127 | 0.7407414 | 189.7797 | 53291.01 | 48394.93 | 0.5488557 | 1.012334 | 943.5571 | [5 empty] | 0.00492989 | 0.0280379
3896 | 2:17 | 8220 | 5214 | 1200 | 1128.031 | 1401.031 | 85.7 | 0.7397972 | 77.75249 | 77.8446 | 96.49855 | 109.1216 | 180.9825 | 90.49125 | 291.3055 | 0.7392006 | 188.6831 | 52721.18 | 48233.36 | 0.5470233 | 1.008954 | 932.8168 | [5 empty] | 0.004905223 | 0.02315006
3897 | 2:17 | 8221 | 5215 | 1200 | 1128.03 | 1401.03 | 85.7 | 0.751322 | 78.30686 | 86.34918 | 98.5722 | 109.4109 | 181.8322 | 90.9161 | 285.8138 | 0.7252652 | 182.0744 | 51970.16 | 47243.15 | 0.5357931 | 0.9882411 | 907.2335 | [5 empty] | 0.004754948 | -0.007722278
3898 | 2:17 | 8223 | 5217 | 1200 | 1128.028 | 1401.028 | 85.7 | 0.7399313 | 78.83276 | 89.34869 | 99.41064 | 111.0091 | 179.955 | 89.9775 | 282.2293 | 0.7161693 | 178.4701 | 50788.58 | 46558.76 | 0.5280313 | 0.9739249 | 909.4395 | [5 empty] | 0.004651999 | -0.03002324
3899 | 2:17 | 8225 | 5219 | 1200 | 1128.025 | 1401.025 | 85.7 | 0.7414129 | 75.86118 | 77.36298 | 97.41283 | 110.371 | 183.0943 | 91.54715 | 291.5162 | 0.7397353 | 190.6841 | 53374.97 | 48364.79 | 0.5485138 | 1.011704 | 934.2071 | [5 empty] | 0.004925286 | 0.0271292
3900 | 2:17 | 8226 | 5220 | 1200 | 1128.024 | 1401.024 | 85.7 | 0.7306234 | 79.71762 | 85.79588 | 97.78429 | 112.8179 | 181.002 | 90.501 | 285.8195 | 0.7252796 | 181.7736 | 51733.89 | 47212.79 | 0.5354488 | 0.987606 | 927.2368 | [5 empty] | 0.004750365 | -0.008694452
3901 | 2:17 | 8228 | 5222 | 1200 | 1128.022 | 1401.022 | 85.7 | 0.7316876 | 79.35132 | 80.20617 | 99.60015 | 109.8286 | 182.694 | 91.347 | 289.8993 | 0.7356323 | 186.0805 | 52962.85 | 47964.19 | 0.5439706 | 1.003324 | 936.3595 | [5 empty] | 0.004864219 | 0.01491556
3902 | 2:17 | 8231 | 5225 | 1200 | 1128.018 | 1401.018 | 85.7 | 0.7442384 | 75.8564 | 77.135 | 97.80067 | 110.7884 | 182.3972 | 91.1986 | 292.3784 | 0.7419231 | 191.0788 | 53329.01 | 48491.46 | 0.5499504 | 1.014353 | 932.7484 | [5 empty] | 0.004944648 | 0.03093872
3903 | 2:17 | 8236 | 5230 | 1200 | 1128.012 | 1401.012 | 85.7 | 0.7424964 | 75.57933 | 75.76421 | 96.13921 | 109.2247 | 184.2461 | 92.12305 | 292.8795 | 0.7431947 | 192.48 | 53961.89 | 48603.75 | 0.5512239 | 1.016702 | 936.75 | [5 empty] | 0.004961833 | 0.03429504
3904 | 2:17 | 8237 | 5231 | 1200 | 1128.011 | 1401.011 | 85.7 | 0.7555557 | 79.69611 | 87.91 | 97.62278 | 110.5729 | 180.5543 | 90.27715 | 283.1855 | 0.7185957 | 179.8739 | 51130.36 | 46747.44 | 0.5301712 | 0.9778717 | 897.1764 | [5 empty] | 0.004680306 | -0.02379353
3905 | 2:17 | 8238 | 5232 | 1200 | 1128.01 | 1401.01 | 85.7 | 0.74731 | 78.12792 | 78.39614 | 98.87313 | 109.8778 | 181.1082 | 90.5541 | 290.4722 | 0.7370861 | 188.3789 | 52606.9 | 48086.01 | 0.5453521 | 1.005872 | 923.9057 | [5 empty] | 0.004882762 | 0.01865658
3906 | 2:17 | 8239 | 5233 | 1200 | 1128.008 | 1401.008 | 85.7 | 0.7444364 | 77.90558 | 78.29439 | 97.44444 | 110.3342 | 183.1618 | 91.5809 | 291.7935 | 0.7404389 | 189.0839 | 53445.43 | 48354.96 | 0.5484023 | 1.011498 | 929.512 | [5 empty] | 0.004923784 | 0.02683252
3907 | 2:17 | 8242 | 5236 | 1200 | 1128.005 | 1401.005 | 85.7 | 0.7141749 | 70.82034 | 64.41487 | 100.1397 | 110.1599 | 192.0573 | 96.02865 | 296.1537 | 0.7515031 | 202.6857 | 56878.47 | 49310 | 0.5592336 | 1.031476 | 982.0721 | [5 empty] | 0.005070374 | 0.05496776
3908 | 2:17 | 8243 | 5237 | 1200 | 1128.004 | 1401.004 | 85.7 | 0.7421365 | 72.50452 | 76.87086 | 98.49889 | 111.0148 | 184.2983 | 92.14915 | 294.1259 | 0.7463575 | 194.0873 | 54206.91 | 48859.51 | 0.5541245 | 1.022052 | 940.6747 | [5 empty] | 0.005001049 | 0.04186773
3909 | 2:17 | 8245 | 5239 | 1200 | 1128.001 | 1401.001 | 85.7 | 0.7497409 | 79.47189 | 80.28913 | 95.85242 | 109.1074 | 182.6992 | 91.3496 | 289.5247 | 0.7346817 | 186.2776 | 52895.95 | 47938.32 | 0.5436772 | 1.002783 | 918.2929 | [5 empty] | 0.004860284 | 0.01411805
3910 | 2:17 | 8246 | 5240 | 1200 | 1128 | 1401 | 85.7 | 0.7241113 | 70.75433 | 56.97292 | 97.91481 | 108.0865 | 193.5499 | 96.77495 | 297.4763 | 0.7548593 | 208.4814 | 57576.52 | 49628.48 | 0.5628456 | 1.038138 | 979.6514 | [5 empty] | 0.005119575 | 0.06404996
3911 | 2:17 | 8248 | 5242 | 1200 | 1129 | 1402 | 85.7 | 0.7406715 | 76.04469 | 77.23872 | 101.3463 | 110.4235 | 183.5317 | 91.76585 | 293.3486 | 0.744385 | 191.6824 | 53838.77 | 48703.1 | 0.5523507 | 1.018781 | 938.5483 | [5 empty] | 0.004977054 | 0.03724846
3912 | 2:18 | 8251 | 5245 | 1200 | 1129 | 1402 | 85.7 | 0.7466205 | 78.79091 | 79.1095 | 97.41628 | 109.5852 | 182.1378 | 91.0689 | 290.4621 | 0.7370604 | 187.6768 | 52904.15 | 48103.45 | 0.5455499 | 1.006237 | 924.0162 | [5 empty] | 0.004885419 | 0.01919021
3913 | 2:18 | 8253 | 5247 | 1200 | 1128.987 | 1401.987 | 85.7 | 0.7448091 | 79.72619 | 80.96584 | 96.13201 | 107.7689 | 181.2112 | 90.6056 | 288.3077 | 0.7315935 | 185.3776 | 52244.57 | 47688.53 | 0.5408442 | 0.9975576 | 920.3176 | [5 empty] | 0.004822346 | 0.00636192
3914 | 2:18 | 8256 | 5250 | 1200 | 1128.969 | 1401.969 | 85.7 | 0.7328544 | 50.36776 | 71.89479 | 97.1023 | 108.9621 | 195.6152 | 97.8076 | 297.9838 | 0.7561471 | 210.3959 | 58290.15 | 49703.01 | 0.5636908 | 1.039696862 | 972.9376 | [5 empty] | 0.005131112 | 0.06615436
3915 | 2:18 | 8261 | 5255 | 1200 | 1128.938 | 1401.938 | 85.7 | 0.7232638 | 61.38712 | 56.67813 | 98.3915 | 109.691 | 200.5636 | 100.2818 | 298.4657 | 0.7573699 | 215.6965 | 59861.37 | 49856.04 | 0.5654264 | 1.042898 | 989.5382 | [5 empty] | 0.005154828 | 0.07045063
3916 | 2:18 | 8262 | 5256 | 1200 | 1128.931 | 1401.931 | 85.7 | 0.7576008 | 80.24706 | 87.06288 | 96.81437 | 109.4178 | 181.3922 | 90.6961 | 285.0385 | 0.7232978 | 180.7741 | 51703.77 | 47117.16 | 0.5343642 | 0.9856056 | 898.9636 | [5 empty] | 0.004735939 | -0.01176691
3917 | 2:18 | 8263 | 5257 | 1200 | 1128.925 | 1401.925 | 85.7 | 0.7519684 | 79.62772 | 85.28925 | 98.33608 | 111.4088 | 182.0952 | 91.0476 | 286.8937 | 0.7280055 | 182.4755 | 52241.97 | 47472.03 | 0.5383889 | 0.9930288 | 908.7642 | [5 empty] | 0.004789544 | -0.0004431733
3918 | 2:18 | 8264 | 5258 | 1200 | 1128.919 | 1401.919 | 85.7 | 0.7341661 | 79.63104 | 81.15234 | 96.30596 | 111.9986 | 182.3366 | 91.1683 | 288.6216 | 0.7323901 | 185.2789 | 52626.28 | 47785.54 | 0.5419444 | 0.9995869 | 931.6311 | [5 empty] | 0.004837068 | 0.009386179
3919 | 2:18 | 8269 | 5263 | 1200 | 1128.887 | 1401.887 | 85.7 | 0.7382644 | 79.68552 | 85.59891 | 99.34568 | 109.0375 | 181.3328 | 90.6664 | 287.6772 | 0.7299936 | 182.3754 | 52165.3 | 47576.42 | 0.5395728 | 0.9952125 | 922.9586 | [5 empty] | 0.004805351 | 0.00284771
3920 | 2:18 | 8271 | 5265 | 1200 | 1128.875 | 1401.875 | 85.7 | 0.7448317 | 79.97855 | 80.53733 | 98.90503 | 112.0224 | 181.3653 | 90.68265 | 288.1463 | 0.731184 | 185.2787 | 52259.74 | 47695.85 | 0.5409273 | 0.9977107 | 920.2529 | [5 empty] | 0.004823456 | 0.006590655
3921 | 2:18 | 8273 | 5267 | 1200 | 1128.862 | 1401.862 | 85.7 | 0.7456571 | 79.96075 | 81.71124 | 96.02694 | 111.6293 | 181.3787 | 90.68935 | 288.5203 | 0.732133 | 184.8804 | 52331.42 | 47748.16 | 0.5415205 | 0.9988049 | 919.4435 | [5 empty] | 0.004831394 | 0.008222687
3922 | 2:18 | 8278 | 5272 | 1200 | 1128.831 | 1401.831 | 85.7 | 0.7408813 | 70.15532 | 70.19299 | 99.75351 | 111.0063 | 187.7471 | 93.87355 | 294.0592 | 0.7461882 | 199.7815 | 55208.78 | 48928 | 0.5549013 | 1.023485 | 948.1578 | [5 empty] | 0.005011568 | 0.04387883
3923 | 2:18 | 8283 | 5277 | 1200 | 1128.8 | 1401.8 | 85.7 | 0.7514976 | 80.09801 | 82.46318 | 99.11107 | 111.4876 | 181.0506 | 90.5253 | 287.7349 | 0.73014 | 184.0787 | 52094.57 | 47605.77 | 0.5399056 | 0.9958264 | 911.8453 | [5 empty] | 0.004809798 | 0.003769717
3924 | 2:18 | 8285 | 5279 | 1200 | 1128.787 | 1401.787 | 85.7 | 0.7541749 | 79.53502 | 80.94431 | 99.63065 | 110.6835 | 182.6142 | 91.3071 | 288.5751 | 0.7322721 | 185.5798 | 52697.92 | 47759.25 | 0.5416463 | 0.9990369 | 911.9309 | [5 empty] | 0.004833077 | 0.008568112
3925 | 2:18 | 8290 | 5284 | 1200 | 1128.756 | 1401.756 | 85.7 | 0.7472812 | 79.92977 | 85.05249 | 99.81248 | 111.6279 | 180.6982 | 90.3491 | 287.0435 | 0.7283856 | 182.6792 | 51868.25 | 47447.12 | 0.5381064 | 0.9925077 | 913.3315 | [5 empty] | 0.004785775 | -0.001231134
3926 | 2:18 | 8292 | 5286 | 1200 | 1128.744 | 1401.744 | 85.7 | 0.7405688 | 74.39486 | 69.30932 | 95.48048 | 110.1867 | 188.908 | 94.454 | 294.2483 | 0.7466681 | 197.08 | 55585.85 | 48928.86 | 0.554911 | 1.023503 | 945.7787 | [5 empty] | 0.005011701 | 0.04390404
3927 | 2:18 | 8294 | 5288 | 1200 | 1128.731 | 1401.731 | 85.7 | 0.733412 | 78.5994 | 79.11258 | 98.49056 | 111.5874 | 180.3155 | 90.15775 | 291.2085 | 0.7389545 | 188.3819 | 52509.4 | 48310.39 | 0.5478969 | 1.010566 | 939.5934 | [5 empty] | 0.004916978 | 0.02548548
3928 | 2:18 | 8295 | 5289 | 1200 | 1128.725 | 1401.725 | 85.7 | 0.7558996 | 80.30224 | 81.94495 | 99.22289 | 110.5939 | 182.9155 | 91.45775 | 288.0868 | 0.731033 | 184.7837 | 52695.54 | 47709.28 | 0.5410796 | 0.9979916 | 909.0983 | [5 empty] | 0.004825494 | 0.007010088
3929 | 2:18 | 8298 | 5292 | 1200 | 1128.706 | 1401.706 | 85.7 | 0.7436187 | 79.94257 | 86.10048 | 99.13355 | 111.5258 | 181.6099 | 90.80495 | 285.7061 | 0.7249919 | 182.0817 | 51887.06 | 47338.25 | 0.5368717 | 0.9902304 | 915.4899 | [5 empty] | 0.004769312 | -0.004687114
3930 | 2:18 | 8299 | 5293 | 1200 | 1128.7 | 1401.7 | 85.7 | 0.7449276 | 77.18011 | 75.34593 | 98.16068 | 111.0393 | 182.4759 | 91.23795 | 291.4436 | 0.739551 | 190.7791 | 53181.45 | 48338.48 | 0.5482154 | 1.011153 | 930.5928 | [5 empty] | 0.004921267 | 0.02633481
3931 | 2:18 | 8300 | 5294 | 1200 | 1128.693 | 1401.693 | 85.7 | 0.7414935 | 75.34132 | 74.12083 | 99.39823 | 108.2602 | 184.916 | 92.458 | 293.0901 | 0.7437291 | 193.7782 | 54197.04 | 48671.49 | 0.5519922 | 1.018119 | 939.574 | [5 empty] | 0.00497221 | 0.03631041
3932 | 2:18 | 8301 | 5295 | 1200 | 1128.687 | 1401.687 | 85.7 | 0.7303087 | 80.50981 | 86.00027 | 98.47006 | 108.9471 | 182.8711 | 91.43555 | 286.6553 | 0.7274005 | 181.8782 | 52420.97 | 47430.35 | 0.5379162 | 0.9921569 | 929.3788 | [5 empty] | 0.004783238 | -0.00176219
3933 | 2:18 | 8303 | 5297 | 1200 | 1128.675 | 1401.675 | 85.7 | 0.7551631 | 79.89011 | 83.04798 | 99.81025 | 111.2411 | 183.0312 | 91.5156 | 288.2221 | 0.7313763 | 184.3757 | 52753.63 | 47705.98 | 0.5410421 | 0.9979226 | 909.3717 | [5 empty] | 0.004824993 | 0.006907053
3934 | 2:18 | 8305 | 5299 | 1200 | 1128.662 | 1401.662 | 85.7 | 0.7450038 | 79.68901 | 85.25195 | 99.6625 | 111.9301 | 183.2724 | 91.6362 | 286.5781 | 0.7272046 | 182.6754 | 52521.85 | 47400.03 | 0.5375723 | 0.9915227 | 915.1976 | [5 empty] | 0.004778652 | -0.002723528
3935 | 2:18 | 8306 | 5300 | 1200 | 1128.656 | 1401.656 | 85.7 | 0.7449407 | 75.80987 | 79.56811 | 100.1071 | 108.8954 | 181.5549 | 90.77745 | 290.2859 | 0.7366133 | 189.0801 | 52702.82 | 48156.25 | 0.5461487 | 1.007341 | 927.4851 | [5 empty] | 0.004893465 | 0.02080285
3936 | 2:18 | 8309 | 5303 | 1200 | 1128.637 | 1401.637 | 85.7 | 0.7354848 | 77.26069 | 77.90475 | 99.9048 | 111.3444 | 182.4766 | 91.2383 | 291.126 | 0.7387451 | 189.9836 | 53123.69 | 48293.58 | 0.5477062 | 1.010214 | 938.9476 | [5 empty] | 0.004914412 | 0.02497662
3937 | 2:18 | 8310 | 5304 | 1200 | 1128.631 | 1401.631 | 85.7 | 0.7425596 | 66.65748 | 68.30524 | 98.18817 | 112.5266 | 192.153 | 96.0765 | 296.078 | 0.751311 | 204.2937 | 56892.27 | 49358.39 | 0.5597824 | 1.032488 | 954.2555 | [5 empty] | 0.005077839 | 0.05635715
3938 | 2:19 | 8311 | 5305 | 1200 | 1128.625 | 1401.625 | 85.7 | 0.7526862 | 80.07848 | 82.22125 | 100.3816 | 111.0626 | 183.0009 | 91.50045 | 288.0186 | 0.7308599 | 184.6803 | 52707.66 | 47700.26 | 0.5409773 | 0.997803 | 912.0184 | [5 empty] | 0.004824125 | 0.006728417
3939 | 2:19 | 8312 | 5306 | 1200 | 1128.618 | 1401.618 | 85.7 | 0.7493321 | 81.11287 | 84.75979 | 97.5664 | 112.5704 | 182.1249 | 91.06245 | 286.9276 | 0.7280915 | 182.5784 | 52256.66 | 47496.25 | 0.5386636 | 0.9935354 | 911.6082 | [5 empty] | 0.00479321 | 0.0003219706
3940 | 2:19 | 8317 | 5311 | 1200 | 1128.593 | 1401.593 | 85.7 | 0.7568767 | 80.8456 | 84.95266 | 100.6231 | 111.3015 | 181.4325 | 90.71625 | 286.9175 | 0.7280658 | 182.4818 | 52056.17 | 47468.38 | 0.5383475 | 0.9929525 | 904.0328 | [5 empty] | 0.004788992 | -0.0005585666
3941 | 2:19 | 8320 | 5314 | 1200 | 1128.575 | 1401.575 | 85.7 | 0.7341261 | 77.99632 | 78.6733 | 98.7884 | 112.9694 | 181.085 | 90.5425 | 290.171 | 0.7363217 | 188.4815 | 52545.61 | 48098.54 | 0.5454942 | 1.006134 | 937.3149 | [5 empty] | 0.004884671 | 0.01904002
3942 | 2:19 | 8322 | 5316 | 1200 | 1128.562 | 1401.562 | 85.7 | 0.74656 | 77.4108 | 76.97738 | 100.0005 | 112.1644 | 182.6831 | 91.34155 | 291.7551 | 0.7403415 | 190.2768 | 53298.73 | 48412.14 | 0.5490508 | 1.012694 | 929.035 | [5 empty] | 0.00493252 | 0.02855614
3943 | 2:19 | 8323 | 5317 | 1200 | 1128.556 | 1401.556 | 85.7 | 0.7467515 | 77.70978 | 80.54363 | 99.30183 | 110.513 | 180.6072 | 90.3036 | 290.849 | 0.7380422 | 187.9831 | 52529.43 | 48215.75 | 0.5468235 | 1.008586 | 925.0523 | [5 empty] | 0.004902537 | 0.02261484
3944 | 2:19 | 8325 | 5319 | 1200 | 1128.543 | 1401.543 | 85.7 | 0.7543967 | 79.49346 | 86.29873 | 100.9324 | 110.6369 | 181.2599 | 90.62995 | 286.2256 | 0.7263101 | 182.0751 | 51881.22 | 47338.29 | 0.5368721 | 0.9902312 | 905.0054 | [5 empty] | 0.004769318 | -0.00468584
3945 | 2:19 | 8326 | 5320 | 1200 | 1128.537 | 1401.537 | 85.7 | 0.7280802 | 80.60973 | 82.29485 | 100.4204 | 110.2218 | 180.6358 | 90.3179 | 287.9083 | 0.73058 | 184.0826 | 52006.56 | 47597.74 | 0.5398146 | 0.9956584 | 935.1932 | [5 empty] | 0.004808581 | 0.003517602
3946 | 2:19 | 8327 | 5321 | 1200 | 1128.531 | 1401.531 | 85.7 | 0.7497175 | 78.93266 | 77.0497 | 98.21761 | 113.1372 | 182.6575 | 91.32875 | 291.5069 | 0.7397117 | 189.5789 | 53245.93 | 48384.35 | 0.5487357 | 1.012113 | 925.0146 | [5 empty] | 0.004928274 | 0.02771908
3947 | 2:19 | 8330 | 5324 | 1200 | 1128.512 | 1401.512 | 85.7 | 0.7449694 | 80.59988 | 87.15701 | 97.0509 | 111.394 | 181.0511 | 90.52555 | 284.7589 | 0.7225883 | 180.7813 | 51555.93 | 47073.43 | 0.5338683 | 0.9846908 | 910.8091 | [5 empty] | 0.004729348 | -0.0131771
3948 | 2:19 | 8331 | 5325 | 1200 | 1128.506 | 1401.506 | 85.7 | 0.7626491 | 79.29764 | 89.07799 | 101.7563 | 111.2471 | 180.033 | 90.0165 | 281.5507 | 0.7144474 | 179.2762 | 50688.42 | 46509.57 | 0.5274734 | 0.9728959 | 888.0968 | [5 empty] | 0.004644628 | -0.03165775
3949 | 2:19 | 8332 | 5326 | 1200 | 1128.5 | 1401.5 | 85.7 | 0.7371713 | 79.72382 | 80.40361 | 99.32153 | 110.1727 | 182.7145 | 91.35725 | 289.9231 | 0.7356927 | 186.5832 | 52973.16 | 48090.85 | 0.545407 | 1.005973 | 932.2636 | [5 empty] | 0.0048835 | 0.01880472
3950 | 2:19 | 8333 | 5327 | 1200 | 1128.493 | 1401.493 | 85.7 | 0.7342111 | 73.72069 | 70.11018 | 98.13058 | 111.2645 | 187.8472 | 93.9236 | 293.6725 | 0.745207 | 197.2811 | 55165.55 | 48866.64 | 0.5542054 | 1.022202 | 951.9826 | [5 empty] | 0.005002144 | 0.04207742
3951 | 2:19 | 8334 | 5328 | 1200 | 1128.487 | 1401.487 | 85.7 | 0.754878 | 80.78786 | 80.14953 | 99.91886 | 112.5542 | 179.2873 | 89.64365 | 289.7207 | 0.7351791 | 186.1834 | 51943.23 | 48022.83 | 0.5446356 | 1.004551 | 913.8576 | [5 empty] | 0.004873142 | 0.01671932
3952 | 2:19 | 8336 | 5330 | 1200 | 1128.475 | 1401.475 | 85.7 | 0.7349065 | 79.9068 | 82.25034 | 100.1405 | 111.7353 | 182.0088 | 91.0044 | 288.23 | 0.7313964 | 184.9833 | 52460.39 | 47756.88 | 0.5416194 | 0.9989874 | 930.36 | [5 empty] | 0.004832717 | 0.00849431
3953 | 2:19 | 8337 | 5331 | 1200 | 1128.468 | 1401.468 | 85.7 | 0.7464054 | 73.77909 | 75.60729 | 98.36057 | 110.6495 | 184.2196 | 92.1098 | 293.4792 | 0.7447165 | 194.3835 | 54064.63 | 48777.15 | 0.5531905 | 1.02033 | 936.0751 | [5 empty] | 0.00498841 | 0.03944
3954 | 2:19 | 8338 | 5332 | 1200 | 1128.462 | 1401.462 | 85.7 | 0.7517408 | 80.57351 | 84.93214 | 100.0512 | 111.6238 | 182.3194 | 91.1597 | 287.1891 | 0.728755 | 182.7762 | 52360.15 | 47544.03 | 0.5392054 | 0.9945349 | 909.8354 | [5 empty] | 0.004800445 | 0.001828551
3955 | 2:19 | 8340 | 5334 | 1200 | 1128.45 | 1401.45 | 85.7 | 0.7545289 | 80.77007 | 85.66962 | 98.54347 | 110.1974 | 181.5053 | 90.75265 | 286.588 | 0.7272297 | 182.2797 | 52017.26 | 47430.33 | 0.5379159 | 0.9921565 | 905.7857 | [5 empty] | 0.004783235 | -0.001762824
3956 | 2:19 | 8342 | 5336 | 1200 | 1128.437 | 1401.437 | 85.7 | 0.7520483 | 80.25996 | 81.70839 | 100.486 | 111.7747 | 181.7233 | 90.86165 | 287.9917 | 0.7307917 | 184.8808 | 52334.8 | 47696.56 | 0.5409353 | 0.9977256 | 912.8077 | [5 empty] | 0.004823564 | 0.006612837
3957 | 2:19 | 8343 | 5337 | 1200 | 1128.431 | 1401.431 | 85.7 | 0.755717 | 81.11858 | 85.46484 | 100.2451 | 110.8479 | 181.8438 | 90.9219 | 285.7533 | 0.7251116 | 181.6742 | 51962.47 | 47287.55 | 0.5362967 | 0.9891698 | 902.9547 | [5 empty] | 0.004761652 | -0.00630333
3958 | 2:19 | 8346 | 5340 | 1200 | 1128.412 | 1401.412 | 85.7 | 0.7516581 | 78.72704 | 77.19156 | 100.1995 | 110.3218 | 181.1788 | 90.5894 | 290.7827 | 0.737874 | 188.9803 | 52683.65 | 48230.94 | 0.5469958 | 1.008904 | 921.3535 | [5 empty] | 0.004904854 | 0.02307654
3959 | 2:19 | 8347 | 5341 | 1200 | 1128.406 | 1401.406 | 85.7 | 0.7342978 | 77.07592 | 76.46738 | 99.56213 | 112.2333 | 182.534 | 91.267 | 292.7271 | 0.742808 | 191.8838 | 53432.65 | 48654.91 | 0.5518041 | 1.017773 | 944.8597 | [5 empty] | 0.004969669 | 0.03581778
3960 | 2:19 | 8348 | 5342 | 1200 | 1128.4 | 1401.4 | 85.7 | 0.7440912 | 80.27615 | 86.46398 | 100.0474 | 111.9397 | 180.884 | 90.442 | 285.8853 | 0.7254466 | 181.68 | 51712.07 | 47286.82 | 0.5362884 | 0.9891545 | 914.2243 | [5 empty] | 0.004761542 | -0.006326633
3961 | 2:19 | 8349 | 5343 | 1200 | 1128.393 | 1401.393 | 85.7 | 0.7468514 | 79.30915 | 77.66143 | 100.6241 | 111.2047 | 181.4372 | 90.7186 | 290.2482 | 0.7365176 | 188.2824 | 52661.82 | 48135.24 | 0.5459105 | 1.006902 | 924.6375 | [5 empty] | 0.004890263 | 0.02016168
3962 | 2:19 | 8354 | 5348 | 1200 | 1128.362 | 1401.362 | 85.7 | 0.7326393 | 71.77268 | 57.66961 | 98.478 | 110.7638 | 195.7539 | 97.87695 | 296.2354 | 0.7517104 | 207.1835 | 57989.22 | 49474.59 | 0.5611003 | 1.034919 | 968.1944 | [5 empty] | 0.005095781 | 0.05967967
3963 | 2:19 | 8356 | 5350 | 1200 | 1128.35 | 1401.35 | 85.7 | 0.7454597 | 81.01173 | 87.09664 | 101.041 | 108.1619 | 180.5793 | 90.28965 | 284.2454 | 0.7212853 | 180.5789 | 51328.84 | 47012.66 | 0.5331791 | 0.9834196 | 909.6555 | [5 empty] | 0.004720192 | -0.01514223
3964 | 2:19 | 8358 | 5352 | 1200 | 1128.337 | 1401.337 | 85.7 | 0.7556521 | 81.06981 | 87.89861 | 100.7816 | 112.0573 | 181.1259 | 90.56295 | 283.5147 | 0.7194311 | 179.9729 | 51351.87 | 46903.02 | 0.5319356 | 0.9811261 | 898.3763 | [5 empty] | 0.00470369 | -0.01870378
3965 | 2:19 | 8359 | 5353 | 1200 | 1128.331 | 1401.331 | 85.7 | 0.743088 | 79.82793 | 80.09779 | 102.1143 | 110.0752 | 180.0421 | 90.02105 | 289.4489 | 0.7344894 | 186.681 | 52112.98 | 48002.62 | 0.5444064 | 1.004128 | 925.7452 | [5 empty] | 0.004870066 | 0.01609829
3966 | 2:19 | 8360 | 5354 | 1200 | 1128.325 | 1401.325 | 85.7 | 0.7426491 | 80.29875 | 87.08305 | 103.5423 | 111.8974 | 180.3781 | 90.18905 | 284.2072 | 0.7211883 | 180.8756 | 51264.74 | 46990.16 | 0.5329239 | 0.982949 | 912.5363 | [5 empty] | 0.004716804 | -0.01587143
3967 | 2:19 | 8363 | 5357 | 1200 | 1128.306 | 1401.306 | 85.7 | 0.7402496 | 76.71355 | 75.80615 | 100.5019 | 111.5219 | 184.9314 | 92.4657 | 292.8204 | 0.7430447 | 192.0803 | 54151.7 | 48647.16 | 0.5517162 | 1.01761 | 938.9424 | [5 empty] | 0.004968482 | 0.03558736
3968 | 2:19 | 8368 | 5362 | 1200 | 1128.275 | 1401.275 | 85.7 | 0.7500051 | 81.04893 | 87.03025 | 100.6396 | 112.6383 | 180.2506 | 90.1253 | 284.4719 | 0.72186 | 180.9814 | 51276.23 | 47043.6 | 0.53353 | 0.9840668 | 905.8779 | [5 empty] | 0.004724853 | -0.01414092
3969 | 2:19 | 8369 | 5363 | 1200 | 1128.269 | 1401.269 | 85.7 | 0.751987 | 79.97405 | 79.56055 | 100.1679 | 112.727 | 182.5748 | 91.2874 | 290.2885 | 0.7366199 | 187.4817 | 52999.35 | 48172.43 | 0.5463322 | 1.00768 | 919.0904 | [5 empty] | 0.004895931 | 0.02129615
3970 | 2:20 | 8370 | 5364 | 1200 | 1128.262 | 1401.262 | 85.7 | 0.7454364 | 80.95128 | 85.35431 | 100.4536 | 111.791 | 181.0058 | 90.5029 | 286.7906 | 0.7277438 | 182.6778 | 51910.75 | 47509.08 | 0.5388091 | 0.9938038 | 915.6164 | [5 empty] | 0.004795152 | 0.0007268933
3971 | 2:20 | 8371 | 5365 | 1200 | 1128.256 | 1401.256 | 85.7 | 0.7298886 | 73.04095 | 74.02106 | 101.8527 | 110.6131 | 185.5304 | 92.7652 | 294.8119 | 0.7480982 | 196.5856 | 54696.58 | 49089.52 | 0.5567331 | 1.026864 | 957.486 | [5 empty] | 0.005036405 | 0.04859386
3972 | 2:20 | 8372 | 5366 | 1200 | 1128.25 | 1401.25 | 85.7 | 0.7374309 | 80.07645 | 79.65746 | 99.55656 | 115.347 | 180.9759 | 90.48795 | 290.123 | 0.7361999 | 187.0754 | 52505.27 | 48142.29 | 0.5459904 | 1.007049 | 932.8919 | [5 empty] | 0.004891337 | 0.02037691
3973 | 2:20 | 8373 | 5367 | 1200 | 1128.244 | 1401.244 | 85.7 | 0.7518292 | 79.69144 | 85.08739 | 100.896 | 109.8515 | 181.7784 | 90.8892 | 286.6585 | 0.7274086 | 183.1806 | 52108.32 | 47462.86 | 0.5382849 | 0.992837 | 909.5336 | [5 empty] | 0.004788156 | -0.0007331213
3974 | 2:20 | 8375 | 5369 | 1200 | 1128.231 | 1401.231 | 85.7 | 0.7498809 | 80.54688 | 78.97649 | 99.74756 | 111.4146 | 179.538 | 89.769 | 288.813 | 0.7328758 | 186.4819 | 51852.91 | 47865.41 | 0.5428503 | 1.001258 | 917.8037 | [5 empty] | 0.004849201 | 0.01186461
3975 | 2:20 | 8378 | 5372 | 1200 | 1128.212 | 1401.212 | 85.7 | 0.7285476 | 80.00498 | 77.82609 | 99.47617 | 110.3816 | 181.2642 | 90.6321 | 290.2219 | 0.7364509 | 188.5811 | 52606.82 | 48146.94 | 0.5460432 | 1.007147 | 943.5279 | [5 empty] | 0.004892046 | 0.02051882
3976 | 2:20 | 8380 | 5374 | 1200 | 1128.2 | 1401.2 | 85.7 | 0.7603594 | 80.93522 | 89.48766 | 101.2911 | 112.5742 | 180.4761 | 90.23805 | 279.8222 | 0.7100612 | 178.3776 | 50501.23 | 46203.05 | 0.5239971 | 0.966484 | 886.9861 | [5 empty] | 0.004598789 | -0.04194108
3977 | 2:20 | 8381 | 5375 | 1200 | 1128.194 | 1401.194 | 85.7 | 0.756044 | 76.59788 | 76.08485 | 100.2084 | 111.5008 | 183.4153 | 91.70765 | 291.6837 | 0.7401603 | 192.0804 | 53499.26 | 48514.28 | 0.5502092 | 1.014831 | 922.3407 | [5 empty] | 0.004948139 | 0.03162238
3978 | 2:20 | 8383 | 5377 | 1200 | 1128.181 | 1401.181 | 85.7 | 0.7392941 | 79.1675 | 77.72967 | 104.2908 | 111.0387 | 184.0108 | 92.0054 | 290.5989 | 0.7374076 | 188.7813 | 53473.34 | 48224.65 | 0.5469245 | 1.008772 | 933.3542 | [5 empty] | 0.004903894 | 0.0228854
3979 | 2:20 | 8386 | 5380 | 1200 | 1128.162 | 1401.162 | 85.7 | 0.749339 | 80.81855 | 89.05495 | 99.09843 | 113.5035 | 181.0072 | 90.5036 | 281.6897 | 0.7148001 | 179.0813 | 50987.88 | 46552.27 | 0.5279577 | 0.9737891 | 900.8234 | [5 empty] | 0.004651026 | -0.03023864
3980 | 2:20 | 8390 | 5384 | 1200 | 1128.137 | 1401.137 | 85.7 | 0.7437881 | 78.98228 | 78.47407 | 102.2952 | 111.0866 | 181.3592 | 90.6796 | 289.9312 | 0.7357132 | 188.1829 | 52581.69 | 48079.74 | 0.545281 | 1.005741 | 927.1443 | [5 empty] | 0.004881807 | 0.01846461
3981 | 2:20 | 8391 | 5385 | 1200 | 1128.13 | 1401.13 | 85.7 | 0.7433884 | 75.27018 | 77.20999 | 100.802 | 111.3268 | 182.908 | 91.454 | 291.5504 | 0.739822 | 191.3808 | 53326.9 | 48447.8 | 0.5494553 | 1.01344 | 933.5641 | [5 empty] | 0.004937971 | 0.02962849
3982 | 2:20 | 8392 | 5386 | 1200 | 1128.125 | 1401.125 | 85.7 | 0.7485391 | 81.09766 | 85.57202 | 101.1835 | 111.3451 | 182.81 | 91.405 | 287.4704 | 0.7294689 | 182.5747 | 52552.45 | 47633.39 | 0.5402189 | 0.9964042 | 913.4296 | [5 empty] | 0.004813985 | 0.004636081
3983 | 2:20 | 8394 | 5388 | 1200 | 1128.112 | 1401.112 | 85.7 | 0.7252671 | 71.00865 | 72.04553 | 100.3269 | 108.5189 | 190.2704 | 95.1352 | 293.5512 | 0.7448992 | 197.9803 | 55854.09 | 48903.39 | 0.5546222 | 1.02297 | 962.276 | [5 empty] | 0.005007788 | 0.043157
3984 | 2:20 | 8395 | 5389 | 1200 | 1128.106 | 1401.106 | 85.7 | 0.7241468 | 80.7031 | 80.39008 | 98.73503 | 111.5716 | 182.1963 | 91.09815 | 288.4256 | 0.7318927 | 186.0798 | 52550.09 | 47828.08 | 0.5424269 | 1.000477 | 943.0953 | [5 empty] | 0.004843529 | 0.01070752
3985 | 2:20 | 8396 | 5390 | 1200 | 1128.1 | 1401.1 | 85.7 | 0.729855 | 69.62999 | 49.82095 | 98.64155 | 110.5201 | 194.1624 | 97.0812 | 296.1851 | 0.7515828 | 212.3896 | 57508.01 | 49416.07 | 0.5604366 | 1.033695 | 975.8517 | [5 empty] | 0.005086743 | 0.05800884
3986 | 2:20 | 8397 | 5391 | 1200 | 1128.094 | 1401.094 | 85.7 | 0.7407745 | 78.7011 | 77.92413 | 100.3008 | 111.5126 | 181.6037 | 90.80185 | 291.0497 | 0.7385515 | 189.4807 | 52855.71 | 48340.89 | 0.5482428 | 1.011204 | 933.4606 | [5 empty] | 0.004921635 | 0.02640762
3987 | 2:20 | 8398 | 5392 | 1200 | 1128.087 | 1401.087 | 85.7 | 0.750196 | 75.18547 | 77.61691 | 99.89352 | 110.3167 | 182.7464 | 91.3732 | 292.2339 | 0.7415564 | 192.1847 | 53404.67 | 48618.34 | 0.5513894 | 1.017008 | 928.9264 | [5 empty] | 0.004964067 | 0.03472971
3988 | 2:20 | 8399 | 5393 | 1200 | 1128.081 | 1401.081 | 85.7 | 0.7334643 | 79.7447 | 78.48119 | 100.9974 | 111.8961 | 180.4952 | 90.2476 | 289.4835 | 0.7345772 | 187.8828 | 52250.39 | 48032.33 | 0.5447433 | 1.004749 | 936.8759 | [5 empty] | 0.004874588 | 0.01701102
3989 | 2:20 | 8400 | 5394 | 1200 | 1128.075 | 1401.075 | 85.7 | 0.743826 | 78.85197 | 79.71748 | 100.3194 | 111.4055 | 182.103 | 91.0515 | 289.6704 | 0.7350515 | 187.5779 | 52749.84 | 48057.24 | 0.5450258 | 1.00527 | 926.3287 | [5 empty] | 0.004878381 | 0.01777521
3990 | 2:20 | 8403 | 5397 | 1200 | 1128.056 | 1401.056 | 85.7 | 0.7144247 | 49.37313 | 61.13947 | 100.2535 | 111.7642 | 199.4822 | 99.7411 | 297.026 | 0.7537166 | 218.3939 | 59251.41 | 49649.69 | 0.5630861 | 1.038582 | 1000.187 | [5 empty] | 0.005122858 | 0.06464964
3991 | 2:20 | 8405 | 5399 | 1200 | 1128.044 | 1401.044 | 85.7 | 0.7416319 | 81.18253 | 85.34175 | 102.662 | 112.0184 | 180.9833 | 90.49165 | 286.7004 | 0.7275149 | 182.5791 | 51887.97 | 47488.01 | 0.5385701 | 0.9933631 | 919.1143 | [5 empty] | 0.004791963 | 6.176689e-05
3992 | 2:20 | 8406 | 5400 | 1200 | 1128.037 | 1401.037 | 85.7 | 0.7277383 | 53.25447 | 70.64063 | 99.95401 | 110.927 | 197.5856 | 98.7928 | 297.3073 | 0.7544304 | 210.2901 | 58743.66 | 49754.63 | 0.5642763 | 1.040777 | 978.5912 | [5 empty] | 0.005139108 | 0.06760727
3993 | 2:20 | 8408 | 5402 | 1200 | 1128.025 | 1401.025 | 85.7 | 0.7497664 | 80.40399 | 78.78043 | 100.9023 | 111.8716 | 181.1353 | 90.56765 | 289.2781 | 0.734056 | 187.2793 | 52398.47 | 48014.74 | 0.5445438 | 1.004381 | 919.8529 | [5 empty] | 0.004871911 | 0.0164708
3994 | 2:20 | 8410 | 5404 | 1200 | 1128.012 | 1401.012 | 85.7 | 0.7591276 | 80.91104 | 79.28078 | 102.1323 | 110.7198 | 180.5778 | 90.2889 | 288.9813 | 0.7333028 | 186.7866 | 52183.62 | 47938.66 | 0.543681 | 1.00279 | 909.753 | [5 empty] | 0.004860336 | 0.01412854
3995 | 2:20 | 8412 | 5406 | 1200 | 1128 | 1401 | 85.7 | 0.7586188 | 81.07895 | 88.6161 | 100.4365 | 113.6132 | 180.8183 | 90.40915 | 281.4597 | 0.7142164 | 179.3772 | 50893.08 | 46532.38 | 0.5277321 | 0.973373 | 892.1382 | [5 empty] | 0.004648045 | -0.03089927
3996 | 2:20 | 8413 | 5407 | 1200 | 1129 | 1402 | 85.7 | 0.7486058 | 78.53369 | 85.88749 | 99.82738 | 111.479 | 182.5904 | 91.2952 | 286.1053 | 0.7260049 | 183.0799 | 52240.08 | 47410.25 | 0.5376882 | 0.9917365 | 912.1561 | [5 empty] | 0.004780197 | -0.002399317
3997 | 2:20 | 8417 | 5411 | 1200 | 1129 | 1402 | 85.7 | 0.7513331 | 79.02245 | 76.77956 | 99.0006 | 112.449 | 181.9068 | 90.9534 | 290.5139 | 0.7371919 | 189.6821 | 52846.46 | 48232.35 | 0.5470118 | 1.008933 | 922.3829 | [5 empty] | 0.004905069 | 0.02311937
3998 | 2:20 | 8419 | 5413 | 1200 | 1128.938 | 1401.938 | 85.7 | 0.7386796 | 78.08121 | 78.34219 | 98.41956 | 110.9241 | 181.3831 | 90.69155 | 290.4164 | 0.7369445 | 189.1821 | 52676.63 | 48185.33 | 0.5464785 | 1.00795 | 934.0706 | [5 empty] | 0.004897898 | 0.02168914
3999 | 2:20 | 8421 | 5415 | 1200 | 1128.875 | 1401.875 | 85.7 | 0.7505601 | 78.92919 | 79.37851 | 103.2729 | 110.9744 | 181.5225 | 90.76125 | 289.5023 | 0.7346249 | 188.0771 | 52551.2 | 48054.36 | 0.5449932 | 1.00521 | 920.1779 | [5 empty] | 0.004877942 | 0.0176869
4000 | 2:20 | 8422 | 5416 | 1200 | 1128.844 | 1401.844 | 85.7 | 0.7421486 | 75.19293 | 73.96093 | 102.321 | 111.8388 | 184.3047 | 92.15235 | 292.295 | 0.7417115 | 193.8774 | 53871.34 | 48645.47 | 0.5516971 | 1.017575 | 938.8156 | [5 empty] | 0.004968223 | 0.0355371
4001 | 2:20 | 8423 | 5417 | 1200 | 1128.813 | 1401.813 | 85.7 | 0.7449213 | 80.87536 | 78.40787 | 99.66547 | 112.453 | 180.1508 | 90.0754 | 287.3534 | 0.729172 | 185.7768 | 51766.95 | 47623.81 | 0.5401102 | 0.9962038 | 920.1074 | [5 empty] | 0.004812532 | 0.004335724
4002 | 2:20 | 8426 | 5420 | 1200 | 1128.719 | 1401.719 | 85.7 | 0.7583741 | 80.71021 | 88.36178 | 100.2095 | 112.3922 | 180.2594 | 90.1297 | 282.3728 | 0.7165335 | 179.9789 | 50900.34 | 46685.07 | 0.5294638 | 0.976567 | 894.1388 | [5 empty] | 0.004670942 | -0.02584586
4003 | 2:20 | 8427 | 5421 | 1200 | 1128.688 | 1401.688 | 85.7 | 0.7623646 | 81.38171 | 88.53595 | 102.0573 | 112.9474 | 179.9587 | 89.97935 | 281.0255 | 0.7131146 | 179.3719 | 50572.98 | 46498.58 | 0.5273488 | 0.972666 | 888.3732 | [5 empty] | 0.004642982 | -0.03202352
4004 | 2:20 | 8429 | 5423 | 1200 | 1128.625 | 1401.625 | 85.7 | 0.7355207 | 81.29933 | 78.80437 | 100.7726 | 112.1133 | 180.3018 | 90.1509 | 288.5688 | 0.7322561 | 186.1746 | 52029.47 | 47822.49 | 0.5423635 | 1.00036 | 931.4403 | [5 empty] | 0.00484268 | 0.01053405
4005 | 2:20 | 8430 | 5424 | 1200 | 1128.594 | 1401.594 | 85.7 | 0.7654727 | 82.74793 | 91.27288 | 100.6157 | 113.4412 | 179.699 | 89.8495 | 275.804 | 0.6998649 | 175.1671 | 49561.71 | 45528.18 | 0.5163433 | 0.952367 | 873.8826 | [5 empty] | 0.004498398 | -0.06519396
4006 | 2:21 | 8432 | 5426 | 1200 | 1128.531 | 1401.531 | 85.7 | 0.7414859 | 73.60783 | 59.01313 | 100.7184 | 111.9782 | 190.0603 | 95.03015 | 295.0828 | 0.7487857 | 203.7895 | 56083.54 | 49198.33 | 0.5579672 | 1.02914 | 953.6185 | [5 empty] | 0.00505316 | 0.05174839
4007 | 2:21 | 8433 | 5427 | 1200 | 1128.5 | 1401.5 | 85.7 | 0.7463367 | 79.08759 | 80.47794 | 100.4917 | 112.3578 | 180.3674 | 90.1837 | 288.8786 | 0.7330422 | 187.1796 | 52104.29 | 47906.54 | 0.5433167 | 1.002118 | 922.29 | [5 empty] | 0.004855452 | 0.01313687
4008 | 2:21 | 8434 | 5428 | 1200 | 1128.469 | 1401.469 | 85.7 | 0.7412323 | 75.25213 | 68.3204 | 100.863 | 111.2058 | 187.0702 | 93.5351 | 294.4341 | 0.7471396 | 198.5804 | 55079.85 | 49086.78 | 0.556702 | 1.026806 | 947.8151 | [5 empty] | 0.005035983 | 0.04851419
4009 | 2:21 | 8435 | 5429 | 1200 | 1128.438 | 1401.438 | 85.7 | 0.7405737 | 81.5896 | 81.79676 | 101.7005 | 110.9141 | 180.6385 | 90.31925 | 286.5209 | 0.7270595 | 184.2791 | 51756.71 | 47470.32 | 0.5383695 | 0.992993 | 921.7293 | [5 empty] | 0.004789285 | -0.0004972315
4010 | 2:21 | 8437 | 5431 | 1200 | 1128.375 | 1401.375 | 85.7 | 0.7507604 | 75.48 | 75.8787 | 101.9263 | 110.7263 | 185.4503 | 92.72515 | 293.7822 | 0.7454853 | 193.6872 | 54482.01 | 48882.28 | 0.5543828 | 1.022529 | 931.8707 | [5 empty] | 0.005004546 | 0.04253711
4011 | 2:21 | 8438 | 5432 | 1200 | 1128.344 | 1401.344 | 85.7 | 0.749885 | 80.52912 | 81.79062 | 102.1332 | 112.848 | 182.6888 | 91.3444 | 288.014 | 0.7308483 | 185.1822 | 52616.95 | 47766.44 | 0.5417278 | 0.9991873 | 915.7436 | [5 empty] | 0.004834168 | 0.008791956
4012 | 2:21 | 8440 | 5434 | 1200 | 1128.282 | 1401.282 | 85.7 | 0.7409246 | 76.09856 | 69.34038 | 101.5078 | 112.0673 | 185.8115 | 92.90575 | 292.8935 | 0.7432302 | 196.2815 | 54422.97 | 48743.95 | 0.552814 | 1.019635 | 943.2052 | [5 empty] | 0.004983317 | 0.03845846
4013 | 2:21 | 8444 | 5438 | 1200 | 1128.157 | 1401.157 | 85.7 | 0.7473558 | 72.3524 | 77.53072 | 101.7609 | 112.1938 | 185.7648 | 92.8824 | 292.3946 | 0.7419642 | 193.8779 | 54316.62 | 48643.97 | 0.5516801 | 1.017544 | 933.6144 | [5 empty] | 0.004967993 | 0.03549249
4014 | 2:21 | 8447 | 5441 | 1200 | 1128.063 | 1401.063 | 85.7 | 0.73295 | 80.74702 | 79.16848 | 102.0074 | 111.6111 | 180.5823 | 90.29115 | 289.635 | 0.7349616 | 187.1804 | 52302.95 | 48107.92 | 0.5456006 | 1.00633 | 937.2885 | [5 empty] | 0.0048861 | 0.01932691
4015 | 2:21 | 8449 | 5443 | 1200 | 1128 | 1401 | 85.7 | 0.7568097 | 81.62789 | 89.44719 | 102.2438 | 112.6027 | 180.234 | 90.117 | 280.7365 | 0.7123813 | 178.7762 | 50598.27 | 46430.77 | 0.5265798 | 0.9712475 | 892.4605 | [5 empty] | 0.004632829 | -0.03428518
4016 | 2:21 | 8450 | 5444 | 1200 | 1129 | 1402 | 85.7 | 0.7549824 | 80.95386 | 80.41234 | 101.8747 | 111.9817 | 180.5589 | 90.27945 | 288.5746 | 0.7322708 | 186.3853 | 52104.7 | 47920.72 | 0.5434776 | 1.002415 | 913.1851 | [5 empty] | 0.004857608 | 0.01357487
4017 | 2:21 | 8451 | 5445 | 1200 | 1129 | 1402 | 85.7 | 0.7606078 | 81.67265 | 86.15636 | 99.68643 | 112.6073 | 182.1504 | 91.0752 | 284.8626 | 0.7228514 | 181.6822 | 51887.84 | 47205.65 | 0.5353678 | 0.9874566 | 897.7039 | [5 empty] | 0.004749287 | -0.008923313
4018 | 2:21 | 8452 | 5446 | 1200 | 1128.995 | 1401.995 | 85.7 | 0.7293471 | 45.54525 | 56.03952 | 99.4035 | 111.0207 | 207.7966 | 103.8983 | 297.8232 | 0.7557395 | 227.8022 | 61886.64 | 49995.27 | 0.5670054 | 1.04581 | 996.2601 | [5 empty] | 0.005176436 | 0.07433093
4019 | 2:21 | 8455 | 5449 | 1200 | 1128.982 | 1401.982 | 85.7 | 0.7430919 | 76.4007 | 78.2459 | 100.5254 | 112.4516 | 182.8625 | 91.43125 | 290.593 | 0.7373926 | 190.7784 | 53138.57 | 48351.18 | 0.5483595 | 1.011419 | 932.5171 | [5 empty] | 0.004923207 | 0.0267184
4020 | 2:21 | 8456 | 5450 | 1200 | 1128.977 | 1401.977 | 85.7 | 0.7519499 | 79.93349 | 80.47298 | 101.7852 | 110.0808 | 180.8473 | 90.42365 | 288.803 | 0.7328504 | 186.6852 | 52229.25 | 47930.59 | 0.5435895 | 1.002621 | 916.4912 | [5 empty] | 0.004859109 | 0.01387954
4021 | 2:21 | 8464 | 5458 | 1200 | 1128.94 | 1401.94 | 85.7 | 0.7408829 | 81.11095 | 86.70383 | 100.0071 | 114.0105 | 182.5854 | 91.2927 | 285.022 | 0.7232559 | 181.7772 | 52040.86 | 47250.35 | 0.5358748 | 0.9883917 | 917.2098 | [5 empty] | 0.004756035 | -0.007491952
4022 | 2:21 | 8465 | 5459 | 1200 | 1128.936 | 1401.936 | 85.7 | 0.7602643 | 81.78781 | 87.7942 | 100.3521 | 113.7933 | 181.6478 | 90.8239 | 283.589 | 0.7196196 | 180.1749 | 51513.3 | 46942.57 | 0.5323842 | 0.9819535 | 894.5212 | [5 empty] | 0.004709641 | -0.01741664
4023 | 2:21 | 8467 | 5461 | 1200 | 1128.927 | 1401.927 | 85.7 | 0.7442032 | 81.01884 | 80.88016 | 98.97212 | 111.1744 | 182.5916 | 91.2958 | 287.9295 | 0.7306338 | 185.6791 | 52573.5 | 47760.44 | 0.5416598 | 0.9990618 | 921.7719 | [5 empty] | 0.004833258 | 0.008605166
4024 | 2:21 | 8470 | 5464 | 1200 | 1128.913 | 1401.913 | 85.7 | 0.7516093 | 79.34708 | 79.53624 | 103.3284 | 112.4867 | 181.2837 | 90.64185 | 289.2754 | 0.7340491 | 187.875 | 52440.92 | 48060.19 | 0.5450593 | 1.005332 | 918.9982 | [5 empty] | 0.00487883 | 0.01786564
4025 | 2:21 | 8471 | 5465 | 1200 | 1128.909 | 1401.909 | 85.7 | 0.7462182 | 82.1509 | 81.6129 | 101.7271 | 112.8309 | 181.0623 | 90.53115 | 286.3335 | 0.7265839 | 183.9794 | 51844.19 | 47461.12 | 0.5382651 | 0.9928006 | 915.7805 | [5 empty] | 0.004787893 | -0.0007881545
4026 | 2:21 | 8472 | 5466 | 1200 | 1128.904 | 1401.904 | 85.7 | 0.7559752 | 81.29577 | 88.74604 | 101.7624 | 112.5633 | 180.0633 | 90.03165 | 281.8572 | 0.7152251 | 179.7791 | 50752.14 | 46627.17 | 0.5288072 | 0.9753559 | 895.7609 | [5 empty] | 0.004662255 | -0.02775724
4027 | 2:21 | 8474 | 5468 | 1200 | 1128.895 | 1401.895 | 85.7 | 0.7501885 | 82.01041 | 86.84185 | 102.0826 | 113.1533 | 181.3774 | 90.6887 | 285.2144 | 0.7237442 | 181.0789 | 51731.44 | 47301.34 | 0.5364531 | 0.9894583 | 907.7808 | [5 empty] | 0.004763735 | -0.005863303
4028 | 2:21 | 8475 | 5469 | 1200 | 1128.89 | 1401.89 | 85.7 | 0.7499734 | 73.77327 | 72.84602 | 101.3256 | 113.0634 | 186.6073 | 93.30365 | 292.6808 | 0.7426905 | 195.9785 | 54616.37 | 48784.06 | 0.5532688 | 1.020474 | 934.1937 | [5 empty] | 0.00498947 | 0.03964408
4029 | 2:21 | 8476 | 5470 | 1200 | 1128.886 | 1401.886 | 85.7 | 0.7560371 | 80.99575 | 89.71362 | 102.3664 | 112.5372 | 180.1188 | 90.0594 | 280.0927 | 0.7107476 | 178.7776 | 50449.96 | 46333.98 | 0.525482 | 0.9692229 | 892.4463 | [5 empty] | 0.00461835 | -0.03752775
4030 | 2:21 | 8477 | 5471 | 1200 | 1128.881 | 1401.881 | 85.7 | 0.7464567 | 73.52056 | 73.77969 | 102.3356 | 112.7468 | 185.6601 | 92.83005 | 293.3503 | 0.7443894 | 195.8893 | 54463.43 | 48861.93 | 0.554152 | 1.022103 | 938.1742 | [5 empty] | 0.005001421 | 0.04193891
4031 | 2:21 | 8479 | 5473 | 1200 | 1128.872 | 1401.872 | 85.7 | 0.7567012 | 81.67352 | 87.89862 | 100.9516 | 113.7075 | 180.6226 | 90.3113 | 282.8372 | 0.7177119 | 180.2736 | 51086.79 | 46819.21 | 0.5309851 | 0.979373 | 897.0399 | [5 empty] | 0.004691088 | -0.02144035
4032 | 2:21 | 8481 | 5475 | 1200 | 1128.863 | 1401.863 | 85.7 | 0.7571344 | 82.03972 | 85.09983 | 101.8677 | 111.5998 | 181.864 | 90.932 | 285.6028 | 0.7247297 | 182.4777 | 51940.88 | 47364.31 | 0.5371672 | 0.9907755 | 902.9919 | [5 empty] | 0.004773251 | -0.003858054
4033 | 2:21 | 8482 | 5476 | 1200 | 1128.858 | 1401.858 | 85.7 | 0.7616379 | 81.62145 | 85.43271 | 103.255 | 111.695 | 182.2303 | 91.11515 | 285.5105 | 0.7244955 | 182.5766 | 52028.66 | 47373.34 | 0.5372696 | 0.9909644 | 898.8989 | [5 empty] | 0.004774616 | -0.003571045
4034 | 2:21 | 8483 | 5477 | 1200 | 1128.854 | 1401.854 | 85.7 | 0.7314076 | 53.19175 | 60.32884 | 102.4519 | 111.2817 | 199.6239 | 99.81195 | 298.088 | 0.7564115 | 218.9995 | 59505.49 | 49972.69 | 0.5667493 | 1.045338 | 985.1196 | [5 empty] | 0.00517293 | 0.07370347
4035 | 2:21 | 8484 | 5478 | 1200 | 1128.849 | 1401.849 | 85.7 | 0.7464374 | 80.41074 | 85.57415 | 102.8736 | 113.0676 | 182.6785 | 91.33925 | 287.5803 | 0.7297477 | 183.4785 | 52534.74 | 47720.84 | 0.5412107 | 0.9982335 | 917.0637 | [5 empty] | 0.004827248 | 0.007370882
4036 | 2:21 | 8485 | 5479 | 1200 | 1128.845 | 1401.845 | 85.7 | 0.744292 | 78.91512 | 75.76138 | 102.3296 | 111.8981 | 184.3781 | 92.18905 | 291.765 | 0.7403666 | 191.1829 | 53795.08 | 48543.38 | 0.5505393 | 1.01544 | 933.1961 | [5 empty] | 0.004952591 | 0.03249301
4037 | 2:21 | 8487 | 5481 | 1200 | 1128.836 | 1401.836 | 85.7 | 0.7582359 | 76.47971 | 90.62004 | 102.9064 | 113.5886 | 180.0788 | 90.0394 | 278.871 | 0.7076475 | 178.4714 | 50218.75 | 46103.53 | 0.5228685 | 0.9644023 | 888.2986 | [5 empty] | 0.004583938 | -0.04531663
4038 | 2:21 | 8488 | 5482 | 1200 | 1128.831 | 1401.831 | 85.7 | 0.7335023 | 65.20739 | 56.47389 | 99.18416 | 111.8788 | 197.5701 | 98.78505 | 298.3801 | 0.7571527 | 215.2946 | 58950.99 | 49993.62 | 0.5669867 | 1.045776 | 979.3867 | [5 empty] | 0.00517618 | 0.0742851
4039 | 2:21 | 8489 | 5483 | 1200 | 1128.826 | 1401.826 | 85.7 | 0.7375011 | 72.05779 | 61.9319 | 102.811 | 112.0204 | 191.0379 | 95.51895 | 293.873 | 0.7457157 | 202.9826 | 56140.9 | 49033.77 | 0.5561009 | 1.025698 | 955.6012 | [5 empty] | 0.005027828 | 0.04697081
4040 | 2:22 | 8490 | 5484 | 1200 | 1128.822 | 1401.822 | 85.7 | 0.7527998 | 81.73926 | 87.83831 | 100.5203 | 112.9388 | 181.2769 | 90.63845 | 283.9249 | 0.720472 | 180.5782 | 51469.04 | 47044.08 | 0.5335354 | 0.9840769 | 902.7873 | [5 empty] | 0.004724925 | -0.0141254
4041 | 2:22 | 8496 | 5490 | 1200 | 1128.794 | 1401.794 | 85.7 | 0.7476422 | 79.333 | 80.55194 | 103.5549 | 112.2237 | 180.794 | 90.397 | 289.0912 | 0.7335817 | 187.0796 | 52265.96 | 47990.19 | 0.5442654 | 1.003868 | 921.5467 | [5 empty] | 0.004868175 | 0.015716
4042 | 2:22 | 8497 | 5491 | 1200 | 1128.79 | 1401.79 | 85.7 | 0.750768 | 81.06764 | 89.93948 | 99.83305 | 113.1659 | 179.7456 | 89.8728 | 278.6226 | 0.7070172 | 178.372 | 50081.19 | 46071.27 | 0.5225026 | 0.9637274 | 895.0091 | [5 empty] | 0.004579128 | -0.04641475
4043 | 2:22 | 8498 | 5492 | 1200 | 1128.785 | 1401.785 | 85.7 | 0.7384891 | 58.84548 | 71.91794 | 102.1549 | 111.9273 | 194.2511 | 97.12555 | 296.3169 | 0.7519172 | 207.5855 | 57559.89 | 49590.76 | 0.5624178 | 1.037349 | 963.454 | [5 empty] | 0.00511374 | 0.06298189
4044 | 2:22 | 8499 | 5493 | 1200 | 1128.781 | 1401.781 | 85.7 | 0.7461988 | 74.08192 | 74.79106 | 101.3695 | 112.7662 | 185.7491 | 92.87455 | 291.7219 | 0.7402572 | 194.3766 | 54187.07 | 48596.14 | 0.5511376 | 1.016543 | 934.8958 | [5 empty] | 0.004960668 | 0.03406819
4045 | 2:22 | 8503 | 5497 | 1200 | 1128.763 | 1401.763 | 85.7 | 0.7546217 | 79.19096 | 77.89129 | 101.6567 | 112.7974 | 182.1546 | 91.0773 | 289.1084 | 0.7336254 | 188.7809 | 52662.42 | 48074.16 | 0.5452177 | 1.005624 | 917.0912 | [5 empty] | 0.004880957 | 0.01829371
4046 | 2:22 | 8505 | 5499 | 1200 | 1128.753 | 1401.753 | 85.7 | 0.7364624 | 74.5939 | 77.68176 | 100.8266 | 112.3061 | 183.6201 | 91.81005 | 291.6457 | 0.7400639 | 192.9869 | 53552.01 | 48579.08 | 0.5509441 | 1.016186 | 943.1643 | [5 empty] | 0.004958056 | 0.03355932
4047 | 2:22 | 8506 | 5500 | 1200 | 1128.749 | 1401.749 | 85.7 | 0.7466745 | 81.03003 | 80.57652 | 101.7121 | 112.0825 | 181.0516 | 90.5258 | 288.5443 | 0.7321939 | 186.5838 | 52241.41 | 47916.17 | 0.5434259 | 1.002319 | 921.4354 | [5 empty] | 0.004856916 | 0.01343436
4048 | 2:22 | 8511 | 5505 | 1200 | 1128.726 | 1401.726 | 85.7 | 0.747013 | 82.337 | 88.20718 | 102.9081 | 114.4274 | 181.2034 | 90.6017 | 283.2293 | 0.7187069 | 179.9771 | 51322.12 | 46916.67 | 0.5320904 | 0.9814117 | 906.7946 | [5 empty] | 0.004705743 | -0.01825924
4049 | 2:22 | 8513 | 5507 | 1200 | 1128.717 | 1401.717 | 85.7 | 0.7539586 | 81.3204 | 86.54356 | 103.8628 | 112.7249 | 181.7315 | 90.86575 | 284.875 | 0.7228829 | 181.4724 | 51770.78 | 47204.77 | 0.5353578 | 0.9874382 | 903.8019 | [5 empty] | 0.004749154 | -0.008951526
4050 | 2:22 | 8515 | 5509 | 1200 | 1128.708 | 1401.708 | 85.7 | 0.7567335 | 79.85091 | 78.58334 | 101.5427 | 113.502 | 182.1992 | 91.0996 | 290.3093 | 0.7366727 | 188.4799 | 52894.13 | 48241.11 | 0.5471112 | 1.009117 | 916.0177 | [5 empty] | 0.004906405 | 0.02338545
4051 | 2:22 | 8516 | 5510 | 1200 | 1128.703 | 1401.703 | 85.7 | 0.751008 | 81.33104 | 78.49831 | 101.7069 | 113.9355 | 180.2616 | 90.1308 | 288.9046 | 0.7331082 | 187.0779 | 52078.41 | 47978.52 | 0.5441331 | 1.003624 | 918.1644 | [5 empty] | 0.004866399 | 0.01535686
4052 | 2:22 | 8518 | 5512 | 1200 | 1128.694 | 1401.694 | 85.7 | 0.7623972 | 81.96732 | 88.25407 | 99.61935 | 112.7042 | 181.8988 | 90.9494 | 283.9966 | 0.7206539 | 180.3751 | 51658.66 | 47086.93 | 0.5340214 | 0.9849732 | 893.8174 | [5 empty] | 0.004731382 | -0.01274141
4053 | 2:22 | 8520 | 5514 | 1200 | 1128.685 | 1401.685 | 85.7 | 0.7480953 | 80.70408 | 82.64955 | 102.8064 | 112.0813 | 182.0043 | 91.00215 | 288.0249 | 0.7308759 | 185.3807 | 52421.78 | 47844.95 | 0.5426182 | 1.00083 | 918.2914 | [5 empty] | 0.004846092 | 0.0112307
4054 | 2:22 | 8522 | 5516 | 1200 | 1128.676 | 1401.676 | 85.7 | 0.7562593 | 82.30732 | 87.47579 | 101.3653 | 112.3912 | 181.0412 | 90.5206 | 283.9128 | 0.7204413 | 180.5783 | 51399.91 | 47032.95 | 0.5334092 | 0.983844 | 899.3986 | [5 empty] | 0.004723249 | -0.0144854
4055 | 2:22 | 8523 | 5517 | 1200 | 1128.671 | 1401.671 | 85.7 | 0.7506957 | 82.23227 | 87.00346 | 104.2175 | 114.009 | 181.2245 | 90.61225 | 284.8394 | 0.7227926 | 180.979 | 51619.89 | 47207.96 | 0.535394 | 0.9875049 | 906.4726 | [5 empty] | 0.004749636 | -0.00884926
4056 | 2:22 | 8524 | 5518 | 1200 | 1128.667 | 1401.667 | 85.7 | 0.7373787 | 80.57983 | 86.66712 | 103.2573 | 112.4361 | 181.8354 | 90.9177 | 284.972 | 0.7231291 | 182.1797 | 51818.02 | 47246.79 | 0.5358344 | 0.9883172 | 921.0794 | [5 empty] | 0.004755497 | -0.007605824
4057 | 2:22 | 8531 | 5525 | 1200 | 1128.635 | 1401.635 | 85.7 | 0.7443693 | 81.93788 | 85.51065 | 102.6367 | 113.2052 | 181.957 | 90.9785 | 285.5156 | 0.7245085 | 182.4769 | 51951.57 | 47390.88 | 0.5374685 | 0.9913313 | 915.5527 | [5 empty] | 0.004777268 | -0.003013944
4058 | 2:22 | 8533 | 5527 | 1200 | 1128.625 | 1401.625 | 85.7 | 0.7666958 | 82.46795 | 88.58614 | 103.6605 | 114.6013 | 180.8439 | 90.42195 | 282.3353 | 0.7164383 | 179.7789 | 51058.61 | 46751.53 | 0.5302176 | 0.9779573 | 886.6899 | [5 empty] | 0.00468092 | -0.02365919
4059 | 2:22 | 8535 | 5529 | 1200 | 1128.616 | 1401.616 | 85.7 | 0.7371386 | 64.58923 | 66.99621 | 103.5849 | 111.7308 | 191.3116 | 95.6558 | 295.0276 | 0.7486456 | 205.9928 | 56442.21 | 49322.45 | 0.5593748 | 1.031736 | 961.1947 | [5 empty] | 0.005072294 | 0.05532555
4060 | 2:22 | 8536 | 5530 | 1200 | 1128.612 | 1401.612 | 85.7 | 0.7627475 | 80.58884 | 89.02145 | 104.2772 | 113.5758 | 181.4874 | 90.7437 | 280.9242 | 0.7128576 | 179.9735 | 50984.19 | 46571.73 | 0.5281784 | 0.9741962 | 889.1762 | [5 empty] | 0.004653943 | -0.02959298
4061 | 2:22 | 8538 | 5532 | 1200 | 1128.603 | 1401.603 | 85.7 | 0.7521203 | 81.11581 | 80.64442 | 102.8926 | 112.8512 | 180.1503 | 90.07515 | 288.5399 | 0.7321828 | 186.1868 | 51980.53 | 47902.08 | 0.5432662 | 1.002025 | 915.6104 | [5 empty] | 0.004854774 | 0.01299905
4062 | 2:22 | 8541 | 5535 | 1200 | 1128.589 | 1401.589 | 85.7 | 0.747763 | 79.95944 | 76.72767 | 101.4901 | 112.6667 | 182.7699 | 91.38495 | 291.3507 | 0.7393153 | 190.1819 | 53250.13 | 48491.89 | 0.5499553 | 1.014362 | 928.3589 | [5 empty] | 0.004944714 | 0.03095161
4063 | 2:22 | 8542 | 5536 | 1200 | 1128.584 | 1401.584 | 85.7 | 0.7473474 | 76.59935 | 75.99454 | 104.7313 | 113.5102 | 184.5747 | 92.28735 | 290.705 | 0.7376768 | 192.4821 | 53656.8 | 48405.66 | 0.5489773 | 1.012559 | 930.4127 | [5 empty] | 0.00493153 | 0.02836106
4064 | 2:22 | 8544 | 5538 | 1200 | 1128.575 | 1401.575 | 85.7 | 0.7461591 | 81.96566 | 86.76356 | 101.1628 | 113.1022 | 182.1233 | 91.06165 | 284.8665 | 0.7228613 | 181.4792 | 51880.82 | 47225.32 | 0.5355909 | 0.9878681 | 911.5181 | [5 empty] | 0.004752256 | -0.008293032
4065 | 2:22 | 8547 | 5541 | 1200 | 1128.562 | 1401.562 | 85.7 | 0.7482855 | 80.79662 | 80.06451 | 101.0949 | 112.4095 | 181.7057 | 90.85285 | 288.7111 | 0.7326172 | 186.8819 | 52460.46 | 47942.64 | 0.5437261 | 1.002873 | 920.3539 | [5 empty] | 0.004860941 | 0.0142513
4066 | 2:22 | 8548 | 5542 | 1200 | 1128.557 | 1401.557 | 85.7 | 0.7464243 | 81.64107 | 85.77502 | 103.9497 | 114.1573 | 181.2281 | 90.61405 | 284.8253 | 0.7227568 | 182.0763 | 51618.34 | 47262.74 | 0.5360153 | 0.9886508 | 912.1448 | [5 empty] | 0.004757906 | -0.007095804
4067 | 2:22 | 8550 | 5544 | 1200 | 1128.548 | 1401.548 | 85.7 | 0.7478752 | 78.54683 | 78.8596 | 105.7448 | 114.0376 | 181.2099 | 90.60495 | 289.2279 | 0.7339286 | 188.9796 | 52410.95 | 48073.98 | 0.5452157 | 1.005621 | 923.8586 | [5 empty] | 0.00488093 | 0.0182882
4068 | 2:23 | 8551 | 5545 | 1200 | 1128.543 | 1401.543 | 85.7 | 0.7592249 | 81.23753 | 81.07288 | 102.9941 | 113.2999 | 179.8957 | 89.94785 | 288.1714 | 0.7312477 | 185.9853 | 51840.79 | 47849.09 | 0.5426652 | 1.000916 | 908.1834 | [5 empty] | 0.004846721 | 0.01135903
4069 | 2:23 | 8553 | 5547 | 1200 | 1128.534 | 1401.534 | 85.7 | 0.7444677 | 59.40405 | 74.3781 | 102.1969 | 113.1567 | 191.0105 | 95.50525 | 293.4004 | 0.7445165 | 203.5872 | 56042.54 | 49015.8 | 0.5558971 | 1.025322 | 949.0263 | [5 empty] | 0.005025064 | 0.04644667
4070 | 2:23 | 8557 | 5551 | 1200 | 1128.516 | 1401.516 | 85.7 | 0.7590195 | 80.60695 | 81.14854 | 104.8528 | 113.4402 | 181.9516 | 90.9758 | 289.3043 | 0.7341225 | 186.6758 | 52639.39 | 48130.57 | 0.5458575 | 1.006804 | 911.191 | [5 empty] | 0.004889551 | 0.02001907
4071 | 2:23 | 8558 | 5552 | 1200 | 1128.511 | 1401.511 | 85.7 | 0.7441503 | 77.4054 | 76.65948 | 104.9079 | 113.8248 | 184.5773 | 92.28865 | 290.9861 | 0.7383901 | 191.6812 | 53709.43 | 48438.63 | 0.5493513 | 1.013248 | 933.0344 | [5 empty] | 0.004936569 | 0.02935292
4072 | 2:23 | 8560 | 5554 | 1200 | 1128.507 | 1401.507 | 85.7 | 0.7288288 | 58.14811 | 57.52147 | 103.2896 | 113.1472 | 202.4794 | 101.2397 | 295.4589 | 0.74974 | 215.795 | 59824.33 | 49488.25 | 0.5612552 | 1.035204 | 980.8901 | [5 empty] | 0.005097892 | 0.06006897
4073 | 2:23 | 8564 | 5558 | 1200 | 1128.489 | 1401.489 | 85.7 | 0.7485492 | 73.45912 | 76.95644 | 102.6073 | 113.0514 | 185.504 | 92.752 | 291.8277 | 0.7405257 | 194.1824 | 54135.2 | 48650.49 | 0.551754 | 1.01768 | 932.789 | [5 empty] | 0.004968992 | 0.03568638
4074 | 2:23 | 8565 | 5559 | 1200 | 1128.484 | 1401.484 | 85.7 | 0.7509507 | 78.08235 | 77.84928 | 102.8505 | 114.9334 | 182.3949 | 91.19745 | 289.5274 | 0.7346886 | 189.9791 | 52808.34 | 48161.26 | 0.5462056 | 1.007446 | 922.5125 | [5 empty] | 0.004894228 | 0.02095564
4075 | 2:23 | 8565 | 5559 | 1200 | 1128.479 | 1401.479 | 85.7 | 0.7574582 | 78.03311 | 79.47424 | 103.4923 | 113.36 | 182.7171 | 91.35855 | 289.8873 | 0.7356018 | 189.3779 | 52967.38 | 48224.87 | 0.546927 | 1.008777 | 916.0975 | [5 empty] | 0.004903928 | 0.02289208
4076 | 2:23 | 8567 | 5561 | 1200 | 1128.475 | 1401.475 | 85.7 | 0.7563188 | 82.64237 | 87.83479 | 102.6584 | 112.6805 | 181.1349 | 90.56745 | 282.9936 | 0.7181088 | 180.275 | 51260.01 | 46923.93 | 0.5321728 | 0.9815635 | 898.2051 | [5 empty] | 0.004706836 | -0.01802294
4077 | 2:23 | 8567 | 5561 | 1200 | 1128.47 | 1401.47 | 85.7 | 0.7576951 | 82.4619 | 85.99721 | 103.149 | 113.8732 | 181.3244 | 90.6622 | 285.187 | 0.7236746 | 181.9778 | 51711.36 | 47310.29 | 0.5365546 | 0.9896455 | 901.5481 | [5 empty] | 0.004765088 | -0.005577888
4078 | 2:23 | 8570 | 5564 | 1200 | 1128.461 | 1401.461 | 85.7 | 0.7419496 | 77.91924 | 78.43098 | 101.6288 | 111.962 | 182.7862 | 91.3931 | 291.8152 | 0.740494 | 190.9831 | 53339.8 | 48626.05 | 0.5514768 | 1.017169 | 935.9724 | [5 empty] | 0.004965248 | 0.03495927
4079 | 2:23 | 8571 | 5565 | 1200 | 1128.457 | 1401.457 | 85.7 | 0.7506159 | 81.95772 | 86.59965 | 106.0712 | 112.9667 | 181.6988 | 90.8494 | 284.4045 | 0.721689 | 181.9814 | 51675.96 | 47199.59 | 0.5352991 | 0.9873299 | 907.488 | [5 empty] | 0.004748373 | -0.009117624
4080 | 2:23 | 8573 | 5567 | 1200 | 1128.448 | 1401.448 | 85.7 | 0.7548829 | 80.58914 | 78.63831 | 103.475 | 115.7579 | 180.4613 | 90.23065 | 289.2977 | 0.7341057 | 187.9786 | 52207.03 | 48106.97 | 0.5455898 | 1.006311 | 916.2853 | [5 empty] | 0.004885955 | 0.01929786
4081 | 2:23 | 8577 | 5571 | 1200 | 1128.429 | 1401.429 | 85.7 | 0.7590117 | 82.21338 | 85.13526 | 102.6599 | 114.4957 | 182.3732 | 91.1866 | 285.9576 | 0.7256301 | 182.8792 | 52151.01 | 47453.36 | 0.5381771 | 0.9926383 | 902.2866 | [5 empty] | 0.004786719 | -0.001033651
4082 | 2:23 | 8578 | 5572 | 1200 | 1128.425 | 1401.425 | 85.7 | 0.749786 | 81.36105 | 81.71547 | 102.9917 | 112.4809 | 183.3126 | 91.6563 | 288.2434 | 0.7314304 | 185.581 | 52838.66 | 47921.25 | 0.5434836 | 1.002426 | 917.4219 | [5 empty] | 0.004857689 | 0.01359123
4083 | 2:23 | 8580 | 5574 | 1200 | 1128.416 | 1401.416 | 85.7 | 0.7541748 | 82.7438 | 85.3719 | 102.4762 | 113.4658 | 182.3716 | 91.1858 | 284.3889 | 0.7216494 | 181.877 | 51864.45 | 47198.39 | 0.5352855 | 0.9873048 | 903.9506 | [5 empty] | 0.004748192 | -0.009156109
4084 | 2:23 | 8581 | 5575 | 1200 | 1128.411 | 1401.411 | 85.7 | 0.7595897 | 78.20267 | 78.18226 | 99.52975 | 113.6024 | 183.5814 | 91.7907 | 290.2634 | 0.7365562 | 190.0816 | 53286.95 | 48297.69 | 0.5477528 | 1.0103 | 915.3088 | [5 empty] | 0.004915039 | 0.02510108
4085 | 2:23 | 8582 | 5576 | 1200 | 1128.406 | 1401.406 | 85.7 | 0.7454164 | 69.21016 | 75.7506 | 104.5263 | 112.4623 | 189.5445 | 94.77225 | 293.2639 | 0.7441701 | 196.983 | 55586.57 | 48922.72 | 0.5548414 | 1.023375 | 940.7661 | [5 empty] | 0.005010757 | 0.04372404
4086 | 2:23 | 8584 | 5578 | 1200 | 1128.397 | 1401.397 | 85.7 | 0.7634887 | 83.15575 | 86.4791 | 102.9881 | 114.8137 | 181.2499 | 90.62495 | 283.5763 | 0.7195874 | 181.1803 | 51398.16 | 47085.88 | 0.5340095 | 0.9849512 | 893.5947 | [5 empty] | 0.004731224 | -0.01277528
4087 | 2:23 | 8588 | 5582 | 1200 | 1128.379 | 1401.379 | 85.7 | 0.7571172 | 76.08075 | 91.1074 | 103.5128 | 112.769 | 180.4471 | 90.22355 | 276.6151 | 0.7019231 | 178.2731 | 49914.39 | 45742.84 | 0.5187778 | 0.9568573 | 886.363 | [5 empty] | 0.00453025 | -0.05770472
4088 | 2:23 | 8590 | 5584 | 1200 | 1128.37 | 1401.37 | 85.7 | 0.7420457 | 73.38911 | 74.02892 | 103.5731 | 112.6034 | 188.287 | 94.1435 | 291.9514 | 0.7408396 | 195.5828 | 54970.65 | 48693.1 | 0.5522373 | 1.018571 | 940.989 | [5 empty] | 0.004975521 | 0.03695187
4089 | 2:23 | 8592 | 5586 | 1200 | 1128.361 | 1401.361 | 85.7 | 0.7567004 | 81.8782 | 87.1298 | 102.5119 | 114.178 | 181.6335 | 90.81675 | 283.816 | 0.7201957 | 181.374 | 51550.5 | 47092.75 | 0.5340874 | 0.985095 | 900.2318 | [5 empty] | 0.004732259 | -0.01255367
4090 | 2:23 | 8596 | 5590 | 1200 | 1128.343 | 1401.343 | 85.7 | 0.7585586 | 81.86774 | 85.20224 | 103.4137 | 115.1096 | 182.3472 | 91.1736 | 286.5908 | 0.7272368 | 182.9779 | 52259.03 | 47576.26 | 0.539571 | 0.9952091 | 903.7467 | [5 empty] | 0.004805327 | 0.00284268
4091 | 2:23 | 8597 | 5591 | 1200 | 1128.338 | 1401.338 | 85.7 | 0.7450699 | 73.55756 | 71.38596 | 103.8386 | 113.6986 | 185.718 | 92.859 | 292.1865 | 0.7414362 | 197.0821 | 54264.28 | 48708.12 | 0.5524076 | 1.018886 | 939.5771 | [5 empty] | 0.004977824 | 0.03739729
4092 | 2:23 | 8603 | 5597 | 1200 | 1128.311 | 1401.311 | 85.7 | 0.7530956 | 80.98072 | 81.65247 | 103.6416 | 114.2617 | 182.307 | 91.1535 | 287.3281 | 0.7291078 | 185.6812 | 52381.91 | 47735.08 | 0.5413722 | 0.9985313 | 912.8892 | [5 empty] | 0.004829409 | 0.00781502
4093 | 2:23 | 8605 | 5599 | 1200 | 1128.301 | 1401.301 | 85.7 | 0.7580215 | 83.06305 | 86.55987 | 103.3125 | 113.6234 | 182.2324 | 91.1162 | 284.3678 | 0.7215959 | 181.276 | 51821.03 | 47189.14 | 0.5351806 | 0.9871113 | 899.615 | [5 empty] | 0.004746796 | -0.009452845
4094 | 2:23 | 8606 | 5600 | 1200 | 1128.297 | 1401.297 | 85.7 | 0.7314117 | 73.65237 | 57.49887 | 100.1906 | 115.2592 | 189.7744 | 94.8872 | 294.3218 | 0.7468546 | 204.8828 | 55854.73 | 49196.86 | 0.5579505 | 1.029109 | 965.0283 | [5 empty] | 0.005052933 | 0.05170589
4095 | 2:23 | 8607 | 5601 | 1200 | 1128.292 | 1401.292 | 85.7 | 0.7533662 | 82.38396 | 85.41936 | 103.6863 | 115.2513 | 182.0936 | 91.0468 | 285.2518 | 0.7238391 | 182.6824 | 51942.51 | 47347.79 | 0.5369798 | 0.9904299 | 906.6742 | [5 empty] | 0.004770754 | -0.004383481
4096 | 2:23 | 8608 | 5602 | 1200 | 1128.288 | 1401.288 | 85.7 | 0.7449343 | 81.88522 | 80.22848 | 101.7643 | 113.7867 | 181.4927 | 90.74635 | 288.6448 | 0.7324489 | 186.5838 | 52386.92 | 48026.29 | 0.5446748 | 1.004623 | 923.998 | [5 empty] | 0.004873669 | 0.01682558
4097 | 2:24 | 8611 | 5605 | 1200 | 1128.274 | 1401.274 | 85.7 | 0.7550464 | 74.61252 | 76.14606 | 106.0765 | 113.9124 | 184.7838 | 92.3919 | 291.8328 | 0.7405386 | 194.1838 | 53925.98 | 48683.06 | 0.5521234 | 1.018361 | 926.6797 | [5 empty] | 0.004973983 | 0.03665393
4098 | 2:24 | 8613 | 5607 | 1200 | 1128.265 | 1401.265 | 85.7 | 0.7604495 | 81.97888 | 87.80585 | 103.2617 | 114.1326 | 181.8131 | 90.90655 | 283.1169 | 0.7184217 | 180.5758 | 51474.36 | 46961.35 | 0.5325972 | 0.9823463 | 894.8909 | [5 empty] | 0.004712467 | -0.0168064
4099 | 2:24 | 8616 | 5610 | 1200 | 1128.251 | 1401.251 | 85.7 | 0.7520576 | 81.15179 | 80.28883 | 104.7007 | 113.7626 | 180.5582 | 90.2791 | 288.9174 | 0.7331407 | 186.8806 | 52166.4 | 48073.89 | 0.5452147 | 1.005619 | 917.672 | [5 empty] | 0.004880916 | 0.01828544
4100 | 2:24 | 8622 | 5616 | 1200 | 1128.224 | 1401.224 | 85.7 | 0.7568281 | 80.12817 | 78.58746 | 104.4404 | 113.906 | 181.592 | 90.796 | 288.9382 | 0.7331935 | 188.5832 | 52468.88 | 48102.56 | 0.5455398 | 1.006218 | 914.9849 | [5 empty] | 0.004885283 | 0.01916299
4101 | 2:24 | 8624 | 5618 | 1200 | 1128.215 | 1401.215 | 85.7 | 0.7591355 | 82.96572 | 87.85384 | 103.8235 | 114.1629 | 181.0125 | 90.50625 | 283.0081 | 0.7181456 | 180.3772 | 51228.01 | 46961.02 | 0.5325934 | 0.9823394 | 895.9261 | [5 empty] | 0.004712417 | -0.01681712
4102 | 2:24 | 8626 | 5620 | 1200 | 1128.206 | 1401.206 | 85.7 | 0.7576616 | 82.1586 | 85.22591 | 104.8855 | 115.4228 | 182.6286 | 91.3143 | 286.1825 | 0.7262008 | 183.1799 | 52265.11 | 47570.87 | 0.5395098 | 0.9950964 | 904.7611 | [5 empty] | 0.00480451 | 0.002673201
4103 | 2:24 | 8629 | 5623 | 1200 | 1128.192 | 1401.192 | 85.7 | 0.7639719 | 83.00127 | 85.50953 | 104.6579 | 115.0342 | 181.2491 | 90.62455 | 284.5905 | 0.722161 | 182.1771 | 51581.78 | 47267.92 | 0.536074 | 0.9887592 | 895.5158 | [5 empty] | 0.004758688 | -0.00693026
4104 | 2:24 | 8632 | 5626 | 1200 | 1128.178 | 1401.178 | 85.7 | 0.7613759 | 82.33956 | 85.56701 | 104.7093 | 112.9625 | 182.0083 | 91.00415 | 284.8613 | 0.7228481 | 182.4754 | 51847.13 | 47311.16 | 0.5365644 | 0.9896637 | 898.5736 | [5 empty] | 0.004765219 | -0.005550151
4105 | 2:24 | 8633 | 5627 | 1200 | 1128.173 | 1401.173 | 85.7 | 0.7553939 | 81.7267 | 85.06416 | 103.2986 | 114.34 | 182.467 | 91.2335 | 287.0648 | 0.7284396 | 183.6795 | 52379.86 | 47715.46 | 0.5411497 | 0.9981209 | 908.5259 | [5 empty] | 0.004826431 | 0.007202996
4106 | 2:24 | 8635 | 5629 | 1200 | 1128.164 | 1401.164 | 85.7 | 0.768855 | 82.68346 | 89.73607 | 104.2102 | 114.1581 | 180.7697 | 90.38485 | 278.7683 | 0.7073869 | 178.4726 | 50392.86 | 46204.08 | 0.5240088 | 0.9665056 | 879.259 | [5 empty] | 0.004598942 | -0.04190624
4107 | 2:24 | 8636 | 5630 | 1200 | 1128.16 | 1401.16 | 85.7 | 0.7406968 | 79.44427 | 79.80117 | 104.2255 | 112.2004 | 183.0007 | 91.50035 | 289.4247 | 0.734428 | 188.2842 | 52964.92 | 48142.09 | 0.5459881 | 1.007045 | 930.8107 | [5 empty] | 0.004891307 | 0.0203708
4108 | 2:24 | 8639 | 5633 | 1200 | 1128.146 | 1401.146 | 85.7 | 0.7669877 | 82.30161 | 81.54854 | 104.2419 | 115.3199 | 182.0851 | 91.04255 | 286.7339 | 0.7276 | 185.0792 | 52209.97 | 47651.74 | 0.540427 | 0.996788 | 898.4921 | [5 empty] | 0.004816767 | 0.005210976
4109 | 2:24 | 8640 | 5634 | 1200 | 1128.142 | 1401.142 | 85.7 | 0.7490157 | 75.42265 | 78.7445 | 103.9294 | 114.7481 | 182.8126 | 91.4063 | 290.1786 | 0.736341 | 191.5814 | 53048.3 | 48335.24 | 0.5481787 | 1.011086 | 927.3326 | [5 empty] | 0.004920773 | 0.0262369
4110 | 2:24 | 8643 | 5637 | 1200 | 1128.128 | 1401.128 | 85.7 | 0.7422437 | 75.98045 | 71.56345 | 104.2293 | 113.0256 | 186.029 | 93.0145 | 292.7533 | 0.7428744 | 196.084 | 54460.6 | 48875.05 | 0.5543008 | 1.022377 | 942.6824 | [5 empty] | 0.005003435 | 0.04232465
4111 | 2:24 | 8648 | 5642 | 1200 | 1128.105 | 1401.105 | 85.7 | 0.7522125 | 82.37083 | 85.48557 | 106.2908 | 115.5966 | 182.5374 | 91.2687 | 285.7145 | 0.7250132 | 182.8787 | 52153.57 | 47466.75 | 0.538329 | 0.9929184 | 908.8912 | [5 empty] | 0.004788745 | -0.0006101055
4112 | 2:24 | 8649 | 5643 | 1200 | 1128.1 | 1401.1 | 85.7 | 0.7588245 | 80.31206 | 78.45905 | 107.7179 | 114.1723 | 182.1753 | 91.08765 | 290.0773 | 0.736084 | 189.0792 | 52844.92 | 48315.48 | 0.5479546 | 1.010672 | 915.1714 | [5 empty] | 0.004917755 | 0.02563947
4113 | 2:24 | 8650 | 5644 | 1200 | 1128.096 | 1401.096 | 85.7 | 0.7637206 | 82.6676 | 86.65646 | 104.9451 | 116.1094 | 181.8671 | 90.93355 | 284.9918 | 0.7231793 | 181.7762 | 51830.63 | 47326.93 | 0.5367433 | 0.9899936 | 895.7949 | [5 empty] | 0.004767602 | -0.005047598
4114 | 2:24 | 8651 | 5645 | 1200 | 1128.091 | 1401.091 | 85.7 | 0.7488434 | 80.92928 | 79.28006 | 103.3617 | 113.438 | 181.0101 | 90.50505 | 288.646 | 0.732452 | 187.6788 | 52247.84 | 48060.88 | 0.5450671 | 1.005346 | 921.5077 | [5 empty] | 0.004878935 | 0.01788679
4115 | 2:24 | 8652 | 5646 | 1200 | 1128.087 | 1401.087 | 85.7 | 0.7627045 | 79.29217 | 79.46078 | 104.1923 | 115.2423 | 181.3132 | 90.6566 | 290.119 | 0.7361898 | 189.1796 | 52602.41 | 48356.23 | 0.5484167 | 1.011525 | 911.8826 | [5 empty] | 0.004923978 | 0.02687086
4116 | 2:24 | 8655 | 5649 | 1200 | 1128.073 | 1401.073 | 85.7 | 0.7686943 | 82.8444 | 86.98533 | 103.7707 | 114.2721 | 182.094 | 91.047 | 283.7938 | 0.7201393 | 181.4794 | 51677.15 | 47121.58 | 0.5344144 | 0.985698 | 889.3375 | [5 empty] | 0.004736606 | -0.01162456
4117 | 2:24 | 8657 | 5651 | 1200 | 1128.064 | 1401.064 | 85.7 | 0.7522969 | 81.30154 | 80.9434 | 105.9223 | 117.0904 | 181.6093 | 90.80465 | 288.1133 | 0.7311002 | 186.5785 | 52324.07 | 47965.98 | 0.5439909 | 1.003361 | 916.3171 | [5 empty] | 0.004864492 | 0.0149707
4118 | 2:24 | 8660 | 5654 | 1200 | 1128.05 | 1401.05 | 85.7 | 0.7663876 | 81.81458 | 82.49531 | 103.048 | 113.7225 | 182.37 | 91.185 | 286.3524 | 0.7266319 | 184.7777 | 52222.1 | 47609.11 | 0.5399435 | 0.9958963 | 898.4297 | [5 empty] | 0.004810304 | 0.00387455
4119 | 2:24 | 8661 | 5655 | 1200 | 1128.046 | 1401.046 | 85.7 | 0.7553036 | 76.4655 | 78.41774 | 104.7526 | 115.7819 | 182.8852 | 91.4426 | 289.3963 | 0.7343559 | 190.8791 | 52926.29 | 48222.76 | 0.546903 | 1.008733 | 919.6557 | [5 empty] | 0.004903606 | 0.02282795
4120 | 2:24 | 8663 | 5657 | 1200 | 1128.036 | 1401.036 | 85.7 | 0.7411919 | 71.36442 | 70.53522 | 103.2728 | 114.1753 | 188.9935 | 94.49675 | 292.5989 | 0.7424827 | 199.2832 | 55299.28 | 48881.03 | 0.5543686 | 1.022503 | 946.9867 | [5 empty] | 0.005004354 | 0.04250039
4121 | 2:24 | 8668 | 5662 | 1200 | 1128.014 | 1401.014 | 85.7 | 0.7673678 | 82.3714 | 89.2086 | 103.2978 | 116.3278 | 181.5872 | 90.7936 | 281.0119 | 0.7130801 | 179.7746 | 51028.15 | 46629.16 | 0.5288297 | 0.9753975 | 885.1417 | [5 empty] | 0.004662554 | -0.02769145
4122 | 2:24 | 8669 | 5663 | 1200 | 1128.009 | 1401.009 | 85.7 | 0.7535357 | 75.14243 | 64.05722 | 103.5027 | 114.3681 | 190.2893 | 95.14465 | 293.469 | 0.7446906 | 201.7822 | 55844.02 | 49101.52 | 0.5568692 | 1.027115 | 938.8943 | [5 empty] | 0.005038252 | 0.04894261
4123 | 2:25 | 8671 | 5665 | 1200 | 1128 | 1401 | 85.7 | 0.7476695 | 81.99494 | 81.26598 | 104.0583 | 116.2258 | 180.0193 | 90.00965 | 287.1162 | 0.7285701 | 185.4821 | 51686.46 | 47713.34 | 0.5411256 | 0.9980766 | 917.8009 | [5 empty] | 0.00482611 | 0.007136828
4124 | 2:25 | 8672 | 5666 | 1200 | 1129 | 1402 | 85.7 | 0.7604381 | 83.13678 | 89.33062 | 105.1069 | 115.2489 | 181.5145 | 90.75725 | 281.6375 | 0.7146676 | 179.4756 | 51121.28 | 46736.29 | 0.5300447 | 0.9776385 | 892.0876 | [5 empty] | 0.004678631 | -0.02415993
4125 | 2:25 | 8673 | 5667 | 1200 | 1128 | 1401 | 85.7 | 0.7523127 | 83.21145 | 86.11806 | 104.3654 | 113.945 | 181.6749 | 90.83745 | 284.5439 | 0.7220427 | 181.8732 | 51694.48 | 47295.24 | 0.5363839 | 0.9893307 | 906.4765 | [5 empty] | 0.004762814 | -0.006057909
4126 | 2:25 | 8675 | 5669 | 1200 | 1129 | 1402 | 85.7 | 0.7290393 | 77.13091 | 75.09032 | 106.4436 | 116.4651 | 186.3649 | 93.18245 | 290.2663 | 0.7365636 | 192.1744 | 54095.46 | 48426.05 | 0.5492086 | 1.012985 | 948.7958 | [5 empty] | 0.004934646 | 0.02897467
4127 | 2:25 | 8676 | 5670 | 1200 | 1129 | 1402 | 85.7 | 0.7531727 | 81.65585 | 80.39083 | 104.2776 | 114.8567 | 180.3452 | 90.1726 | 287.4944 | 0.7295298 | 186.3789 | 51848.22 | 47805.27 | 0.5421682 | 0.9999996 | 914.0469 | [5 empty] | 0.004840064 | 0.009999379
4128 | 2:25 | 8687 | 5681 | 1200 | 1128.833 | 1401.833 | 85.7 | 0.7598163 | 83.08456 | 85.35361 | 104.1368 | 114.6914 | 182.4447 | 91.22235 | 286.4925 | 0.7269874 | 182.9772 | 52269.03 | 47624.8 | 0.5401215 | 0.9962245 | 902.9199 | [5 empty] | 0.004812683 | 0.00436677
4129 | 2:25 | 8692 | 5686 | 1200 | 1128.757 | 1401.757 | 85.7 | 0.7431487 | 80.08417 | 77.785 | 104.6132 | 114.0995 | 181.1792 | 90.5896 | 289.189 | 0.7338299 | 189.281 | 52395.03 | 48153.38 | 0.5461162 | 1.007281 | 929.4443 | [5 empty] | 0.004893027 | 0.02071531
4130 | 2:25 | 8693 | 5687 | 1200 | 1128.742 | 1401.742 | 85.7 | 0.7329086 | 58.58427 | 65.18745 | 103.8453 | 115.8045 | 193.5649 | 96.78245 | 292.8865 | 0.7432124 | 209.7906 | 56692.55 | 49011.59 | 0.5558493 | 1.025234 | 966.9537 | [5 empty] | 0.005024417 | 0.0463238
4131 | 2:25 | 8694 | 5688 | 1200 | 1128.727 | 1401.727 | 85.7 | 0.759539 | 82.01649 | 85.10746 | 106.8091 | 116.4125 | 182.5239 | 91.26195 | 286.467 | 0.7269227 | 183.577 | 52287.07 | 47623.53 | 0.5401071 | 0.9961979 | 903.7729 | [5 empty] | 0.00481249 | 0.004326944
4132 | 2:25 | 8695 | 5689 | 1200 | 1128.712 | 1401.712 | 85.7 | 0.7456443 | 71.34515 | 76.18813 | 104.541 | 114.0447 | 187.1 | 93.55 | 291.7624 | 0.74036 | 196.1857 | 54588.74 | 48731.27 | 0.5526701 | 1.01937 | 938.2851 | [5 empty] | 0.004981373 | 0.03808314
4133 | 2:25 | 8696 | 5690 | 1200 | 1128.697 | 1401.697 | 85.7 | 0.7564679 | 82.72211 | 87.99133 | 106.8244 | 115.3191 | 182.1537 | 91.07685 | 283.7923 | 0.7201355 | 180.9769 | 51693.82 | 47143.91 | 0.5346676 | 0.9861651 | 900.4461 | [5 empty] | 0.004739973 | -0.0109059
4134 | 2:25 | 8697 | 5691 | 1200 | 1128.682 | 1401.682 | 85.7 | 0.7405652 | 79.74722 | 79.8271 | 104.6127 | 115.7606 | 181.3531 | 90.67655 | 287.8277 | 0.7303755 | 188.0856 | 52198.43 | 47946.28 | 0.5437674 | 1.002949 | 929.2322 | [5 empty] | 0.004861495 | 0.01436355
4135 | 2:25 | 8698 | 5692 | 1200 | 1128.666 | 1401.666 | 85.7 | 0.7363863 | 80.21017 | 79.95404 | 104.5506 | 114.6874 | 181.557 | 90.7785 | 290.4153 | 0.7369417 | 188.2745 | 52726.94 | 48430.68 | 0.5492611 | 1.013082 | 937.3826 | [5 empty] | 0.004935354 | 0.02911391
4136 | 2:25 | 8700 | 5694 | 1200 | 1128.636 | 1401.636 | 85.7 | 0.7420675 | 79.24522 | 79.12553 | 107.9294 | 114.7052 | 182.8034 | 91.4017 | 289.3436 | 0.7342222 | 189.0786 | 52893 | 48229.34 | 0.5469777 | 1.00887 | 930.9047 | [5 empty] | 0.00490461 | 0.02302792
4137 | 2:25 | 8701 | 5695 | 1200 | 1128.621 | 1401.621 | 85.7 | 0.7668101 | 81.51569 | 80.76136 | 107.6106 | 116.6091 | 180.5886 | 90.2943 | 287.9225 | 0.7306161 | 186.5775 | 51995.52 | 47914.42 | 0.5434061 | 1.002283 | 902.1196 | [5 empty] | 0.00485665 | 0.01338031
4138 | 2:25 | 8702 | 5696 | 1200 | 1128.606 | 1401.606 | 85.7 | 0.7503075 | 81.70515 | 85.87548 | 102.2657 | 114.8771 | 182.4749 | 91.23745 | 286.1053 | 0.7260049 | 183.3834 | 52207.02 | 47571.72 | 0.5395195 | 0.9951141 | 912.0437 | [5 empty] | 0.004804639 | 0.002699931
4139 | 2:25 | 8704 | 5698 | 1200 | 1128.575 | 1401.575 | 85.7 | 0.7542745 | 81.15307 | 80.67059 | 107.4026 | 114.8606 | 180.1358 | 90.0679 | 287.1059 | 0.7285439 | 186.1798 | 51718.05 | 47769.69 | 0.5417647 | 0.9992553 | 912.5143 | [5 empty] | 0.004834662 | 0.008893109
4140 | 2:25 | 8705 | 5699 | 1200 | 1128.56 | 1401.56 | 85.7 | 0.7621269 | 79.55495 | 80.51009 | 104.7913 | 117.1084 | 181.4935 | 90.74675 | 288.688 | 0.7325586 | 188.2793 | 52395.01 | 48105.9 | 0.5455777 | 1.006288 | 909.6555 | [5 empty] | 0.004885792 | 0.01926514
4141 | 2:25 | 8707 | 5701 | 1200 | 1128.53 | 1401.53 | 85.7 | 0.7648771 | 82.97722 | 89.59913 | 105.3763 | 114.813 | 181.2304 | 90.6152 | 279.0709 | 0.7081548 | 178.7778 | 50576.13 | 46267.15 | 0.5247241 | 0.9678249 | 883.6894 | [5 empty] | 0.004608362 | -0.03977652
4142 | 2:25 | 8708 | 5702 | 1200 | 1128.515 | 1401.515 | 85.7 | 0.762013 | 81.73402 | 80.78451 | 106.0131 | 116.7881 | 179.9477 | 89.97385 | 287.4001 | 0.7292905 | 186.2791 | 51717.01 | 47788.39 | 0.5419768 | 0.9996465 | 905.3782 | [5 empty] | 0.004837501 | 0.009474795
4143 | 2:25 | 8713 | 5707 | 1200 | 1128.439 | 1401.439 | 85.7 | 0.7460233 | 68.47268 | 77.39307 | 107.6099 | 114.3743 | 188.534 | 94.267 | 292.5049 | 0.7422441 | 196.8852 | 55147.13 | 48902.35 | 0.5546104 | 1.022949 | 939.9085 | [5 empty] | 0.005007628 | 0.04312648
4144 | 2:25 | 8714 | 5708 | 1200 | 1128.424 | 1401.424 | 85.7 | 0.752823 | 81.8866 | 80.41257 | 105.4587 | 114.2 | 180.9587 | 90.47935 | 287.7133 | 0.7300852 | 186.2763 | 52064.23 | 47917.91 | 0.5434457 | 1.002356 | 915.1395 | [5 empty] | 0.004857181 | 0.0134881
4145 | 2:25 | 8716 | 5710 | 1200 | 1128.394 | 1401.394 | 85.7 | 0.7550759 | 82.72608 | 81.99785 | 105.4638 | 114.9959 | 182.6573 | 91.32865 | 287.1319 | 0.7286099 | 184.9839 | 52446.73 | 47759.05 | 0.541644 | 0.9990327 | 910.4669 | [5 empty] | 0.004833047 | 0.008561885
4146 | 2:25 | 8717 | 5711 | 1200 | 1128.379 | 1401.379 | 85.7 | 0.7569889 | 69.4826 | 78.89709 | 106.8067 | 114.8976 | 186.9281 | 93.46405 | 291.3966 | 0.7394318 | 195.0847 | 54470.23 | 48652.52 | 0.551777 | 1.017723 | 925.4719 | [5 empty] | 0.004969303 | 0.03574673
4147 | 2:25 | 8719 | 5713 | 1200 | 1128.348 | 1401.348 | 85.7 | 0.7560038 | 83.41975 | 85.66315 | 106.8132 | 116.9055 | 181.9301 | 90.96505 | 285.0602 | 0.7233529 | 182.3787 | 51861.04 | 47413.66 | 0.5377269 | 0.9918078 | 904.3463 | [5 empty] | 0.004780713 | -0.00229118
4148 | 2:25 | 8726 | 5720 | 1200 | 1128.242 | 1401.242 | 85.7 | 0.7204627 | 48.42419 | 67.88811 | 107.6239 | 145.5454 | 201.0986 | 100.5493 | 297.0362 | 0.7537425 | 217.4895 | 59733.57 | 49969.92 | 0.5667179 | 1.04528 | 995.2266 | [5 empty] | 0.005172499 | 0.07362644
4149 | 2:25 | 8728 | 5722 | 1200 | 1128.212 | 1401.212 | 85.7 | 0.7433562 | 82.66014 | 86.5475 | 105.1132 | 115.7299 | 182.4181 | 91.20905 | 285.281 | 0.7239132 | 182.177 | 52040.43 | 47462.28 | 0.5382783 | 0.9928249 | 916.8046 | [5 empty] | 0.004788069 | -0.0007514651
4150 | 2:25 | 8729 | 5723 | 1200 | 1128.197 | 1401.197 | 85.7 | 0.7525766 | 75.11231 | 76.847 | 103.7012 | 115.4727 | 185.4314 | 92.7157 | 290.429 | 0.7369764 | 193.0845 | 53854.65 | 48457.18 | 0.5495616 | 1.013636 | 926.2774 | [5 empty] | 0.004939405 | 0.02991023
4151 | 2:25 | 8730 | 5724 | 1200 | 1128.182 | 1401.182 | 85.7 | 0.7657137 | 83.1254 | 88.96369 | 106.0637 | 115.1836 | 181.4076 | 90.7038 | 280.9651 | 0.7129614 | 179.8741 | 50969.21 | 46746.93 | 0.5301654 | 0.977861 | 887.6569 | [5 empty] | 0.004680229 | -0.02381028
4152 | 2:26 | 8731 | 5725 | 1200 | 1128.166 | 1401.166 | 85.7 | 0.7547415 | 83.26295 | 86.89171 | 107.7442 | 115.8172 | 181.953 | 90.9765 | 283.5248 | 0.7194567 | 181.3724 | 51588.18 | 47169.1 | 0.5349533 | 0.9866921 | 902.68 | [5 empty] | 0.004743773 | -0.01009622
4153 | 2:26 | 8732 | 5726 | 1200 | 1128.151 | 1401.151 | 85.7 | 0.7418338 | 71.99111 | 70.35024 | 105.9643 | 113.0933 | 187.8293 | 93.91465 | 292.2341 | 0.741557 | 199.6803 | 54890.12 | 48885.58 | 0.5544202 | 1.022598 | 946.7717 | [5 empty] | 0.005005052 | 0.04263406
4154 | 2:26 | 8733 | 5727 | 1200 | 1128.136 | 1401.136 | 85.7 | 0.7655267 | 83.24574 | 86.63062 | 107.667 | 114.9989 | 182.3732 | 91.1866 | 284.1787 | 0.721116 | 181.7739 | 51826.57 | 47253.37 | 0.535909 | 0.9884548 | 893.5543 | [5 empty] | 0.004756491 | -0.007395369
4155 | 2:26 | 8735 | 5729 | 1200 | 1128.106 | 1401.106 | 85.7 | 0.7506074 | 80.80885 | 79.74101 | 109.3367 | 116.6767 | 181.0093 | 90.50465 | 287.9174 | 0.7306031 | 187.7804 | 52115.72 | 48014.07 | 0.5445363 | 1.004367 | 919.5281 | [5 empty] | 0.004871809 | 0.01645021
4156 | 2:26 | 8737 | 5731 | 1200 | 1128.075 | 1401.075 | 85.7 | 0.7551621 | 80.6884 | 80.8905 | 108.2415 | 115.285 | 181.0923 | 90.54615 | 287.2087 | 0.7288048 | 186.7793 | 52011.29 | 47840.21 | 0.5425645 | 1.00073 | 912.7954 | [5 empty] | 0.004845372 | 0.01108375
4157 | 2:26 | 8738 | 5732 | 1200 | 1128.06 | 1401.06 | 85.7 | 0.755338 | 82.12974 | 89.32822 | 105.0143 | 117.2014 | 181.5646 | 90.7823 | 280.113 | 0.7107991 | 179.6709 | 50858.62 | 46509.58 | 0.5274736 | 0.9728961 | 895.3524 | [5 empty] | 0.00464463 | -0.03165741
4158 | 2:26 | 8739 | 5733 | 1200 | 1128.045 | 1401.045 | 85.7 | 0.7633491 | 83.07859 | 89.44258 | 105.2962 | 116.201 | 181.8203 | 90.91015 | 280.1782 | 0.7109646 | 179.2738 | 50942.09 | 46527.53 | 0.5276771 | 0.9732716 | 887.5811 | [5 empty] | 0.004647319 | -0.03106046
4159 | 2:26 | 8741 | 5735 | 1200 | 1128.015 | 1401.015 | 85.7 | 0.7503542 | 79.49241 | 78.75195 | 107.9614 | 145.0197 | 181.7667 | 90.88335 | 290.5716 | 0.7373383 | 189.7801 | 52816.23 | 48462.66 | 0.5496238 | 1.013751 | 925.1862 | [5 empty] | 0.004940243 | 0.03007477
4160 | 2:26 | 8742 | 5736 | 1200 | 1128 | 1401 | 85.7 | 0.7410767 | 82.32478 | 85.03275 | 107.4265 | 117.2161 | 182.7469 | 91.37345 | 286.9237 | 0.7280816 | 183.8807 | 52434.4 | 47766.86 | 0.5417326 | 0.9991961 | 923.1286 | [5 empty] | 0.004834232 | 0.008805029
4161 | 2:26 | 8744 | 5738 | 1200 | 1128.67 | 1401.67 | 85.7 | 0.752823 | 83.60821 | 86.62984 | 106.7721 | 117.9268 | 182.516 | 91.258 | 284.2147 | 0.7212074 | 181.7777 | 51873.74 | 47248.25 | 0.5358509 | 0.9883477 | 905.5299 | [5 empty] | 0.004755718 | -0.007559121
4162 | 2:26 | 8745 | 5739 | 1200 | 1129 | 1402 | 85.7 | 0.7621264 | 77.14526 | 81.46983 | 107.3983 | 115.5483 | 182.8715 | 91.43575 | 289.5514 | 0.7347495 | 189.3776 | 52950.7 | 48312.15 | 0.5479168 | 1.010603 | 912.2991 | [5 empty] | 0.004917247 | 0.02553873
4163 | 2:26 | 8746 | 5740 | 1200 | 1128.968 | 1401.968 | 85.7 | 0.7677501 | 83.79967 | 87.48943 | 105.31 | 115.8365 | 181.3083 | 90.65415 | 283.0669 | 0.7182948 | 180.7746 | 51322.39 | 47051.31 | 0.5336174 | 0.9842281 | 888.9745 | [5 empty] | 0.004726014 | -0.01389166
4164 | 2:26 | 8749 | 5743 | 1200 | 1128.871 | 1401.871 | 85.7 | 0.768511 | 83.4375 | 86.32404 | 106.6665 | 116.6772 | 182.2662 | 91.1331 | 285.0665 | 0.7233689 | 182.1776 | 51957.99 | 47442.65 | 0.5380557 | 0.9924142 | 892.6125 | [5 empty] | 0.004785098 | -0.00137264
4165 | 2:26 | 8751 | 5745 | 1200 | 1128.806 | 1401.806 | 85.7 | 0.7587924 | 71.48985 | 76.38362 | 105.0656 | 116.0424 | 186.0351 | 93.01755 | 291.0379 | 0.7385215 | 195.8813 | 54143.27 | 48639.28 | 0.5516269 | 1.017446 | 924.4332 | [5 empty] | 0.004967275 | 0.03535299
4166 | 2:26 | 8752 | 5746 | 1200 | 1128.774 | 1401.774 | 85.7 | 0.7579944 | 82.7512 | 85.12312 | 104.2087 | 115.8536 | 182.4039 | 91.20195 | 285.6173 | 0.7247665 | 183.4808 | 52097.72 | 47540.24 | 0.5391625 | 0.9944556 | 904.5129 | [5 empty] | 0.004799871 | 0.001709185
4167 | 2:26 | 8753 | 5747 | 1200 | 1128.741 | 1401.741 | 85.7 | 0.7431161 | 71.05849 | 79.45674 | 105.4414 | 116.1138 | 185.1925 | 92.59625 | 290.4278 | 0.7369734 | 193.881 | 53785.04 | 48526.65 | 0.5503495 | 1.01509 | 936.9402 | [5 empty] | 0.004950031 | 0.03199263
4168 | 2:26 | 8754 | 5748 | 1200 | 1128.709 | 1401.709 | 85.7 | 0.7557937 | 77.8928 | 79.23614 | 107.0933 | 115.4005 | 182.852 | 91.426 | 288.7471 | 0.7327085 | 190.0821 | 52797.99 | 48173.38 | 0.546343 | 1.0077 | 918.0132 | [5 empty] | 0.004896076 | 0.0213251
4169 | 2:26 | 8755 | 5749 | 1200 | 1128.677 | 1401.677 | 85.7 | 0.7530183 | 83.44164 | 86.61028 | 104.9938 | 115.2089 | 182.2233 | 91.11165 | 285.3892 | 0.7241877 | 182.1818 | 52004.54 | 47468.38 | 0.5383475 | 0.9929525 | 907.4299 | [5 empty] | 0.004788992 | -0.0005585666
4170 | 2:26 | 8756 | 5750 | 1200 | 1128.645 | 1401.645 | 85.7 | 0.765785 | 83.05986 | 81.35169 | 104.2479 | 115.2 | 180.2305 | 90.11525 | 286.536 | 0.7270978 | 185.585 | 51642.54 | 47706.4 | 0.5410469 | 0.9979314 | 900.528 | [5 empty] | 0.004825057 | 0.006920167
4171 | 2:26 | 8757 | 5751 | 1200 | 1128.612 | 1401.612 | 85.7 | 0.752754 | 75.81163 | 75.2847 | 103.8468 | 116.2354 | 187.627 | 93.8135 | 292.0824 | 0.741172 | 194.7829 | 54802.55 | 48862.19 | 0.5541549 | 1.022108 | 930.86 | [5 empty] | 0.005001461 | 0.04194655
4172 | 2:26 | 8764 | 5758 | 1200 | 1128.386 | 1401.386 | 85.7 | 0.7606733 | 82.74619 | 86.24695 | 102.2237 | 116.365 | 182.4413 | 91.22065 | 284.8615 | 0.7228487 | 182.6796 | 51970.48 | 47394.48 | 0.5375094 | 0.9914066 | 900.0701 | [5 empty] | 0.004777813 | -0.002899665
4173 | 2:26 | 8770 | 5764 | 1200 | 1128.192 | 1401.192 | 85.7 | 0.734641 | 45.20709 | 65.71976 | 106.5746 | 114.8214 | 198.1979 | 99.09895 | 297.4272 | 0.7547347 | 221.8985 | 58949.46 | 50117.29 | 0.5683892 | 1.048363 | 985.7493 | [5 empty] | 0.005195398 | 0.07770944
4174 | 2:26 | 8772 | 5766 | 1200 | 1128.128 | 1401.128 | 85.7 | 0.7621708 | 78.09103 | 79.63608 | 108.5492 | 116.429 | 183.0501 | 91.52505 | 289.3571 | 0.7342564 | 189.8814 | 52966.85 | 48261.71 | 0.5473448 | 1.009547 | 912.3832 | [5 empty] | 0.004909548 | 0.02401067
4175 | 2:26 | 8774 | 5768 | 1200 | 1128.064 | 1401.064 | 85.7 | 0.7668877 | 80.86389 | 90.7618 | 104.3274 | 116.5795 | 181.0886 | 90.5443 | 277.2485 | 0.7035303 | 178.7691 | 50206.54 | 46035.53 | 0.5220973 | 0.9629798 | 880.0706 | [5 empty] | 0.0045738 | -0.04763358
4176 | 2:26 | 8775 | 5769 | 1200 | 1128.032 | 1401.032 | 85.7 | 0.7661189 | 83.50928 | 85.41959 | 108.9673 | 115.5372 | 182.1236 | 91.0618 | 284.9706 | 0.7231255 | 182.7787 | 51899.86 | 47394.11 | 0.5375052 | 0.9913989 | 895.0672 | [5 empty] | 0.004777757 | -0.002911409
4177 | 2:26 | 8776 | 5770 | 1200 | 1128 | 1401 | 85.7 | 0.7674676 | 83.64325 | 88.01062 | 104.1629 | 116.3287 | 181.6529 | 90.82645 | 282.9119 | 0.7179015 | 180.7779 | 51391.76 | 47052.54 | 0.5336314 | 0.9842538 | 889.2479 | [5 empty] | 0.0047262 | -0.0138519
4178 | 2:26 | 8778 | 5772 | 1200 | 1129 | 1402 | 85.7 | 0.7331135 | 69.57574 | 73.16708 | 105.8269 | 116.0975 | 186.4351 | 93.21755 | 292.437 | 0.7420718 | 198.981 | 54520.52 | 48956.82 | 0.5552281 | 1.024088 | 955.5096 | [5 empty] | 0.005015997 | 0.04472298
4179 | 2:26 | 8782 | 5776 | 1200 | 1129 | 1402 | 85.7 | 0.7443089 | 77.88888 | 77.23476 | 106.2079 | 115.4625 | 182.6187 | 91.30935 | 289.5429 | 0.7347279 | 190.8786 | 52875.95 | 48349.23 | 0.5483374 | 1.011378 | 931.3895 | [5 empty] | 0.004922909 | 0.02665952
4180 | 2:26 | 8783 | 5777 | 1200 | 1128.981 | 1401.981 | 85.7 | 0.769258 | 83.22887 | 89.67217 | 108.7663 | 115.9346 | 181.6375 | 90.81875 | 281.4367 | 0.7141581 | 179.677 | 51119.46 | 46758.67 | 0.5302985 | 0.9781066 | 884.2872 | [5 empty] | 0.004681992 | -0.02342473
4181 | 2:26 | 8785 | 5779 | 1200 | 1128.947 | 1401.947 | 85.7 | 0.7522625 | 74.9949 | 74.53178 | 107.6088 | 115.7882 | 186.0796 | 93.0398 | 290.1839 | 0.7363545 | 194.6822 | 53997.3 | 48479.38 | 0.5498134 | 1.014101 | 928.3493 | [5 empty] | 0.0049428 | 0.0305765
4182 | 2:26 | 8788 | 5782 | 1200 | 1128.893 | 1401.893 | 85.7 | 0.7575914 | 84.14215 | 88.87831 | 103.7569 | 115.317 | 181.927 | 90.9635 | 281.8596 | 0.7152312 | 179.9754 | 51277.87 | 46853.2 | 0.5313706 | 0.980084 | 896.1592 | [5 empty] | 0.004696198 | -0.02032903
4183 | 2:27 | 8794 | 5788 | 1200 | 1128.786 | 1401.786 | 85.7 | 0.7561825 | 77.54054 | 68.59943 | 105.9904 | 116.6343 | 186.6199 | 93.30995 | 291.1477 | 0.7388002 | 196.6866 | 54333.95 | 48664.97 | 0.5519182 | 1.017983 | 927.9462 | [5 empty] | 0.004971211 | 0.03611673
4184 | 2:27 | 8795 | 5789 | 1200 | 1128.768 | 1401.768 | 85.7 | 0.7233284 | 42.17171 | 63.25176 | 107.3164 | 114.4586 | 213.8018 | 106.9009 | 298.0814 | 0.7563947 | 227.0978 | 63730.32 | 50294.06 | 0.570394 | 1.052061 | 1004.262 | [5 empty] | 0.00522291 | 0.08256757
4185 | 2:27 | 8797 | 5791 | 1200 | 1128.733 | 1401.733 | 85.7 | 0.7490534 | 79.28895 | 75.50745 | 106.1228 | 115.5899 | 183.6073 | 91.80365 | 289.4071 | 0.7343833 | 191.6763 | 53137.27 | 48346.43 | 0.5483056 | 1.01132 | 927.4756 | [5 empty] | 0.004922481 | 0.02657496
4186 | 2:27 | 8798 | 5792 | 1200 | 1128.715 | 1401.715 | 85.7 | 0.7446425 | 76.44625 | 79.91096 | 110.4747 | 116.598 | 182.7784 | 91.3892 | 288.2973 | 0.7315672 | 190.374 | 52694.52 | 48110.18 | 0.5456263 | 1.006378 | 928.7213 | [5 empty] | 0.004886444 | 0.01939601
4187 | 2:27 | 8802 | 5796 | 1200 | 1128.643 | 1401.643 | 85.7 | 0.759163 | 73.05819 | 79.08445 | 106.6065 | 118.3819 | 184.723 | 92.3615 | 290.0869 | 0.7361083 | 193.0774 | 53585.72 | 48491.59 | 0.5499519 | 1.014356 | 920.1674 | [5 empty] | 0.004944668 | 0.03094262
4188 | 2:27 | 8803 | 5797 | 1200 | 1128.625 | 1401.625 | 85.7 | 0.7504514 | 65.29446 | 78.06548 | 108.4619 | 117.3173 | 186.2349 | 93.11745 | 291.0225 | 0.7384825 | 197.4834 | 54198.54 | 48676.8 | 0.5520524 | 1.01823 | 934.4171 | [5 empty] | 0.004973023 | 0.03646809
4189 | 2:27 | 8805 | 5799 | 1200 | 1128.59 | 1401.59 | 85.7 | 0.7613781 | 83.37858 | 88.36948 | 108.0516 | 116.1995 | 182.1601 | 91.08005 | 282.2211 | 0.7161485 | 180.579 | 51409.41 | 46937.52 | 0.5323269 | 0.9818478 | 893.8419 | [5 empty] | 0.004708881 | -0.01758084
4190 | 2:27 | 8807 | 5801 | 1200 | 1128.553 | 1401.553 | 85.7 | 0.7564852 | 71.2459 | 79.2216 | 105.488 | 116.1416 | 184.6775 | 92.33875 | 290.0211 | 0.7359414 | 194.2848 | 53560.39 | 48455.22 | 0.5495394 | 1.013595 | 923.6748 | [5 empty] | 0.004939106 | 0.02985137
4191 | 2:27 | 8808 | 5802 | 1200 | 1128.536 | 1401.536 | 85.7 | 0.7439949 | 79.96954 | 81.28123 | 107.4644 | 116 | 182.7133 | 91.35665 | 287.8462 | 0.7304225 | 187.7776 | 52593.33 | 48008.91 | 0.5444777 | 1.004259 | 925.9893 | [5 empty] | 0.004871024 | 0.01629164
4192 | 2:27 | 8809 | 5803 | 1200 | 1128.518 | 1401.518 | 85.7 | 0.7679897 | 83.62396 | 89.03157 | 108.1301 | 119.4987 | 181.7115 | 90.85575 | 280.3555 | 0.7114145 | 179.8769 | 50943.82 | 46586.07 | 0.528341 | 0.9744961 | 884.3471 | [5 empty] | 0.004656092 | -0.02911763
4193 | 2:27 | 8810 | 5804 | 1200 | 1128.5 | 1401.5 | 85.7 | 0.7649201 | 80.09605 | 85.24012 | 111.1509 | 117.1698 | 183.0243 | 91.51215 | 287.0306 | 0.7283528 | 185.3784 | 52533.58 | 47863.77 | 0.5428317 | 1.001223 | 902.3093 | [5 empty] | 0.004848951 | 0.01181382
4194 | 2:27 | 8813 | 5807 | 1200 | 1128.447 | 1401.447 | 85.7 | 0.7671583 | 84.03493 | 88.50378 | 107.7597 | 115.3824 | 181.9033 | 90.95165 | 282.9501 | 0.7179984 | 180.4777 | 51469.55 | 47071.36 | 0.5338448 | 0.9846475 | 889.3749 | [5 empty] | 0.004729036 | -0.01324393
4195 | 2:27 | 8814 | 5808 | 1200 | 1128.429 | 1401.429 | 85.7 | 0.7612792 | 85.02103 | 91.62002 | 106.3721 | 115.6426 | 180.5478 | 90.2739 | 275.1691 | 0.6982538 | 176.5732 | 49681.19 | 45655.14 | 0.5177832 | 0.9550228 | 880.1163 | [5 empty] | 0.004517228 | -0.06075384
4196 | 2:27 | 8815 | 5809 | 1200 | 1128.411 | 1401.411 | 85.7 | 0.7646659 | 83.30408 | 88.17263 | 106.7865 | 115.7992 | 182.4534 | 91.2267 | 283.3829 | 0.7190966 | 180.8784 | 51704.18 | 47158.49 | 0.534833 | 0.9864701 | 892.7443 | [5 empty] | 0.004742172 | -0.01043712
4197 | 2:27 | 8816 | 5810 | 1200 | 1128.393 | 1401.393 | 85.7 | 0.7555565 | 81.97334 | 80.65462 | 105.2935 | 116.5918 | 181.5771 | 90.78855 | 289.6943 | 0.7351121 | 187.3794 | 52601.86 | 48344.35 | 0.548282 | 1.011276 | 916.83 | [5 empty] | 0.004922164 | 0.02651214
4198 | 2:27 | 8817 | 5811 | 1200 | 1128.375 | 1401.375 | 85.7 | 0.7520668 | 81.93175 | 80.26022 | 107.4677 | 115.7947 | 181.1949 | 90.59745 | 287.3633 | 0.7291971 | 186.979 | 52068.75 | 47920.07 | 0.5434702 | 1.002401 | 916.5914 | [5 empty] | 0.004857509 | 0.0135548
4199 | 2:27 | 8821 | 5815 | 1200 | 1128.304 | 1401.304 | 85.7 | 0.7509162 | 82.29145 | 84.76929 | 108.0664 | 119.2389 | 182.6688 | 91.3344 | 286.4995 | 0.7270052 | 184.2793 | 52334.52 | 47749.54 | 0.5415362 | 0.9988338 | 913.7083 | [5 empty] | 0.004831603 | 0.008265682
4200 | 2:27 | 8826 | 5820 | 1200 | 1128.232 | 1401.232 | 85.7 | 0.7637933 | 83.9184 | 88.73925 | 107.773 | 118.7487 | 181.6598 | 90.8299 | 281.8349 | 0.7151685 | 180.2722 | 51198.06 | 46860.07 | 0.5314485 | 0.9802277 | 890.6928 | [5 empty] | 0.00469723 | -0.02010466
4201 | 2:27 | 8826 | 5820 | 1200 | 1128.214 | 1401.214 | 85.7 | 0.73157 | 67.13239 | 58.09544 | 103.7001 | 119.4518 | 200.76 | 100.38 | 296.1887 | 0.7515919 | 212.5895 | 59462.83 | 49798.58 | 0.5647747 | 1.041696 | 977.204 | [5 empty] | 0.005145919 | 0.06884133
4202 | 2:27 | 8829 | 5823 | 1200 | 1128.179 | 1401.179 | 85.7 | 0.7500693 | 78.63678 | 85.10946 | 104.24 | 118.5197 | 183.5112 | 91.7556 | 287.6263 | 0.7298645 | 186.1811 | 52782.66 | 47955.04 | 0.5438668 | 1.003132 | 918.0035 | [5 empty] | 0.004862827 | 0.01463361
4203 | 2:27 | 8830 | 5824 | 1200 | 1128.161 | 1401.161 | 85.7 | 0.7529902 | 82.28432 | 86.97492 | 107.8613 | 119.945 | 182.3745 | 91.18725 | 284.5544 | 0.7220694 | 182.4759 | 51895.46 | 47403 | 0.537606 | 0.9915848 | 907.2514 | [5 empty] | 0.004779101 | -0.002629292
4204 | 2:27 | 8831 | 5825 | 1200 | 1128.143 | 1401.143 | 85.7 | 0.7616859 | 83.63599 | 87.74595 | 106.9341 | 115.369 | 181.8631 | 90.93155 | 283.2149 | 0.7186703 | 181.1773 | 51506.34 | 47155.89 | 0.5348035 | 0.9864157 | 895.8085 | [5 empty] | 0.00474178 | -0.01052069
4205 | 2:27 | 8832 | 5826 | 1200 | 1128.125 | 1401.125 | 85.7 | 0.7686828 | 83.59999 | 86.15215 | 107.5257 | 117.4034 | 182.0729 | 91.03645 | 285.4465 | 0.7243331 | 182.4796 | 51972.05 | 47530.92 | 0.5390568 | 0.9942607 | 893.4161 | [5 empty] | 0.004798459 | 0.001415549
4206 | 2:27 | 8836 | 5830 | 1200 | 1128.054 | 1401.054 | 85.7 | 0.7665619 | 82.74372 | 85.62445 | 107.115 | 118.6924 | 182.9458 | 91.4729 | 286.9753 | 0.7282125 | 183.7806 | 52500.92 | 47808.47 | 0.5422045 | 1.000067 | 898.7627 | [5 empty] | 0.00484055 | 0.01009877
4207 | 2:27 | 8839 | 5833 | 1200 | 1128 | 1401 | 85.7 | 0.7632636 | 84.14101 | 81.49503 | 105.8669 | 119.5126 | 180.134 | 90.067 | 286.0492 | 0.7258625 | 184.779 | 51527.2 | 47695.53 | 0.5409236 | 0.997704 | 902.0021 | [5 empty] | 0.004823408 | 0.006580658
4208 | 2:27 | 8840 | 5834 | 1200 | 1129 | 1402 | 85.7 | 0.7532077 | 80.79197 | 88.49267 | 107.6056 | 118.0972 | 180.4594 | 90.2297 | 282.1609 | 0.7159958 | 181.4734 | 50918.58 | 46960.04 | 0.5325823 | 0.9823189 | 902.6462 | [5 empty] | 0.00471227 | -0.01684895
4209 | 2:27 | 8841 | 5835 | 1200 | 1129 | 1402 | 85.7 | 0.7644615 | 84.13326 | 86.63779 | 106.5142 | 118.3369 | 182.186 | 91.093 | 284.1862 | 0.7211351 | 181.9801 | 51774.74 | 47322.26 | 0.5366903 | 0.9898959 | 895.2716 | [5 empty] | 0.004766896 | -0.005196376
4210 | 2:27 | 8843 | 5837 | 1200 | 1128.857 | 1401.857 | 85.7 | 0.7741621 | 84.02699 | 89.2337 | 106.4915 | 117.7017 | 181.9169 | 90.95845 | 281.3154 | 0.7138503 | 179.8766 | 51176.04 | 46813.44 | 0.5309197 | 0.9792523 | 880.4332 | [5 empty] | 0.004690221 | -0.0216292
4211 | 2:27 | 8846 | 5840 | 1200 | 1128.644 | 1401.644 | 85.7 | 0.7546418 | 82.27707 | 85.07862 | 109.3372 | 115.6617 | 182.3852 | 91.1926 | 286.8585 | 0.7279161 | 184.377 | 52318.73 | 47852.39 | 0.5427026 | 1.000985 | 910.9862 | [5 empty] | 0.004847222 | 0.01146129
4212 | 2:27 | 8849 | 5843 | 1200 | 1128.429 | 1401.429 | 85.7 | 0.7481925 | 82.93671 | 87.76328 | 107.3883 | 117.0494 | 182.2825 | 91.14125 | 283.1526 | 0.7185122 | 181.4807 | 51613.78 | 47151.03 | 0.5347484 | 0.9863141 | 908.9625 | [5 empty] | 0.004741047 | -0.01067693
4213 | 2:28 | 8850 | 5844 | 1200 | 1128.357 | 1401.357 | 85.7 | 0.756565 | 81.07112 | 77.44827 | 107.2269 | 117.2545 | 186.1462 | 93.0731 | 289.7141 | 0.7351623 | 189.8808 | 53929.18 | 48401.82 | 0.5489338 | 1.012478 | 918.7918 | [5 empty] | 0.004930943 | 0.02824543
4214 | 2:28 | 8853 | 5847 | 1200 | 1128.143 | 1401.143 | 85.7 | 0.7614546 | 84.36118 | 90.126 | 109.3065 | 117.3966 | 180.3451 | 90.17255 | 278.4422 | 0.7065594 | 178.7742 | 50215.7 | 46281.93 | 0.5248917 | 0.9681341 | 886.9671 | [5 empty] | 0.00461057 | -0.03927849
4215 | 2:28 | 8855 | 5849 | 1200 | 1128 | 1401 | 85.7 | 0.7613147 | 82.31524 | 85.47006 | 107.3992 | 118.4371 | 182.4974 | 91.2487 | 285.3645 | 0.724125 | 183.5784 | 52078.29 | 47529.61 | 0.5390419 | 0.9942333 | 901.3856 | [5 empty] | 0.004798261 | 0.001374264
4216 | 2:28 | 8857 | 5851 | 1200 | 1128.668 | 1401.668 | 85.7 | 0.760798 | 82.42168 | 84.92902 | 105.9368 | 118.2199 | 182.8095 | 91.40475 | 286.6474 | 0.7273805 | 184.481 | 52401.86 | 47824.68 | 0.5423883 | 1.000406 | 905.002 | [5 empty] | 0.004843012 | 0.01060202
4217 | 2:28 | 8858 | 5852 | 1200 | 1129 | 1402 | 85.7 | 0.765979 | 80.99875 | 79.69379 | 107.2264 | 117.7295 | 181.628 | 90.814 | 287.2773 | 0.7289789 | 187.9778 | 52177.59 | 47951.28 | 0.5438241 | 1.003054 | 904.5718 | [5 empty] | 0.004862255 | 0.01451771
4218 | 2:28 | 8859 | 5853 | 1200 | 1128.927 | 1401.927 | 85.7 | 0.7596151 | 80.86137 | 77.41286 | 109.711 | 117.2887 | 182.8897 | 91.44485 | 288.5852 | 0.7322977 | 189.3817 | 52779.27 | 48230.86 | 0.5469949 | 1.008902 | 914.0827 | [5 empty] | 0.004904841 | 0.0230741
4219 | 2:28 | 8861 | 5855 | 1200 | 1128.786 | 1401.786 | 85.7 | 0.7619216 | 83.50763 | 81.61363 | 106.2933 | 116.568 | 180.2427 | 90.12135 | 286.4383 | 0.7268499 | 185.1804 | 51628.41 | 47753.62 | 0.5415824 | 0.9989192 | 904.1041 | [5 empty] | 0.004832222 | 0.008392777
4220 | 2:28 | 8862 | 5856 | 1200 | 1128.714 | 1401.714 | 85.7 | 0.761081 | 82.57199 | 85.51518 | 105.5656 | 118.0542 | 182.6502 | 91.3251 | 285.0929 | 0.7234358 | 183.5771 | 52072.28 | 47524.43 | 0.5389832 | 0.9941249 | 901.5656 | [5 empty] | 0.004797476 | 0.00121099
4221 | 2:28 | 8863 | 5857 | 1200 | 1128.643 | 1401.643 | 85.7 | 0.7678245 | 84.1589 | 86.76139 | 107.3862 | 116.2185 | 182.721 | 91.3605 | 283.8578 | 0.7203017 | 181.8769 | 51866.78 | 47288.51 | 0.5363075 | 0.9891899 | 891.7909 | [5 empty] | 0.004761797 | -0.006272687
4222 | 2:28 | 8864 | 5858 | 1200 | 1128.572 | 1401.572 | 85.7 | 0.755679 | 78.406 | 91.24022 | 105.3746 | 117.5067 | 179.9163 | 89.95815 | 277.5735 | 0.704355 | 178.8713 | 49940.01 | 46160.87 | 0.5235188 | 0.9656017 | 891.5431 | [5 empty] | 0.004592492 | -0.04336954
4223 | 2:28 | 8866 | 5860 | 1200 | 1128.427 | 1401.427 | 85.7 | 0.7665341 | 83.92848 | 87.1789 | 105.2698 | 116.1918 | 181.8263 | 90.91315 | 283.404 | 0.7191502 | 181.5773 | 51530.3 | 47192.2 | 0.5352153 | 0.9871753 | 891.9619 | [5 empty] | 0.004747258 | -0.009354665
4224 | 2:28 | 8867 | 5861 | 1200 | 1128.355 | 1401.355 | 85.7 | 0.764685 | 80.88713 | 81.13435 | 106.7013 | 119.4736 | 181.0676 | 90.5338 | 287.6016 | 0.7298018 | 187.4822 | 52075.32 | 48035.2 | 0.5447759 | 1.004809 | 905.9166 | [5 empty] | 0.004875025 | 0.01709912
4225 | 2:28 | 8868 | 5862 | 1200 | 1128.286 | 1401.286 | 85.7 | 0.7528309 | 78.80619 | 84.91884 | 105.5251 | 119.9131 | 183.5876 | 91.7938 | 287.8676 | 0.7304768 | 186.1799 | 52848.93 | 47989.12 | 0.5442533 | 1.003845 | 915.5768 | [5 empty] | 0.004868012 | 0.01568308
4226 | 2:28 | 8869 | 5863 | 1200 | 1128.215 | 1401.215 | 85.7 | 0.7412184 | 84.69832 | 87.39397 | 112.6747 | 124.4442 | 182.0926 | 91.0463 | 283.0762 | 0.7183184 | 181.0751 | 51546.09 | 47145.85 | 0.5346896 | 0.9862057 | 915.3615 | [5 empty] | 0.004740266 | -0.01084351
4227 | 2:28 | 8870 | 5864 | 1200 | 1128.141 | 1401.141 | 85.7 | 0.7673122 | 84.07058 | 86.40219 | 106.4625 | 116.8599 | 182.1023 | 91.05115 | 283.6511 | 0.7197772 | 182.0807 | 51653.52 | 47248.48 | 0.5358536 | 0.9883525 | 892.168 | [5 empty] | 0.004755752 | -0.007551764
4228 | 2:28 | 8872 | 5866 | 1200 | 1128 | 1401 | 85.7 | 0.7599754 | 84.13269 | 87.44369 | 106.2157 | 118.4601 | 182.1089 | 91.05445 | 282.8347 | 0.7177056 | 181.1751 | 51506.73 | 47087.93 | 0.5340327 | 0.9849941 | 896.8984 | [5 empty] | 0.004731533 | -0.01270914
4229 | 2:28 | 8874 | 5868 | 1200 | 1128.499 | 1401.499 | 85.7 | 0.7557625 | 82.96558 | 85.85741 | 107.4019 | 117.7834 | 182.4694 | 91.2347 | 286.5011 | 0.7270092 | 183.4824 | 52277.68 | 47757.2 | 0.541623 | 0.998994 | 908.2921 | [5 empty] | 0.004832766 | 0.008504275
4230 | 2:28 | 8876 | 5870 | 1200 | 1129 | 1402 | 85.7 | 0.7629907 | 81.66528 | 84.85398 | 109.2834 | 115.662 | 182.7506 | 91.3753 | 286.1982 | 0.7262406 | 184.6822 | 52302.88 | 47727.05 | 0.5412811 | 0.9983634 | 902.3987 | [5 empty] | 0.00482819 | 0.00756461
4231 | 2:28 | 8877 | 5871 | 1200 | 1128.977 | 1401.977 | 85.7 | 0.7450124 | 71.47375 | 71.72632 | 108.5072 | 117.4211 | 190.8681 | 95.43405 | 292.2733 | 0.7416564 | 199.3881 | 55785.63 | 48977 | 0.555457 | 1.02451 | 943.9872 | [5 empty] | 0.005019099 | 0.04531333
4232 | 2:28 | 8879 | 5873 | 1200 | 1128.932 | 1401.932 | 85.7 | 0.7585405 | 84.91431 | 87.41232 | 107.7333 | 117.6441 | 181.7719 | 90.88595 | 283.7776 | 0.7200982 | 180.9746 | 51582.8 | 47251.47 | 0.5358875 | 0.9884151 | 899.296 | [5 empty] | 0.004756204 | -0.007456131
4233 | 2:28 | 8881 | 5875 | 1200 | 1128.886 | 1401.886 | 85.7 | 0.7637547 | 84.70483 | 89.26968 | 106.8868 | 116.9132 | 181.389 | 90.6945 | 279.6461 | 0.7096143 | 179.2766 | 50724.71 | 46550.37 | 0.5279362 | 0.9737493 | 887.3815 | [5 empty] | 0.004650741 | -0.03030172
4234 | 2:28 | 8882 | 5876 | 1200 | 1128.864 | 1401.864 | 85.7 | 0.7610543 | 84.26503 | 88.13002 | 107.7275 | 119.6514 | 181.8463 | 90.92315 | 281.889 | 0.7153058 | 180.6752 | 51260.48 | 46963.51 | 0.5326217 | 0.9823915 | 894.4391 | [5 empty] | 0.004712792 | -0.01673625
4235 | 2:28 | 8884 | 5878 | 1200 | 1128.818 | 1401.818 | 85.7 | 0.768921 | 83.23736 | 81.29512 | 106.8555 | 120.7603 | 181.6637 | 90.83185 | 287.1035 | 0.7285378 | 186.0778 | 52156.28 | 47927.07 | 0.5435496 | 1.002547 | 899.7498 | [5 empty] | 0.004858574 | 0.0137709
4236 | 2:28 | 8887 | 5881 | 1200 | 1128.75 | 1401.75 | 85.7 | 0.757326 | 82.8503 | 86.01009 | 109.8474 | 118.9223 | 182.7094 | 91.3547 | 285.1289 | 0.7235272 | 183.3788 | 52095.73 | 47579.48 | 0.5396075 | 0.9952765 | 905.345 | [5 empty] | 0.004805815 | 0.002943904
4237 | 2:28 | 8888 | 5882 | 1200 | 1128.727 | 1401.727 | 85.7 | 0.7723423 | 83.44835 | 86.43079 | 108.1021 | 118.4406 | 182.1397 | 91.06985 | 284.515 | 0.7219694 | 182.5797 | 51821.5 | 47409.02 | 0.5376743 | 0.9917108 | 889.2399 | [5 empty] | 0.004780011 | -0.002438327
4238 | 2:28 | 8890 | 5884 | 1200 | 1128.682 | 1401.682 | 85.7 | 0.7648228 | 81.75895 | 81.1907 | 108.9986 | 123.9552 | 181.9954 | 90.9977 | 287.9516 | 0.7306899 | 186.879 | 52405.88 | 48098.45 | 0.5454932 | 1.006132 | 905.6567 | [5 empty] | 0.004884657 | 0.01903727
4239 | 2:28 | 8891 | 5885 | 1200 | 1128.659 | 1401.659 | 85.7 | 0.7415891 | 72.80096 | 78.08652 | 108.2037 | 125.9265 | 185.4158 | 92.7079 | 290.5862 | 0.7373753 | 194.7805 | 53879.27 | 48649.81 | 0.5517463 | 1.017666 | 940.314 | [5 empty] | 0.004968888 | 0.03566616
4240 | 2:28 | 8892 | 5886 | 1200 | 1128.636 | 1401.636 | 85.7 | 0.7592728 | 82.74502 | 85.75808 | 107.7176 | 121.403 | 183.1039 | 91.55195 | 285.9199 | 0.7255344 | 183.5807 | 52353.06 | 47677.34 | 0.5407173 | 0.9973235 | 904.436 | [5 empty] | 0.004820649 | 0.006012085
4241 | 2:28 | 8894 | 5888 | 1200 | 1128.59 | 1401.59 | 85.7 | 0.721142 | 37.94725 | 67.23328 | 107.6088 | 116.6069 | 203.3588 | 101.6794 | 295.3239 | 0.7493975 | 222.705 | 60056.73 | 49833.6 | 0.5651719 | 1.042429 | 998.6489 | [5 empty] | 0.005151348 | 0.0698227
4242 | 2:28 | 8895 | 5889 | 1200 | 1128.568 | 1401.568 | 85.7 | 0.7589674 | 83.05038 | 86.2843 | 108.5583 | 118.6748 | 182.1651 | 91.08255 | 285.2084 | 0.7237289 | 182.9777 | 51955.02 | 47550.21 | 0.5392755 | 0.9946642 | 903.1609 | [5 empty] | 0.004801381 | 0.00202314
4243 | 2:28 | 8897 | 5891 | 1200 | 1128.522 | 1401.522 | 85.7 | 0.7617742 | 83.36398 | 87.33427 | 106.1864 | 119.4357 | 182.2749 | 91.13745 | 284.3894 | 0.7216507 | 182.1782 | 51837.03 | 47389.79 | 0.5374562 | 0.9913085 | 898.4965 | [5 empty] | 0.004777103 | -0.003048549
4244 | 2:28 | 8898 | 5892 | 1200 | 1128.5 | 1401.5 | 85.7 | 0.7611698 | 84.6944 | 88.3374 | 105.2434 | 121.4857 | 182.1642 | 91.0821 | 282.3999 | 0.7166022 | 180.5751 | 51443.17 | 47041.03 | 0.5335008 | 0.9840131 | 894.8195 | [5 empty] | 0.004724466 | -0.01422403
4245 | 2:28 | 8899 | 5893 | 1200 | 1128.477 | 1401.477 | 85.7 | 0.7680569 | 83.80946 | 86.43961 | 108.8186 | 115.1797 | 181.9799 | 90.98995 | 284.5636 | 0.7220927 | 182.4794 | 51784.87 | 47417.73 | 0.5377731 | 0.9918929 | 893.1476 | [5 empty] | 0.004781329 | -0.002162138
4246 | 2:28 | 8901 | 5895 | 1200 | 1128.431 | 1401.431 | 85.7 | 0.7631983 | 93.17316 | 91.77048 | 106.5533 | 116.998 | 181.0725 | 90.53625 | 275.3069 | 0.6986034 | 176.3713 | 49850.51 | 45771.37 | 0.5191014 | 0.9574541 | 879.0382 | [5 empty] | 0.004534489 | -0.05671595
4247 | 2:28 | 8902 | 5896 | 1200 | 1128.409 | 1401.409 | 85.7 | 0.7528448 | 82.94994 | 86.18823 | 110.1383 | 117.8699 | 182.2042 | 91.1021 | 285.5536 | 0.7246049 | 183.1802 | 52029.07 | 47618.91 | 0.5400547 | 0.9961013 | 909.7448 | [5 empty] | 0.00481179 | 0.004182039
4248 | 2:28 | 8904 | 5898 | 1200 | 1128.363 | 1401.363 | 85.7 | 0.7261752 | 35.74451 | 65.30428 | 107.8941 | 117.62 | 201.3827 | 100.69135 | 293.6606 | 0.7451768 | 222.8992 | 59138.16 | 49403.93 | 0.5602989 | 1.033441 | 990.1357 | [5 empty] | 0.005084868 | 0.05766161
4249 | 2:28 | 8906 | 5900 | 1200 | 1128.318 | 1401.318 | 85.7 | 0.7594842 | 83.48454 | 86.79372 | 107.1581 | 147.4847 | 182.0906 | 91.0453 | 284.5744 | 0.7221201 | 182.4783 | 51818.33 | 47447.45 | 0.5381101 | 0.9925146 | 901.3935 | [5 empty] | 0.004785825 | -0.001220689
4250 | 2:28 | 8907 | 5901 | 1200 | 1128.295 | 1401.295 | 85.7 | 0.7577786 | 82.95866 | 90.78813 | 108.7022 | 121.6402 | 181.7846 | 90.8923 | 277.9172 | 0.7052272 | 178.7744 | 50521.07 | 46213.95 | 0.5241208 | 0.9667121 | 889.8801 | [5 empty] | 0.004600416 | -0.04157248
4251 | 2:28 | 8908 | 5902 | 1200 | 1128.272 | 1401.272 | 85.7 | 0.7687601 | 84.43157 | 89.39075 | 109.5623 | 117.9831 | 182.0833 | 91.04165 | 280.6032 | 0.712043 | 179.8799 | 51093.14 | 46724.67 | 0.5299129 | 0.9773954 | 884.6901 | [5 empty] | 0.004676887 | -0.024542
4252 | 2:28 | 8909 | 5903 | 1200 | 1128.25 | 1401.25 | 85.7 | 0.7551323 | 72.22644 | 71.57007 | 110.5243 | 117.7064 | 186.9645 | 93.48225 | 291.7931 | 0.7404379 | 199.5841 | 54554.96 | 48939.7 | 0.555034 | 1.02373 | 933.9247 | [5 empty] | 0.005013366 | 0.04422168
4253 | 2:28 | 8910 | 5904 | 1200 | 1128.227 | 1401.227 | 85.7 | 0.7728077 | 84.67622 | 88.06424 | 109.4105 | 117.8685 | 181.994 | 90.997 | 282.0938 | 0.7158255 | 180.6814 | 51339.39 | 46945.25 | 0.5324146 | 0.9820095 | 883.4532 | [5 empty] | 0.004710044 | -0.01732952
4254 | 2:29 | 8912 | 5906 | 1200 | 1128.182 | 1401.182 | 85.7 | 0.7537476 | 70.50869 | 79.87392 | 109.0949 | 119.4546 | 187.5605 | 93.78025 | 290.2097 | 0.73642 | 194.4841 | 54431.88 | 48591.78 | 0.5510882 | 1.016452 | 927.554 | [5 empty] | 0.00496 | 0.03393818
4255 | 2:29 | 8914 | 5908 | 1200 | 1128.136 | 1401.136 | 85.7 | 0.7778957 | 81.86038 | 91.1646 | 109.9044 | 121.7836 | 181.1666 | 90.5833 | 276.8408 | 0.7024958 | 178.5725 | 50154.29 | 46053.43 | 0.5223003 | 0.9633543 | 870.0842 | [5 empty] | 0.004576468 | -0.04702285
4256 | 2:29 | 8915 | 5909 | 1200 | 1128.113 | 1401.113 | 85.7 | 0.7688718 | 82.14357 | 86.79399 | 111.054 | 119.2981 | 182.333 | 91.1665 | 284.9221 | 0.7230024 | 183.1784 | 51950.7 | 47498.55 | 0.5386896 | 0.9935836 | 893.6982 | [5 empty] | 0.004793558 | 0.0003945801
4257 | 2:29 | 8916 | 5910 | 1200 | 1128.091 | 1401.091 | 85.7 | 0.7541748 | 84.0871 | 89.12958 | 108.9652 | 117.3435 | 181.0889 | 90.54445 | 281.7381 | 0.7149229 | 179.9802 | 51019.65 | 46935.6 | 0.5323051 | 0.9818077 | 900.0409 | [5 empty] | 0.004708592 | -0.01764328
4258 | 2:29 | 8918 | 5912 | 1200 | 1128.046 | 1401.046 | 85.7 | 0.7681544 | 84.82283 | 89.60982 | 109.841 | 127.263 | 180.2361 | 90.11805 | 280.3866 | 0.7114934 | 179.2749 | 50535.79 | 46652.58 | 0.5290953 | 0.9758874 | 884.0966 | [5 empty] | 0.004666067 | -0.02691768
4259 | 2:29 | 8919 | 5913 | 1200 | 1128.023 | 1401.023 | 85.7 | 0.7695729 | 84.04507 | 88.30425 | 106.1712 | 120.5881 | 182.1826 | 91.0913 | 282.616 | 0.7171506 | 180.976 | 51487.72 | 47094.86 | 0.5341113 | 0.9851391 | 887.8254 | [5 empty] | 0.004732577 | -0.01248562
4260 | 2:29 | 8920 | 5914 | 1200 | 1128 | 1401 | 85.7 | 0.7590337 | 85.04168 | 87.84438 | 107.1539 | 119.9358 | 181.3373 | 90.66865 | 282.9061 | 0.7178867 | 180.7794 | 51301.42 | 47167.07 | 0.5349303 | 0.9866496 | 897.9927 | [5 empty] | 0.004743466 | -0.01016143
4261 | 2:29 | 8921 | 5915 | 1200 | 1129 | 1402 | 85.7 | 0.7635956 | 82.7681 | 85.69289 | 106.5784 | 121.1208 | 182.3486 | 91.1743 | 285.7537 | 0.7251127 | 183.682 | 52106.78 | 47650.87 | 0.5404171 | 0.9967698 | 900.2574 | [5 empty] | 0.004816635 | 0.005183732
4262 | 2:29 | 8922 | 5916 | 1200 | 1128 | 1401 | 85.7 | 0.7431866 | 79.99532 | 75.81717 | 106.4549 | 117.1785 | 184.837 | 92.4185 | 289.5382 | 0.734716 | 191.6782 | 53517.37 | 48439.13 | 0.5493569 | 1.013259 | 933.9966 | [5 empty] | 0.004936646 | 0.02936795
4263 | 2:29 | 8923 | 5917 | 1200 | 1128.332 | 1401.332 | 85.7 | 0.7685789 | 83.78631 | 89.3066 | 108.2832 | 116.9525 | 182.027 | 91.0135 | 281.6418 | 0.7146785 | 180.2764 | 51266.41 | 46917.91 | 0.5321045 | 0.9814376 | 886.709 | [5 empty] | 0.00470593 | -0.01821888
4264 | 2:29 | 8924 | 5918 | 1200 | 1128.663 | 1401.663 | 85.7 | 0.7746909 | 84.52673 | 89.15002 | 109.3394 | 118.2341 | 181.7572 | 90.8786 | 280.4543 | 0.7116652 | 179.9742 | 50974.58 | 46693.53 | 0.5295598 | 0.976744 | 879.1556 | [5 empty] | 0.004672212 | -0.02556707
4265 | 2:29 | 8925 | 5919 | 1200 | 1129 | 1402 | 85.7 | 0.7639313 | 82.32309 | 80.96083 | 109.2764 | 122.569 | 180.868 | 90.434 | 286.862 | 0.727925 | 186.8789 | 51884.14 | 47927.64 | 0.543556 | 1.002559 | 905.2166 | [5 empty] | 0.00485866 | 0.0137885
4266 | 2:29 | 8926 | 5920 | 1200 | 1128.975 | 1401.975 | 85.7 | 0.7712226 | 84.23631 | 90.0761 | 107.2722 | 117.8576 | 181.6423 | 90.82115 | 278.9845 | 0.7079355 | 179.2732 | 50675.41 | 46456.28 | 0.5268691 | 0.9717812 | 879.8124 | [5 empty] | 0.004636648 | -0.03343338
4267 | 2:29 | 8931 | 5925 | 1200 | 1128.85 | 1401.85 | 85.7 | 0.7642062 | 76.95023 | 81.65562 | 107.6156 | 124.6881 | 182.1377 | 91.06885 | 288.3598 | 0.7317257 | 189.6782 | 52521.2 | 48218.18 | 0.5468511 | 1.008637 | 909.9307 | [5 empty] | 0.004902907 | 0.02268872
4268 | 2:29 | 8932 | 5926 | 1200 | 1128.825 | 1401.825 | 85.7 | 0.752804 | 72.82338 | 77.28736 | 109.528 | 117.9481 | 189.051 | 94.5255 | 290.2876 | 0.7366176 | 195.2846 | 54879.16 | 48603.46 | 0.5512206 | 1.016696 | 929.3616 | [5 empty] | 0.004961789 | 0.0342864
4269 | 2:29 | 8937 | 5931 | 1200 | 1128.7 | 1401.7 | 85.7 | 0.7708365 | 84.6773 | 87.5043 | 111.2637 | 122.7944 | 181.8184 | 90.9092 | 282.6404 | 0.7172125 | 181.1745 | 51389.21 | 47110.72 | 0.5342912 | 0.9854709 | 886.9839 | [5 empty] | 0.004734968 | -0.01197438
4270 | 2:29 | 8938 | 5932 | 1200 | 1128.675 | 1401.675 | 85.7 | 0.7596332 | 83.50399 | 86.18935 | 108.6321 | 119.9541 | 182.497 | 91.2485 | 285.0418 | 0.7233062 | 183.0786 | 52019.27 | 47583.13 | 0.5396489 | 0.9953528 | 902.8796 | [5 empty] | 0.004806368 | 0.003058624
4271 | 2:29 | 8939 | 5933 | 1200 | 1128.651 | 1401.651 | 85.7 | 0.7704759 | 84.41093 | 90.35774 | 108.6997 | 119.4582 | 181.8026 | 90.9013 | 278.1013 | 0.7056944 | 178.9734 | 50559.53 | 46316.09 | 0.5252792 | 0.9688486 | 879.1326 | [5 empty] | 0.004615676 | -0.03812894
4272 | 2:29 | 8940 | 5934 | 1200 | 1128.625 | 1401.625 | 85.7 | 0.7724419 | 84.59071 | 89.07905 | 108.8716 | 118.3366 | 181.878 | 90.939 | 280.8158 | 0.7125825 | 180.0765 | 51074.2 | 46844.61 | 0.5312732 | 0.9799043 | 882.4271 | [5 empty] | 0.004694906 | -0.02060969
4273 | 2:29 | 8942 | 5936 | 1200 | 1128.576 | 1401.576 | 85.7 | 0.77657 | 93.51989 | 91.80453 | 110.5034 | 122.7429 | 180.7862 | 90.3931 | 275.0274 | 0.6978942 | 176.4727 | 49721.16 | 45703.6 | 0.5183328 | 0.9560365 | 866.5289 | [5 empty] | 0.004524422 | -0.05906719
4274 | 2:29 | 8943 | 5937 | 1200 | 1128.551 | 1401.551 | 85.7 | 0.7690976 | 83.18437 | 86.07452 | 108.16 | 120.64 | 182.3903 | 91.19515 | 285.6562 | 0.7248652 | 183.2788 | 52100.91 | 47626.17 | 0.540137 | 0.9962531 | 894.5436 | [5 empty] | 0.00481289 | 0.00440973
4275 | 2:29 | 8944 | 5938 | 1200 | 1128.526 | 1401.526 | 85.7 | 0.7697478 | 84.49184 | 86.35623 | 108.3732 | 119.6299 | 182.1301 | 91.06505 | 284.3378 | 0.7215197 | 182.5816 | 51786.48 | 47429.37 | 0.5379051 | 0.9921364 | 891.7758 | [5 empty] | 0.004783089 | -0.001793239
4276 | 2:29 | 8946 | 5940 | 1200 | 1128.476 | 1401.476 | 85.7 | 0.7726464 | 85.10754 | 90.03165 | 107.5395 | 116.2744 | 181.6646 | 90.8323 | 279.8365 | 0.7100975 | 178.9754 | 50836.41 | 46572.88 | 0.5281915 | 0.9742202 | 879.1005 | [5 empty] | 0.004654115 | -0.02955485
4277 | 2:29 | 8947 | 5941 | 1200 | 1128.451 | 1401.451 | 85.7 | 0.7661797 | 85.18906 | 88.87094 | 107.6479 | 121.612 | 181.7141 | 90.85705 | 281.5202 | 0.71437 | 179.8755 | 51156.19 | 46871.73 | 0.5315808 | 0.9804716 | 888.1714 | [5 empty] | 0.004698984 | -0.01972403
4278 | 2:29 | 8949 | 5943 | 1200 | 1128.401 | 1401.401 | 85.7 | 0.7690395 | 78.61287 | 85.65285 | 111.4789 | 118.276 | 183.6329 | 91.81645 | 286.8766 | 0.7279621 | 186.2774 | 52680 | 47950.45 | 0.5438147 | 1.003036 | 900.0135 | [5 empty] | 0.004862129 | 0.01449212
4279 | 2:29 | 8954 | 5948 | 1200 | 1128.275 | 1401.275 | 85.7 | 0.7693419 | 86.00349 | 93.27107 | 109.489 | 120.3781 | 180.5574 | 90.2787 | 270.1091 | 0.6854138 | 176.471 | 48770.2 | 44841.48 | 0.5085553 | 0.9380025 | 866.4097 | [5 empty] | 0.004397009 | -0.08975589
4280 | 2:29 | 8955 | 5949 | 1200 | 1128.25 | 1401.25 | 85.7 | 0.7701313 | 85.30601 | 88.33051 | 107.2982 | 120.5483 | 182.1269 | 91.06345 | 282.5717 | 0.7170382 | 180.5764 | 51463.9 | 47094.6 | 0.5341084 | 0.9851337 | 886.9114 | [5 empty] | 0.004732538 | -0.01249401
4281 | 2:29 | 8957 | 5951 | 1200 | 1128.2 | 1401.2 | 85.7 | 0.7622839 | 82.96922 | 87.0831 | 110.196 | 118.2939 | 182.5782 | 91.2891 | 283.2921 | 0.7188662 | 182.2769 | 51722.97 | 47234.14 | 0.5356909 | 0.9880526 | 896.9399 | [5 empty] | 0.004753587 | -0.008010629
4282 | 2:29 | 8959 | 5953 | 1200 | 1128.15 | 1401.15 | 85.7 | 0.7654876 | 85.18801 | 86.53134 | 107.4964 | 118.5954 | 182.3348 | 91.1674 | 284.9759 | 0.723139 | 182.0813 | 51961.02 | 47545.27 | 0.5392195 | 0.9945609 | 896.0931 | [5 empty] | 0.004800632 | 0.0018676
4283 | 2:29 | 8960 | 5954 | 1200 | 1128.125 | 1401.125 | 85.7 | 0.7557579 | 84.9665 | 87.14466 | 110.2285 | 119.0529 | 180.5249 | 90.26245 | 283.6787 | 0.7198472 | 181.0775 | 51211.06 | 47304.83 | 0.5364926 | 0.9895313 | 902.4507 | [5 empty] | 0.004764263 | -0.005751991
4284 | 2:29 | 8961 | 5955 | 1200 | 1128.099 | 1401.099 | 85.7 | 0.7740359 | 83.57909 | 86.53203 | 108.7905 | 127.3631 | 182.3695 | 91.18475 | 284.4388 | 0.721776 | 182.8775 | 51872.96 | 47445.88 | 0.5380923 | 0.9924818 | 888.2655 | [5 empty] | 0.004785587 | -0.001270385
4285 | 2:29 | 8962 | 5956 | 1200 | 1128.075 | 1401.075 | 85.7 | 0.7657158 | 83.83471 | 87.53432 | 109.1959 | 126.2917 | 182.3067 | 91.15335 | 283.8876 | 0.7203773 | 181.8781 | 51754.6 | 47355.39 | 0.537066 | 0.9905889 | 894.2504 | [5 empty] | 0.004771903 | -0.004141702
4286 | 2:29 | 8965 | 5959 | 1200 | 1128 | 1401 | 85.7 | 0.7538286 | 75.48529 | 82.08692 | 106.8099 | 128.1399 | 182.4579 | 91.22895 | 287.9804 | 0.730763 | 189.7798 | 52544.3 | 48159.64 | 0.5461872 | 1.007412 | 919.5043 | [5 empty] | 0.004893981 | 0.02090624
4287 | 2:29 | 8966 | 5960 | 1200 | 1128.337 | 1401.337 | 85.7 | 0.7563184 | 82.12023 | 84.75971 | 112.1458 | 118.8935 | 182.71 | 91.355 | 286.0508 | 0.7258666 | 185.0827 | 52264.34 | 47795.64 | 0.542059 | 0.9997981 | 909.6511 | [5 empty] | 0.004838602 | 0.009700161
4288 | 2:29 | 8968 | 5962 | 1200 | 1129 | 1402 | 85.7 | 0.7636946 | 76.67499 | 74.41313 | 110.0626 | 118.8763 | 184.2939 | 92.14695 | 288.7347 | 0.7326771 | 194.1818 | 53212.04 | 48358.14 | 0.5484384 | 1.011565 | 915.962 | [5 empty] | 0.00492427 | 0.02692851
4289 | 2:29 | 8969 | 5963 | 1200 | 1128.975 | 1401.975 | 85.7 | 0.7604673 | 83.72819 | 86.44466 | 110.4291 | 123.2636 | 182.0887 | 91.04435 | 284.5897 | 0.722159 | 182.8796 | 51820.56 | 47475.65 | 0.5384299 | 0.9931045 | 901.0786 | [5 empty] | 0.004790092 | -0.0003287504
4290 | 2:30 | 8970 | 5964 | 1200 | 1128.95 | 1401.95 | 85.7 | 0.7710261 | 83.31254 | 86.14161 | 110.059 | 123.7225 | 182.5667 | 91.28335 | 284.9346 | 0.7230342 | 183.1783 | 52019.58 | 47558.13 | 0.5393654 | 0.9948299 | 892.157 | [5 empty] | 0.00480258 | 0.002272424
4291 | 2:30 | 8971 | 5965 | 1200 | 1128.924 | 1401.924 | 85.7 | 0.767754 | 84.90417 | 86.465 | 111.3609 | 117.987 | 181.85 | 90.925 | 285.1157 | 0.7234937 | 182.1798 | 51848.29 | 47596.13 | 0.5397963 | 0.9956248 | 894.4647 | [5 empty] | 0.004808337 | 0.003467041
4292 | 2:30 | 8974 | 5968 | 1200 | 1128.85 | 1401.85 | 85.7 | 0.768059 | 84.73 | 89.82496 | 109.3393 | 122.4198 | 181.6976 | 90.8488 | 280.0248 | 0.7105753 | 179.3769 | 50879.84 | 46619.33 | 0.5287183 | 0.9751919 | 884.0349 | [5 empty] | 0.004661079 | -0.02801651
4293 | 2:30 | 8975 | 5969 | 1200 | 1128.825 | 1401.825 | 85.7 | 0.7621602 | 84.91293 | 87.06187 | 108.7151 | 126.1134 | 182.2056 | 91.1028 | 283.5564 | 0.7195369 | 181.6764 | 51665.56 | 47291.96 | 0.5363467 | 0.9892621 | 896.8926 | [5 empty] | 0.004762319 | -0.006162576
4294 | 2:30 | 8976 | 5970 | 1200 | 1128.8 | 1401.8 | 85.7 | 0.7522565 | 78.52441 | 70.90063 | 111.061 | 123.1362 | 184.5686 | 92.2843 | 289.7266 | 0.7351941 | 194.5849 | 53474.44 | 48533.71 | 0.5504296 | 1.015237 | 928.6689 | [5 empty] | 0.004951111 | 0.03220384
4295 | 2:30 | 8977 | 5971 | 1200 | 1128.775 | 1401.775 | 85.7 | 0.7687346 | 84.28476 | 86.77923 | 109.0207 | 120.7374 | 182.4079 | 91.20395 | 284.2067 | 0.7211871 | 182.3795 | 51841.53 | 47444.42 | 0.5380757 | 0.9924513 | 892.621 | [5 empty] | 0.004785366 | -0.001316603
4296 | 2:30 | 8980 | 5974 | 1200 | 1128.7 | 1401.7 | 85.7 | 0.7672074 | 85.74464 | 86.92706 | 110.0964 | 121.0108 | 182.1984 | 91.0992 | 284.3854 | 0.7216405 | 181.479 | 51814.55 | 47468.15 | 0.5383449 | 0.9929476 | 893.3123 | [5 empty] | 0.004788957 | -0.0005658387
4297 | 2:30 | 8981 | 5975 | 1200 | 1128.675 | 1401.675 | 85.7 | 0.7711097 | 83.81169 | 87.49021 | 109.7855 | 122.7076 | 182.3541 | 91.17705 | 283.3063 | 0.7189023 | 181.8788 | 51662.05 | 47250.93 | 0.5358813 | 0.9884038 | 888.4875 | [5 empty] | 0.004756122 | -0.007473401
4298 | 2:30 | 8983 | 5977 | 1200 | 1128.625 | 1401.625 | 85.7 | 0.7588728 | 83.50442 | 90.83311 | 109.4869 | 121.3986 | 181.7927 | 90.89635 | 278.6804 | 0.7071638 | 179.0757 | 50662.07 | 46448.63 | 0.5267823 | 0.9716211 | 890.9567 | [5 empty] | 0.004635503 | -0.0336887
4299 | 2:30 | 8984 | 5978 | 1200 | 1128.601 | 1401.601 | 85.7 | 0.7577821 | 83.92283 | 86.47163 | 106.5498 | 132.9834 | 182.117 | 91.0585 | 284.9766 | 0.7231407 | 182.7799 | 51899.07 | 47547.05 | 0.5392397 | 0.9945981 | 904.0657 | [5 empty] | 0.004800902 | 0.00192365
4300 | 2:30 | 8985 | 5979 | 1200 | 1128.575 | 1401.575 | 85.7 | 0.7413215 | 55.04462 | 69.00635 | 109.3792 | 117.7999 | 197.1478 | 98.5739 | 292.9483 | 0.7433693 | 210.3882 | 57754.1 | 49314.87 | 0.5592889 | 1.031578 | 961.2712 | [5 empty] | 0.005071125 | 0.05510774
4301 | 2:30 | 8990 | 5984 | 1200 | 1128.451 | 1401.451 | 85.7 | 0.7640634 | 83.68736 | 90.92409 | 112.1489 | 120.1081 | 181.5653 | 90.78265 | 279.6167 | 0.7095397 | 178.8707 | 50768.68 | 46572.41 | 0.5281861 | 0.9742104 | 886.8571 | [5 empty] | 0.004654045 | -0.02957043
4302 | 2:30 | 8991 | 5985 | 1200 | 1128.426 | 1401.426 | 85.7 | 0.7704138 | 85.70276 | 88.61262 | 109.6579 | 117.4201 | 182.0634 | 91.0317 | 282.2047 | 0.7161069 | 180.076 | 51379.15 | 47022.55 | 0.5332912 | 0.9836265 | 885.6117 | [5 empty] | 0.004721682 | -0.01482198
4303 | 2:30 | 8994 | 5988 | 1200 | 1128.351 | 1401.351 | 85.7 | 0.7686182 | 82.77039 | 86.65867 | 108.4874 | 118.3113 | 182.3566 | 91.1783 | 284.5182 | 0.7219775 | 183.0816 | 51883.78 | 47483.69 | 0.5385211 | 0.9932727 | 893.7246 | [5 empty] | 0.004791309 | -7.46957e-05
4304 | 2:30 | 8995 | 5989 | 1200 | 1128.326 | 1401.326 | 85.7 | 0.7541814 | 83.506 | 86.529 | 109.5093 | 122.1029 | 182.6167 | 91.30835 | 286.2613 | 0.7264007 | 183.1784 | 52276.08 | 47818.91 | 0.5423229 | 1.000285 | 909.9768 | [5 empty] | 0.004842136 | 0.01042293
4305 | 2:30 | 8997 | 5991 | 1200 | 1128.277 | 1401.277 | 85.7 | 0.762902 | 71.1665 | 77.683 | 110.8214 | 139.3291 | 186.593 | 93.2965 | 289.633 | 0.7349565 | 195.9832 | 54043.48 | 48515.13 | 0.5502189 | 1.014849 | 919.6852 | [5 empty] | 0.004948269 | 0.03164783
4306 | 2:30 | 8999 | 5993 | 1200 | 1128.227 | 1401.227 | 85.7 | 0.7740416 | 84.87913 | 88.58096 | 112.376 | 119.5566 | 182.2296 | 91.1148 | 281.4653 | 0.7142306 | 180.678 | 51291.29 | 46997.36 | 0.5330056 | 0.9830996 | 882.7188 | [5 empty] | 0.004717888 | -0.01563799
4307 | 2:30 | 9000 | 5994 | 1200 | 1128.202 | 1401.202 | 85.7 | 0.7705147 | 85.67136 | 89.22865 | 109.8252 | 119.2478 | 180.9626 | 90.4813 | 282.211 | 0.7161229 | 179.5761 | 51069.64 | 47058.4 | 0.5336978 | 0.9843764 | 885.2883 | [5 empty] | 0.004727083 | -0.01366253
4308 | 2:30 | 9001 | 5995 | 1200 | 1128.177 | 1401.177 | 85.7 | 0.7612019 | 69.87953 | 79.80405 | 110.6063 | 119.0851 | 186.2872 | 93.1436 | 288.9904 | 0.7333259 | 194.7807 | 53835.2 | 48428.98 | 0.5492418 | 1.013046 | 919.4548 | [5 empty] | 0.004935094 | 0.02906279
4309 | 2:30 | 9002 | 5996 | 1200 | 1128.152 | 1401.152 | 85.7 | 0.7711011 | 87.95534 | 92.0219 | 108.7351 | 117.4633 | 181.0653 | 90.53265 | 274.1931 | 0.6957771 | 177.2702 | 49646.86 | 45658.79 | 0.5178246 | 0.9550991 | 871.8799 | [5 empty] | 0.004517769 | -0.06062664
4310 | 2:30 | 9004 | 5998 | 1200 | 1128.102 | 1401.102 | 85.7 | 0.7599071 | 77.89246 | 80.29736 | 108.127 | 118.0863 | 183.7469 | 91.87345 | 288.3839 | 0.7317869 | 190.48 | 52989.65 | 48308.82 | 0.5478791 | 1.010533 | 915.4877 | [5 empty] | 0.004916739 | 0.02543797
4311 | 2:30 | 9008 | 6002 | 1200 | 1128 | 1401 | 85.7 | 0.7616568 | 77.53395 | 82.47439 | 109.5728 | 119.4328 | 183.1079 | 91.55395 | 288.2314 | 0.7313999 | 189.2775 | 52777.43 | 48265.74 | 0.5473905 | 1.009632 | 912.2971 | [5 empty] | 0.004910163 | 0.0241329
4312 | 2:30 | 9011 | 6005 | 1200 | 1128.737 | 1401.737 | 85.7 | 0.7584358 | 83.28646 | 87.14442 | 107.7283 | 125.7916 | 182.4534 | 91.2267 | 284.2556 | 0.7213112 | 182.7795 | 51863.41 | 47451.42 | 0.5381551 | 0.9925977 | 902.7184 | [5 empty] | 0.004786425 | -0.001095041
4313 | 2:30 | 9012 | 6006 | 1200 | 1129 | 1402 | 85.7 | 0.7689885 | 85.92354 | 88.70596 | 109.2404 | 127.3471 | 182.0191 | 91.00955 | 281.7538 | 0.7149627 | 180.0775 | 51284.57 | 46979.6 | 0.5328041 | 0.9827281 | 886.5979 | [5 empty] | 0.004715214 | -0.01621396
4314 | 2:30 | 9013 | 6007 | 1200 | 1128.803 | 1401.803 | 85.7 | 0.7618839 | 85.4216 | 87.50555 | 109.4946 | 136.4357 | 182.0941 | 91.04705 | 283.5686 | 0.7195679 | 181.277 | 51636.18 | 47339.04 | 0.5368806 | 0.9902469 | 897.1086 | [5 empty] | 0.004769432 | -0.004661964
4315 | 2:30 | 9014 | 6008 | 1200 | 1128.6 | 1401.6 | 85.7 | 0.7649233 | 83.78604 | 87.40788 | 109.1003 | 118.2412 | 182.7599 | 91.37995 | 283.6738 | 0.7198348 | 182.2801 | 51844.21 | 47326.35 | 0.5367367 | 0.9899814 | 895.1718 | [5 empty] | 0.004767514 | -0.005066074
4316 | 2:30 | 9015 | 6009 | 1200 | 1128.399 | 1401.399 | 85.7 | 0.7650261 | 85.65783 | 87.25844 | 109.6873 | 129.1125 | 181.8639 | 90.93195 | 281.4582 | 0.7142126 | 180.779 | 51187.08 | 46957.81 | 0.532557 | 0.9822723 | 890.7941 | [5 empty] | 0.004711934 | -0.01692138
4317 | 2:30 | 9017 | 6011 | 1200 | 1128 | 1401 | 85.7 | 0.7792739 | 89.56019 | 91.87971 | 108.9725 | 131.4032 | 181.3597 | 90.67985 | 275.3277 | 0.6986562 | 177.1753 | 49933.36 | 45820.57 | 0.5196594 | 0.9584833 | 865.7167 | [5 empty] | 0.004541802 | -0.05501443
4318 | 2:30 | 9018 | 6012 | 1200 | 1129 | 1402 | 85.7 | 0.76565 | 76.76878 | 82.46375 | 111.7439 | 135.2746 | 182.0739 | 91.03695 | 288.538 | 0.7321779 | 190.0792 | 52535.25 | 48354.71 | 0.5483995 | 1.011493 | 909.9906 | [5 empty] | 0.004923746 | 0.02682497
4319 | 2:30 | 9019 | 6013 | 1200 | 1129 | 1402 | 85.7 | 0.7652568 | 69.37779 | 81.73323 | 111.6488 | 124.0322 | 185.8418 | 92.9209 | 289.6061 | 0.7348883 | 194.0833 | 53820.92 | 48568.88 | 0.5508285 | 1.015973 | 915.9579 | [5 empty] | 0.004956494 | 0.03325486
4320 | 2:30 | 9026 | 6020 | 1200 | 1128.416 | 1401.416 | 85.7 | 0.742792 | 63.25417 | 75.71835 | 110.3243 | 128.1389 | 191.4026 | 95.7013 | 291.4809 | 0.7396457 | 201.7873 | 55790.2 | 48977.96 | 0.5554679 | 1.02453 | 948.6196 | [5 empty] | 0.005019246 | 0.04534139
4321 | 2:30 | 9028 | 6022 | 1200 | 1128.249 | 1401.249 | 85.7 | 0.7738401 | 68.07324 | 91.32583 | 108.9944 | 122.6442 | 181.6865 | 90.84325 | 279.0866 | 0.7081946 | 180.0761 | 50706.25 | 46517.43 | 0.5275626 | 0.9730603 | 878.705 | [5 empty] | 0.004645806 | -0.03139628
4322 | 2:31 | 9031 | 6025 | 1200 | 1128 | 1401 | 85.7 | 0.7673036 | 85.73473 | 88.08913 | 109.4664 | 126.4736 | 181.7894 | 90.8947 | 282.5846 | 0.7170709 | 180.7779 | 51370.88 | 47184.03 | 0.5351226 | 0.9870044 | 890.3886 | [5 empty] | 0.004746025 | -0.009616834
4323 | 2:31 | 9034 | 6028 | 1200 | 1128.5 | 1401.5 | 85.7 | 0.7681421 | 84.07672 | 86.81644 | 110.5048 | 117.3797 | 182.6962 | 91.3481 | 284.566 | 0.7220988 | 182.7802 | 51989.13 | 47537.92 | 0.5391361 | 0.9944071 | 894.2697 | [5 empty] | 0.004799519 | 0.001636104
4324 | 2:31 | 9037 | 6031 | 1200 | 1129 | 1402 | 85.7 | 0.7652755 | 85.23227 | 89.06559 | 111.3461 | 121.9497 | 181.8747 | 90.93735 | 281.9165 | 0.7153756 | 180.1748 | 51273.49 | 47022.68 | 0.5332927 | 0.9836292 | 890.4487 | [5 empty] | 0.004721702 | -0.01481777
4325 | 2:31 | 9038 | 6032 | 1200 | 1128.801 | 1401.801 | 85.7 | 0.7740205 | 85.17231 | 88.07373 | 110.7769 | 122.3133 | 181.9147 | 90.95735 | 282.5208 | 0.716909 | 181.0789 | 51394.69 | 47167.68 | 0.5349372 | 0.9866624 | 884.4099 | [5 empty] | 0.004743558 | -0.01014183
4326 | 2:31 | 9040 | 6034 | 1200 | 1128.401 | 1401.401 | 85.7 | 0.764875 | 83.68759 | 86.86097 | 110.4598 | 131.4805 | 182.2036 | 91.1018 | 283.8449 | 0.720269 | 182.7792 | 51717.55 | 47425.87 | 0.5378654 | 0.9920632 | 896.4651 | [5 empty] | 0.00478256 | -0.001904138
4327 | 2:31 | 9041 | 6035 | 1200 | 1128.2 | 1401.2 | 85.7 | 0.7618747 | 77.80056 | 81.11636 | 111.3803 | 152.084 | 182.0501 | 91.02505 | 287.3355 | 0.7291265 | 189.4818 | 52309.46 | 48091.03 | 0.5454091 | 1.005977 | 910.9853 | [5 empty] | 0.004883527 | 0.01881023
4328 | 2:31 | 9042 | 6036 | 1200 | 1128 | 1401 | 85.7 | 0.756862 | 76.62028 | 79.43274 | 109.55 | 134.5019 | 184.5147 | 92.25735 | 288.3103 | 0.7316001 | 191.3755 | 53197.49 | 48304.48 | 0.5478298 | 1.010442 | 919.2675 | [5 empty] | 0.004916076 | 0.02530663
4329 | 2:31 | 9045 | 6039 | 1200 | 1129 | 1402 | 85.7 | 0.7554463 | 58.73833 | 73.60578 | 111.0354 | 128.1013 | 192.5757 | 96.28785 | 291.8334 | 0.7405402 | 205.486 | 56200.03 | 49059.63 | 0.5563941 | 1.026239 | 940.4201 | [5 empty] | 0.005031806 | 0.04772424
4330 | 2:31 | 9046 | 6040 | 1200 | 1129 | 1402 | 85.7 | 0.763461 | 78.5727 | 85.82019 | 110.1956 | 121.7247 | 183.6038 | 91.8019 | 286.1927 | 0.7262266 | 186.5728 | 52546.06 | 47902.04 | 0.5432657 | 1.002024 | 905.1611 | [5 empty] | 0.004854768 | 0.01299781
4331 | 2:31 | 9047 | 6041 | 1200 | 1128.928 | 1401.928 | 85.7 | 0.7380906 | 58.23859 | 69.57946 | 112.8779 | 119.5976 | 196.1456 | 98.0728 | 293.0935 | 0.7437377 | 209.8909 | 57489 | 49385.58 | 0.5600908 | 1.033057 | 964.6014 | [5 empty] | 0.005082036 | 0.05713635
4332 | 2:31 | 9048 | 6042 | 1200 | 1128.856 | 1401.856 | 85.7 | 0.7751911 | 85.79896 | 89.28943 | 110.2438 | 124.4707 | 181.7919 | 90.89595 | 281.8235 | 0.7151396 | 179.8784 | 51233.22 | 47032.11 | 0.5333997 | 0.9838265 | 881.1373 | [5 empty] | 0.004723122 | -0.01451258
4333 | 2:31 | 9049 | 6043 | 1200 | 1128.785 | 1401.785 | 85.7 | 0.7538179 | 85.21597 | 86.21887 | 111.304 | 126.1304 | 182.0232 | 91.0116 | 284.5485 | 0.7220544 | 182.4813 | 51794.43 | 47537.98 | 0.5391368 | 0.9944084 | 907.4911 | [5 empty] | 0.004799528 | 0.001637994
4334 | 2:31 | 9051 | 6045 | 1200 | 1128.642 | 1401.642 | 85.7 | 0.7606863 | 77.1756 | 78.12401 | 111.0005 | 140.312 | 184.8601 | 92.43005 | 288.4695 | 0.7320041 | 191.9794 | 53326.5 | 48335.6 | 0.5481828 | 1.011093 | 916.4453 | [5 empty] | 0.004920827 | 0.02624778
4335 | 2:31 | 9054 | 6048 | 1200 | 1128.429 | 1401.429 | 85.7 | 0.7696196 | 75.76632 | 80.72689 | 109.5423 | 146.4802 | 183.2495 | 91.62475 | 287.7524 | 0.7301844 | 191.0822 | 52730.47 | 48170.05 | 0.5463052 | 1.00763 | 905.9115 | [5 empty] | 0.004895568 | 0.02122361
4336 | 2:31 | 9055 | 6049 | 1200 | 1128.357 | 1401.357 | 85.7 | 0.7762964 | 85.01795 | 88.04453 | 110.7273 | 123.4175 | 182.1385 | 91.06925 | 282.2944 | 0.7163345 | 181.3797 | 51416.69 | 47152.26 | 0.5347623 | 0.9863398 | 882.5341 | [5 empty] | 0.004741232 | -0.01063739
4337 | 2:31 | 9057 | 6051 | 1200 | 1128.214 | 1401.214 | 85.7 | 0.7731959 | 85.25181 | 90.47628 | 109.2696 | 120.9637 | 181.607 | 90.8035 | 278.188 | 0.7059144 | 178.9686 | 50520.89 | 46380.34 | 0.5260078 | 0.9701926 | 877.1485 | [5 empty] | 0.004625284 | -0.03597253
4338 | 2:31 | 9060 | 6054 | 1200 | 1128 | 1401 | 85.7 | 0.7794848 | 85.70247 | 91.44953 | 109.6971 | 125.6083 | 181.1752 | 90.5876 | 277.1797 | 0.7033557 | 178.073 | 50218.09 | 46176.26 | 0.5236933 | 0.9659236 | 869.0945 | [5 empty] | 0.004594789 | -0.04284797
4339 | 2:31 | 9061 | 6055 | 1200 | 1129 | 1402 | 85.7 | 0.7543529 | 81.08294 | 85.99069 | 110.7044 | 120.8053 | 182.9661 | 91.48305 | 285.8344 | 0.7253174 | 185.1805 | 52298.02 | 47807.86 | 0.5421976 | 1.000054 | 911.7297 | [5 empty] | 0.004840458 | 0.01007983
4340 | 2:31 | 9062 | 6056 | 1200 | 1128 | 1401 | 85.7 | 0.7579344 | 81.26163 | 78.08347 | 109.9927 | 122.7921 | 182.4488 | 91.2244 | 287.335 | 0.7291253 | 189.2816 | 52423.92 | 48103.61 | 0.5455517 | 1.00624 | 914.6307 | [5 empty] | 0.004885443 | 0.0191951
4341 | 2:31 | 9063 | 6057 | 1200 | 1129 | 1402 | 85.7 | 0.7544807 | 78.2048 | 77.03458 | 110.6662 | 127.3959 | 184.9198 | 92.4599 | 288.7913 | 0.7328207 | 192.28 | 53403.23 | 48410.78 | 0.5490354 | 1.012666 | 923.2723 | [5 empty] | 0.004932313 | 0.0285152
4342 | 2:31 | 9064 | 6058 | 1200 | 1129 | 1402 | 85.7 | 0.7688117 | 85.10412 | 88.56168 | 112.284 | 137.0442 | 182.2978 | 91.1489 | 283.1023 | 0.7183846 | 181.1805 | 51608.93 | 47274.77 | 0.5361517 | 0.9889025 | 890.08 | [5 empty] | 0.004759722 | -0.006711416
4343 | 2:31 | 9065 | 6059 | 1200 | 1128.971 | 1401.971 | 85.7 | 0.7737872 | 82.97736 | 87.19058 | 112.139 | 118.9062 | 182.6073 | 91.30365 | 284.864 | 0.722855 | 183.3779 | 52018.24 | 47636.98 | 0.5402596 | 0.9964793 | 890.4122 | [5 empty] | 0.004814529 | 0.004748597
4344 | 2:31 | 9068 | 6062 | 1200 | 1128.885 | 1401.885 | 85.7 | 0.750717 | 62.01823 | 66.35043 | 110.7803 | 121.0474 | 194.2513 | 97.12565 | 292.5563 | 0.7423746 | 210.0873 | 56829.46 | 49306.87 | 0.5591981 | 1.03141 | 951.5126 | [5 empty] | 0.005069891 | 0.05487777
4345 | 2:31 | 9069 | 6063 | 1200 | 1128.857 | 1401.857 | 85.7 | 0.7702228 | 85.88097 | 87.78748 | 110.0151 | 122.7295 | 182.2851 | 91.14255 | 283.3825 | 0.7190956 | 180.9788 | 51656.4 | 47307.55 | 0.5365235 | 0.9895882 | 888.8248 | [5 empty] | 0.004764674 | -0.005665252
4346 | 2:31 | 9071 | 6065 | 1200 | 1128.8 | 1401.8 | 85.7 | 0.7493103 | 85.33615 | 87.5299 | 114.0207 | 127.8887 | 181.5833 | 90.79165 | 283.7525 | 0.7200345 | 181.6781 | 51524.73 | 47401.12 | 0.5375847 | 0.9915455 | 909.9987 | [5 empty] | 0.004778817 | -0.002688941
4347 | 2:31 | 9072 | 6066 | 1200 | 1128.772 | 1401.772 | 85.7 | 0.7773483 | 85.18151 | 89.18198 | 109.8884 | 125.4397 | 181.5115 | 90.75575 | 281.7451 | 0.7149407 | 180.2794 | 51139.96 | 47051.9 | 0.5336241 | 0.9842404 | 879.7394 | [5 empty] | 0.004726103 | -0.01387259
4348 | 2:31 | 9073 | 6067 | 1200 | 1128.743 | 1401.743 | 85.7 | 0.7513848 | 65.31833 | 75.04157 | 111.8952 | 127.9644 | 191.153 | 95.5765 | 290.6868 | 0.7376306 | 200.789 | 55565.67 | 48849.31 | 0.5540089 | 1.021839 | 938.1103 | [5 empty] | 0.004999483 | 0.04156762
4349 | 2:31 | 9075 | 6069 | 1200 | 1128.686 | 1401.686 | 85.7 | 0.7739717 | 82.44492 | 86.30937 | 111.5786 | 128.8917 | 182.8188 | 91.4094 | 285.8596 | 0.7253814 | 184.2786 | 52260.52 | 47834.14 | 0.5424956 | 1.000603 | 892.6057 | [5 empty] | 0.004844449 | 0.01089551
4350 | 2:31 | 9077 | 6071 | 1200 | 1128.657 | 1401.657 | 85.7 | 0.7685265 | 82.23929 | 85.96966 | 108.3743 | 127.1347 | 183.3702 | 91.6851 | 284.8683 | 0.7228659 | 184.4798 | 52236.35 | 47645.8 | 0.5403596 | 0.9966638 | 896.4198 | [5 empty] | 0.004815866 | 0.005024939
4351 | 2:31 | 9079 | 6073 | 1200 | 1128.6 | 1401.6 | 85.7 | 0.7723477 | 88.00534 | 92.018 | 110.9954 | 122.2269 | 181.4276 | 90.7138 | 275.3071 | 0.6986039 | 177.5715 | 49948.31 | 45851.98 | 0.5200156 | 0.9591403 | 872.5256 | [5 empty] | 0.004546473 | -0.05393054
4352 | 2:31 | 9080 | 6074 | 1200 | 1128.571 | 1401.571 | 85.7 | 0.760637 | 78.40467 | 84.95213 | 109.7672 | 121.2512 | 183.589 | 91.7945 | 287.175 | 0.7287193 | 187.4786 | 52722.16 | 48102.73 | 0.5455418 | 1.006222 | 910.244 | [5 empty] | 0.004885309 | 0.01916819
4353 | 2:31 | 9081 | 6075 | 1200 | 1128.543 | 1401.543 | 85.7 | 0.75538 | 63.88208 | 76.34042 | 109.4311 | 128.356 | 189.7292 | 94.8646 | 290.9452 | 0.7382863 | 201.0912 | 55200.82 | 48891.99 | 0.5544929 | 1.022732 | 934.8331 | [5 empty] | 0.005006037 | 0.04282233
4354 | 2:31 | 9083 | 6077 | 1200 | 1128.486 | 1401.486 | 85.7 | 0.7597521 | 77.42304 | 79.66417 | 112.4178 | 125.9164 | 185.4716 | 92.7358 | 287.3925 | 0.7292712 | 190.9801 | 53303.14 | 48166.36 | 0.5462634 | 1.007553 | 915.0657 | [5 empty] | 0.004895006 | 0.02111113
4355 | 2:31 | 9084 | 6078 | 1200 | 1128.457 | 1401.457 | 85.7 | 0.7652837 | 85.15475 | 87.10711 | 110.203 | 127.6195 | 181.8439 | 90.92195 | 283.8337 | 0.7202406 | 181.8749 | 51613.43 | 47428.07 | 0.5378903 | 0.9921092 | 895.1962 | [5 empty] | 0.004782893 | -0.001834428
4356 | 2:31 | 9085 | 6079 | 1200 | 1128.429 | 1401.429 | 85.7 | 0.7759488 | 85.13647 | 86.11123 | 110.3074 | 121.76 | 182.1171 | 91.05855 | 284.0591 | 0.7208125 | 182.6798 | 51732.02 | 47468.99 | 0.5383544 | 0.9929652 | 886.5002 | [5 empty] | 0.004789084 | -0.0005392801
4357 | 2:31 | 9086 | 6080 | 1200 | 1128.4 | 1401.4 | 85.7 | 0.7672811 | 85.31971 | 89.2979 | 111.669 | 122.5875 | 181.8877 | 90.94385 | 280.9579 | 0.7129431 | 180.1765 | 51102.79 | 46903.7 | 0.5319433 | 0.9811404 | 887.6969 | [5 empty] | 0.004703792 | -0.01868163
4358 | 2:31 | 9089 | 6083 | 1200 | 1128.314 | 1401.314 | 85.7 | 0.7695559 | 76.09554 | 75.06091 | 112.0668 | 122.4018 | 185.6786 | 92.8393 | 288.513 | 0.7321145 | 194.7814 | 53570.71 | 48432.37 | 0.5492803 | 1.013117 | 911.6138 | [5 empty] | 0.004935612 | 0.02916472
4359 | 2:32 | 9090 | 6084 | 1200 | 1128.286 | 1401.286 | 85.7 | 0.767868 | 85.02918 | 85.98371 | 112.9119 | 122.7368 | 182.2162 | 91.1081 | 284.2899 | 0.7213982 | 182.7813 | 51802.22 | 47544.06 | 0.5392058 | 0.9945355 | 894.5707 | [5 empty] | 0.004800449 | 0.001829496
4360 | 2:32 | 9091 | 6085 | 1200 | 1128.257 | 1401.257 | 85.7 | 0.7688152 | 82.39948 | 80.72054 | 108.9338 | 133.2778 | 182.1396 | 91.0698 | 286.8088 | 0.72779 | 187.5817 | 52239.25 | 48038.3 | 0.544811 | 1.004874 | 902.1796 | [5 empty] | 0.004875497 | 0.01719426
4361 | 2:32 | 9094 | 6088 | 1200 | 1128.172 | 1401.172 | 85.7 | 0.7676889 | 77.97534 | 81.44648 | 111.6077 | 148.2698 | 182.3607 | 91.18035 | 286.8382 | 0.727864621 | 189.4769 | 52308.01 | 48058.03 | 0.5450348 | 1.005287 | 905.2702 | [5 empty] | 0.004878501 | 0.01779943
4362 | 2:32 | 9095 | 6089 | 1200 | 1128.143 | 1401.143 | 85.7 | 0.7798034 | 85.51086 | 86.32055 | 113.9188 | 135.0779 | 182.2905 | 91.14525 | 283.6873 | 0.7198691 | 182.3828 | 51713.5 | 47429.75 | 0.5379094 | 0.9921444 | 882.4348 | [5 empty] | 0.004783147 | -0.001781199
4363 | 2:32 | 9097 | 6091 | 1200 | 1128.085 | 1401.085 | 85.7 | 0.7625425 | 75.19574 | 77.19523 | 113.9375 | 147.4046 | 186.2146 | 93.1073 | 289.7267 | 0.7351943 | 194.4818 | 53951.34 | 48649.62 | 0.5517441 | 1.017662 | 919.5278 | [5 empty] | 0.004968859 | 0.03566051
4364 | 2:32 | 9098 | 6092 | 1200 | 1128.057 | 1401.057 | 85.7 | 0.7603173 | 73.77368 | 81.30374 | 109.4246 | 129.3365 | 182.9473 | 91.47365 | 288.5553 | 0.7322218 | 191.8777 | 52790.4 | 48369.67 | 0.5485692 | 1.011806 | 916.9506 | [5 empty] | 0.004926031 | 0.02727642
4365 | 2:32 | 9099 | 6093 | 1200 | 1128.029 | 1401.029 | 85.7 | 0.7731776 | 86.26817 | 89.23998 | 109.4083 | 123.0528 | 181.7174 | 90.8587 | 281.382 | 0.7140193 | 179.9748 | 51131.99 | 46977.53 | 0.5327807 | 0.9826848 | 882.6519 | [5 empty] | 0.004714903 | -0.01628113
4366 | 2:32 | 9100 | 6094 | 1200 | 1128 | 1401 | 85.7 | 0.7608224 | 85.4774 | 90.19625 | 106.9816 | 122.6899 | 181.7598 | 90.8799 | 279.0383 | 0.708072 | 179.2729 | 50717.93 | 46557.04 | 0.5280118 | 0.9738889 | 890.158 | [5 empty] | 0.004651741 | -0.03008032
4367 | 2:32 | 9101 | 6095 | 1200 | 1129 | 1402 | 85.7 | 0.7660758 | 85.19686 | 86.25962 | 109.2689 | 126.2283 | 181.8159 | 90.90795 | 284.4867 | 0.7218976 | 182.6788 | 51724.19 | 47542.75 | 0.5391909 | 0.9945081 | 896.1235 | [5 empty] | 0.004800251 | 0.00178824
4368 | 2:32 | 9103 | 6097 | 1200 | 1129 | 1402 | 85.7 | 0.7720925 | 85.50768 | 87.21395 | 109.3601 | 122.9836 | 181.9686 | 90.9843 | 283.2847 | 0.7188475 | 181.6817 | 51548.92 | 47312.77 | 0.5365827 | 0.9896974 | 887.8527 | [5 empty] | 0.004765462 | -0.005498825
4369 | 2:32 | 9104 | 6098 | 1200 | 1128.985 | 1401.985 | 85.7 | 0.7713802 | 85.97906 | 89.21964 | 112.636 | 122.6418 | 181.8853 | 90.94265 | 281.1336 | 0.7133889 | 179.9753 | 51134.07 | 46889.96 | 0.5317875 | 0.980853 | 883.6329 | [5 empty] | 0.004701725 | -0.01912942
4370 | 2:32 | 9107 | 6101 | 1200 | 1128.941 | 1401.941 | 85.7 | 0.7535844 | 79.66776 | 85.42299 | 111.2529 | 149.5471 | 184.3084 | 92.1542 | 286.3489 | 0.726623 | 186.3755 | 52776.52 | 48015.33 | 0.5445505 | 1.004394 | 915.242 | [5 empty] | 0.004872001 | 0.01648893
4371 | 2:32 | 9109 | 6103 | 1200 | 1128.912 | 1401.912 | 85.7 | 0.7680349 | 82.63259 | 90.96239 | 109.312 | 136.499 | 181.644 | 90.822 | 278.096 | 0.7056809 | 179.4758 | 50514.48 | 46397.83 | 0.5262062 | 0.9705585 | 882.4798 | [5 empty] | 0.004627900067 | -0.03538681
4372 | 2:32 | 9111 | 6105 | 1200 | 1128.882 | 1401.882 | 85.7 | 0.7676903 | 83.33533 | 86.23719 | 112.9367 | 141.3536 | 182.6073 | 91.30365 | 285.4414 | 0.7243202 | 184.0812 | 52123.7 | 47743.67 | 0.5414696 | 0.998711 | 897.5283 | [5 empty] | 0.004830712 | 0.008082778
4373 | 2:32 | 9112 | 6106 | 1200 | 1128.868 | 1401.868 | 85.7 | 0.7717674 | 83.62539 | 91.0232 | 110.6155 | 123.6206 | 181.6668 | 90.8334 | 278.9605 | 0.7078746 | 179.3756 | 50677.87 | 46551.29 | 0.5279466 | 0.9737686 | 880.1357 | [5 empty] | 0.004650879 | -0.03027118
4374 | 2:32 | 9113 | 6107 | 1200 | 1128.853 | 1401.853 | 85.7 | 0.7651353 | 80.99593 | 85.53798 | 109.1318 | 123.3976 | 183.2342 | 91.6171 | 285.8558 | 0.7253717 | 185.7739 | 52378.56 | 47856.02 | 0.5427438 | 1.001061 | 902.4451 | [5 empty] | 0.004847774 | 0.01157376
4375 | 2:32 | 9114 | 6108 | 1200 | 1128.838 | 1401.838 | 85.7 | 0.7690536 | 85.96671 | 89.7903 | 111.8267 | 131.8082 | 181.1877 | 90.59385 | 279.2002 | 0.7084829 | 179.376 | 50587.64 | 46592.91 | 0.5284186 | 0.9746392 | 882.9233 | [5 empty] | 0.004657118 | -0.02889102
4376 | 2:32 | 9117 | 6111 | 1200 | 1128.794 | 1401.794 | 85.7 | 0.7717065 | 87.56418 | 92.05872 | 111.705 | 125.4543 | 181.368 | 90.684 | 275.2243 | 0.6983938 | 177.7704 | 49916.88 | 45875.32 | 0.5202803 | 0.9596285 | 873.4789 | [5 empty] | 0.004549945 | -0.05312633
4377 | 2:32 | 9118 | 6112 | 1200 | 1128.779 | 1401.779 | 85.7 | 0.7698956 | 87.14491 | 92.39084 | 112.659 | 121.0961 | 181.4642 | 90.7321 | 275.1225 | 0.6981355 | 177.6753 | 49924.89 | 45836 | 0.5198344 | 0.958806 | 874.7214 | [5 empty] | 0.004544096 | -0.05448174
4378 | 2:32 | 9119 | 6113 | 1200 | 1128.765 | 1401.765 | 85.7 | 0.7771292 | 83.32262 | 86.75309 | 110.9461 | 126.8769 | 182.3871 | 91.19355 | 284.36 | 0.7215761 | 183.5737 | 51863.57 | 47644.3 | 0.5403426 | 0.9966324 | 887.6215 | [5 empty] | 0.004815639 | 0.004977951
4379 | 2:32 | 9121 | 6115 | 1200 | 1128.736 | 1401.736 | 85.7 | 0.7685227 | 83.60844 | 87.93543 | 113.2063 | 130.6721 | 181.9851 | 90.99255 | 283.7823 | 0.7201101 | 182.3809 | 51644.16 | 47418.67 | 0.5377837 | 0.9919126 | 892.6254 | [5 empty] | 0.004781471 | -0.002132339
4380 | 2:32 | 9122 | 6116 | 1200 | 1128.72 | 1401.72 | 85.7 | 0.7732424 | 85.19127 | 90.42438 | 112.3833 | 130.4638 | 181.8245 | 90.91225 | 279.4121 | 0.7090206 | 179.3744 | 50803.97 | 46646.65 | 0.5290281 | 0.9757634 | 879.5137 | [5 empty] | 0.004665177 | -0.02711351
4381 | 2:32 | 9123 | 6117 | 1200 | 1128.706 | 1401.706 | 85.7 | 0.7780249 | 85.63469 | 88.5799 | 112.1085 | 125.3643 | 182.2576 | 91.1288 | 280.9014 | 0.7127997 | 180.4745 | 51196.41 | 46903.21 | 0.5319378 | 0.9811301 | 878.2211 | [5 empty] | 0.004703718 | -0.01869759
4382 | 2:32 | 9124 | 6118 | 1200 | 1128.691 | 1401.691 | 85.7 | 0.7706281 | 85.77275 | 87.49968 | 110.1147 | 124.4039 | 181.9616 | 90.9808 | 282.4242 | 0.7166639 | 181.3798 | 51390.36 | 47180.94 | 0.5350876 | 0.9869397 | 887.9062 | [5 empty] | 0.004745559 | -0.009716019
4383 | 2:32 | 9125 | 6119 | 1200 | 1128.676 | 1401.676 | 85.7 | 0.7511817 | 72.21034 | 77.58057 | 110.7055 | 130.5632 | 184.6348 | 92.3174 | 287.9935 | 0.7307962 | 195.3801 | 53173.61 | 48359.09 | 0.5484492 | 1.011584 | 929.1907 | [5 empty] | 0.004924415 | 0.02695718
4384 | 2:32 | 9126 | 6120 | 1200 | 1128.661 | 1401.661 | 85.7 | 0.7428873 | 64.86215 | 75.03455 | 106.2551 | 135.2294 | 191.105 | 95.5525 | 291.6317 | 0.7400283 | 201.8893 | 55732.27 | 49043.32 | 0.5562092 | 1.025897 | 949.1238 | [5 empty] | 0.005029297 | 0.04724917
4385 | 2:32 | 9127 | 6121 | 1200 | 1128.647 | 1401.647 | 85.7 | 0.7769004 | 85.63518 | 90.08226 | 113.0763 | 122.7717 | 182.0572 | 91.0286 | 279.641 | 0.7096014 | 179.5763 | 50910.67 | 46665.98 | 0.5292473 | 0.9761677 | 876.5635 | [5 empty] | 0.004668077 | -0.0264754
4386 | 2:32 | 9129 | 6123 | 1200 | 1128.618 | 1401.618 | 85.7 | 0.7618505 | 77.70458 | 80.97421 | 110.6715 | 132.2703 | 183.5963 | 91.79815 | 287.5319 | 0.7296249 | 190.0748 | 52789.77 | 48223.82 | 0.5469151 | 1.008755 | 912.5966 | [5 empty] | 0.004903768 | 0.02286017
4387 | 2:32 | 9131 | 6125 | 1200 | 1128.588 | 1401.588 | 85.7 | 0.7757528 | 80.91605 | 86.28664 | 113.5436 | 124.8024 | 183.4264 | 91.7132 | 285.5991 | 0.7247203 | 184.9805 | 52386.42 | 47790.8 | 0.5420041 | 0.9996969 | 891.361 | [5 empty] | 0.004837867 | 0.009549719
4388 | 2:32 | 9135 | 6129 | 1200 | 1128.53 | 1401.53 | 85.7 | 0.7772478 | 86.02016 | 93.7989 | 112.9862 | 126.4068 | 180.6921 | 90.34605 | 267.935 | 0.6798969 | 176.8686 | 48413.74 | 44596.69 | 0.5057791 | 0.9328819 | 857.923 | [5 empty] | 0.004361053 | -0.09874065
4389 | 2:32 | 9137 | 6131 | 1200 | 1128.5 | 1401.5 | 85.7 | 0.7757962 | 85.701 | 88.22697 | 111.8479 | 125.3062 | 182.7041 | 91.35205 | 282.5078 | 0.716876 | 181.2792 | 51615.33 | 47226.04 | 0.5355991 | 0.9878831 | 883.4343 | [5 empty] | 0.004752365 | -0.008269974
4390 | 2:32 | 9139 | 6133 | 1200 | 1128.471 | 1401.471 | 85.7 | 0.7642261 | 85.87208 | 91.28504 | 110.3954 | 126.346 | 180.3081 | 90.15405 | 277.3378 | 0.7037569 | 177.7722 | 50006.23 | 46265.11 | 0.524701 | 0.9677822 | 883.2687 | [5 empty] | 0.004608057 | -0.0398453
4391 | 2:32 | 9140 | 6134 | 1200 | 1128.456 | 1401.456 | 85.7 | 0.7750208 | 79.05606 | 85.22627 | 109.9324 | 132.2929 | 183.1809 | 91.59045 | 285.8705 | 0.725409 | 186.5778 | 52366 | 47908.93 | 0.5433438 | 1.002168 | 894.4989 | [5 empty] | 0.004855815 | 0.01321072
4392 | 2:32 | 9141 | 6135 | 1200 | 1128.442 | 1401.442 | 85.7 | 0.7742423 | 86.49902 | 88.71702 | 110.132 | 130.1684 | 181.9257 | 90.96285 | 281.4472 | 0.7141847 | 180.3777 | 51202.49 | 47009.26 | 0.5331405 | 0.9833485 | 882.3254 | [5 empty] | 0.00471968 | -0.01525236
4393 | 2:32 | 9142 | 6136 | 1200 | 1128.427 | 1401.427 | 85.7 | 0.7706062 | 83.6982 | 87.10583 | 115.0681 | 138.2931 | 182.6195 | 91.30975 | 284.0065 | 0.7206791 | 183.0792 | 51865.14 | 47499.15 | 0.5386964 | 0.9935961 | 892.0043 | [5 empty] | 0.004793649 | 0.0004135203
4394 | 2:32 | 9144 | 6138 | 1200 | 1128.397 | 1401.397 | 85.7 | 0.783958 | 87.41304 | 92.22301 | 111.2399 | 127.3859 | 181.3561 | 90.67805 | 274.5746 | 0.6967452 | 177.7717 | 49795.77 | 45797.38 | 0.5193964 | 0.9579982 | 862.0258 | [5 empty] | 0.004538355 | -0.05581586
4395 | 2:32 | 9145 | 6139 | 1200 | 1128.383 | 1401.383 | 85.7 | 0.7724078 | 85.68436 | 89.46378 | 114.0322 | 123.5236 | 181.5477 | 90.77385 | 280.9697 | 0.712973 | 180.2815 | 51009.39 | 46923.97 | 0.5321732 | 0.9815644 | 883.2578 | [5 empty] | 0.004706842 | -0.01802163
4396 | 2:32 | 9147 | 6141 | 1200 | 1128.353 | 1401.353 | 85.7 | 0.7725456 | 81.0984 | 85.80076 | 111.9713 | 130.8943 | 183.1154 | 91.5577 | 285.8042 | 0.7252408 | 185.5805 | 52335.16 | 47890.23 | 0.5431318 | 1.001777 | 895.631 | [5 empty] | 0.004852973 | 0.01263269
4397 | 2:32 | 9148 | 6142 | 1200 | 1128.339 | 1401.339 | 85.7 | 0.7672995 | 72.6054 | 85.03557 | 109.7874 | 128.8191 | 185.074 | 92.537 | 288.408 | 0.7318481 | 190.5802 | 53376.83 | 48400.53 | 0.5489192 | 1.012451 | 909.2842 | [5 empty] | 0.004930746 | 0.02820658
4398 | 2:32 | 9150 | 6144 | 1200 | 1128.309 | 1401.309 | 85.7 | 0.7729312 | 84.5179 | 88.83203 | 110.9571 | 128.3198 | 182.2755 | 91.13775 | 281.4614 | 0.7142208 | 181.0785 | 51303.52 | 47034.49 | 0.5334267 | 0.9838763 | 884.4055 | [5 empty] | 0.004723481 | -0.01443558
4399 | 2:33 | 9151 | 6145 | 1200 | 1128.294 | 1401.294 | 85.7 | 0.7753838 | 81.79058 | 85.96301 | 110.2626 | 134.6707 | 183.3552 | 91.6776 | 285.5255 | 0.7245336 | 184.9769 | 52352.57 | 47862.08 | 0.5428125 | 1.001188 | 892.2205 | [5 empty] | 0.004848694 | 0.01176148
4400 | 2:33 | 9153 | 6147 | 1200 | 1128.265 | 1401.265 | 85.7 | 0.7709422 | 85.44296 | 89.5659 | 115.116 | 135.4606 | 181.478 | 90.739 | 280.2903 | 0.711249 | 179.8778 | 50866.52 | 46794.85 | 0.5307089 | 0.9788634 | 883.2208 | [5 empty] | 0.004687427 | -0.02223805
4401 | 2:33 | 9154 | 6148 | 1200 | 1128.25 | 1401.25 | 85.7 | 0.7675371 | 81.74405 | 86.77158 | 110.954 | 135.3507 | 182.9223 | 91.46115 | 285.0194 | 0.7232493 | 184.1801 | 52136.41 | 47731.66 | 0.5413334 | 0.9984598 | 897.6798 | [5 empty] | 0.00482889 | 0.007708383
4402 | 2:33 | 9157 | 6151 | 1200 | 1128.206 | 1401.206 | 85.7 | 0.7756417 | 86.12923 | 89.37689 | 112.7145 | 130.2482 | 181.929 | 90.9645 | 281.3105 | 0.7138378 | 180.0747 | 51178.52 | 47013.82 | 0.5331922 | 0.9834439 | 880.7899 | [5 empty] | 0.004720367 | -0.01510466
4403 | 2:33 | 9158 | 6152 | 1200 | 1128.191 | 1401.191 | 85.7 | 0.7550036 | 80.53554 | 86.29581 | 109.8013 | 132.7638 | 183.1332 | 91.5666 | 285.6141 | 0.7247584 | 185.1789 | 52305.43 | 47802.32 | 0.5421348 | 0.9999379 | 911.0599 | [5 empty] | 0.004839616 | 0.009907734
4404 | 2:33 | 9159 | 6153 | 1200 | 1128.177 | 1401.177 | 85.7 | 0.7612229 | 71.68649 | 85.23801 | 112.0804 | 136.9298 | 185.5387 | 92.76935 | 287.6349 | 0.7298863 | 190.5809 | 53367.39 | 48246.26 | 0.5471696 | 1.009224 | 913.8667 | [5 empty] | 0.004907191 | 0.02354181
4405 | 2:33 | 9161 | 6155 | 1200 | 1128.147 | 1401.147 | 85.7 | 0.7803491 | 84.77627 | 86.94115 | 111.7411 | 128.2492 | 182.3506 | 91.1753 | 283.9359 | 0.7204999 | 182.5723 | 51775.89 | 47543.74 | 0.5392022 | 0.9945288 | 882.9748 | [5 empty] | 0.004800401 | 0.001819419
4406 | 2:33 | 9162 | 6156 | 1200 | 1128.133 | 1401.133 | 85.7 | 0.7695667 | 84.74955 | 87.20318 | 110.9228 | 130.5217 | 182.6311 | 91.31555 | 284.2676 | 0.7213416 | 182.6734 | 51916.11 | 47567.34 | 0.5394698 | 0.9950225 | 893.0654 | [5 empty] | 0.004803975 | 0.002562181
4407 | 2:33 | 9164 | 6158 | 1200 | 1128.103 | 1401.103 | 85.7 | 0.7599804 | 84.91145 | 86.75441 | 111.2357 | 131.6388 | 182.3118 | 91.1559 | 284.213 | 0.7212031 | 182.673 | 51815.39 | 47574.32 | 0.539549 | 0.9951685 | 902.0787 | [5 empty] | 0.004805033 | 0.002781685
4408 | 2:33 | 9165 | 6159 | 1200 | 1128.089 | 1401.089 | 85.7 | 0.7642837 | 85.22084 | 86.25352 | 111.9711 | 131.975 | 181.8042 | 90.9021 | 284.4803 | 0.7218813 | 182.8774 | 51719.72 | 47574.61 | 0.5395523 | 0.9951746 | 898.2346 | [5 empty] | 0.004805077 | 0.002790803
4409 | 2:33 | 9166 | 6160 | 1200 | 1128.073 | 1401.073 | 85.7 | 0.7756525 | 85.27564 | 88.12484 | 112.1361 | 137.0896 | 182.1395 | 91.06975 | 283.5471 | 0.7195133 | 181.6774 | 51645.11 | 47428.43 | 0.5378944 | 0.9921168 | 885.4658 | [5 empty] | 0.004782947 | -0.001823021
4410 | 2:33 | 9167 | 6161 | 1200 | 1128.059 | 1401.059 | 85.7 | 0.7649798 | 85.95995 | 89.06039 | 112.1713 | 147.5995 | 182.3902 | 91.1951 | 282.6061 | 0.7171255 | 180.983 | 51544.59 | 47281.63 | 0.5362295 | 0.989046 | 893.485 | [5 empty] | 0.004760758 | -0.006492331
4411 | 2:33 | 9168 | 6162 | 1200 | 1128.044 | 1401.044 | 85.7 | 0.780664 | 86.05405 | 89.89553 | 113.7075 | 127.0143 | 181.2253 | 90.61265 | 280.7842 | 0.7125023 | 179.9753 | 50885.22 | 46940.14 | 0.5323566 | 0.9819026 | 875.6367 | [5 empty] | 0.004709275 | -0.01749565
4412 | 2:33 | 9169 | 6163 | 1200 | 1128.03 | 1401.03 | 85.7 | 0.7770028 | 86.44209 | 89.57713 | 114.4627 | 123.7433 | 181.6017 | 90.80085 | 280.585 | 0.7119968 | 179.5768 | 50954.71 | 46865.43 | 0.5315093 | 0.9803398 | 877.9598 | [5 empty] | 0.004698036 | -0.01992966
4413 | 2:33 | 9170 | 6164 | 1200 | 1128.015 | 1401.015 | 85.7 | 0.7809389 | 85.07541 | 88.11475 | 113.1663 | 123.0769 | 182.1718 | 91.0859 | 283.6361 | 0.7197392 | 181.7786 | 51670.51 | 47433.53 | 0.5379522 | 0.9922235 | 880.8405 | [5 empty] | 0.004783719 | -0.001661453
4414 | 2:33 | 9171 | 6165 | 1200 | 1128 | 1401 | 85.7 | 0.7668055 | 80.14115 | 86.59137 | 112.4097 | 125.2582 | 183.1241 | 91.56205 | 285.9578 | 0.7256306 | 185.4768 | 52365.78 | 47885.89 | 0.5430825 | 1.001686 | 900.8101 | [5 empty] | 0.004852313 | 0.01249845
4415 | 2:33 | 9175 | 6169 | 1200 | 1129 | 1402 | 85.7 | 0.782894 | 86.71088 | 92.77769 | 111.4128 | 128.2916 | 181.4744 | 90.7372 | 273.4898 | 0.6939925 | 177.8763 | 49631.41 | 45603.04 | 0.5171923 | 0.9539329 | 861.605 | [5 empty] | 0.004509498 | -0.06257217
4416 | 2:33 | 9178 | 6172 | 1200 | 1129 | 1402 | 85.7 | 0.7277875 | 62.08893 | 64.61465 | 111.6253 | 124.1559 | 195.8911 | 97.94555 | 292.835 | 0.7430818 | 209.7923 | 57363.78 | 49354.71 | 0.5597407 | 1.032411 | 974.9477 | [5 empty] | 0.005077271 | 0.05625161
4417 | 2:33 | 9179 | 6173 | 1200 | 1128.952 | 1401.952 | 85.7 | 0.7707224 | 85.79916 | 90.2779 | 111.6999 | 128.1946 | 181.9482 | 90.9741 | 279.2805 | 0.7086866 | 179.5726 | 50814.57 | 46653.88 | 0.5291101 | 0.9759146 | 882.0555 | [5 empty] | 0.004666262 | -0.02687476
4418 | 2:33 | 9180 | 6174 | 1200 | 1128.904 | 1401.904 | 85.7 | 0.7736011 | 82.55597 | 87.59875 | 112.0392 | 124.7527 | 182.8492 | 91.4246 | 283.8645 | 0.7203187 | 183.4794 | 51904.41 | 47498.36 | 0.5386875 | 0.9935796 | 889.6542 | [5 empty] | 0.004793529 | 0.0003885823
4419 | 2:33 | 9181 | 6175 | 1200 | 1128.857 | 1401.857 | 85.7 | 0.7782108 | 85.81238 | 88.09621 | 110.9701 | 124.822 | 182.038 | 91.019 | 282.0323 | 0.7156694 | 181.3801 | 51340.58 | 47161.64 | 0.5348687 | 0.986536 | 880.8791 | [5 empty] | 0.004742647 | -0.01033589
4420 | 2:33 | 9183 | 6177 | 1200 | 1128.761 | 1401.761 | 85.7 | 0.7595206 | 73.81612 | 76.30531 | 110.7931 | 126.6993 | 188.6357 | 94.31785 | 289.7728 | 0.7353113 | 196.1849 | 54661.5 | 48739.75 | 0.5527663 | 1.019547 | 924.7897 | [5 empty] | 0.004982673 | 0.03833417
4421 | 2:33 | 9184 | 6178 | 1200 | 1128.714 | 1401.714 | 85.7 | 0.7434868 | 63.11862 | 71.90902 | 115.3833 | 138.4761 | 191.1414 | 95.5707 | 291.8694 | 0.7406315 | 204.8878 | 55788.33 | 49180.75 | 0.5577678 | 1.028772 | 952.5651 | [5 empty] | 0.005050451 | 0.05123991
4422 | 2:33 | 9185 | 6179 | 1200 | 1128.667 | 1401.667 | 85.7 | 0.763051 | 70.47749 | 75.55869 | 112.7518 | 135.7343 | 186.9696 | 93.4848 | 288.5892 | 0.7323079 | 197.687 | 53957.42 | 48476.81 | 0.5497843 | 1.014047 | 920.9619 | [5 empty] | 0.004942407 | 0.0304994
4423 | 2:33 | 9186 | 6180 | 1200 | 1128.605 | 1401.605 | 85.7 | 0.7588758 | 81.16279 | 86.70579 | 114.5233 | 150.7691 | 183.0096 | 91.5048 | 285.4194 | 0.7242644 | 184.9785 | 52234.5 | 47826.15 | 0.542405 | 1.000436 | 907.3356 | [5 empty] | 0.004843236 | 0.01064763
4424 | 2:33 | 9187 | 6181 | 1200 | 1128.571 | 1401.571 | 85.7 | 0.7743748 | 84.96575 | 87.42246 | 111.8991 | 140.2726 | 182.2148 | 91.1074 | 283.363 | 0.7190461 | 182.2771 | 51632.94 | 47402.81 | 0.5376038 | 0.9915808 | 887.0363 | [5 empty] | 0.004779072 | -0.00263532
4425 | 2:33 | 9188 | 6182 | 1200 | 1128.523 | 1401.523 | 85.7 | 0.7685376 | 82.82385 | 86.86342 | 112.3858 | 133.1583 | 182.8475 | 91.42375 | 284.334 | 0.7215101 | 183.9803 | 51989.77 | 47608.63 | 0.5399381 | 0.9958862 | 895.6323 | [5 empty] | 0.004810232 | 0.003859486
4426 | 2:33 | 9189 | 6183 | 1200 | 1128.475 | 1401.475 | 85.7 | 0.7709544 | 84.7472 | 87.68597 | 110.4982 | 129.8219 | 182.4641 | 91.23205 | 284.3752 | 0.7216146 | 182.4745 | 51888.25 | 47615.5 | 0.540016 | 0.9960299 | 891.9468 | [5 empty] | 0.004811273 | 0.004075064
4427 | 2:33 | 9190 | 6184 | 1200 | 1128.428 | 1401.428 | 85.7 | 0.7757405 | 85.54545 | 87.16007 | 112.9988 | 123.2275 | 182.2895 | 91.14475 | 284.4609 | 0.7218321 | 182.3794 | 51854.25 | 47622.91 | 0.5401 | 0.9961849 | 887.5293 | [5 empty] | 0.004812396 | 0.0043075
4428 | 2:33 | 9195 | 6189 | 1200 | 1128.19 | 1401.19 | 85.7 | 0.7706767 | 85.82176 | 87.18671 | 111.9946 | 127.3593 | 182.1785 | 91.08925 | 284.1901 | 0.721145 | 182.1795 | 51773.32 | 47570.54 | 0.5395061 | 0.9950895 | 891.5723 | [5 empty] | 0.00480446 | 0.002662823
4429 | 2:33 | 9197 | 6191 | 1200 | 1128.095 | 1401.095 | 85.7 | 0.7450027 | 68.69008 | 69.33439 | 114.2615 | 140.7097 | 191.3658 | 95.6829 | 290.2226 | 0.7364527 | 202.5915 | 55538.68 | 48822.97 | 0.5537101 | 1.021288 | 946.0284 | [5 empty] | 0.00499544 | 0.0407919
4430 | 2:33 | 9199 | 6193 | 1200 | 1128 | 1401 | 85.7 | 0.7667806 | 74.7565 | 91.41145 | 109.2913 | 130.0577 | 182.0057 | 91.00285 | 277.7474 | 0.7047963 | 179.6739 | 50551.61 | 46378.45 | 0.5259864 | 0.9701531 | 883.6808 | [5 empty] | 0.004625001 | -0.03603585
4431 | 2:33 | 9201 | 6195 | 1200 | 1129 | 1402 | 85.7 | 0.7766525 | 90.08425 | 91.81188 | 111.9558 | 125.8905 | 181.4673 | 90.73365 | 275.8712 | 0.7000354 | 177.6766 | 50061.61 | 46036.02 | 0.5221028 | 0.9629901 | 870.1642 | [5 empty] | 0.004573873 | -0.04761685
4432 | 2:33 | 9204 | 6198 | 1200 | 1129 | 1402 | 85.7 | 0.7653109 | 85.64771 | 88.44168 | 113.4134 | 142.6252 | 182.0616 | 91.0308 | 283.0986 | 0.7183752 | 181.3798 | 51541.39 | 47378.02 | 0.5373227 | 0.9910623 | 894.2992 | [5 empty] | 0.004775324 | -0.003422349
4433 | 2:33 | 9206 | 6200 | 1200 | 1128.978 | 1401.978 | 85.7 | 0.7840787 | 86.79343 | 93.62447 | 114.2866 | 123.599 | 180.8239 | 90.41195 | 268.8509 | 0.6822211 | 176.7704 | 48614.66 | 44812.83 | 0.5082304 | 0.9374032 | 853.5255 | [5 empty] | 0.004392796 | -0.09080112
4434 | 2:33 | 9208 | 6202 | 1200 | 1128.956 | 1401.956 | 85.7 | 0.7695873 | 77.94606 | 85.83486 | 114.3122 | 123.1458 | 184.5469 | 92.27345 | 286.3844 | 0.7267131 | 187.2784 | 52851.36 | 48024.5 | 0.5446545 | 1.004585 | 901.0569 | [5 empty] | 0.004873396 | 0.01677061
4435 | 2:33 | 9209 | 6203 | 1200 | 1128.945 | 1401.945 | 85.7 | 0.7601608 | 68.22776 | 73.40787 | 113.1225 | 132.8672 | 188.9753 | 94.48765 | 289.5838 | 0.7348317 | 200.4838 | 54724.17 | 48770.15 | 0.5531111 | 1.020183 | 928.702 | [5 empty] | 0.004987336 | 0.03923319
4436 | 2:34 | 9211 | 6205 | 1200 | 1128.923 | 1401.923 | 85.7 | 0.7426701 | 67.38982 | 80.12836 | 111.8631 | 149.7304 | 186.7138 | 93.3569 | 289.6744 | 0.7350616 | 196.2822 | 54086.21 | 48711.44 | 0.5524452 | 1.018955 | 941.202 | [5 empty] | 0.004978333 | 0.0374957
4437 | 2:34 | 9212 | 6206 | 1200 | 1128.912 | 1401.912 | 85.7 | 0.7712486 | 85.19106 | 87.2948 | 113.0472 | 123.4329 | 182.1503 | 91.07515 | 283.7358 | 0.7199921 | 182.3787 | 51682.57 | 47467.88 | 0.5383418 | 0.992942 | 890.4801 | [5 empty] | 0.004788916 | -0.0005743756
4438 | 2:34 | 9215 | 6209 | 1200 | 1128.879 | 1401.879 | 85.7 | 0.7609762 | 83.92782 | 91.16263 | 114.7535 | 123.4699 | 181.6841 | 90.84205 | 277.4816 | 0.7041218 | 179.0724 | 50413.98 | 46334.41 | 0.5254869 | 0.9692319 | 888.1123 | [5 empty] | 0.004618415 | -0.0375133
4439 | 2:34 | 9217 | 6211 | 1200 | 1128.856 | 1401.856 | 85.7 | 0.7391006 | 70.5438 | 79.03323 | 112.99 | 132.6342 | 184.4885 | 92.24425 | 288.1149 | 0.7311043 | 194.7847 | 53153.88 | 48479.53 | 0.5498151 | 1.014104 | 941.5181 | [5 empty] | 0.004942823 | 0.030581
4440 | 2:34 | 9219 | 6213 | 1200 | 1128.835 | 1401.835 | 85.7 | 0.7642678 | 86.01749 | 90.0012 | 111.5742 | 132.7933 | 182.1314 | 91.0657 | 281.4457 | 0.7141809 | 180.1774 | 51260.11 | 47119.66 | 0.5343926 | 0.9856579 | 892.1207 | [5 empty] | 0.004736316 | -0.01168639
4441 | 2:34 | 9221 | 6215 | 1200 | 1128.813 | 1401.813 | 85.7 | 0.7285815 | 42.13618 | 70.32155 | 111.715 | 128.9611 | 201.0988 | 100.5494 | 292.8063 | 0.7430089 | 217.3995 | 58883 | 49518.92 | 0.561603 | 1.035846 | 982.9915 | [5 empty] | 0.005102632 | 0.06094207
4442 | 2:34 | 9222 | 6216 | 1200 | 1128.802 | 1401.802 | 85.7 | 0.7692569 | 85.97845 | 88.86749 | 112.8481 | 133.6782 | 181.9332 | 90.9666 | 281.6353 | 0.714662 | 180.7809 | 51238.81 | 47090.2 | 0.5340585 | 0.9850416 | 887.8857 | [5 empty] | 0.004731875 | -0.01263592
4443 | 2:34 | 9223 | 6217 | 1200 | 1128.791 | 1401.791 | 85.7 | 0.7754008 | 86.52837 | 89.80444 | 114.2757 | 135.9631 | 181.5795 | 90.78975 | 280.2415 | 0.7111252 | 179.88 | 50886.11 | 46849.5 | 0.5313287 | 0.9800066 | 879.587 | [5 empty] | 0.004695641 | -0.02044991
4444 | 2:34 | 9224 | 6218 | 1200 | 1128.78 | 1401.78 | 85.7 | 0.7324745 | 57.80521 | 49.30436 | 112.8867 | 136.4933 | 207.0919 | 103.54595 | 294.5983 | 0.7475562 | 225.9948 | 61008.91 | 49975.09 | 0.5667765 | 1.045388 | 991.0174 | [5 empty] | 0.005173302 | 0.07377019
4445 | 2:34 | 9225 | 6219 | 1200 | 1128.768 | 1401.768 | 85.7 | 0.7551109 | 82.61837 | 87.45094 | 111.2331 | 131.7553 | 184.6796 | 92.3398 | 284.3327 | 0.7215068 | 183.7784 | 52510.43 | 47674.91 | 0.5406898 | 0.9972727 | 908.5883 | [5 empty] | 0.00482028 | 0.005936089
4446 | 2:34 | 9227 | 6221 | 1200 | 1128.747 | 1401.747 | 85.7 | 0.7740753 | 85.96038 | 89.94614 | 112.6944 | 134.5502 | 182.302 | 91.151 | 280.2022 | 0.7110255 | 179.9722 | 51081.43 | 46881.47 | 0.5316912 | 0.9806754 | 881.1165 | [5 empty] | 0.004700449 | -0.01940627
4447 | 2:34 | 9228 | 6222 | 1200 | 1128.736 | 1401.736 | 85.7 | 0.7658643 | 85.2951 | 91.06248 | 111.9152 | 131.1818 | 181.8539 | 90.92695 | 278.5264 | 0.7067731 | 179.0744 | 50651.1 | 46534.87 | 0.5277604 | 0.9734251 | 885.1113 | [5 empty] | 0.004648419 | -0.03081653
4448 | 2:34 | 9230 | 6224 | 1200 | 1128.714 | 1401.714 | 85.7 | 0.7560505 | 85.25414 | 87.58913 | 111.7646 | 146.2446 | 182.2188 | 91.1094 | 283.2834 | 0.7188442 | 182.1819 | 51619.57 | 47399.49 | 0.5375662 | 0.9915114 | 903.9969 | [5 empty] | 0.00477857 | -0.002740663
4449 | 2:34 | 9231 | 6225 | 1200 | 1128.703 | 1401.703 | 85.7 | 0.7857844 | 87.65066 | 92.11311 | 111.4076 | 136.8909 | 181.6648 | 90.8324 | 276.4669 | 0.701547 | 178.2735 | 50224.31 | 46231.31 | 0.5243176 | 0.9670752 | 864.1638 | [5 empty] | 0.004603008 | -0.04098586
4450 | 2:34 | 9233 | 6227 | 1200 | 1128.681 | 1401.681 | 85.7 | 0.7647597 | 83.4239 | 87.48037 | 111.3251 | 131.8637 | 182.5706 | 91.2853 | 283.5744 | 0.7195826 | 183.1785 | 51772.35 | 47473.19 | 0.538402 | 0.9930531 | 897.3281 | [5 empty] | 0.00478972 | -0.000406505
4451 | 2:34 | 9235 | 6229 | 1200 | 1128.659 | 1401.659 | 85.7 | 0.7650423 | 85.83261 | 88.25435 | 113.8046 | 125.877 | 181.9596 | 90.9798 | 282.558 | 0.7170034 | 181.4805 | 51414.16 | 47291.43 | 0.5363407 | 0.989251 | 893.9984 | [5 empty] | 0.004762238 | -0.00617949
4452 | 2:34 | 9237 | 6231 | 1200 | 1128.637 | 1401.637 | 85.7 | 0.7803648 | 86.3157 | 88.38158 | 114.0481 | 125.9908 | 181.5891 | 90.79455 | 282.5339 | 0.7169423 | 181.1797 | 51305.09 | 47294.94 | 0.5363805 | 0.9893244 | 879.7332 | [5 empty] | 0.004762769 | -0.006067482
4453 | 2:34 | 9238 | 6232 | 1200 | 1128.626 | 1401.626 | 85.7 | 0.762847 | 75.22057 | 67.98751 | 115.9606 | 129.9694 | 189.2876 | 94.6438 | 289.0949 | 0.7335911 | 199.7825 | 54722.08 | 48728.07 | 0.5526339 | 1.019303 | 925.1233 | [5 empty] | 0.004980882 | 0.03798839
4454 | 2:34 | 9239 | 6233 | 1200 | 1128.615 | 1401.615 | 85.7 | 0.7799155 | 86.89301 | 90.63034 | 112.9494 | 131.4395 | 181.6212 | 90.8106 | 279.1248 | 0.7082915 | 179.0791 | 50694.97 | 46670.98 | 0.529304 | 0.9762723 | 873.4089 | [5 empty] | 0.004668828 | -0.02631045
4455 | 2:34 | 9241 | 6235 | 1200 | 1128.593 | 1401.593 | 85.7 | 0.781824 | 86.9669 | 93.29877 | 113.1121 | 124.0881 | 180.4808 | 90.2404 | 271.2694 | 0.6883581 | 177.2756 | 48958.93 | 45204.7 | 0.5126747 | 0.9456004 | 858.9433 | [5 empty] | 0.004450542 | -0.07664801
4456 | 2:34 | 9243 | 6237 | 1200 | 1128.571 | 1401.571 | 85.7 | 0.7752865 | 85.8669 | 88.53281 | 113.5604 | 135.4028 | 182.0607 | 91.03035 | 282.3601 | 0.7165012 | 181.2774 | 51406.69 | 47271.72 | 0.5361171 | 0.9888387 | 884.2338 | [5 empty] | 0.004759262 | -0.006808848
4457 | 2:34 | 9244 | 6238 | 1200 | 1128.56 | 1401.56 | 85.7 | 0.7706656 | 77.21454 | 77.30359 | 112.0514 | 128.7395 | 184.3619 | 92.18095 | 287.9376 | 0.7306544 | 193.3802 | 53084.74 | 48427.63 | 0.5492265 | 1.013018 | 909.1453 | [5 empty] | 0.004934888 | 0.02902219
4458 | 2:34 | 9249 | 6243 | 1200 | 1128.505 | 1401.505 | 85.7 | 0.7791595 | 88.72714 | 91.83856 | 111.4614 | 127.2438 | 181.6062 | 90.8031 | 276.8259 | 0.702458 | 178.1731 | 50273.31 | 46256.45 | 0.5246028 | 0.9676011 | 870.0833 | [5 empty] | 0.004606764 | -0.04013733
4459 | 2:34 | 9250 | 6244 | 1200 | 1128.494 | 1401.494 | 85.7 | 0.7664413 | 76.15534 | 80.77515 | 111.7686 | 132.4498 | 185.1528 | 92.5764 | 286.9485 | 0.7281445 | 191.4812 | 53129.3 | 48198.12 | 0.5466236 | 1.008217 | 909.4838 | [5 empty] | 0.004899848 | 0.02207853
4460 | 2:34 | 9253 | 6247 | 1200 | 1128.461 | 1401.461 | 85.7 | 0.7664738 | 79.98079 | 85.6137 | 113.51 | 134.7346 | 182.9688 | 91.4844 | 284.9503 | 0.723074 | 186.2804 | 52137.01 | 47806.27 | 0.5421796 | 1.00002 | 901.3281 | [5 empty] | 0.004840216 | 0.01003044
4461 | 2:34 | 9256 | 6250 | 1200 | 1128.428 | 1401.428 | 85.7 | 0.775804 | 86.55647 | 90.75104 | 110.8632 | 130.3568 | 181.325 | 90.6625 | 279.5238 | 0.709304 | 178.9772 | 50684.64 | 46711.75 | 0.5297664 | 0.9771251 | 877.2916 | [5 empty] | 0.004674947 | -0.0249671
4462 | 2:34 | 9262 | 6256 | 1200 | 1128.362 | 1401.362 | 85.7 | 0.7766253 | 85.47828 | 88.55585 | 112.2938 | 132.7119 | 182.3261 | 91.16305 | 283.0343 | 0.7182121 | 181.6787 | 51604.54 | 47396.58 | 0.5375332 | 0.9914505 | 884.3495 | [5 empty] | 0.00477813 | -0.002833013
4463 | 2:34 | 9266 | 6260 | 1200 | 1128.318 | 1401.318 | 85.7 | 0.771559 | 78.91384 | 86.3671 | 110.9155 | 147.647 | 183.8835 | 91.94175 | 285.7625 | 0.725135 | 186.7824 | 52546.99 | 47945.95 | 0.5437637 | 1.002942 | 898.1544 | [5 empty] | 0.004861445 | 0.01435338
4464 | 2:34 | 9267 | 6261 | 1200 | 1128.307 | 1401.307 | 85.7 | 0.7753302 | 86.53569 | 89.30831 | 114.6439 | 139.6045 | 181.9967 | 90.99835 | 280.0507 | 0.710641 | 180.2739 | 50968.29 | 46865.12 | 0.5315058 | 0.9803333 | 880.1611 | [5 empty] | 0.00469799 | -0.01993978
4465 | 2:34 | 9268 | 6262 | 1200 | 1128.296 | 1401.296 | 85.7 | 0.7776414 | 85.65957 | 88.19092 | 111.0886 | 131.7963 | 181.9774 | 90.9887 | 283.4495 | 0.7192656 | 181.8799 | 51581.39 | 47476.89 | 0.538444 | 0.9931305 | 884.2269 | [5 empty] | 0.00479028 | -0.0002895608
4466 | 2:34 | 9269 | 6263 | 1200 | 1128.285 | 1401.285 | 85.7 | 0.7682779 | 86.52354 | 88.83176 | 114.4955 | 129.4244 | 182.2282 | 91.1141 | 282.0315 | 0.7156674 | 180.8784 | 51394.1 | 47216.16 | 0.535487 | 0.9876765 | 889.8305 | [5 empty] | 0.004750873 | -0.008586462
4467 | 2:35 | 9275 | 6269 | 1200 | 1128.22 | 1401.22 | 85.7 | 0.7528291 | 75.77448 | 86.18685 | 113.9205 | 131.6757 | 183.7566 | 91.8783 | 286.465 | 0.7269176 | 187.978 | 52639.85 | 48108.02 | 0.5456018 | 1.006333 | 918.2797 | [5 empty] | 0.004886115 | 0.01932996
4468 | 2:35 | 9276 | 6270 | 1200 | 1128.208 | 1401.208 | 85.7 | 0.7623025 | 86.15321 | 89.72964 | 113.6621 | 133.3209 | 181.9459 | 90.97295 | 280.6244 | 0.7120968 | 179.9758 | 51058.47 | 46967.38 | 0.5326655 | 0.9824724 | 892.6003 | [5 empty] | 0.004713375 | -0.01661059
4469 | 2:35 | 9279 | 6273 | 1200 | 1128.176 | 1401.176 | 85.7 | 0.7689325 | 86.91033 | 89.40927 | 112.1726 | 131.1089 | 181.6648 | 90.8324 | 281.0526 | 0.7131834 | 180.0796 | 51057.38 | 47077.19 | 0.5339109 | 0.9847695 | 887.385 | [5 empty] | 0.004729914 | -0.01305572
4470 | 2:35 | 9282 | 6276 | 1200 | 1128.143 | 1401.143 | 85.7 | 0.7763594 | 86.74204 | 89.17284 | 113.2281 | 124.8136 | 181.8657 | 90.93285 | 281.0382 | 0.7131469 | 180.3813 | 51111.2 | 47084.69 | 0.533996 | 0.9849264 | 880.9761 | [5 empty] | 0.004731045 | -0.01281368
4471 | 2:35 | 9283 | 6277 | 1200 | 1128.132 | 1401.132 | 85.7 | 0.7830733 | 86.87663 | 89.53926 | 113.7544 | 126.0228 | 182.0914 | 91.0457 | 280.8174 | 0.7125866 | 180.18 | 51134.43 | 47049.26 | 0.5335942 | 0.9841852 | 874.5068 | [5 empty] | 0.004725706 | -0.01395793
4472 | 2:35 | 9286 | 6280 | 1200 | 1128.099 | 1401.099 | 85.7 | 0.7590708 | 62.07541 | 70.70285 | 114.718 | 154.3245 | 195.4544 | 97.7272 | 290.8151 | 0.7379562 | 206.8866 | 56841.1 | 49090.03 | 0.5567389 | 1.026874 | 938.5381 | [5 empty] | 0.005036483 | 0.04860868
4473 | 2:35 | 9287 | 6281 | 1200 | 1128.088 | 1401.088 | 85.7 | 0.7783526 | 87.48656 | 92.41192 | 115.8014 | 129.5918 | 181.6548 | 90.8274 | 275.1575 | 0.6982243 | 178.073 | 49983.69 | 45965.26 | 0.5213003 | 0.9615099 | 868.517 | [5 empty] | 0.004563332 | -0.05003687
4474 | 2:35 | 9289 | 6283 | 1200 | 1128.066 | 1401.066 | 85.7 | 0.7676821 | 86.19591 | 90.95789 | 111.3526 | 134.628 | 181.5517 | 90.77585 | 278.0558 | 0.7055789 | 179.2764 | 50481.52 | 46548.99 | 0.5279205 | 0.9737205 | 883.7483 | [5 empty] | 0.004650534 | -0.03034754
4475 | 2:35 | 9290 | 6284 | 1200 | 1128.055 | 1401.055 | 85.7 | 0.7535101 | 75.35487 | 85.50211 | 114.4599 | 132.4537 | 185.2427 | 92.62135 | 286.4254 | 0.7268171 | 188.9775 | 53058.21 | 48105.25 | 0.5455703 | 1.006275 | 918.5981 | [5 empty] | 0.004885693 | 0.01924526
4476 | 2:35 | 9291 | 6285 | 1200 | 1128.044 | 1401.044 | 85.7 | 0.7591327 | 60.47851 | 72.13308 | 113.2818 | 128.3382 | 192.2706 | 96.1353 | 289.1213 | 0.7336581 | 205.3876 | 55589.52 | 48726.82 | 0.5526197 | 1.019277 | 934.268 | [5 empty] | 0.004980691 | 0.03795137
4477 | 2:35 | 9293 | 6287 | 1200 | 1128.022 | 1401.022 | 85.7 | 0.7792001 | 85.23881 | 88.11435 | 116.2187 | 149.7579 | 182.2994 | 91.1497 | 283.3743 | 0.7190748 | 182.1781 | 51658.96 | 47481.47 | 0.5384959 | 0.9932263 | 883.1538 | [5 empty] | 0.004790973 | -0.0001448344
4478 | 2:35 | 9295 | 6289 | 1200 | 1128 | 1401 | 85.7 | 0.7677064 | 79.37508 | 86.84075 | 113.0884 | 130.1032 | 183.8067 | 91.90335 | 285.3814 | 0.7241679 | 186.1785 | 52455.02 | 47892.93 | 0.5431624 | 1.001833 | 900.725 | [5 empty] | 0.004853383 | 0.01271618
4479 | 2:35 | 9297 | 6291 | 1200 | 1129 | 1402 | 85.7 | 0.7527639 | 75.51345 | 80.69114 | 112.1743 | 136.6089 | 184.936 | 92.468 | 287.1585 | 0.7286774 | 191.5804 | 53105.93 | 48259.16 | 0.5473159 | 1.009494 | 923.0916 | [5 empty] | 0.004909159 | 0.02393331
4480 | 2:35 | 9298 | 6292 | 1200 | 1129 | 1402 | 85.7 | 0.7702268 | 81.50459 | 86.77509 | 113.5852 | 134.9957 | 183.1717 | 91.58585 | 284.119 | 0.7209645 | 185.1773 | 52042.55 | 47709.9 | 0.5410866 | 0.9980046 | 896.0233 | [5 empty] | 0.004825588 | 0.007029444
4481 | 2:35 | 9301 | 6295 | 1200 | 1128 | 1401 | 85.7 | 0.7692631 | 86.6891 | 90.23077 | 116.082 | 128.4268 | 181.8183 | 90.90915 | 279.2873 | 0.7087039 | 179.6761 | 50779.54 | 46754.82 | 0.5302549 | 0.9780261 | 884.2527 | [5 empty] | 0.004681414 | -0.02355114
4482 | 2:35 | 9303 | 6297 | 1200 | 1128 | 1401 | 85.7 | 0.7744008 | 86.21973 | 88.16575 | 112.0668 | 129.8571 | 181.985 | 90.9925 | 283.2821 | 0.7188409 | 181.6812 | 51553.08 | 47478.19 | 0.5384587 | 0.9931577 | 886.9769 | [5 empty] | 0.004790476 | -0.0002484777
4483 | 2:35 | 9304 | 6298 | 1200 | 1129 | 1402 | 85.7 | 0.7627038 | 86.27108 | 89.59415 | 114.2731 | 143.5972 | 182.1987 | 91.09935 | 280.713 | 0.7123217 | 180.3764 | 51145.54 | 46996.81 | 0.5329993 | 0.9830881 | 892.8491 | [5 empty] | 0.004717806 | -0.01565582
4484 | 2:35 | 9306 | 6300 | 1200 | 1129 | 1402 | 85.7 | 0.7420225 | 47.34426 | 59.52267 | 115.3844 | 147.1731 | 204.8178 | 102.4089 | 293.5463 | 0.7448867 | 222.9946 | 60123.49 | 49780.55 | 0.5645702 | 1.041319 | 976.7019 | [5 empty] | 0.005143124 | 0.0683354
4485 | 2:35 | 9307 | 6301 | 1200 | 1128.923 | 1401.923 | 85.7 | 0.7806267 | 85.86142 | 88.12798 | 113.3266 | 128.6924 | 182.4019 | 91.20095 | 283.0655 | 0.7182912 | 181.7795 | 51631.67 | 47455.21 | 0.5381981 | 0.992677 | 881.2807 | [5 empty] | 0.004786999 | -0.0009751153
4486 | 2:35 | 9308 | 6302 | 1200 | 1128.846 | 1401.846 | 85.7 | 0.770561 | 86.7547 | 90.31868 | 114.6506 | 136.5044 | 181.5505 | 90.77525 | 280.0808 | 0.7107174 | 179.5741 | 50848.8 | 46855.65 | 0.5313984 | 0.9801353 | 883.722 | [5 empty] | 0.004696566 | -0.020249
4487 | 2:35 | 9309 | 6303 | 1200 | 1128.769 | 1401.769 | 85.7 | 0.7823477 | 87.68533 | 92.48991 | 114.1658 | 149.5766 | 181.3165 | 90.65825 | 272.4175 | 0.6912715 | 177.5725 | 49393.79 | 45488.13 | 0.5158891 | 0.9515292 | 860.9161 | [5 empty] | 0.004492464 | -0.06660105
4488 | 2:35 | 9310 | 6304 | 1200 | 1128.692 | 1401.692 | 85.7 | 0.7720467 | 85.78893 | 87.56325 | 113.6311 | 147.0315 | 182.3553 | 91.17765 | 283.4437 | 0.7192509 | 182.1792 | 51687.47 | 47518.4 | 0.5389148 | 0.9939988 | 889.9249 | [5 empty] | 0.004796563 | 0.001020867
4489 | 2:35 | 9312 | 6306 | 1200 | 1128.537 | 1401.537 | 85.7 | 0.7712952 | 70.15504 | 80.75696 | 115.7327 | 137.1633 | 185.536 | 92.768 | 287.5053 | 0.7295574 | 195.1867 | 53342.59 | 48423.75 | 0.5491825 | 1.012937 | 910.3389 | [5 empty] | 0.004934295 | 0.02890548
4490 | 2:35 | 9313 | 6307 | 1200 | 1128.46 | 1401.46 | 85.7 | 0.7861155 | 86.87601 | 93.5513 | 111.6721 | 132.4136 | 181.3341 | 90.66705 | 272.1134 | 0.6904998 | 177.6725 | 49343.43 | 45455.88 | 0.5155234 | 0.9508546 | 857.4999 | [5 empty] | 0.004487687 | -0.06773634
4491 | 2:35 | 9319 | 6313 | 1200 | 1128 | 1401 | 85.7 | 0.7672447 | 86.82751 | 90.23295 | 116.5102 | 140.5861 | 181.87 | 90.935 | 280.56 | 0.7119334 | 179.676 | 51025.44 | 47004.41 | 0.5330855 | 0.983247 | 887.9892 | [5 empty] | 0.00471895 | -0.0154095
4492 | 2:35 | 9320 | 6314 | 1200 | 1129 | 1402 | 85.7 | 0.7619813 | 74.76769 | 76.23901 | 112.5798 | 127.5579 | 188.1637 | 94.08185 | 287.6141 | 0.7298335 | 194.6863 | 54118.54 | 48362.71 | 0.5484902 | 1.01166 | 918.1237 | [5 empty] | 0.004924968 | 0.02706643
4493 | 2:35 | 9321 | 6315 | 1200 | 1129 | 1402 | 85.7 | 0.7598795 | 80.23206 | 87.24072 | 116.0283 | 152.2511 | 183.0758 | 91.5379 | 284.7588 | 0.7225881 | 185.2729 | 52132.44 | 47816.42 | 0.5422947 | 1.000233 | 906.6025 | [5 empty] | 0.004841758 | 0.01034564
4494 | 2:35 | 9323 | 6317 | 1200 | 1128.94 | 1401.94 | 85.7 | 0.772085 | 74.53568 | 85.75983 | 113.7524 | 132.7215 | 185.6665 | 92.83325 | 286.6458 | 0.7273764 | 189.4795 | 53220.53 | 48204.99 | 0.5467015 | 1.008361 | 902.2847 | [5 empty] | 0.004900896 | 0.02228757
4495 | 2:35 | 9325 | 6319 | 1200 | 1128.906 | 1401.906 | 85.7 | 0.7701687 | 80.22742 | 91.29961 | 116.532 | 127.4603 | 181.5777 | 90.78885 | 278.0699 | 0.7056147 | 179.9725 | 50491.29 | 46570.99 | 0.52817 | 0.9741807 | 882.3358 | [5 empty] | 0.004653832 | -0.02961752
4496 | 2:35 | 9326 | 6320 | 1200 | 1128.849 | 1401.849 | 85.7 | 0.7707296 | 86.23829 | 89.0877 | 112.3602 | 135.9874 | 182.1139 | 91.05695 | 281.9405 | 0.7154365 | 180.9756 | 51345.28 | 47259.49 | 0.5359784 | 0.9885829 | 887.9967 | [5 empty] | 0.004757415 | -0.007199692
4497 | 2:36 | 9335 | 6329 | 1200 | 1128.606 | 1401.606 | 85.7 | 0.7775229 | 86.1078 | 90.1431 | 116.1696 | 138.1648 | 181.8291 | 90.91455 | 280.2061 | 0.7110354 | 180.0793 | 50949.63 | 46925.3 | 0.5321883 | 0.9815922 | 878.4408 | [5 empty] | 0.004707042 | -0.01797835
4498 | 2:36 | 9338 | 6332 | 1200 | 1128.515 | 1401.515 | 85.7 | 0.7689382 | 85.55482 | 89.86118 | 113.7544 | 139.3389 | 182.4195 | 91.20975 | 281.9903 | 0.7155629 | 180.7784 | 51440.53 | 47250.12 | 0.5358722 | 0.9883869 | 889.3763 | [5 empty] | 0.004756 | -0.007499308
4499 | 2:36 | 9340 | 6334 | 1200 | 1128.455 | 1401.455 | 85.7 | 0.7741693 | 86.54696 | 89.98991 | 113.6041 | 132.0123 | 182.1699 | 91.08495 | 280.9557 | 0.7129375 | 180.0763 | 51181.66 | 47073.5 | 0.5338691 | 0.9846923 | 882.5698 | [5 empty] | 0.004729358 | -0.01317484
4500 | 2:36 | 9342 | 6336 | 1200 | 1128.394 | 1401.394 | 85.7 | 0.768947 | 85.49376 | 88.75465 | 115.6779 | 158.4315 | 182.4027 | 91.20135 | 282.2368 | 0.7161884 | 181.6743 | 51480.77 | 47338.54 | 0.5368749 | 0.9902364 | 890.9269 | [5 empty] | 0.004769356 | -0.004677881
4501 | 2:36 | 9343 | 6337 | 1200 | 1128.363 | 1401.363 | 85.7 | 0.7612072 | 86.71801 | 89.16916 | 118.8018 | 132.7494 | 181.6604 | 90.8302 | 281.1694 | 0.7134798 | 180.5762 | 51077.34 | 47103.71 | 0.5342117 | 0.9853242 | 895.2612 | [5 empty] | 0.004733912 | -0.01220029
4502 | 2:36 | 9344 | 6338 | 1200 | 1128.333 | 1401.333 | 85.7 | 0.7681046 | 87.54743 | 89.99841 | 114.0602 | 132.2755 | 181.5875 | 90.79375 | 280.4886 | 0.7117522 | 179.5742 | 50933.23 | 47011.22 | 0.5331627 | 0.9833895 | 887.1457 | [5 empty] | 0.004719976 | -0.01518887
4503 | 2:36 | 9345 | 6339 | 1200 | 1128.303 | 1401.303 | 85.7 | 0.7678574 | 79.87367 | 85.41637 | 115.4756 | 141.1844 | 183.4506 | 91.7253 | 286.5344 | 0.7270937 | 187.2812 | 52564.89 | 48160.64 | 0.5461985 | 1.007433 | 903.681 | [5 empty] | 0.004894134 | 0.02093674
4504 | 2:36 | 9351 | 6345 | 1200 | 1128.121 | 1401.121 | 85.7 | 0.7504243 | 86.7223 | 88.98556 | 113.6579 | 150.2567 | 181.8667 | 90.93335 | 281.235 | 0.7136463 | 180.7799 | 51147.27 | 47235.82 | 0.53571 | 0.9880877 | 906.7501 | [5 empty] | 0.004753841 | -0.007956853
4505 | 2:36 | 9355 | 6349 | 1200 | 1128 | 1401 | 85.7 | 0.7631744 | 68.78293 | 68.17841 | 113.636 | 150.7819 | 191.8195 | 95.90975 | 289.6578 | 0.7350195 | 203.4832 | 55562.02 | 48879.99 | 0.5543568 | 1.022481 | 929.6422 | [5 empty] | 0.005004194 | 0.04246983
4506 | 2:36 | 9361 | 6355 | 1200 | 1129 | 1402 | 85.7 | 0.7744218 | 80.05188 | 87.90877 | 113.3986 | 141.9633 | 183.5698 | 91.7849 | 283.5364 | 0.7194862 | 184.7788 | 52048.72 | 47580.11 | 0.5396146 | 0.9952896 | 890.812 | [5 empty] | 0.00480591 | 0.002963706
4507 | 2:36 | 9362 | 6356 | 1200 | 1129 | 1402 | 85.7 | 0.7761379 | 86.74676 | 89.57602 | 111.5296 | 141.4438 | 181.8506 | 90.9253 | 281.7266 | 0.7148937 | 180.5797 | 51232.15 | 47221.69 | 0.5355497 | 0.9877921 | 882.3933 | [5 empty] | 0.004751708 | -0.008409298
4508 | 2:36 | 9363 | 6357 | 1200 | 1128.926 | 1401.926 | 85.7 | 0.7729973 | 85.89191 | 87.94952 | 112.668 | 148.5847 | 182.0847 | 91.04235 | 282.6178 | 0.7171552 | 181.9767 | 51460.38 | 47407.22 | 0.5376539 | 0.9916731 | 888.0247 | [5 empty] | 0.004779739 | -0.00249542
4509 | 2:36 | 9364 | 6358 | 1200 | 1128.848 | 1401.848 | 85.7 | 0.7650371 | 73.60897 | 86.52474 | 116.0357 | 133.0287 | 185.1287 | 92.56435 | 285.112 | 0.7234843 | 188.4789 | 52782.4 | 47929.93 | 0.543582 | 1.002607 | 905.7954 | [5 empty] | 0.004859009 | 0.01385918
4510 | 2:36 | 9365 | 6359 | 1200 | 1128.769 | 1401.769 | 85.7 | 0.7713235 | 74.69837 | 75.66621 | 117.2562 | 157.0201 | 186.3241 | 93.16205 | 286.4803 | 0.7269564 | 195.38 | 53378.17 | 48222.11 | 0.5468957 | 1.008719 | 909.0156 | [5 empty] | 0.004903507 | 0.0228082
4511 | 2:36 | 9366 | 6360 | 1200 | 1128.695 | 1401.695 | 85.7 | 0.7654253 | 86.67424 | 89.55974 | 115.1618 | 135.0563 | 182.0698 | 91.0349 | 281.7166 | 0.7148683 | 180.4784 | 51292.1 | 47256.57 | 0.5359453 | 0.9885218 | 892.3772 | [5 empty] | 0.004756974 | -0.007293046
4512 | 2:36 | 9369 | 6363 | 1200 | 1128.463 | 1401.463 | 85.7 | 0.7777328 | 88.09292 | 92.43941 | 111.592 | 136.4748 | 181.2918 | 90.6459 | 274.7831 | 0.6972743 | 177.8727 | 49815.93 | 45991.71 | 0.5216003 | 0.9620632 | 869.0657 | [5 empty] | 0.004567271 | -0.04913118
4513 | 2:36 | 9370 | 6364 | 1200 | 1128.385 | 1401.385 | 85.7 | 0.7621795 | 86.29289 | 89.51087 | 115.4583 | 141.1501 | 182.2858 | 91.1429 | 281.9877 | 0.7155563 | 180.7801 | 51402.36 | 47292.46 | 0.5363523 | 0.9892725 | 895.9819 | [5 empty] | 0.004762394 | -0.00614662
4514 | 2:36 | 9372 | 6366 | 1200 | 1128.231 | 1401.231 | 85.7 | 0.7729493 | 87.05246 | 90.76508 | 114.5601 | 136.2708 | 182.0768 | 91.0384 | 278.9749 | 0.7079111 | 179.1741 | 50794.85 | 46742.34 | 0.5301133 | 0.977765 | 880.2971 | [5 empty] | 0.00467954 | -0.02396109
4515 | 2:36 | 9375 | 6369 | 1200 | 1128 | 1401 | 85.7 | 0.7785498 | 87.61983 | 89.8307 | 114.6681 | 127.6598 | 181.8537 | 90.92685 | 279.9933 | 0.7104954 | 179.5779 | 50917.8 | 46933.5 | 0.5322813 | 0.9817637 | 877.0792 | [5 empty] | 0.004708276 | -0.01771158
4516 | 2:36 | 9376 | 6370 | 1200 | 1128.166 | 1401.166 | 85.7 | 0.7771106 | 85.67242 | 87.7214 | 114.267 | 141.8137 | 182.6451 | 91.32255 | 282.9598 | 0.718023 | 182.4805 | 51681.21 | 47465.67 | 0.5383167 | 0.9928958 | 885.2241 | [5 empty] | 0.004788582 | -0.0006442565
4517 | 2:36 | 9377 | 6371 | 1200 | 1128.337 | 1401.337 | 85.7 | 0.7854569 | 84.0797 | 91.44933 | 115.0415 | 142.3913 | 181.1954 | 90.5977 | 277.3887 | 0.7038861 | 179.0707 | 50261.54 | 46474.56 | 0.5270764 | 0.9721635 | 867.0498 | [5 empty] | 0.004639385 | -0.03282371
4518 | 2:36 | 9378 | 6372 | 1200 | 1128.5 | 1401.5 | 85.7 | 0.7864073 | 86.45751 | 88.84116 | 116.2281 | 148.6844 | 182.2373 | 91.11865 | 282.7511 | 0.7174934 | 181.3821 | 51527.79 | 47407.89 | 0.5376615 | 0.9916871 | 875.3953 | [5 empty] | 0.004779841 | -0.002474168
4519 | 2:36 | 9379 | 6373 | 1200 | 1128.667 | 1401.667 | 85.7 | 0.7685882 | 87.37737 | 90.83468 | 114.7126 | 131.9174 | 181.8275 | 90.91375 | 279.1356 | 0.7083189 | 179.1727 | 50754.54 | 46738.52 | 0.53007 | 0.9776851 | 884.2451 | [5 empty] | 0.004678966 | -0.02408663
4520 | 2:36 | 9381 | 6375 | 1200 | 1129 | 1402 | 85.7 | 0.7769514 | 85.65201 | 89.10011 | 118.8556 | 138.3859 | 182.2577 | 91.12885 | 282.3087 | 0.7163708 | 181.4799 | 51452.95 | 47355.53 | 0.5370676 | 0.9905918 | 883.5515 | [5 empty] | 0.004771924 | -0.004137249
4521 | 2:36 | 9385 | 6379 | 1200 | 1128.915 | 1401.915 | 85.7 | 0.7650893 | 86.44497 | 89.54855 | 114.3881 | 151.0997 | 182.5685 | 91.28425 | 281.1643 | 0.7134668 | 180.9762 | 51331.76 | 47209.71 | 0.5354139 | 0.9875415 | 892.8343 | [5 empty] | 0.0047499 | -0.008793165
4522 | 2:36 | 9386 | 6380 | 1200 | 1128.894 | 1401.894 | 85.7 | 0.7740399 | 88.38882 | 92.01329 | 111.6102 | 133.9234 | 181.4561 | 90.72805 | 275.8625 | 0.7000133 | 178.2737 | 50056.94 | 46197.86 | 0.5239383 | 0.9663755 | 874.319 | [5 empty] | 0.004598014 | -0.04211667
4523 | 2:36 | 9388 | 6382 | 1200 | 1128.851 | 1401.851 | 85.7 | 0.7755067 | 87.49747 | 89.92179 | 114.6703 | 134.8381 | 182.0528 | 91.0264 | 280.6568 | 0.712179 | 179.8775 | 51094.36 | 47039.55 | 0.533484 | 0.9839821 | 880.9065 | [5 empty] | 0.004724243 | -0.0142719
4524 | 2:36 | 9389 | 6383 | 1200 | 1128.83 | 1401.83 | 85.7 | 0.7846319 | 86.55651 | 91.18488 | 115.6541 | 136.5256 | 181.5659 | 90.78295 | 278.0823 | 0.7056461 | 179.1739 | 50490.27 | 46592.91 | 0.5284186 | 0.9746392 | 868.7527 | [5 empty] | 0.004657118 | -0.02889102
4525 | 2:37 | 9391 | 6385 | 1200 | 1128.788 | 1401.788 | 85.7 | 0.7795856 | 86.79342 | 90.89485 | 117.4868 | 136.1936 | 182.1037 | 91.05185 | 278.7357 | 0.7073042 | 179.478 | 50758.8 | 46710.08 | 0.5297475 | 0.9770902 | 874.3926 | [5 empty] | 0.004674696 | -0.02502206
4526 | 2:37 | 9392 | 6386 | 1200 | 1128.766 | 1401.766 | 85.7 | 0.7447804 | 71.59624 | 78.71078 | 114.8752 | 149.8002 | 186.2771 | 93.13855 | 286.4651 | 0.7269179 | 194.5822 | 53361.87 | 48228.02 | 0.5469627 | 1.008843 | 933.6962 | [5 empty] | 0.004904408 | 0.02298781
4527 | 2:37 | 9393 | 6387 | 1200 | 1128.743 | 1401.743 | 85.7 | 0.77784 | 86.97039 | 90.47565 | 114.1394 | 133.7092 | 182.095 | 91.0475 | 280.0186 | 0.7105596 | 179.8788 | 50990 | 46961.33 | 0.5325969 | 0.9823459 | 878.2236 | [5 empty] | 0.004712464 | -0.01680705
4528 | 2:37 | 9396 | 6390 | 1200 | 1128.681 | 1401.681 | 85.7 | 0.7689356 | 86.45416 | 89.00382 | 113.635 | 136.3481 | 182.1518 | 91.0759 | 282.4118 | 0.7166324 | 181.1787 | 51441.82 | 47373.11 | 0.537267 | 0.9909596 | 890.7007 | [5 empty] | 0.004774582 | -0.003578353
4529 | 2:37 | 9398 | 6392 | 1200 | 1128.638 | 1401.638 | 85.7 | 0.7696498 | 86.84513 | 88.96265 | 116.737 | 137.7409 | 182.3086 | 91.1543 | 282.5561 | 0.7169986 | 181.1758 | 51512.41 | 47457.23 | 0.538221 | 0.9927192 | 890.6685 | [5 empty] | 0.004787304 | -0.0009112067
4530 | 2:37 | 9399 | 6393 | 1200 | 1128.617 | 1401.617 | 85.7 | 0.7724327 | 85.21383 | 88.72076 | 117.9582 | 140.362 | 182.4747 | 91.23735 | 282.7772 | 0.7175597 | 182.3802 | 51599.7 | 47522.59 | 0.5389623 | 0.9940864 | 889.8035 | [5 empty] | 0.004797198 | 0.001152982
4531 | 2:37 | 9400 | 6394 | 1200 | 1128.596 | 1401.596 | 85.7 | 0.7771221 | 87.2304 | 89.92426 | 115.4847 | 151.1036 | 181.6894 | 90.8447 | 280.2831 | 0.7112308 | 180.0779 | 50924.47 | 46990.64 | 0.5329293 | 0.982959 | 879.2858 | [5 empty] | 0.004716877 | -0.01585586
4532 | 2:37 | 9402 | 6396 | 1200 | 1128.553 | 1401.553 | 85.7 | 0.7737375 | 87.36361 | 90.4084 | 114.3411 | 138.0242 | 181.8754 | 90.9377 | 280.3153 | 0.7113125 | 179.4778 | 50982.46 | 46994.98 | 0.5329786 | 0.9830498 | 881.7767 | [5 empty] | 0.00471753 | -0.01571514
4533 | 2:37 | 9403 | 6397 | 1200 | 1128.532 | 1401.532 | 85.7 | 0.7647406 | 87.92802 | 92.19544 | 115.7617 | 137.6734 | 181.5497 | 90.77485 | 275.9434 | 0.7002186 | 178.3685 | 50097.44 | 46223.67 | 0.524231 | 0.9669154 | 883.0745 | [5 empty] | 0.004601867 | -0.04124396
4534 | 2:37 | 9404 | 6398 | 1200 | 1128.511 | 1401.511 | 85.7 | 0.7886054 | 87.10939 | 93.45804 | 115.0673 | 134.7483 | 181.7245 | 90.86225 | 271.5083 | 0.6889643 | 177.8746 | 49339.7 | 45395.7 | 0.5148408 | 0.9495957 | 855.1068 | [5 empty] | 0.004478778 | -0.06986026
4535 | 2:37 | 9406 | 6400 | 1200 | 1128.468 | 1401.468 | 85.7 | 0.7826352 | 87.42379 | 91.57163 | 114.6365 | 148.1503 | 181.9051 | 90.95255 | 278.0051 | 0.7054502 | 178.8765 | 50570.54 | 46561.81 | 0.5280659 | 0.9739887 | 869.9839 | [5 empty] | 0.004652456 | -0.02992203
4536 | 2:37 | 9408 | 6402 | 1200 | 1128.425 | 1401.425 | 85.7 | 0.7736194 | 88.22601 | 90.15096 | 116.7016 | 133.8589 | 181.5822 | 90.7911 | 280.4203 | 0.7115789 | 179.2788 | 50919.35 | 47004.27 | 0.5330839 | 0.9832441 | 881.7545 | [5 empty] | 0.004718929 | -0.01541403
4537 | 2:37 | 9409 | 6403 | 1200 | 1128.404 | 1401.404 | 85.7 | 0.7755157 | 87.28443 | 90.05606 | 117.8087 | 141.7585 | 182.1039 | 91.05195 | 280.37 | 0.7114513 | 180.0786 | 51056.47 | 47024.75 | 0.5333162 | 0.9836725 | 880.989 | [5 empty] | 0.004722013 | -0.01475076
4538 | 2:37 | 9410 | 6404 | 1200 | 1128.382 | 1401.382 | 85.7 | 0.7588408 | 66.04214 | 72.05836 | 115.1283 | 141.3348 | 191.7994 | 95.8997 | 288.0448 | 0.7309264 | 202.985 | 55246.82 | 48670.98 | 0.5519864 | 1.018109 | 931.7278 | [5 empty] | 0.004972131 | 0.03629526
4539 | 2:37 | 9411 | 6405 | 1200 | 1128.361 | 1401.361 | 85.7 | 0.784655 | 86.71633 | 88.4332 | 116.3977 | 143.48 | 182.2576 | 91.1288 | 282.4077 | 0.716622 | 181.6808 | 51470.96 | 47416.34 | 0.5377573 | 0.9918639 | 877.3058 | [5 empty] | 0.004781119 | -0.002206206
4540 | 2:37 | 9414 | 6408 | 1200 | 1128.297 | 1401.297 | 85.7 | 0.7771298 | 86.52921 | 88.45655 | 114.4527 | 131.959 | 182.078 | 91.039 | 282.7325 | 0.7174462 | 181.7799 | 51479.38 | 47469.27 | 0.5383576 | 0.9929711 | 884.5328 | [5 empty] | 0.004789126 | -0.0005304276
4541 | 2:37 | 9416 | 6410 | 1200 | 1128.255 | 1401.255 | 85.7 | 0.7805528 | 90.15854 | 91.70627 | 117.242 | 136.7048 | 181.5903 | 90.79515 | 277.1091 | 0.7031766 | 178.374 | 50320.32 | 46444.58 | 0.5267364 | 0.9715364 | 870.4521 | [5 empty] | 0.004634896 | -0.03382391
4542 | 2:37 | 9417 | 6411 | 1200 | 1128.233 | 1401.233 | 85.7 | 0.767906 | 90.56804 | 91.69301 | 114.8425 | 135.8102 | 181.9159 | 90.95795 | 278.5214 | 0.7067604 | 178.6779 | 50667.46 | 46672.68 | 0.5293233 | 0.9763079 | 883.8795 | [5 empty] | 0.004669083 | -0.02625437
4543 | 2:37 | 9419 | 6413 | 1200 | 1128.191 | 1401.191 | 85.7 | 0.7773753 | 85.27445 | 88.46276 | 114.4952 | 147.6058 | 182.5581 | 91.27905 | 283.1841 | 0.7185922 | 182.3786 | 51697.55 | 47541.42 | 0.5391758 | 0.9944803 | 885.4433 | [5 empty] | 0.004800049 | 0.001746352
4544 | 2:37 | 9420 | 6414 | 1200 | 1128.17 | 1401.17 | 85.7 | 0.7767418 | 87.60378 | 90.14853 | 115.4979 | 137.7517 | 180.6469 | 90.32345 | 280.2745 | 0.7112089 | 179.78 | 50630.73 | 47015.51 | 0.5332114 | 0.9834792 | 879.5154 | [5 empty] | 0.004720622 | -0.01504992
4545 | 2:37 | 9422 | 6416 | 1200 | 1128.127 | 1401.127 | 85.7 | 0.773222 | 79.49895 | 87.50791 | 114.5006 | 141.4691 | 183.9791 | 91.98955 | 283.9214 | 0.7204631 | 185.8793 | 52235.59 | 47716.79 | 0.5411647 | 0.9981487 | 894.0229 | [5 empty] | 0.004826633 | 0.007244504
4546 | 2:37 | 9424 | 6418 | 1200 | 1128.085 | 1401.085 | 85.7 | 0.7728214 | 80.61617 | 78.14664 | 116.4951 | 155.1095 | 183.6 | 91.8 | 285.9644 | 0.7256473 | 191.1844 | 52503.05 | 48175.27 | 0.5463644 | 1.007739 | 903.0908 | [5 empty] | 0.004896364 | 0.02138269
4547 | 2:37 | 9425 | 6419 | 1200 | 1128.064 | 1401.064 | 85.7 | 0.7651479 | 78.69588 | 87.13922 | 115.9131 | 141.2077 | 184.0816 | 92.0408 | 283.8513 | 0.7202852 | 186.3757 | 52251.8 | 47744.81 | 0.5414825 | 0.9987349 | 902.202 | [5 empty] | 0.004830885 | 0.008118304
4548 | 2:37 | 9426 | 6420 | 1200 | 1128.042 | 1401.042 | 85.7 | 0.7746521 | 87.28154 | 89.53658 | 114.648 | 140.1203 | 182.0607 | 91.03035 | 281.6089 | 0.714595 | 180.4797 | 51269.9 | 47302.77 | 0.5364693 | 0.9894882 | 884.2428 | [5 empty] | 0.004763951 | -0.005817692
4549 | 2:37 | 9428 | 6422 | 1200 | 1128 | 1401 | 85.7 | 0.7795553 | 86.78353 | 89.43949 | 117.0589 | 135.8856 | 182.1479 | 91.07395 | 280.9412 | 0.7129007 | 180.7798 | 51172.83 | 47128.6 | 0.534494 | 0.9858449 | 878.8278 | [5 empty] | 0.004737664 | -0.01139854
4550 | 2:37 | 9430 | 6424 | 1200 | 1129 | 1402 | 85.7 | 0.7440954 | 61.04209 | 70.64747 | 117.1865 | 156.1505 | 194.3454 | 97.1727 | 291.373 | 0.7393719 | 206.9949 | 56627 | 49276.93 | 0.5588586 | 1.030784 | 954.791 | [5 empty] | 0.005065274 | 0.05401627
4551 | 2:37 | 9436 | 6430 | 1200 | 1129 | 1402 | 85.7 | 0.7408537 | 56.2518 | 68.57834 | 113.027 | 132.7623 | 194.8051 | 97.40255 | 289.0961 | 0.7335941 | 210.2913 | 56317.41 | 48926.68 | 0.5548863 | 1.023457 | 958.6855 | [5 empty] | 0.005011366 | 0.04384014
4552 | 2:37 | 9439 | 6433 | 1200 | 1128 | 1401 | 85.7 | 0.7750955 | 87.44147 | 90.20228 | 119.2225 | 140.0454 | 182.0659 | 91.03295 | 281.1017 | 0.713308 | 180.079 | 51179.02 | 47153.45 | 0.5347758 | 0.9863647 | 882.3285 | [5 empty] | 0.004741412 | -0.01059913
4553 | 2:37 | 9440 | 6434 | 1200 | 1129 | 1402 | 85.7 | 0.7804314 | 89.43363 | 91.80432 | 114.6593 | 140.5712 | 181.9958 | 90.9979 | 277.0249 | 0.7029629 | 178.5769 | 50417.36 | 46424.02 | 0.5265032 | 0.9711063 | 870.6096 | [5 empty] | 0.004631819 | -0.03451076
4554 | 2:37 | 9444 | 6438 | 1200 | 1128.198 | 1401.198 | 85.7 | 0.7821425 | 87.03326 | 90.18616 | 114.9484 | 141.7246 | 182.144 | 91.072 | 279.9416 | 0.7103642 | 180.0757 | 50989.7 | 46958.96 | 0.5325701 | 0.9822963 | 874.5615 | [5 empty] | 0.004712107 | -0.01688403
4555 | 2:37 | 9445 | 6439 | 1200 | 1128 | 1401 | 85.7 | 0.7803652 | 74.50714 | 91.50508 | 116.0373 | 141.8767 | 181.883 | 90.9415 | 277.1883 | 0.7033776 | 179.7716 | 50415.83 | 46509.45 | 0.5274721 | 0.9728934 | 872.4994 | [5 empty] | 0.00464461 | -0.03166174
4556 | 2:37 | 9447 | 6441 | 1200 | 1129 | 1402 | 85.7 | 0.7614341 | 66.54658 | 77.16216 | 117.1123 | 149.8723 | 191.5889 | 95.79445 | 287.8369 | 0.7303989 | 199.3871 | 55146.34 | 48559.65 | 0.5507238 | 1.01578 | 924.8169 | [5 empty] | 0.004955081 | 0.03297922
4557 | 2:37 | 9448 | 6442 | 1200 | 1129 | 1402 | 85.7 | 0.7833232 | 86.45279 | 90.37923 | 118.4181 | 136.587 | 182.2656 | 91.1328 | 280.5759 | 0.7119738 | 180.3792 | 51139.34 | 47059.08 | 0.5337055 | 0.9843906 | 874.5568 | [5 empty] | 0.004727185 | -0.01364056
4558 | 2:38 | 9450 | 6444 | 1200 | 1128.751 | 1401.751 | 85.7 | 0.7880272 | 88.11402 | 93.03265 | 114.585 | 157.7555 | 181.283 | 90.6415 | 275.3791 | 0.6987866 | 177.9801 | 49921.54 | 46106.4 | 0.522901 | 0.9644623 | 860.9937 | [5 empty] | 0.004584366 | -0.04521903
4559 | 2:38 | 9453 | 6447 | 1200 | 1128.374 | 1401.374 | 85.7 | 0.7656227 | 74.68371 | 77.78304 | 115.4374 | 151.5257 | 185.0524 | 92.5262 | 287.3528 | 0.7291704 | 194.882 | 53175.32 | 48450.57 | 0.5494867 | 1.013498 | 915.5322 | [5 empty] | 0.004938395 | 0.0297117
4560 | 2:38 | 9454 | 6448 | 1200 | 1128.25 | 1401.25 | 85.7 | 0.7702858 | 85.51531 | 89.44947 | 115.7153 | 135.9999 | 182.3935 | 91.19675 | 282.0932 | 0.715824 | 181.5762 | 51451.97 | 47341.63 | 0.53691 | 0.9903011 | 889.6191 | [5 empty] | 0.004769823 | -0.00457952
4561 | 2:38 | 9456 | 6450 | 1200 | 1128 | 1401 | 85.7 | 0.7754225 | 85.02596 | 88.1049 | 117.8957 | 135.0964 | 182.5997 | 91.29985 | 283.1445 | 0.7184917 | 182.8798 | 51702.11 | 47570.98 | 0.5395111 | 0.9950987 | 887.9341 | [5 empty] | 0.004804527 | 0.00267666
4562 | 2:38 | 9461 | 6455 | 1200 | 1129 | 1402 | 85.7 | 0.7778473 | 79.10769 | 87.82228 | 116.4979 | 138.7296 | 184.3314 | 92.1657 | 284.3229 | 0.7214819 | 185.9776 | 52409.62 | 47798.18 | 0.5420878 | 0.9998513 | 890.5105 | [5 empty] | 0.004838988 | 0.009779097
4563 | 2:38 | 9462 | 6456 | 1200 | 1129 | 1402 | 85.7 | 0.7803184 | 88.01556 | 90.02515 | 118.1133 | 141.8473 | 181.8298 | 90.9149 | 279.8951 | 0.7102462 | 179.7781 | 50893.25 | 46950.63 | 0.5324756 | 0.9821221 | 875.8254 | [5 empty] | 0.004710854 | -0.01715466
4564 | 2:38 | 9463 | 6457 | 1200 | 1128.874 | 1401.874 | 85.7 | 0.7872186 | 88.35609 | 92.12772 | 115.5019 | 139.7502 | 182.0509 | 91.02545 | 276.8632 | 0.7025526 | 178.6728 | 50403.18 | 46435.62 | 0.5266348 | 0.971349 | 864.8247 | [5 empty] | 0.004633555 | -0.03412314
4565 | 2:38 | 9468 | 6462 | 1200 | 1128.25 | 1401.25 | 85.7 | 0.7816182 | 79.78925 | 87.66938 | 114.9115 | 143.5163 | 183.3664 | 91.6832 | 283.3987 | 0.7191367 | 185.5748 | 51965.79 | 47693.13 | 0.5408964 | 0.9976538 | 885.9378 | [5 empty] | 0.004823044 | 0.006505671
4566 | 2:38 | 9469 | 6463 | 1200 | 1128.126 | 1401.126 | 85.7 | 0.7645052 | 80.65325 | 85.80256 | 115.9539 | 140.4881 | 183.6126 | 91.8063 | 284.2353 | 0.7212596 | 186.3776 | 52189.19 | 47843.26 | 0.5425991 | 1.000794 | 903.5439 | [5 empty] | 0.004845835 | 0.01117831
4567 | 2:38 | 9470 | 6464 | 1200 | 1128 | 1401 | 85.7 | 0.7701559 | 87.35111 | 91.00351 | 115.3942 | 153.9381 | 181.9355 | 90.96775 | 280.3097 | 0.7112983 | 179.278 | 50998.28 | 47009.71 | 0.5331456 | 0.9833579 | 884.9536 | [5 empty] | 0.004719748 | -0.01523778
4568 | 2:38 | 9472 | 6466 | 1200 | 1129 | 1402 | 85.7 | 0.7584053 | 75.84377 | 79.67852 | 116.7218 | 145.9505 | 185.3357 | 92.66785 | 287.0855 | 0.7284922 | 192.681 | 53207.2 | 48404.11 | 0.5489598 | 1.012526 | 919.8405 | [5 empty] | 0.004931293 | 0.02831439
4569 | 2:38 | 9475 | 6469 | 1200 | 1129 | 1402 | 85.7 | 0.7829105 | 86.52338 | 88.9042 | 116.3362 | 152.5714 | 182.5737 | 91.28685 | 282.0177 | 0.7156324 | 181.578 | 51489.02 | 47356.09 | 0.537074 | 0.9906036 | 878.3099 | [5 empty] | 0.004772009 | -0.004119438
4570 | 2:38 | 9476 | 6470 | 1200 | 1128.943 | 1401.943 | 85.7 | 0.7762082 | 87.51937 | 89.93746 | 114.6751 | 141.0023 | 182.0253 | 91.01265 | 280.357 | 0.7114183 | 180.0771 | 51032.06 | 47065.96 | 0.5337836 | 0.9845346 | 880.669 | [5 empty] | 0.004728222 | -0.01341831
4571 | 2:38 | 9477 | 6471 | 1200 | 1128.889 | 1401.889 | 85.7 | 0.7763714 | 88.27451 | 93.00169 | 116.0793 | 138.1755 | 181.75 | 90.875 | 275.0126 | 0.6978566 | 177.6747 | 49983.55 | 46110.13 | 0.5229433 | 0.9645403 | 870.9705 | [5 empty] | 0.004584922 | -0.04509221
4572 | 2:38 | 9479 | 6473 | 1200 | 1128.778 | 1401.778 | 85.7 | 0.7772887 | 85.14256 | 88.44806 | 116.1798 | 137.6496 | 182.1553 | 91.07765 | 282.7349 | 0.7174523 | 182.4776 | 51501.66 | 47488.54 | 0.5385761 | 0.9933742 | 885.2294 | [5 empty] | 0.004792043 | 7.850669e-05
4573 | 2:38 | 9480 | 6474 | 1200 | 1128.722 | 1401.722 | 85.7 | 0.7753045 | 87.77943 | 90.9837 | 116.0793 | 151.2293 | 182.1006 | 91.0503 | 278.9926 | 0.7079561 | 179.0702 | 50804.72 | 46826.2 | 0.5310644 | 0.9795192 | 878.69 | [5 empty] | 0.004692139 | -0.02121164
4574 | 2:38 | 9481 | 6475 | 1200 | 1128.666 | 1401.666 | 85.7 | 0.787913 | 87.78703 | 93.90343 | 116.8176 | 147.4764 | 181.6598 | 90.8299 | 272.3608 | 0.6911276 | 177.5721 | 49477 | 45637.01 | 0.5175776 | 0.9546435 | 857.1985 | [5 empty] | 0.004514537 | -0.061386
4575 | 2:38 | 9482 | 6476 | 1200 | 1128.611 | 1401.611 | 85.7 | 0.7496265 | 55.67397 | 48.5094 | 117.1203 | 135.6503 | 205.6112 | 102.8056 | 291.0223 | 0.738482 | 226.7968 | 59837.46 | 49390.16 | 0.5601427 | 1.033153 | 969.9276 | [5 empty] | 0.005082743 | 0.0572675
4576 | 2:38 | 9483 | 6477 | 1200 | 1128.556 | 1401.556 | 85.7 | 0.7756165 | 86.45104 | 89.69215 | 115.5142 | 133.6998 | 182.4827 | 91.24135 | 281.4196 | 0.7141147 | 181.1789 | 51354.22 | 47256.19 | 0.535941 | 0.9885138 | 883.7209 | [5 empty] | 0.004756916 | -0.007305196
4577 | 2:38 | 9485 | 6479 | 1200 | 1128.445 | 1401.445 | 85.7 | 0.7723734 | 87.62417 | 90.28239 | 117.7212 | 136.9765 | 182.0318 | 91.0159 | 280.1908 | 0.7109965 | 179.7744 | 51003.63 | 47039.11 | 0.5334791 | 0.9839729 | 883.644 | [5 empty] | 0.004724176 | -0.01428613
4578 | 2:38 | 9491 | 6485 | 1200 | 1128.112 | 1401.112 | 85.7 | 0.7751507 | 86.80101 | 88.78757 | 113.5999 | 151.4935 | 182.0848 | 91.0424 | 282.2005 | 0.7160963 | 181.2756 | 51384.43 | 47386.72 | 0.5374214 | 0.9912443 | 885.21 | [5 empty] | 0.004776639 | -0.003146026
4579 | 2:38 | 9492 | 6486 | 1200 | 1128.057 | 1401.057 | 85.7 | 0.7713477 | 87.45657 | 90.99214 | 118.6847 | 140.231 | 181.7852 | 90.8926 | 279.5512 | 0.7093735 | 179.5746 | 50818.28 | 46925.95 | 0.5321957 | 0.9816058 | 883.5319 | [5 empty] | 0.00470714 | -0.0179572
4580 | 2:38 | 9493 | 6487 | 1200 | 1128 | 1401 | 85.7 | 0.7670719 | 84.93669 | 87.59629 | 114.4409 | 147.4484 | 182.6718 | 91.3359 | 282.7089 | 0.7173863 | 183.3758 | 51642.93 | 47554.48 | 0.539324 | 0.9947535 | 895.982 | [5 empty] | 0.004802027 | 0.002157552
4581 | 2:38 | 9496 | 6490 | 1200 | 1129 | 1402 | 85.7 | 0.7736201 | 78.57562 | 85.62207 | 116.6843 | 149.0873 | 184.0369 | 92.01845 | 284.6759 | 0.7223777 | 187.7806 | 52390.87 | 47918.29 | 0.54345 | 1.002364 | 897.0526 | [5 empty] | 0.004857239 | 0.01349983
4582 | 2:38 | 9498 | 6492 | 1200 | 1129 | 1402 | 85.7 | 0.7901242 | 88.65398 | 92.1119 | 116.2469 | 127.226 | 181.6862 | 90.8431 | 276.5249 | 0.7016942 | 178.4756 | 50240.75 | 46379.9 | 0.5260028 | 0.9701834 | 861.6939 | [5 empty] | 0.004625218 | -0.03598727
4583 | 2:38 | 9501 | 6495 | 1200 | 1128.661 | 1401.661 | 85.7 | 0.7652471 | 77.97556 | 88.54883 | 117.7934 | 143.2796 | 183.9735 | 91.98675 | 282.6791 | 0.7173107 | 185.4741 | 52005.48 | 47647.82 | 0.5403825 | 0.996706 | 900.4802 | [5 empty] | 0.004816172 | 0.005088211
4584 | 2:38 | 9504 | 6498 | 1200 | 1128.333 | 1401.333 | 85.7 | 0.7828894 | 87.48979 | 91.09521 | 116.1778 | 139.161 | 181.9339 | 90.96695 | 278.4072 | 0.7064706 | 179.2786 | 50651.71 | 46743.81 | 0.53013 | 0.9777958 | 871.5105 | [5 empty] | 0.004679761 | -0.02391279
4585 | 2:38 | 9505 | 6499 | 1200 | 1128.221 | 1401.221 | 85.7 | 0.7760889 | 86.94995 | 91.3158 | 116.9852 | 139.1794 | 181.8967 | 90.94835 | 278.3777 | 0.7063957 | 179.1789 | 50635.97 | 46712.27 | 0.5297723 | 0.977136 | 877.2408 | [5 empty] | 0.004675025 | -0.02494998
4586 | 2:38 | 9507 | 6501 | 1200 | 1128 | 1401 | 85.7 | 0.769254 | 88.24471 | 92.3115 | 116.939 | 137.9673 | 181.9632 | 90.9816 | 276.1619 | 0.700773 | 178.4762 | 50251.31 | 46329.53 | 0.5254316 | 0.9691298 | 879.8492 | [5 empty] | 0.004617685 | -0.03767723
4587 | 2:38 | 9508 | 6502 | 1200 | 1129 | 1402 | 85.7 | 0.7820737 | 87.11899 | 91.28835 | 114.4487 | 149.4644 | 182.0274 | 91.0137 | 278.9312 | 0.7078003 | 179.2782 | 50773.11 | 46794.67 | 0.5307068 | 0.9788597 | 872.6089 | [5 empty] | 0.0046874 | -0.02224395
4588 | 2:38 | 9509 | 6503 | 1200 | 1129 | 1402 | 85.7 | 0.7773873 | 88.02655 | 91.30691 | 117.1055 | 136.3654 | 181.4133 | 90.70665 | 279.0921 | 0.7082085 | 178.7791 | 50631.03 | 46836.91 | 0.5311859 | 0.9797432 | 876.6042 | [5 empty] | 0.004693749 | -0.02086139
4589 | 2:39 | 9511 | 6505 | 1200 | 1128.9 | 1401.9 | 85.7 | 0.7718794 | 86.30452 | 88.95967 | 116.2662 | 132.3169 | 182.3051 | 91.15255 | 282.1497 | 0.7159673 | 181.6803 | 51437.33 | 47397.28 | 0.5375411 | 0.9914652 | 888.6767 | [5 empty] | 0.004778236 | -0.002810797
4590 | 2:39 | 9516 | 6510 | 1200 | 1128.65 | 1401.65 | 85.7 | 0.7815406 | 86.70208 | 90.59357 | 116.1488 | 158.1065 | 182.189 | 91.0945 | 280.5719 | 0.7119636 | 180.3782 | 51117.1 | 47130.67 | 0.5345175 | 0.9858882 | 876.6683 | [5 empty] | 0.004737976 | -0.01133191
4591 | 2:39 | 9521 | 6515 | 1200 | 1128.399 | 1401.399 | 85.7 | 0.775171 | 87.18462 | 90.55259 | 116.3536 | 153.1932 | 182.2366 | 91.1183 | 280.3209 | 0.7113267 | 180.0805 | 51084.73 | 47087.38 | 0.5340265 | 0.9849826 | 881.7696 | [5 empty] | 0.00473145 | -0.01272689
4592 | 2:39 | 9522 | 6516 | 1200 | 1128.35 | 1401.35 | 85.7 | 0.7895525 | 87.40633 | 94.40617 | 117.6371 | 132.7846 | 181.5876 | 90.7938 | 267.9613 | 0.6799637 | 177.6732 | 48658.45 | 44840.34 | 0.5085424 | 0.9379786 | 849.9426 | [5 empty] | 0.004396842 | -0.08979744
4593 | 2:39 | 9524 | 6518 | 1200 | 1128.25 | 1401.25 | 85.7 | 0.7805803 | 85.01116 | 85.79295 | 116.6575 | 137.6605 | 182.8621 | 91.43105 | 283.6249 | 0.7197107 | 184.6788 | 51864.25 | 47743.66 | 0.5414695 | 0.9987108 | 886.3444 | [5 empty] | 0.004830711 | 0.008082466
4594 | 2:39 | 9525 | 6519 | 1200 | 1128.2 | 1401.2 | 85.7 | 0.7640111 | 79.12347 | 77.53554 | 116.2133 | 153.5238 | 184.3496 | 92.1748 | 284.8273 | 0.7227619 | 191.8842 | 52507.81 | 47986.34 | 0.5442218 | 1.003787 | 910.5866 | [5 empty] | 0.004867589 | 0.01559754
4595 | 2:39 | 9529 | 6523 | 1200 | 1128 | 1401 | 85.7 | 0.7742778 | 88.86005 | 91.812 | 116.804 | 145.2575 | 181.7821 | 90.89105 | 278.1319 | 0.705772 | 179.0777 | 50559.39 | 46682.96 | 0.5294399 | 0.9765229 | 878.5529 | [5 empty] | 0.004670626 | -0.02591541
4596 | 2:39 | 9532 | 6526 | 1200 | 1128.391 | 1401.391 | 85.7 | 0.7778429 | 86.35065 | 85.82175 | 117.2196 | 137.6307 | 182.7403 | 91.37015 | 283.9327 | 0.7204918 | 183.8781 | 51885.94 | 47787.89 | 0.5419711 | 0.999636 | 888.3391 | [5 empty] | 0.004837425 | 0.009459249
4597 | 2:39 | 9533 | 6527 | 1200 | 1128.499 | 1401.499 | 85.7 | 0.7731819 | 87.92236 | 91.16837 | 117.6299 | 152.7442 | 181.9317 | 90.96585 | 278.8071 | 0.7074853 | 179.1757 | 50723.84 | 46799.21 | 0.5307583 | 0.9789546 | 880.514 | [5 empty] | 0.004688083 | -0.0220952
4598 | 2:39 | 9534 | 6528 | 1200 | 1128.624 | 1401.624 | 85.7 | 0.7637583 | 80.9666 | 77.43929 | 115.6859 | 150.8777 | 183.6534 | 91.8267 | 286.5229 | 0.7270645 | 191.6817 | 52620.9 | 48355.85 | 0.5484124 | 1.011517 | 913.3847 | [5 empty] | 0.00492392 | 0.02685939
4599 | 2:39 | 9537 | 6531 | 1200 | 1129 | 1402 | 85.7 | 0.7533258 | 86.49741 | 89.69865 | 117.0824 | 135.1062 | 182.5081 | 91.25405 | 281.3271 | 0.71388 | 181.1818 | 51344.46 | 47254.29 | 0.5359194 | 0.9884741 | 904.4971 | [5 empty] | 0.00475663 | -0.007365949
4600 | 2:39 | 9540 | 6534 | 1200 | 1128.906 | 1401.906 | 85.7 | 0.7848969 | 88.83726 | 91.90499 | 117.5092 | 140.7108 | 182.1271 | 91.06355 | 277.5178 | 0.7042137 | 178.7771 | 50543.51 | 46590.15 | 0.5283873 | 0.9745815 | 868.1027 | [5 empty] | 0.004656704 | -0.02898245
4601 | 2:39 | 9542 | 6536 | 1200 | 1128.844 | 1401.844 | 85.7 | 0.7781081 | 76.26938 | 77.3688 | 114.7777 | 154.2368 | 184.7342 | 92.3671 | 286.0054 | 0.7257514 | 194.0865 | 52834.98 | 48224.89 | 0.5469272 | 1.008777 | 901.52 | [5 empty] | 0.004903931 | 0.02289269
4602 | 2:39 | 9544 | 6538 | 1200 | 1128.782 | 1401.782 | 85.7 | 0.785412 | 87.93241 | 92.48576 | 115.5204 | 144.0694 | 181.9455 | 90.97275 | 276.4838 | 0.7015899 | 178.6738 | 50304.97 | 46401.93 | 0.5262527 | 0.9706443 | 866.1544 | [5 empty] | 0.004628514 | -0.03524958
4603 | 2:39 | 9546 | 6540 | 1200 | 1128.718 | 1401.718 | 85.7 | 0.7749632 | 87.07998 | 91.01851 | 116.2687 | 135.7037 | 182.0577 | 91.02885 | 280.1285 | 0.7108385 | 179.7773 | 50999.56 | 47064.46 | 0.5337666 | 0.9845032 | 881.4836 | [5 empty] | 0.004727996 | -0.01346676
4604 | 2:39 | 9547 | 6541 | 1200 | 1128.688 | 1401.688 | 85.7 | 0.7676743 | 88.75443 | 92.0572 | 115.6925 | 143.2487 | 181.7563 | 90.87815 | 277.0622 | 0.7030576 | 178.6737 | 50357.8 | 46541.35 | 0.5278339 | 0.9735607 | 883.095 | [5 empty] | 0.00464939 | -0.03060125
4605 | 2:39 | 9549 | 6543 | 1200 | 1128.625 | 1401.625 | 85.7 | 0.7758051 | 88.50493 | 92.41074 | 117.6114 | 149.9148 | 181.9668 | 90.9834 | 277.6504 | 0.7045502 | 178.6804 | 50523.14 | 46612.66 | 0.5286426 | 0.9750523 | 876.2528 | [5 empty] | 0.004660079 | -0.02823717
4606 | 2:39 | 9551 | 6545 | 1200 | 1128.559 | 1401.559 | 85.7 | 0.7863956 | 88.70286 | 92.05357 | 115.4218 | 152.0694 | 181.6392 | 90.8196 | 277.4361 | 0.7040064 | 178.876 | 50393.27 | 46600.38 | 0.5285033 | 0.9747955 | 866.9633 | [5 empty] | 0.004658238 | -0.02864363
4607 | 2:39 | 9552 | 6546 | 1200 | 1128.531 | 1401.531 | 85.7 | 0.7744094 | 68.92175 | 87.27734 | 116.4678 | 149.5403 | 185.513 | 92.7565 | 284.7838 | 0.7226515 | 190.5806 | 52831.11 | 48007.88 | 0.544466 | 1.004238 | 899.7918 | [5 empty] | 0.004870867 | 0.01625998
4608 | 2:39 | 9558 | 6552 | 1200 | 1128.344 | 1401.344 | 85.7 | 0.775669 | 88.28144 | 93.17264 | 119.8527 | 152.1258 | 181.6387 | 90.81935 | 274.812 | 0.6973476 | 178.0713 | 49916.49 | 46129.64 | 0.5231646 | 0.9649484 | 872.1417 | [5 empty] | 0.004587833 | -0.04442926
4609 | 2:39 | 9559 | 6553 | 1200 | 1128.313 | 1401.313 | 85.7 | 0.7828588 | 87.92822 | 89.96803 | 117.1381 | 143.4502 | 182.1974 | 91.0987 | 280.5569 | 0.7119255 | 180.2782 | 51116.72 | 47176.73 | 0.5350398 | 0.9868517 | 875.7354 | [5 empty] | 0.004744924 | -0.009851181
4610 | 2:39 | 9560 | 6554 | 1200 | 1128.281 | 1401.281 | 85.7 | 0.7841172 | 87.98162 | 94.02385 | 115.8627 | 138.9249 | 181.9257 | 90.96285 | 271.5258 | 0.6890087 | 177.9773 | 49397.51 | 45547.93 | 0.5165673 | 0.9527801 | 860.2269 | [5 empty] | 0.004501326 | -0.06450122
4611 | 2:39 | 9561 | 6555 | 1200 | 1128.25 | 1401.25 | 85.7 | 0.7707534 | 72.58514 | 85.00422 | 117.0621 | 146.2882 | 184.9967 | 92.49835 | 286.8826 | 0.7279773 | 191.8829 | 53072.32 | 48425.89 | 0.5492068 | 1.012982 | 907.5538 | [5 empty] | 0.004934622 | 0.02896985
4612 | 2:39 | 9567 | 6561 | 1200 | 1128.063 | 1401.063 | 85.7 | 0.7726788 | 87.51258 | 90.23992 | 113.8042 | 140.8352 | 182.2831 | 91.14155 | 280.2629 | 0.7111795 | 180.3802 | 51087.18 | 47102.66 | 0.5341998 | 0.9853023 | 884.4466 | [5 empty] | 0.004733753 | -0.01223414
4613 | 2:39 | 9569 | 6563 | 1200 | 1128 | 1401 | 85.7 | 0.7634522 | 73.92085 | 87.34715 | 117.8749 | 152.6364 | 185.3367 | 92.66835 | 284.2079 | 0.7211901 | 188.5787 | 52674.16 | 47905.48 | 0.5433047 | 1.002096 | 907.201 | [5 empty] | 0.004855291 | 0.01310412
4614 | 2:40 | 9570 | 6564 | 1200 | 1128.125 | 1401.125 | 85.7 | 0.7800121 | 91.46986 | 91.62565 | 116.8355 | 153.0747 | 182.3748 | 91.1874 | 278.269 | 0.7061199 | 179.3762 | 50749.25 | 46757.75 | 0.5302881 | 0.9780874 | 874.2651 | [5 empty] | 0.004681854 | -0.02345493
4615 | 2:40 | 9574 | 6568 | 1200 | 1128.625 | 1401.625 | 85.7 | 0.7803836 | 87.68488 | 89.7061 | 118.2038 | 141.1524 | 182.0591 | 91.02955 | 280.808 | 0.7125627 | 180.5816 | 51123.66 | 47192.16 | 0.5352148 | 0.9871744 | 878.3587 | [5 empty] | 0.004747252 | -0.009355949
4616 | 2:40 | 9577 | 6571 | 1200 | 1129 | 1402 | 85.7 | 0.7711759 | 87.80635 | 94.07676 | 116.5282 | 140.185 | 181.8838 | 90.9419 | 270.6928 | 0.686895 | 177.9698 | 49234.63 | 45468.58 | 0.5156674 | 0.9511203 | 871.0639 | [5 empty] | 0.004489568 | -0.06728902448
4617 | 2:40 | 9578 | 6572 | 1200 | 1128.875 | 1401.875 | 85.7 | 0.7898199 | 89.31055 | 91.78537 | 117.4307 | 153.3717 | 182.0705 | 91.03525 | 278.3636 | 0.7063599 | 179.0787 | 50681.79 | 46753.29 | 0.5302375 | 0.9779941 | 865.3059 | [5 empty] | 0.004681184 | -0.02360138
4618 | 2:40 | 9581 | 6575 | 1200 | 1128.5 | 1401.5 | 85.7 | 0.7687534 | 67.40548 | 85.15934 | 118.0144 | 148.0166 | 188.4697 | 94.23485 | 287.0317 | 0.7283556 | 193.8839 | 54096.78 | 48489.59 | 0.5499292 | 1.014314 | 911.8884 | [5 empty] | 0.004944362 | 0.03088266
4619 | 2:40 | 9582 | 6576 | 1200 | 1128.375 | 1401.375 | 85.7 | 0.792384 | 87.94717 | 93.55006 | 115.9537 | 149.1145 | 181.6298 | 90.8149 | 270.5499 | 0.6865323 | 177.9724 | 49139.91 | 45336.4 | 0.5141683 | 0.9483553 | 851.5347 | [5 empty] | 0.004470005 | -0.07196001
4620 | 2:40 | 9584 | 6578 | 1200 | 1128.124 | 1401.124 | 85.7 | 0.7763939 | 79.45237 | 87.22588 | 118.6257 | 147.4773 | 184.7884 | 92.3942 | 285.0025 | 0.7232065 | 186.5802 | 52665.16 | 48036.9 | 0.5447952 | 1.004845 | 894.1923 | [5 empty] | 0.004875284 | 0.01715129
4621 | 2:40 | 9585 | 6579 | 1200 | 1128 | 1401 | 85.7 | 0.7831795 | 89.00575 | 91.65742 | 117.1428 | 148.3449 | 181.4326 | 90.7163 | 277.4091 | 0.7039379 | 178.4807 | 50331.04 | 46568.09 | 0.5281371 | 0.97412 | 869.1542 | [5 empty] | 0.004653397 | -0.0297137
4622 | 2:40 | 9591 | 6585 | 1200 | 1128.751 | 1401.751 | 85.7 | 0.7752998 | 89.34579 | 90.88602 | 117.8057 | 139.4001 | 180.9719 | 90.48595 | 279.277 | 0.7086777 | 178.7729 | 50541.3 | 46935.9 | 0.5323085 | 0.9818139 | 879.2159 | [5 empty] | 0.004708637 | -0.01763352
4623 | 2:40 | 9592 | 6586 | 1200 | 1128.875 | 1401.875 | 85.7 | 0.77016 | 87.83311 | 93.45278 | 118.5441 | 150.8764 | 181.5441 | 90.77205 | 268.1456 | 0.6804313 | 177.9695 | 48680.24 | 44970.46 | 0.5100181 | 0.9407005 | 868.1658 | [5 empty] | 0.004415994 | -0.08507095
4624 | 2:40 | 9593 | 6587 | 1200 | 1129 | 1402 | 85.7 | 0.7780285 | 88.5656 | 92.56431 | 118.133 | 142.1353 | 181.9117 | 90.95585 | 276.3549 | 0.7012628 | 178.4752 | 50272.2 | 46393.04 | 0.5261519 | 0.9704583 | 872.4134 | [5 empty] | 0.004627183 | -0.03554716
4625 | 2:40 | 9596 | 6590 | 1200 | 1128.768 | 1401.768 | 85.7 | 0.7835121 | 84.65353 | 91.45971 | 116.4036 | 148.2866 | 182.0404 | 91.0202 | 278.2831 | 0.7061557 | 179.4769 | 50658.77 | 46744.78 | 0.530141 | 0.9778161 | 871.1658 | [5 empty] | 0.004679906 | -0.02388092
4626 | 2:40 | 9607 | 6601 | 1200 | 1128 | 1401 | 85.7 | 0.777633 | 88.73198 | 92.54514 | 120.9416 | 142.4909 | 181.7608 | 90.8804 | 277.2579 | 0.7035542 | 178.4787 | 50394.62 | 46555.64 | 0.5279959 | 0.9738596 | 873.9855 | [5 empty] | 0.004651531 | -0.03012678
4627 | 2:40 | 9612 | 6606 | 1200 | 1128.561 | 1401.561 | 85.7 | 0.7777668 | 88.59505 | 91.94398 | 119.7181 | 149.0919 | 182.1166 | 91.0583 | 278.9913 | 0.7079528 | 179.3792 | 50808.95 | 46855.73 | 0.5313993 | 0.9801369 | 877.004 | [5 empty] | 0.004696578 | -0.02024639
4628 | 2:40 | 9616 | 6610 | 1200 | 1129 | 1402 | 85.7 | 0.7502178 | 65.20924 | 76.67506 | 118.027 | 153.8443 | 188.6656 | 94.3328 | 285.7112 | 0.7250048 | 199.083 | 53903.86 | 48309.73 | 0.5478894 | 1.010552 | 933.4614 | [5 empty] | 0.004916877 | 0.02546551
4629 | 2:40 | 9617 | 6611 | 1200 | 1128.8 | 1401.8 | 85.7 | 0.7868057 | 88.90679 | 92.60252 | 118.1372 | 133.4178 | 181.6823 | 90.84115 | 276.5378 | 0.7017269 | 178.3753 | 50242.03 | 46471.8 | 0.5270451 | 0.9721058 | 865.1545 | [5 empty] | 0.004638972 | -0.03291572
4630 | 2:40 | 9618 | 6612 | 1200 | 1128.583 | 1401.583 | 85.7 | 0.7828144 | 88.73035 | 92.73965 | 117.4975 | 145.6573 | 181.9448 | 90.9724 | 275.6698 | 0.6995243 | 178.2737 | 50156.69 | 46292.24 | 0.5250087 | 0.9683497 | 867.2197 | [5 empty] | 0.004612111 | -0.03893131
4631 | 2:40 | 9621 | 6615 | 1200 | 1128 | 1401 | 85.7 | 0.7877353 | 88.67054 | 93.0213 | 118.385 | 149.2401 | 181.7362 | 90.8681 | 276.2164 | 0.7009113 | 178.2738 | 50198.51 | 46407.36 | 0.5263143 | 0.9707578 | 863.7668 | [5 empty] | 0.004629326 | -0.03506789
4632 | 2:40 | 9622 | 6616 | 1200 | 1129 | 1402 | 85.7 | 0.7741653 | 88.59756 | 93.66483 | 115.2332 | 144.8194 | 181.8416 | 90.9208 | 276.1218 | 0.7006713 | 177.7714 | 50210.43 | 46364.38 | 0.5258268 | 0.9698588 | 874.957 | [5 empty] | 0.004622896 | -0.03650749
4633 | 2:40 | 9624 | 6618 | 1200 | 1128 | 1401 | 85.7 | 0.7709691 | 87.98447 | 90.30803 | 120.1975 | 150.2609 | 182.1247 | 91.06235 | 280.7492 | 0.7124135 | 180.277 | 51131.35 | 47201.02 | 0.5353153 | 0.9873598 | 886.6411 | [5 empty] | 0.004748589 | -0.009071766
4634 | 2:40 | 9628 | 6622 | 1200 | 1129 | 1402 | 85.7 | 0.7817237 | 89.41525 | 92.16164 | 117.7453 | 142.6003 | 181.4514 | 90.7257 | 276.7873 | 0.70236 | 178.3784 | 50223.45 | 46480.38 | 0.5271424 | 0.9722853 | 869.6863 | [5 empty] | 0.004640256 | -0.03262973
4635 | 2:40 | 9630 | 6624 | 1200 | 1129 | 1402 | 85.7 | 0.7952405 | 87.74992 | 94.90836 | 117.7076 | 135.9053 | 181.252 | 90.626 | 265.7021 | 0.6742308 | 177.5745 | 48159.05 | 44478.77 | 0.5044418 | 0.9304152 | 842.339 | [5 empty] | 0.004343768 | -0.1031129
4636 | 2:41 | 9631 | 6625 | 1200 | 1128.837 | 1401.837 | 85.7 | 0.7463387 | 37.62133 | 73.56178 | 116.3865 | 154.481 | 194.6982 | 97.3491 | 289.2435 | 0.7339682 | 215.2992 | 56315.18 | 49092.64 | 0.5567685 | 1.026929 | 959.452 | [5 empty] | 0.005036885 | 0.04868455
4637 | 2:41 | 9632 | 6626 | 1200 | 1128.671 | 1401.671 | 85.7 | 0.7783679 | 87.76059 | 88.79138 | 117.5308 | 152.9895 | 181.922 | 90.961 | 282.2261 | 0.7161612 | 181.479 | 51343.14 | 47528.25 | 0.5390265 | 0.9942048 | 883.5498 | [5 empty] | 0.004798055 | 0.001331401
4638 | 2:41 | 9636 | 6630 | 1200 | 1128 | 1401 | 85.7 | 0.7846436 | 89.02026 | 91.79576 | 118.0858 | 158.5896 | 182.2283 | 91.11415 | 279.0045 | 0.7079863 | 179.179 | 50842.52 | 46900.26 | 0.5319043 | 0.9810684 | 871.0181 | [5 empty] | 0.004703275 | -0.01879371
4639 | 2:41 | 9637 | 6631 | 1200 | 1128.499 | 1401.499 | 85.7 | 0.7668865 | 85.33669 | 91.39201 | 117.8862 | 149.8182 | 182.0585 | 91.02925 | 278.747 | 0.7073328 | 179.473 | 50748.26 | 46865.6 | 0.5315112 | 0.9803434 | 887.0699 | [5 empty] | 0.004698062 | -0.01992411
4640 | 2:41 | 9638 | 6632 | 1200 | 1129 | 1402 | 85.7 | 0.7960581 | 88.51808 | 94.17521 | 116.021 | 138.5796 | 181.6393 | 90.81965 | 270.5692 | 0.6865813 | 177.5746 | 49146 | 45383.4 | 0.5147013 | 0.9493385 | 848.3755 | [5 empty] | 0.004476958 | -0.07029522
4641 | 2:41 | 9639 | 6633 | 1200 | 1128.73 | 1401.73 | 85.7 | 0.7929904 | 87.90912 | 94.39018 | 118.7587 | 146.7643 | 181.5164 | 90.7582 | 267.9583 | 0.679956 | 177.8681 | 48638.84 | 44987.34 | 0.5102096 | 0.9410536 | 848.3193 | [5 empty] | 0.00441848 | -0.0844603
4642 | 2:41 | 9640 | 6634 | 1200 | 1128.5 | 1401.5 | 85.7 | 0.7757598 | 87.61826 | 89.84514 | 118.0964 | 148.2192 | 182.1445 | 91.07225 | 280.7529 | 0.7124229 | 180.877 | 51137.59 | 47273.16 | 0.5361335 | 0.9888688 | 883.4152 | [5 empty] | 0.004759479 | -0.006762845
4643 | 2:41 | 9642 | 6636 | 1200 | 1128 | 1401 | 85.7 | 0.7799337 | 86.35609 | 88.94605 | 117.173 | 149.8216 | 182.5282 | 91.2641 | 282.8694 | 0.7177936 | 182.1776 | 51631.65 | 47635.93 | 0.5402477 | 0.9964573 | 883.6321 | [5 empty] | 0.00481437 | 0.00471569
4644 | 2:41 | 9643 | 6637 | 1200 | 1129 | 1402 | 85.7 | 0.7767062 | 85.98895 | 88.57149 | 116.1769 | 144.9116 | 182.6496 | 91.3248 | 283.0599 | 0.718277 | 182.3782 | 51700.79 | 47643.13 | 0.5403294 | 0.9966079 | 886.8008 | [5 empty] | 0.004815461 | 0.004941298
4645 | 2:41 | 9646 | 6640 | 1200 | 1129 | 1402 | 85.7 | 0.783859 | 89.10669 | 92.06429 | 117.6401 | 150.4566 | 182.2141 | 91.10705 | 277.9922 | 0.7054175 | 178.8798 | 50654.09 | 46793.84 | 0.5306974 | 0.9788423 | 870.6253 | [5 empty] | 0.004687276 | -0.02227114
4646 | 2:41 | 9647 | 6641 | 1200 | 1128.523 | 1401.523 | 85.7 | 0.7843592 | 89.91501 | 91.67241 | 116.7751 | 145.0513 | 182.5887 | 91.29435 | 279.1543 | 0.7083664 | 179.6801 | 50970.43 | 46935.94 | 0.532309 | 0.9818148 | 872.0333 | [5 empty] | 0.004708643 | -0.01763222
4647 | 2:41 | 9648 | 6642 | 1200 | 1128 | 1401 | 85.7 | 0.7891449 | 88.95371 | 92.49457 | 120.6798 | 150.3892 | 181.9371 | 90.96855 | 277.6169 | 0.7044652 | 178.4793 | 50508.8 | 46653.72 | 0.5291083 | 0.9759112 | 864.5618 | [5 empty] | 0.004666238 | -0.02688004
4648 | 2:41 | 9652 | 6646 | 1200 | 1128.487 | 1401.487 | 85.7 | 0.7709886 | 88.18505 | 91.29391 | 117.7836 | 136.477 | 181.8423 | 90.92115 | 280.4608 | 0.7116817 | 179.3797 | 50999.66 | 47168.44 | 0.5349458 | 0.9866783 | 885.4822 | [5 empty] | 0.004743673 | -0.01011742
4649 | 2:41 | 9653 | 6647 | 1200 | 1128.612 | 1401.612 | 85.7 | 0.7686141 | 72.55283 | 76.12051 | 116.8116 | 156.992 | 187.136 | 93.568 | 287.4459 | 0.7294067 | 197.0851 | 53791.46 | 48613.35 | 0.5513328 | 1.016903 | 916.1355 | [5 empty] | 0.004963303 | 0.03458108
4650 | 2:41 | 9654 | 6648 | 1200 | 1128.737 | 1401.737 | 85.7 | 0.7724538 | 67.12587 | 78.88783 | 118.8542 | 157.7809 | 186.6718 | 93.3359 | 287.1399 | 0.7286302 | 197.7876 | 53600.92 | 48530.7 | 0.5503954 | 1.015174 | 912.6553 | [5 empty] | 0.004950651 | 0.0321138
4651 | 2:41 | 9656 | 6650 | 1200 | 1129 | 1402 | 85.7 | 0.7724015 | 85.93695 | 88.83741 | 117.9644 | 140.8322 | 182.7307 | 91.36535 | 282.7265 | 0.717431 | 182.677 | 51662.81 | 47670.81 | 0.5406433 | 0.9971869 | 891.2313 | [5 empty] | 0.004819658 | 0.005807842
4652 | 2:41 | 9657 | 6651 | 1200 | 1128.951 | 1401.951 | 85.7 | 0.7819716 | 88.94358 | 92.16658 | 116.9353 | 157.147 | 182.009 | 91.0045 | 277.459 | 0.7040645 | 178.776 | 50500.03 | 46644.27 | 0.5290011 | 0.9757136 | 871.0821 | [5 empty] | 0.00466482 | -0.02719212
4653 | 2:41 | 9658 | 6652 | 1200 | 1128.899 | 1401.899 | 85.7 | 0.7680076 | 88.76508 | 91.04728 | 117.6203 | 138.2011 | 182.0086 | 91.0043 | 279.5513 | 0.7093738 | 179.3766 | 50880.74 | 47017.88 | 0.5332383 | 0.9835288 | 887.0876 | [5 empty] | 0.004720979 | -0.01497318
4654 | 2:41 | 9659 | 6653 | 1200 | 1128.846 | 1401.846 | 85.7 | 0.7806689 | 87.70538 | 89.45721 | 120.8827 | 148.4003 | 182.1588 | 91.0794 | 281.0062 | 0.7130657 | 180.9802 | 51187.73 | 47285.08 | 0.5362686 | 0.9891181 | 879.1887 | [5 empty] | 0.004761279 | -0.00638218
4655 | 2:41 | 9660 | 6654 | 1200 | 1128.793 | 1401.793 | 85.7 | 0.7779295 | 86.96316 | 89.66892 | 117.6771 | 158.7311 | 183.16 | 91.58 | 282.4467 | 0.716721 | 181.4757 | 51732.93 | 47583.76 | 0.539656 | 0.995366 | 884.3523 | [5 empty] | 0.004806463 | 0.003078423
4656 | 2:41 | 9664 | 6658 | 1200 | 1128.582 | 1401.582 | 85.7 | 0.7598703 | 74.08797 | 72.71186 | 115.7669 | 148.3246 | 188.3317 | 94.16585 | 287.3328 | 0.7291197 | 198.8858 | 54113.88 | 48595.02 | 0.5511249 | 1.01652 | 926.0732 | [5 empty] | 0.004960496 | 0.0340348
4657 | 2:41 | 9665 | 6659 | 1200 | 1128.529 | 1401.529 | 85.7 | 0.7700719 | 73.82506 | 76.77961 | 118.9601 | 141.2951 | 186.3128 | 93.1564 | 286.5551 | 0.7271462 | 196.1801 | 53388.89 | 48485.54 | 0.5498833 | 1.01423 | 912.9252 | [5 empty] | 0.004943742 | 0.03076124
4658 | 2:41 | 9666 | 6660 | 1200 | 1128.476 | 1401.476 | 85.7 | 0.7825596 | 88.57324 | 89.03951 | 116.043 | 153.7084 | 182.2631 | 91.13155 | 280.8116 | 0.7125719 | 180.8763 | 51181.6 | 47293.9 | 0.5363687 | 0.9893026 | 877.4628 | [5 empty] | 0.004762612 | -0.006100667
4659 | 2:41 | 9667 | 6661 | 1200 | 1128.423 | 1401.423 | 85.7 | 0.7804597 | 89.05401 | 91.92152 | 117.8064 | 152.0874 | 182.0827 | 91.04135 | 279.2744 | 0.7086711 | 179.2831 | 50851.04 | 46963.63 | 0.532623 | 0.982394 | 875.3008 | [5 empty] | 0.00471281 | -0.01673235
4660 | 2:41 | 9671 | 6665 | 1200 | 1128.212 | 1401.212 | 85.7 | 0.775951 | 80.35661 | 85.02569 | 118.5523 | 155.9639 | 184.0229 | 92.01145 | 283.773 | 0.7200865 | 187.8799 | 52220.72 | 47910.66 | 0.5433635 | 1.002204 | 894.965 | [5 empty] | 0.004856079 | 0.01326417
4661 | 2:41 | 9672 | 6666 | 1200 | 1128.158 | 1401.158 | 85.7 | 0.7844004 | 88.47324 | 90.23109 | 120.3233 | 144.3885 | 181.9664 | 90.9832 | 279.696 | 0.709741 | 180.0781 | 50895.26 | 47046.97 | 0.5335682 | 0.9841373 | 873.2133 | [5 empty] | 0.004725361 | -0.01403196
4662 | 2:41 | 9673 | 6667 | 1200 | 1128.105 | 1401.105 | 85.7 | 0.7818942 | 86.71004 | 89.14155 | 119.7136 | 157.7355 | 182.3771 | 91.18855 | 281.4283 | 0.7141368 | 182.0747 | 51326.07 | 47426.7 | 0.5378748 | 0.9920806 | 880.2322 | [5 empty] | 0.004782686 | -0.001877837
4663 | 2:41 | 9675 | 6669 | 1200 | 1128 | 1401 | 85.7 | 0.7882566 | 89.11446 | 94.58796 | 117.1813 | 153.8979 | 181.8501 | 90.92505 | 271.8306 | 0.6897822 | 177.07 | 49432.42 | 45634.17 | 0.5175454 | 0.9545841 | 856.379 | [5 empty] | 0.004514116 | -0.06148509
4664 | 2:41 | 9677 | 6671 | 1200 | 1128.496 | 1401.496 | 85.7 | 0.7772567 | 87.44276 | 90.20538 | 116.4384 | 149.374 | 181.8438 | 90.9219 | 280.9843 | 0.7130101 | 180.7781 | 51095.26 | 47306.31 | 0.5365094 | 0.9895622 | 882.2092 | [5 empty] | 0.004764486 | -0.005704793
4665 | 2:41 | 9679 | 6673 | 1200 | 1129 | 1402 | 85.7 | 0.7534714 | 55.16356 | 75.62053 | 119.3701 | 156.2159 | 191.9184 | 95.9592 | 286.8596 | 0.7279189 | 204.8862 | 55053.64 | 48601.12 | 0.5511941 | 1.016647 | 938.2952 | [5 empty] | 0.00496143 | 0.03421665
4666 | 2:41 | 9680 | 6674 | 1200 | 1128 | 1401 | 85.7 | 0.7760336 | 76.00334 | 86.86023 | 114.9134 | 153.1695 | 184.6414 | 92.3207 | 283.2691 | 0.7188079 | 188.381 | 52303.21 | 47802.5 | 0.5421368 | 0.9999416 | 894.5923 | [5 empty] | 0.004839644 | 0.009913326
4667 | 2:41 | 9681 | 6675 | 1200 | 1128 | 1401 | 85.7 | 0.7775788 | 86.33495 | 89.28883 | 116.8241 | 151.1108 | 182.7282 | 91.3641 | 281.1856 | 0.7135209 | 182.1793 | 51380.54 | 47382.36 | 0.5373719 | 0.9911531 | 883.8831 | [5 empty] | 0.00477598 | -0.003284489
4668 | 2:41 | 9682 | 6676 | 1200 | 1128.166 | 1401.166 | 85.7 | 0.7888785 | 88.89063 | 93.16562 | 118.2261 | 143.6955 | 181.922 | 90.961 | 274.7625 | 0.697222 | 178.2768 | 49985.34 | 46187.58 | 0.5238217 | 0.9661604 | 861.1537 | [5 empty] | 0.004596479 | -0.04246461
4669 | 2:41 | 9683 | 6677 | 1200 | 1128.332 | 1401.332 | 85.7 | 0.789951 | 88.78003 | 92.71872 | 120.5019 | 157.6828 | 181.6706 | 90.8353 | 276.9552 | 0.7027861 | 178.6765 | 50314.62 | 46602.7 | 0.5285296 | 0.974844 | 863.684 | [5 empty] | 0.004658586 | -0.02856682
4670 | 2:41 | 9684 | 6678 | 1200 | 1128.5 | 1401.5 | 85.7 | 0.7953902 | 88.77186 | 92.78049 | 118.7716 | 141.134 | 182.2489 | 91.12445 | 275.819 | 0.6999029 | 178.576 | 50267.71 | 46378.93 | 0.5259918 | 0.9701631 | 857.2638 | [5 empty] | 0.004625073 | -0.03601977
4671 | 2:41 | 9686 | 6680 | 1200 | 1128.834 | 1401.834 | 85.7 | 0.7658576 | 87.51915 | 90.74031 | 116.8761 | 133.9461 | 182.2603 | 91.13015 | 280.375 | 0.711464 | 180.38 | 51101.23 | 47230.84 | 0.5356535 | 0.9879835 | 891.6831 | [5 empty] | 0.004753089 | -0.008116275
4672 | 2:41 | 9687 | 6681 | 1200 | 1129 | 1402 | 85.7 | 0.7909318 | 89.13222 | 93.11114 | 119.2598 | 139.9626 | 181.9819 | 90.99095 | 276.9175 | 0.7026904 | 178.1773 | 50393.96 | 46545.02 | 0.5278755 | 0.9736374 | 861.9118 | [5 empty] | 0.004649939 | -0.03047936
4673 | 2:41 | 9689 | 6683 | 1200 | 1128 | 1401 | 85.7 | 0.7676165 | 60.65728 | 73.61613 | 118.3551 | 152.0789 | 190.9656 | 95.4828 | 286.6373 | 0.7273548 | 203.9898 | 54737.86 | 48529.04 | 0.5503766 | 1.01514 | 923.3502 | [5 empty] | 0.004950397 | 0.03206414
4674 | 2:42 | 9692 | 6686 | 1200 | 1128 | 1401 | 85.7 | 0.7745649 | 88.34465 | 90.2154 | 117.7834 | 157.8232 | 182.2918 | 91.1459 | 279.8095 | 0.710029 | 180.2753 | 51006.98 | 47104.81 | 0.5342242 | 0.9853472 | 882.6434 | [5 empty] | 0.004734077 | -0.01216484
4675 | 2:42 | 9694 | 6688 | 1200 | 1128.181 | 1401.181 | 85.7 | 0.7827396 | 89.09681 | 93.06992 | 116.5634 | 149.2387 | 181.9338 | 90.9669 | 274.6484 | 0.6969325 | 178.0698 | 49967.81 | 46206.7 | 0.5240385 | 0.9665604 | 866.4448 | [5 empty] | 0.004599333 | -0.04181763
4676 | 2:42 | 9695 | 6689 | 1200 | 1128.273 | 1401.273 | 85.7 | 0.7756346 | 88.66087 | 93.80934 | 117.5792 | 138.9025 | 181.8579 | 90.92895 | 271.8301 | 0.6897809 | 177.9773 | 49434.46 | 45650.41 | 0.5177296 | 0.9549238 | 868.4636 | [5 empty] | 0.004516526 | -0.06091871
4677 | 2:42 | 9696 | 6690 | 1200 | 1128.366 | 1401.366 | 85.7 | 0.7748985 | 87.1247 | 91.4654 | 116.9794 | 153.9538 | 179.705 | 89.8525 | 279.4102 | 0.7090157 | 180.2766 | 50211.39 | 46997.11 | 0.5330027 | 0.9830943 | 881.5392 | [5 empty] | 0.004717851 | -0.01564609
4678 | 2:42 | 9697 | 6691 | 1200 | 1128.455 | 1401.455 | 85.7 | 0.7765358 | 88.12028 | 90.06453 | 118.0385 | 138.0125 | 182.1265 | 91.06325 | 280.2173 | 0.7110638 | 180.3772 | 51035.01 | 47199.32 | 0.535296 | 0.9873242 | 881.6651 | [5 empty] | 0.004748332 | -0.009126283
4679 | 2:42 | 9699 | 6693 | 1200 | 1128.636 | 1401.636 | 85.7 | 0.7529851 | 55.90819 | 71.89293 | 119.2829 | 156.269 | 195.4783 | 97.73915 | 287.7006 | 0.730053 | 208.6868 | 56239.23 | 48802.51 | 0.5534781 | 1.02086 | 944.0885 | [5 empty] | 0.0049923 | 0.04018863
4680 | 2:42 | 9703 | 6697 | 1200 | 1129 | 1402 | 85.7 | 0.7741488 | 77.73538 | 75.09352 | 118.3299 | 142.0904 | 186.5312 | 93.2656 | 286.4818 | 0.7269602 | 195.3824 | 53437.8 | 48448.54 | 0.5494637 | 1.013456 | 908.0808 | [5 empty] | 0.004938084 | 0.02965072
4681 | 2:42 | 9704 | 6698 | 1200 | 1128.918 | 1401.918 | 85.7 | 0.7872186 | 87.89307 | 91.15412 | 118.8196 | 142.7361 | 182.2912 | 91.1456 | 279.4904 | 0.7092193 | 179.9794 | 50948.64 | 47029.28 | 0.5333676 | 0.9837673 | 870.5034 | [5 empty] | 0.004722696 | -0.01460415
4682 | 2:42 | 9705 | 6699 | 1200 | 1128.834 | 1401.834 | 85.7 | 0.7820808 | 87.23491 | 90.05805 | 119.6815 | 153.3065 | 182.3022 | 91.1511 | 281.0252 | 0.7131139 | 181.0773 | 51231.5 | 47328.39 | 0.5367598 | 0.9900241 | 878.3444 | [5 empty] | 0.004767822 | -0.005001092
4683 | 2:42 | 9706 | 6700 | 1200 | 1128.751 | 1401.751 | 85.7 | 0.7740496 | 63.49022 | 78.99614 | 118.1472 | 138.5184 | 188.1032 | 94.0516 | 285.7345 | 0.7250639 | 199.2848 | 53747.56 | 48355.27 | 0.5484059 | 1.011505 | 911.3881 | [5 empty] | 0.004923832 | 0.02684188
4684 | 2:42 | 9708 | 6702 | 1200 | 1128.585 | 1401.585 | 85.7 | 0.7873356 | 89.34566 | 91.85055 | 117.4308 | 150.7913 | 182.2224 | 91.1112 | 278.1193 | 0.70574 | 179.2772 | 50679.55 | 46812.63 | 0.5309105 | 0.9792354 | 868.1065 | [5 empty] | 0.004690099 | -0.02165571
4685 | 2:42 | 9709 | 6703 | 1200 | 1128.501 | 1401.501 | 85.7 | 0.7818604 | 87.93742 | 89.93233 | 119.826 | 137.1468 | 182.3999 | 91.19995 | 280.9904 | 0.7130256 | 180.8745 | 51252.61 | 47374.19 | 0.5372793 | 0.9909822 | 878.6755 | [5 empty] | 0.004774745 | -0.003544035
4686 | 2:42 | 9710 | 6704 | 1200 | 1128.418 | 1401.418 | 85.7 | 0.7767085 | 89.4833 | 91.81495 | 117.5909 | 154.0567 | 182.1851 | 91.09255 | 278.1165 | 0.7057329 | 178.9794 | 50668.69 | 46803.08 | 0.5308022 | 0.9790356 | 877.1621 | [5 empty] | 0.004688664 | -0.02196843
4687 | 2:42 | 9711 | 6705 | 1200 | 1128.333 | 1401.333 | 85.7 | 0.7904688 | 89.64373 | 91.7794 | 120.2811 | 157.4554 | 182.2082 | 91.1041 | 276.2271 | 0.7009385 | 178.9777 | 50330.82 | 46463.14 | 0.5269469 | 0.9719247 | 862.5108 | [5 empty] | 0.004637675 | -0.03320452
4688 | 2:42 | 9712 | 6706 | 1200 | 1128.25 | 1401.25 | 85.7 | 0.7689882 | 74.39201 | 87.46035 | 119.3276 | 143.9534 | 184.2831 | 92.14155 | 283.9771 | 0.7206045 | 188.8783 | 52332.17 | 47945.77 | 0.5437616 | 1.002939 | 902.6272 | [5 empty] | 0.004861417 | 0.01434783
4689 | 2:42 | 9714 | 6708 | 1200 | 1128.083 | 1401.083 | 85.7 | 0.7827988 | 88.89048 | 94.46254 | 119.628 | 149.905 | 181.3348 | 90.6674 | 271.2247 | 0.6882447 | 177.4704 | 49182.48 | 45560.25 | 0.516707 | 0.9530378 | 860.9615 | [5 empty] | 0.004503152 | -0.06406947
4690 | 2:42 | 9715 | 6709 | 1200 | 1128 | 1401 | 85.7 | 0.7767491 | 89.02303 | 92.09145 | 119.5125 | 155.2028 | 182.1611 | 91.08055 | 279.1619 | 0.7083857 | 179.0761 | 50852.43 | 47027.71 | 0.5333498 | 0.9837344 | 878.8958 | [5 empty] | 0.004722459 | -0.01465496
4691 | 2:42 | 9716 | 6710 | 1200 | 1129 | 1402 | 85.7 | 0.7740461 | 63.8279 | 88.17894 | 117.8226 | 158.8117 | 185.8736 | 92.9368 | 283.6429 | 0.7197564 | 190.5831 | 52721.74 | 47905.06 | 0.5432999 | 1.002087 | 899.367 | [5 empty] | 0.004855227 | 0.01309114
4692 | 2:42 | 9717 | 6711 | 1200 | 1129 | 1402 | 85.7 | 0.7915611 | 88.76258 | 94.12847 | 119.0505 | 149.3796 | 182.0983 | 91.04915 | 274.4852 | 0.6965183 | 177.8806 | 49983.29 | 46136.22 | 0.5232392 | 0.9650861 | 858.0647 | [5 empty] | 0.004588814 | -0.04420584
4693 | 2:42 | 9718 | 6712 | 1200 | 1128.95 | 1401.95 | 85.7 | 0.7803907 | 85.3917 | 87.25362 | 119.8011 | 154.7527 | 182.9124 | 91.4562 | 282.4468 | 0.7167212 | 183.8743 | 51663.03 | 47615.15 | 0.540012 | 0.9960226 | 884.7653 | [5 empty] | 0.00481122 | 0.004064083
4694 | 2:42 | 9721 | 6715 | 1200 | 1128.8 | 1401.8 | 85.7 | 0.7803763 | 85.31024 | 86.65414 | 118.0273 | 158.7058 | 182.944 | 91.472 | 282.7223 | 0.7174203 | 184.4815 | 51722.33 | 47725.63 | 0.541265 | 0.9983337 | 886.1981 | [5 empty] | 0.004827975 | 0.007520317
4695 | 2:42 | 9722 | 6716 | 1200 | 1128.749 | 1401.749 | 85.7 | 0.7725299 | 87.63358 | 90.94431 | 118.5547 | 150.8572 | 182.2112 | 91.1056 | 279.906 | 0.7102739 | 180.3776 | 51002.01 | 47165.09 | 0.5349078 | 0.9866082 | 885.0463 | [5 empty] | 0.004743168 | -0.01022504
4696 | 2:42 | 9723 | 6717 | 1200 | 1128.7 | 1401.7 | 85.7 | 0.7717836 | 77.73492 | 89.92023 | 118.0058 | 153.27 | 183.7039 | 91.85195 | 282.1195 | 0.7158907 | 185.0828 | 51826.45 | 47585.45 | 0.5396752 | 0.9954013 | 893.5692 | [5 empty] | 0.004806719 | 0.003131531
4697 | 2:42 | 9725 | 6719 | 1200 | 1128.6 | 1401.6 | 85.7 | 0.7741857 | 89.22104 | 92.92326 | 120.7721 | 143.8803 | 181.9771 | 90.98855 | 277.5837 | 0.7043809 | 178.4791 | 50513.89 | 46706.65 | 0.5297086 | 0.9770184 | 878.215 | [5 empty] | 0.004674181 | -0.02513498
4698 | 2:42 | 9726 | 6720 | 1200 | 1128.55 | 1401.55 | 85.7 | 0.7706407 | 76.63488 | 74.2262 | 117.4468 | 150.903 | 186.6659 | 93.33295 | 284.5974 | 0.7221785 | 195.3826 | 53124.61 | 48121.19 | 0.5457511 | 1.006608 | 908.9027 | [5 empty] | 0.004888122 | 0.01973253
4699 | 2:42 | 9727 | 6721 | 1200 | 1128.5 | 1401.5 | 85.7 | 0.7823955 | 88.05792 | 90.37492 | 116.708 | 150.2153 | 182.2157 | 91.10785 | 280.6814 | 0.7122415 | 180.3783 | 51144.56 | 47289.59 | 0.5363198 | 0.9892125 | 877.0791 | [5 empty] | 0.004761961 | -0.006238215
4700 | 2:42 | 9730 | 6724 | 1200 | 1128.351 | 1401.351 | 85.7 | 0.7872393 | 88.09959 | 90.92739 | 118.379 | 153.5324 | 182.2507 | 91.12535 | 280.1618 | 0.710923 | 180.1753 | 51059.7 | 47179.62 | 0.5350726 | 0.9869121 | 871.7839 | [5 empty] | 0.00474536 | -0.009758394
4701 | 2:42 | 9731 | 6725 | 1200 | 1128.3 | 1401.3 | 85.7 | 0.7856721 | 88.79691 | 94.11785 | 117.8854 | 143.3154 | 181.8533 | 90.92665 | 274.2189 | 0.6958426 | 177.7707 | 49867.6 | 46106.26 | 0.5228994 | 0.9644594 | 862.8307 | [5 empty] | 0.004584345 | -0.04522379
4702 | 2:42 | 9732 | 6726 | 1200 | 1128.251 | 1401.251 | 85.7 | 0.7657667 | 87.41628 | 90.7809 | 117.7022 | 147.2964 | 182.5071 | 91.25355 | 279.8594 | 0.7101556 | 180.3793 | 51076.33 | 47125.61 | 0.5344601 | 0.9857823 | 890.974 | [5 empty] | 0.004737213 | -0.0114948
4703 | 2:42 | 9733 | 6727 | 1200 | 1128.201 | 1401.201 | 85.7 | 0.7582723 | 65.73262 | 69.54355 | 117.3627 | 142.3377 | 190.8253 | 95.41265 | 287.9577 | 0.7307054 | 205.0892 | 54949.63 | 48843.3 | 0.5539407 | 1.021713 | 935.6683 | [5 empty] | 0.004998561 | 0.04139071
4704 | 2:42 | 9735 | 6729 | 1200 | 1128.101 | 1401.101 | 85.7 | 0.7691551 | 76.1833 | 67.15761 | 119.6244 | 155.3513 | 189.8033 | 94.90165 | 286.2356 | 0.7263355 | 199.6868 | 54328.45 | 48455.43 | 0.5495418 | 1.0136 | 917.0635 | [5 empty] | 0.004939138 | 0.02985767
4705 | 2:42 | 9737 | 6731 | 1200 | 1128 | 1401 | 85.7 | 0.7892747 | 88.80428 | 94.19608 | 118.1658 | 144.0199 | 181.9045 | 90.95225 | 272.4861 | 0.6914455 | 177.7735 | 49566.45 | 45786.7 | 0.5192752 | 0.9577748 | 857.3392 | [5 empty] | 0.004536767 | -0.05618529
4706 | 2:42 | 9738 | 6732 | 1200 | 1128.098 | 1401.098 | 85.7 | 0.7840276 | 35.8436 | 90.12579 | 119.5324 | 158.5376 | 184.6042 | 92.3021 | 282.7852 | 0.71758 | 188.7823 | 52203.33 | 47721.93 | 0.541223 | 0.9982563 | 887.2038 | [5 empty] | 0.004827413 | 0.00740489
4707 | 2:42 | 9739 | 6733 | 1200 | 1128.198 | 1401.198 | 85.7 | 0.7842816 | 91.62837 | 91.58461 | 120.0822 | 151.8965 | 182.727 | 91.3635 | 278.9951 | 0.7079624 | 180.178 | 50979.92 | 47022.25 | 0.5332878 | 0.9836202 | 873.2361 | [5 empty] | 0.004721637 | -0.01483169
4708 | 2:42 | 9746 | 6740 | 1200 | 1128.899 | 1401.899 | 85.7 | 0.7595847 | 58.32559 | 71.89222 | 118.0095 | 156.7047 | 193.8355 | 96.91775 | 289.8734 | 0.7355666 | 208.6944 | 56187.75 | 49265.88 | 0.5587333 | 1.030553 | 941.1594 | [5 empty] | 0.00506357 | 0.05369799
4709 | 2:42 | 9747 | 6741 | 1200 | 1129 | 1402 | 85.7 | 0.7846343 | 91.32674 | 91.6074 | 119.1287 | 143.6452 | 183.2094 | 91.6047 | 278.7826 | 0.7074232 | 180.6791 | 51075.59 | 46982.18 | 0.5328334 | 0.982782 | 873.1304 | [5 empty] | 0.004715603 | -0.01613026
4710 | 2:42 | 9750 | 6744 | 1200 | 1128.627 | 1401.627 | 85.7 | 0.7877029 | 88.26414 | 90.97548 | 118.6819 | 154.5744 | 182.3676 | 91.1838 | 279.9259 | 0.7103244 | 180.1779 | 51049.41 | 47168.09 | 0.5349418 | 0.9866709 | 871.295 | [5 empty] | 0.00474362 | -0.01012866
4711 | 2:43 | 9752 | 6746 | 1200 | 1128.377 | 1401.377 | 85.7 | 0.7795053 | 88.31718 | 90.70492 | 119.5237 | 150.2717 | 182.2498 | 91.1249 | 280.3242 | 0.7113351 | 180.2809 | 51089.02 | 47206.24 | 0.5353745 | 0.987469 | 878.9484 | [5 empty] | 0.004749376 | -0.008904398
4712 | 2:43 | 9755 | 6749 | 1200 | 1128 | 1401 | 85.7 | 0.804791 | 87.53403 | 95.71914 | 116.84 | 144.5482 | 181.6984 | 90.8492 | 259.4666 | 0.658408 | 177.6692 | 47144.67 | 43483.99 | 0.4931598 | 0.9096062 | 827.1578 | [5 empty] | 0.004198861 | -0.1411824
4713 | 2:43 | 9756 | 6750 | 1200 | 1128.495 | 1401.495 | 85.7 | 0.7820612 | 87.87339 | 90.4148 | 118.5353 | 141.9062 | 182.1334 | 91.0667 | 280.4045 | 0.7115388 | 180.6814 | 51071.03 | 47244.35 | 0.5358067 | 0.9882662 | 877.3466 | [5 empty] | 0.004755129 | -0.007683884
4714 | 2:43 | 9757 | 6751 | 1200 | 1129 | 1402 | 85.7 | 0.7742444 | 86.72346 | 89.7381 | 119.9105 | 150.0719 | 182.7608 | 91.3804 | 281.8072 | 0.7150982 | 181.776 | 51503.29 | 47556.77 | 0.5393499 | 0.9948014 | 887.7977 | [5 empty] | 0.004802374 | 0.002229625
4715 | 2:43 | 9759 | 6753 | 1200 | 1128.75 | 1401.75 | 85.7 | 0.7791122 | 78.40645 | 88.74149 | 120.4521 | 154.083 | 184.7044 | 92.3522 | 282.7335 | 0.7174488 | 186.1802 | 52222.12 | 47741.06 | 0.54144 | 0.9986564 | 889.1489 | [5 empty] | 0.004830316 | 0.008001435
4716 | 2:43 | 9760 | 6754 | 1200 | 1128.625 | 1401.625 | 85.7 | 0.7917767 | 89.18976 | 93.81012 | 119.8679 | 141.8463 | 182.0941 | 91.04705 | 273.8158 | 0.6948197 | 177.9778 | 49860.24 | 46024.31 | 0.52197 | 0.9627451 | 857.1515 | [5 empty] | 0.004572128 | -0.04801669
4717 | 2:43 | 9765 | 6759 | 1200 | 1128 | 1401 | 85.7 | 0.7840595 | 87.4474 | 91.37256 | 119.977 | 157.0583 | 182.1747 | 91.08735 | 279.7072 | 0.7097694 | 179.8785 | 50955.56 | 47120.71 | 0.5344045 | 0.9856798 | 873.8584 | [5 empty] | 0.004736475 | -0.01165258
4718 | 2:43 | 9766 | 6760 | 1200 | 1128.503 | 1401.503 | 85.7 | 0.7900022 | 88.19335 | 90.99145 | 119.71 | 148.7931 | 182.3705 | 91.18525 | 280.2322 | 0.7111016 | 180.1787 | 51106.09 | 47228.49 | 0.5356268 | 0.9879344 | 869.7253 | [5 empty] | 0.004752735 | -0.008191518
4719 | 2:43 | 9767 | 6761 | 1200 | 1129 | 1402 | 85.7 | 0.7812262 | 87.46582 | 94.80184 | 119.3907 | 156.6631 | 181.8687 | 90.93435 | 269.5569 | 0.6840126 | 178.0713 | 49023.98 | 45269.67 | 0.5134115 | 0.9469594 | 860.7507 | [5 empty] | 0.00446014 | -0.07433107
4720 | 2:43 | 9768 | 6762 | 1200 | 1128 | 1401 | 85.7 | 0.7849447 | 88.20914 | 89.99371 | 118.4546 | 158.223 | 182.2804 | 91.1402 | 280.5201 | 0.7118322 | 180.5786 | 51133.32 | 47256.35 | 0.5359428 | 0.9885172 | 874.7728 | [5 empty] | 0.004756941 | -0.00730008
4721 | 2:43 | 9770 | 6764 | 1200 | 1128 | 1401 | 85.7 | 0.7847125 | 89.48794 | 92.87971 | 118.427 | 146.6195 | 182.1109 | 91.05545 | 277.2632 | 0.7035676 | 178.3853 | 50492.65 | 46652.52 | 0.5290947 | 0.9758861 | 868.3342 | [5 empty] | 0.004666058 | -0.02691966
4722 | 2:43 | 9771 | 6765 | 1200 | 1128.483 | 1401.483 | 85.7 | 0.7708084 | 89.37876 | 91.64794 | 118.3734 | 152.3357 | 183.0765 | 91.53825 | 279.9895 | 0.7104857 | 180.8778 | 51259.49 | 47197.08 | 0.5352706 | 0.9872773 | 887.3598 | [5 empty] | 0.004747994 | -0.009198124
4723 | 2:43 | 9772 | 6766 | 1200 | 1129 | 1402 | 85.7 | 0.7947056 | 88.82236 | 94.87801 | 118.6525 | 149.2062 | 182.0702 | 91.0351 | 270.3308 | 0.6859764 | 177.6726 | 49219.19 | 45454.07 | 0.5155028 | 0.9508167 | 850.1382 | [5 empty] | 0.004487419 | -0.06780012
4724 | 2:43 | 9774 | 6768 | 1200 | 1128 | 1401 | 85.7 | 0.791718 | 87.65523 | 91.24328 | 117.0412 | 156.5426 | 182.376 | 91.188 | 279.8758 | 0.7101972 | 180.077 | 51042.63 | 47178.34 | 0.5350581 | 0.9868853 | 867.7638 | [5 empty] | 0.004745166 | -0.009799489
4725 | 2:43 | 9777 | 6771 | 1200 | 1128 | 1401 | 85.7 | 0.7868745 | 89.02791 | 91.98425 | 119.8587 | 152.3076 | 182.47 | 91.235 | 279.4723 | 0.7091733 | 179.5816 | 50995.31 | 47073.89 | 0.5338735 | 0.9847004 | 870.7351 | [5 empty] | 0.004729417 | -0.01316225
4726 | 2:43 | 9778 | 6772 | 1200 | 1129 | 1402 | 85.7 | 0.7857337 | 88.67852 | 91.80647 | 121.0083 | 151.3481 | 182.1816 | 91.0908 | 279.6196 | 0.7095471 | 179.8775 | 50941.54 | 47071.5 | 0.5338464 | 0.9846504 | 872.0169 | [5 empty] | 0.004729057 | -0.01323941
4727 | 2:43 | 9779 | 6773 | 1200 | 1129 | 1402 | 85.7 | 0.7885171 | 88.71625 | 94.83064 | 117.6506 | 151.1639 | 181.9852 | 90.9926 | 271.7591 | 0.6896007 | 177.6723 | 49456.12 | 45720.3 | 0.5185222 | 0.9563858 | 857.3975 | [5 empty] | 0.004526902 | -0.05848699
4728 | 2:43 | 9781 | 6775 | 1200 | 1128.501 | 1401.501 | 85.7 | 0.774663 | 88.2331 | 93.05233 | 119.1299 | 151.0272 | 182.2354 | 91.1177 | 276.2334 | 0.7009545 | 178.7772 | 50339.5 | 46564.56 | 0.5280971 | 0.9740462 | 877.0174 | [5 empty] | 0.004652868 | -0.0298308
4729 | 2:43 | 9782 | 6776 | 1200 | 1128.244 | 1401.244 | 85.7 | 0.7757052 | 78.06418 | 77.251 | 119.6327 | 150.1381 | 186.2165 | 93.10825 | 285.9243 | 0.7255456 | 193.8859 | 53243.82 | 48404.8 | 0.5489676 | 1.012541 | 904.8333 | [5 empty] | 0.004931399 | 0.02833517
4730 | 2:43 | 9783 | 6777 | 1200 | 1128 | 1401 | 85.7 | 0.7870249 | 90.48458 | 92.88773 | 117.6854 | 144.0484 | 181.8015 | 90.90075 | 277.7097 | 0.7047006 | 177.977 | 50488.04 | 46757.16 | 0.5302814 | 0.978075 | 866.6698 | [5 empty] | 0.004681765 | -0.0234743
4731 | 2:43 | 9784 | 6778 | 1200 | 1128.091 | 1401.091 | 85.7 | 0.7739824 | 78.74287 | 86.06104 | 120.9897 | 155.0948 | 184.5015 | 92.25075 | 283.2609 | 0.7187871 | 188.0782 | 52262.05 | 47882.19 | 0.5430406 | 1.001609 | 896.7512 | [5 empty] | 0.004851751 | 0.01238399
4732 | 2:43 | 9785 | 6779 | 1200 | 1128.183 | 1401.183 | 85.7 | 0.7764086 | 89.96629 | 92.3688 | 119.5932 | 144.8416 | 181.8922 | 90.9461 | 277.7626 | 0.7048349 | 178.4818 | 50522.85 | 46740.59 | 0.5300935 | 0.9777284 | 876.4677 | [5 empty] | 0.004679277 | -0.0240186
4733 | 2:43 | 9793 | 6787 | 1200 | 1128.909 | 1401.909 | 85.7 | 0.7927831 | 89.3038 | 93.77784 | 120.2273 | 141.0592 | 181.9881 | 90.99405 | 274.6017 | 0.696814 | 178.0765 | 49974.24 | 46220.38 | 0.5241937 | 0.9668466 | 857.8314 | [5 empty] | 0.004601376 | -0.04135513
4734 | 2:43 | 9794 | 6788 | 1200 | 1129 | 1402 | 85.7 | 0.7803249 | 74.20898 | 87.19499 | 120.6786 | 147.3579 | 185.7504 | 92.8752 | 283.4441 | 0.7192519 | 189.1784 | 52649.85 | 47958.25 | 0.5439032 | 1.0032 | 892.6492 | [5 empty] | 0.004863316 | 0.01473254
4735 | 2:43 | 9796 | 6790 | 1200 | 1128.499 | 1401.499 | 85.7 | 0.7867411 | 89.71291 | 93.10264 | 120.0939 | 143.3782 | 182.0688 | 91.0344 | 275.8974 | 0.7001019 | 178.2775 | 50232.3 | 46452.64 | 0.5268278 | 0.971705 | 864.9716 | [5 empty] | 0.004636103 | -0.03355485
4736 | 2:43 | 9797 | 6791 | 1200 | 1128.243 | 1401.243 | 85.7 | 0.792114 | 89.33018 | 92.79096 | 118.8008 | 155.0921 | 182.026 | 91.013 | 277.377 | 0.7038564 | 178.5745 | 50489.82 | 46714.62 | 0.529799 | 0.9771852 | 862.5314 | [5 empty] | 0.004675378 | -0.02487264
4737 | 2:43 | 9798 | 6792 | 1200 | 1128 | 1401 | 85.7 | 0.7832046 | 89.21722 | 93.84332 | 120.0727 | 149.5647 | 181.8936 | 90.9468 | 273.0143 | 0.6927859 | 177.8763 | 49659.55 | 45892.96 | 0.5204804 | 0.9599975 | 863.5031 | [5 empty] | 0.004552569 | -0.0525192
4738 | 2:43 | 9799 | 6793 | 1200 | 1128.329 | 1401.329 | 85.7 | 0.763742 | 66.47124 | 78.69646 | 119.2639 | 158.4095 | 189.4438 | 94.7219 | 286.171 | 0.7261716 | 198.5876 | 54213.32 | 48476.74 | 0.5497835 | 1.014046 | 921.2076 | [5 empty] | 0.004942396 | 0.03049731
4739 | 2:43 | 9801 | 6795 | 1200 | 1129 | 1402 | 85.7 | 0.7801363 | 87.95132 | 91.5209 | 119.4713 | 137.7758 | 181.5453 | 90.77265 | 278.428 | 0.7065234 | 179.1764 | 50547.3 | 46870.87 | 0.531571 | 0.9804536 | 874.7946 | [5 empty] | 0.004698854 | -0.0197521
4740 | 2:43 | 9804 | 6798 | 1200 | 1128.628 | 1401.628 | 85.7 | 0.7958166 | 89.54292 | 93.93938 | 117.3325 | 141.721 | 182.0547 | 91.02735 | 274.1065 | 0.6955574 | 177.8755 | 49902.37 | 46139.58 | 0.5232773 | 0.9651564 | 854.447 | [5 empty] | 0.004589316 | -0.04409178
4741 | 2:43 | 9806 | 6800 | 1200 | 1128.377 | 1401.377 | 85.7 | 0.782727 | 89.01918 | 92.06815 | 117.442 | 152.921 | 182.0605 | 91.03025 | 278.6628 | 0.7071192 | 179.2791 | 50733.48 | 46914.43 | 0.532065 | 0.9813648 | 872.917 | [5 empty] | 0.004705406 | -0.01833217
4742 | 2:43 | 9807 | 6801 | 1200 | 1128.25 | 1401.25 | 85.7 | 0.7591335 | 63.51881 | 77.29889 | 120.5177 | 152.3827 | 189.5173 | 94.75865 | 286.4779 | 0.7269503 | 201.1855 | 54292.5 | 48578.93 | 0.5509424 | 1.016183 | 928.9582 | [5 empty] | 0.004958033 | 0.03355485
4743 | 2:43 | 9809 | 6803 | 1200 | 1128 | 1401 | 85.7 | 0.7533472 | 59.29737 | 71.03733 | 119.585 | 155.3501 | 196.2679 | 98.13395 | 287.4483 | 0.7294128 | 207.1936 | 56416.86 | 48816.27 | 0.5536341 | 1.021148 | 942.3455 | [5 empty] | 0.004994412 | 0.04059442
4744 | 2:44 | 9810 | 6804 | 1200 | 1129 | 1402 | 85.7 | 0.778423 | 84.80749 | 89.68392 | 121.396 | 151.4114 | 182.9112 | 91.4556 | 281.4332 | 0.7141492 | 182.9741 | 51477.29 | 47503.57 | 0.5387466 | 0.9936886 | 884.8129 | [5 empty] | 0.004794318 | 0.0005530278
4745 | 2:44 | 9811 | 6805 | 1200 | 1128 | 1401 | 85.7 | 0.7821034 | 90.51561 | 91.58395 | 119.4844 | 139.5228 | 182.6503 | 91.32515 | 279.5013 | 0.7092469 | 180.0781 | 51051.01 | 47119.66 | 0.5343926 | 0.9856579 | 875.7858 | [5 empty] | 0.004736316 | -0.01168639
4746 | 2:44 | 9812 | 6806 | 1200 | 1129 | 1402 | 85.7 | 0.7788506 | 89.51173 | 93.86768 | 119.0723 | 149.6224 | 182.1233 | 91.06165 | 275.4658 | 0.6990067 | 177.974 | 50168.73 | 46376.77 | 0.5259673 | 0.970118 | 871.0582 | [5 empty] | 0.00462475 | -0.03609215
4747 | 2:44 | 9813 | 6807 | 1200 | 1128 | 1401 | 85.7 | 0.7744851 | 86.64671 | 90.16103 | 119.5269 | 156.1708 | 182.1475 | 91.07375 | 280.3755 | 0.7114652 | 181.4812 | 51069.68 | 47292.95 | 0.5363579 | 0.9892828 | 885.323 | [5 empty] | 0.004762468 | -0.006130983
4748 | 2:44 | 9817 | 6811 | 1200 | 1129 | 1402 | 85.7 | 0.7795624 | 88.68109 | 91.28945 | 119.6673 | 155.7125 | 182.4953 | 91.24765 | 278.7277 | 0.7072839 | 179.6761 | 50866.48 | 46990.71 | 0.5329301 | 0.9829605 | 876.6957 | [5 empty] | 0.004716887 | -0.01585359
4749 | 2:44 | 9820 | 6814 | 1200 | 1129 | 1402 | 85.7 | 0.775691 | 86.63947 | 90.92912 | 118.4008 | 154.4668 | 182.3783 | 91.18915 | 280.0845 | 0.7107268 | 180.8765 | 51081.34 | 47211.8 | 0.5354376 | 0.9875853 | 883.021 | [5 empty] | 0.004750215 | -0.008726179
4750 | 2:44 | 9821 | 6815 | 1200 | 1128.798 | 1401.798 | 85.7 | 0.7745192 | 85.47352 | 89.56886 | 120.4833 | 158.6296 | 182.7459 | 91.37295 | 281.6098 | 0.7145973 | 182.8749 | 51463.03 | 47574.06 | 0.539546 | 0.9951631 | 888.7744 | [5 empty] | 0.004804993 | 0.00277351
4751 | 2:44 | 9825 | 6819 | 1200 | 1128 | 1401 | 85.7 | 0.7803257 | 69.59686 | 86.29701 | 120.2453 | 156.6984 | 187.0247 | 93.51235 | 284.7718 | 0.722621 | 192.0763 | 53259.36 | 48219.61 | 0.5468673 | 1.008667 | 897.4607 | [5 empty] | 0.004903125 | 0.0227322
4752 | 2:44 | 9826 | 6820 | 1200 | 1128.251 | 1401.251 | 85.7 | 0.7756943 | 89.36786 | 93.84419 | 121.3343 | 150.0511 | 182.123 | 91.0615 | 274.3025 | 0.6960547 | 178.0763 | 49956.79 | 46188.95 | 0.5238372 | 0.9661891 | 872.5701 | [5 empty] | 0.004596684 | -0.04241823
4753 | 2:44 | 9828 | 6822 | 1200 | 1128.75 | 1401.75 | 85.7 | 0.7874435 | 86.70957 | 90.82761 | 117.8441 | 149.1282 | 182.7001 | 91.35005 | 280.9271 | 0.7128649 | 181.0787 | 51325.43 | 47380.22 | 0.5373476 | 0.9911083 | 873.9763 | [5 empty] | 0.004775656 | -0.003352462
4754 | 2:44 | 9829 | 6823 | 1200 | 1129 | 1402 | 85.7 | 0.7809331 | 78.94299 | 72.25158 | 119.1588 | 153.0484 | 188.8805 | 94.44025 | 285.809 | 0.725253 | 196.0875 | 53983.75 | 48393.71 | 0.5488418 | 1.012309 | 902.1946 | [5 empty] | 0.004929704 | 0.02800114
4755 | 2:44 | 9830 | 6824 | 1200 | 1128 | 1401 | 85.7 | 0.7968363 | 89.24462 | 93.99794 | 118.3895 | 144.6839 | 182.448 | 91.224 | 274.3238 | 0.6961088 | 178.0782 | 50049.82 | 46184.65 | 0.5237885 | 0.9660991 | 854.114 | [5 empty] | 0.004596042 | -0.04256381
4756 | 2:44 | 9831 | 6825 | 1200 | 1129 | 1402 | 85.7 | 0.7928991 | 89.10032 | 94.33054 | 121.2642 | 156.7197 | 182.3026 | 91.1513 | 271.7788 | 0.6896507 | 177.8722 | 49545.99 | 45748.56 | 0.5188427 | 0.9569769 | 854.0497 | [5 empty] | 0.0045311 | -0.05750636
4757 | 2:44 | 9832 | 6826 | 1200 | 1128 | 1401 | 85.7 | 0.7744243 | 89.46439 | 93.79973 | 120.7358 | 152.9339 | 182.0577 | 91.02885 | 274.1816 | 0.6957479 | 178.0769 | 49916.88 | 46178.89 | 0.5237231 | 0.9659787 | 873.6339 | [5 empty] | 0.004595182 | -0.04275888
4758 | 2:44 | 9833 | 6827 | 1200 | 1128 | 1401 | 85.7 | 0.7799891 | 89.65138 | 93.53651 | 120.0968 | 154.9144 | 181.9228 | 90.9614 | 273.6541 | 0.6944094 | 177.8721 | 49783.91 | 46088.91 | 0.5227027 | 0.9640964 | 867.7935 | [5 empty] | 0.004581758 | -0.04581406
4759 | 2:44 | 9834 | 6828 | 1200 | 1128.199 | 1401.199 | 85.7 | 0.7834255 | 84.96136 | 88.75662 | 118.1189 | 145.0815 | 183.0412 | 91.5206 | 282.0297 | 0.7156628 | 183.5752 | 51623.04 | 47638.09 | 0.5402722 | 0.9965025 | 881.9191 | [5 empty] | 0.004814697 | 0.004783382
4760 | 2:44 | 9838 | 6832 | 1200 | 1129 | 1402 | 85.7 | 0.7904927 | 88.82453 | 94.02513 | 119.5732 | 151.128 | 181.9616 | 90.9808 | 273.1653 | 0.693169 | 177.9713 | 49705.6 | 45962.91 | 0.5212737 | 0.9614608 | 857.7941 | [5 empty] | 0.004562982 | -0.0501174
4761 | 2:44 | 9842 | 6836 | 1200 | 1128.201 | 1401.201 | 85.7 | 0.7879314 | 88.6347 | 91.71229 | 118.376 | 154.3107 | 182.3638 | 91.1819 | 279.3794 | 0.7089376 | 180.0763 | 50948.7 | 47120.84 | 0.534406 | 0.9856825 | 870.6468 | [5 empty] | 0.004736494 | -0.01164839
4762 | 2:44 | 9843 | 6837 | 1200 | 1128 | 1401 | 85.7 | 0.752846 | 41.967 | 73.32745 | 119.3217 | 156.761 | 200.4419 | 100.22095 | 289.1063 | 0.73362 | 215.9989 | 57949.02 | 49250.85 | 0.5585628 | 1.030238 | 954.9074 | [5 empty] | 0.005061253 | 0.05326478
4763 | 2:44 | 9844 | 6838 | 1200 | 1128.2 | 1401.2 | 85.7 | 0.7874821 | 90.11105 | 93.80277 | 117.5508 | 148.1432 | 181.6963 | 90.84815 | 274.8475 | 0.6974377 | 177.673 | 49938.77 | 46339.1 | 0.5255401 | 0.96933 | 862.8819 | [5 empty] | 0.004619116 | -0.0373558
4764 | 2:44 | 9845 | 6839 | 1200 | 1128.399 | 1401.399 | 85.7 | 0.787565 | 89.07969 | 94.45635 | 117.9354 | 152.0578 | 182.075 | 91.0375 | 269.3796 | 0.6835627 | 177.7735 | 49047.28 | 45296.88 | 0.5137201 | 0.9475286 | 855.1617 | [5 empty] | 0.004464162 | -0.07336319
4765 | 2:44 | 9846 | 6840 | 1200 | 1128.601 | 1401.601 | 85.7 | 0.7824515 | 88.90799 | 92.62203 | 121.981 | 156.7792 | 182.4062 | 91.2031 | 278.1681 | 0.7058639 | 179.0795 | 50739.57 | 46899.97 | 0.531901 | 0.9810623 | 872.8547 | [5 empty] | 0.004703231 | -0.01880316
4766 | 2:44 | 9848 | 6842 | 1200 | 1129 | 1402 | 85.7 | 0.7494523 | 55.25592 | 88.94318 | 120.8152 | 158.6908 | 185.6701 | 92.83505 | 282.3294 | 0.7164233 | 190.6815 | 52420.12 | 47728.4 | 0.5412964 | 0.9983916 | 921.3735 | [5 empty] | 0.004828395 | 0.007606716
4767 | 2:44 | 9849 | 6843 | 1200 | 1128 | 1401 | 85.7 | 0.7854565 | 88.51176 | 94.83829 | 120.2976 | 139.0472 | 182.1308 | 91.0654 | 271.1063 | 0.6879442 | 177.8701 | 49376.81 | 45629.97 | 0.5174977 | 0.9544962 | 859.5696 | [5 empty] | 0.004513493 | -0.06163164
4768 | 2:44 | 9853 | 6847 | 1200 | 1128 | 1401 | 85.7 | 0.7556488 | 75.50349 | 69.19724 | 119.0373 | 157.6697 | 192.7924 | 96.3962 | 286.0489 | 0.7258617 | 198.9807 | 55148.05 | 48498.84 | 0.5500341 | 1.014508 | 929.5065 | [5 empty] | 0.004945777 | 0.03115991
4769 | 2:44 | 9855 | 6849 | 1200 | 1128.142 | 1401.142 | 85.7 | 0.7879925 | 89.66279 | 92.98901 | 120.6324 | 150.2681 | 181.994 | 90.997 | 275.9818 | 0.700316 | 178.4747 | 50227.04 | 46498.04 | 0.5273427 | 0.9726547 | 864.4131 | [5 empty] | 0.004642901 | -0.0320415
4770 | 2:44 | 9856 | 6850 | 1200 | 1128.215 | 1401.215 | 85.7 | 0.7856221 | 89.45988 | 91.91348 | 122.5019 | 142.2702 | 182.4232 | 91.2116 | 278.4721 | 0.7066353 | 179.3806 | 50799.78 | 46926.08 | 0.5321972 | 0.9816085 | 870.5482 | [5 empty] | 0.004707159 | -0.01795297
4771 | 2:44 | 9858 | 6852 | 1200 | 1128.358 | 1401.358 | 85.7 | 0.7827953 | 87.04806 | 90.71655 | 121.2408 | 151.8529 | 182.5387 | 91.26935 | 280.7111 | 0.7123168 | 181.0772 | 51240.63 | 47359.96 | 0.5371179 | 0.9906845 | 877.9402 | [5 empty] | 0.004772594 | -0.003996364
4772 | 2:44 | 9860 | 6854 | 1200 | 1128.5 | 1401.5 | 85.7 | 0.7925058 | 89.37389 | 92.59953 | 120.1381 | 153.3402 | 182.3518 | 91.1759 | 276.9881 | 0.7028696 | 178.9768 | 50509.28 | 46739.34 | 0.5300793 | 0.9777023 | 862.7764 | [5 empty] | 0.004679089 | -0.02405968
4773 | 2:44 | 9862 | 6856 | 1200 | 1128.644 | 1401.644 | 85.7 | 0.7829127 | 88.25109 | 89.50403 | 118.4366 | 150.6713 | 182.3951 | 91.19755 | 281.0519 | 0.7131816 | 181.1754 | 51262.5 | 47422.42 | 0.5378262 | 0.9919911 | 878.3932 | [5 empty] | 0.004782038 | -0.002013474
4774 | 2:44 | 9866 | 6860 | 1200 | 1128.929 | 1401.929 | 85.7 | 0.7915112 | 89.31409 | 93.37418 | 120.5589 | 151.3298 | 182.2729 | 91.13645 | 276.4401 | 0.701479 | 178.4753 | 50387.54 | 46572.65 | 0.5281888 | 0.9742154 | 861.9121 | [5 empty] | 0.004654081 | -0.02956247
4775 | 2:44 | 9867 | 6861 | 1200 | 1129 | 1402 | 85.7 | 0.7866517 | 88.58334 | 92.09429 | 118.6491 | 160.0183 | 182.6022 | 91.3011 | 279.0202 | 0.7080261 | 179.8748 | 50949.71 | 47071.64 | 0.533848 | 0.9846534 | 871.2076 | [5 empty] | 0.004729078 | -0.01323489
4776 | 2:44 | 9868 | 6862 | 1200 | 1128.751 | 1401.751 | 85.7 | 0.7888277 | 88.72863 | 94.56734 | 120.6311 | 156.4609 | 181.6951 | 90.84755 | 272.5207 | 0.6915333 | 177.8729 | 49515.67 | 45861.71 | 0.5201259 | 0.9593438 | 858.3804 | [5 empty] | 0.00454792 | -0.05359515
4777 | 2:45 | 9871 | 6865 | 1200 | 1128 | 1401 | 85.7 | 0.7889017 | 85.91765 | 90.89043 | 121.3542 | 142.7038 | 182.7392 | 91.3696 | 280.7292 | 0.7123628 | 181.4769 | 51300.23 | 47426.34 | 0.5378707 | 0.9920731 | 873.4304 | [5 empty] | 0.004782631 | -0.001889245
4778 | 2:45 | 9875 | 6869 | 1200 | 1128.332 | 1401.332 | 85.7 | 0.7531998 | 62.3909 | 66.92482 | 123.0494 | 150.2129 | 194.1593 | 97.07965 | 287.1776 | 0.7287259 | 208.4876 | 55758.21 | 48780.1 | 0.5532239 | 1.020391 | 943.5109 | [5 empty] | 0.004988862 | 0.03952713
4779 | 2:45 | 9877 | 6871 | 1200 | 1128.508 | 1401.508 | 85.7 | 0.7754899 | 90.41018 | 91.23212 | 119.8354 | 153.1321 | 181.5329 | 90.76645 | 279.8748 | 0.7101947 | 178.4788 | 50806.49 | 47197.09 | 0.5352707 | 0.9872776 | 880.6959 | [5 empty] | 0.004747996 | -0.009197803
4780 | 2:45 | 9879 | 6873 | 1200 | 1128.665 | 1401.665 | 85.7 | 0.7770283 | 89.43331 | 93.08583 | 119.0933 | 157.2091 | 182.3169 | 91.15845 | 276.4842 | 0.7015909 | 178.6792 | 50407.75 | 46587.93 | 0.5283621 | 0.974535 | 874.9687 | [5 empty] | 0.004656371 | -0.029056
4781 | 2:45 | 9883 | 6877 | 1200 | 1129 | 1402 | 85.7 | 0.7754926 | 88.24583 | 91.57311 | 121.5891 | 155.9546 | 181.9664 | 90.9832 | 278.3492 | 0.7063234 | 179.0805 | 50650.21 | 46949.32 | 0.5324607 | 0.9820947 | 879.4495 | [5 empty] | 0.004710656 | -0.01719723
4782 | 2:45 | 9889 | 6883 | 1200 | 1128 | 1401 | 85.7 | 0.7719411 | 91.07317 | 92.43967 | 122.4879 | 146.0665 | 181.857 | 90.9285 | 277.5851 | 0.7043845 | 177.9747 | 50480.81 | 46831 | 0.5311188 | 0.9796196 | 880.6788 | [5 empty] | 0.00469286 | -0.02105464
4783 | 2:45 | 9894 | 6888 | 1200 | 1128 | 1401 | 85.7 | 0.7860889 | 89.00355 | 92.83656 | 119.2486 | 152.0333 | 182.4624 | 91.2312 | 277.6745 | 0.7046113 | 178.6781 | 50665.15 | 46803.54 | 0.5308074 | 0.9790452 | 868.5327 | [5 empty] | 0.004688733 | -0.02195336
4784 | 2:45 | 9896 | 6890 | 1200 | 1128.404 | 1401.404 | 85.7 | 0.7734865 | 87.71393 | 90.91373 | 120.8422 | 149.5614 | 182.7387 | 91.36935 | 280.4674 | 0.7116984 | 180.8758 | 51252.27 | 47353.71 | 0.537047 | 0.9905538 | 886.0789 | [5 empty] | 0.004771649 | -0.00419514
4785 | 2:45 | 9897 | 6891 | 1200 | 1128.6 | 1401.6 | 85.7 | 0.7934768 | 89.845 | 94.78811 | 120.561 | 141.5932 | 182.2946 | 91.1473 | 273.2581 | 0.6934045 | 177.5757 | 49813.49 | 46064.93 | 0.5224307 | 0.9635948 | 855.5933 | [5 empty] | 0.004578182 | -0.04663079
4786 | 2:45 | 9899 | 6893 | 1200 | 1129 | 1402 | 85.7 | 0.7680227 | 88.8585 | 91.77604 | 120.8727 | 149.4659 | 182.8801 | 91.44005 | 279.1577 | 0.708375 | 180.5821 | 51052.38 | 47116.2 | 0.5343533 | 0.9855855 | 889.0187 | [5 empty] | 0.004735795 | -0.01179783
4787 | 2:45 | 9901 | 6895 | 1200 | 1128 | 1401 | 85.7 | 0.7837826 | 89.5743 | 93.9103 | 120.3771 | 157.14 | 182.0442 | 91.0221 | 275.0562 | 0.6979673 | 177.8741 | 50072.38 | 46348.34 | 0.5256449 | 0.9695232 | 866.3859 | [5 empty] | 0.004620498 | -0.0370456
4788 | 2:45 | 9903 | 6897 | 1200 | 1128 | 1401 | 85.7 | 0.7846132 | 89.6255 | 92.6354 | 120.7765 | 151.9935 | 182.1974 | 91.0987 | 276.9123 | 0.7026772 | 178.4768 | 50452.71 | 46703.17 | 0.5296691 | 0.9769456 | 868.8875 | [5 empty] | 0.004673659 | -0.02524956
4789 | 2:45 | 9905 | 6899 | 1200 | 1128.225 | 1401.225 | 85.7 | 0.7785618 | 89.32214 | 92.81129 | 121.2836 | 155.9217 | 182.3955 | 91.19775 | 278.3858 | 0.7064163 | 179.0787 | 50776.32 | 46970.59 | 0.532702 | 0.9825396 | 876.8448 | [5 empty] | 0.004713858 | -0.01650638
4790 | 2:45 | 9906 | 6900 | 1200 | 1128.354 | 1401.354 | 85.7 | 0.7846958 | 62.67609 | 88.2812 | 121.919 | 149.254 | 186.4141 | 93.20705 | 283.1576 | 0.7185249 | 191.2852 | 52784.57 | 47950.2 | 0.5438119 | 1.003031 | 890.7789 | [5 empty] | 0.004862091 | 0.01448442
4791 | 2:45 | 9907 | 6901 | 1200 | 1128.484 | 1401.484 | 85.7 | 0.7879775 | 88.9813 | 92.36704 | 120.1292 | 150.1163 | 182.6101 | 91.30505 | 278.6967 | 0.7072052 | 179.68 | 50892.83 | 47043.86 | 0.5335329 | 0.9840723 | 869.6459 | [5 empty] | 0.004724892 | -0.01413251
4792 | 2:45 | 9908 | 6902 | 1200 | 1128.613 | 1401.613 | 85.7 | 0.8014984 | 89.34219 | 94.90492 | 117.3016 | 143.5036 | 182.0639 | 91.03195 | 269.3801 | 0.6835639 | 177.6757 | 49044.38 | 45343.3 | 0.5142466 | 0.9484996 | 843.6291 | [5 empty] | 0.004471026 | -0.07171533
4793 | 2:45 | 9909 | 6903 | 1200 | 1128.742 | 1401.742 | 85.7 | 0.7848051 | 90.16916 | 92.14261 | 120.8287 | 148.4711 | 181.2864 | 90.6432 | 277.6483 | 0.7045448 | 178.6762 | 50333.86 | 46808.56 | 0.5308643 | 0.9791502 | 869.6965 | [5 empty] | 0.004689488 | -0.02178897
4794 | 2:45 | 9911 | 6905 | 1200 | 1129 | 1402 | 85.7 | 0.7732534 | 72.60027 | 73.30415 | 118.0282 | 147.9413 | 188.2957 | 94.14785 | 284.321 | 0.7214771 | 198.1835 | 53536.43 | 48216.22 | 0.5468289 | 1.008596 | 909.9945 | [5 empty] | 0.004902608 | 0.02262913
4795 | 2:45 | 9914 | 6908 | 1200 | 1128.626 | 1401.626 | 85.7 | 0.7726638 | 77.31702 | 84.41119 | 120.0871 | 158.5256 | 184.0633 | 92.03165 | 284.2742 | 0.7213584 | 190.5829 | 52324.46 | 48169.15 | 0.546295 | 1.007611 | 902.5892 | [5 empty] | 0.004895431 | 0.02119618
4796 | 2:45 | 9915 | 6909 | 1200 | 1128.5 | 1401.5 | 85.7 | 0.7864756 | 89.66854 | 95.1387 | 121.5098 | 155.8367 | 182.1457 | 91.07285 | 272.5026 | 0.6914874 | 177.5749 | 49635.16 | 45879.06 | 0.5203227 | 0.9597068 | 860.2467 | [5 empty] | 0.004550501 | -0.05299756
4797 | 2:45 | 9917 | 6911 | 1200 | 1128.25 | 1401.25 | 85.7 | 0.7664134 | 61.05048 | 73.45946 | 121.8026 | 155.9137 | 193.3448 | 96.6724 | 285.6111 | 0.7247508 | 204.9896 | 55221.43 | 48520.04 | 0.5502745 | 1.014951 | 925.4124 | [5 empty] | 0.00494902 | 0.03179481
4798 | 2:45 | 9918 | 6912 | 1200 | 1128.125 | 1401.125 | 85.7 | 0.7862259 | 88.4902 | 90.62234 | 118.9323 | 153.1623 | 182.3651 | 91.18255 | 279.4029 | 0.7089972 | 180.6775 | 50953.35 | 47180.76 | 0.5350855 | 0.986936 | 873.186 | [5 empty] | 0.004745532 | -0.009721797
4799 | 2:45 | 9919 | 6913 | 1200 | 1128 | 1401 | 85.7 | 0.7756193 | 69.00715 | 89.08189 | 121.0258 | 158.8258 | 185.4687 | 92.73435 | 282.3764 | 0.7165426 | 188.4795 | 52371.98 | 47793.23 | 0.5420317 | 0.9997477 | 894.9996 | [5 empty] | 0.004838236 | 0.009625256
4800 | 2:45 | 9923 | 6917 | 1200 | 1128.267 | 1401.267 | 85.7 | 0.7922003 | 88.57705 | 92.83131 | 120.602 | 158.3257 | 182.1602 | 91.0801 | 277.9555 | 0.7053244 | 179.3758 | 50632.43 | 46904.51 | 0.5319525 | 0.9811573 | 864.6465 | [5 empty] | 0.004703914 | -0.01865524
4801 | 2:45 | 9924 | 6918 | 1200 | 1128.333 | 1401.333 | 85.7 | 0.7847393 | 87.63274 | 90.88199 | 119.1544 | 157.1042 | 182.1235 | 91.06175 | 279.5484 | 0.7093664 | 180.8733 | 50912.32 | 47201.14 | 0.5353167 | 0.9873623 | 874.8434 | [5 empty] | 0.004748607 | -0.009067918
4802 | 2:45 | 9925 | 6919 | 1200 | 1128.4 | 1401.4 | 85.7 | 0.7728979 | 85.99676 | 86.38118 | 121.7444 | 156.4409 | 182.2501 | 91.12505 | 283.3527 | 0.71902 | 184.6788 | 51641.04 | 47940.61 | 0.5437031 | 1.002831 | 894.7789 | [5 empty] | 0.004860633 | 0.01418869
4803 | 2:45 | 9927 | 6921 | 1200 | 1128.534 | 1401.534 | 85.7 | 0.7902357 | 89.89475 | 91.94057 | 121.8981 | 151.5963 | 182.1912 | 91.0956 | 277.7088 | 0.7046984 | 179.2781 | 50596.09 | 46883.26 | 0.5317115 | 0.9807128 | 866.0969 | [5 empty] | 0.004700718 | -0.01934789
4804 | 2:45 | 9928 | 6922 | 1200 | 1128.601 | 1401.601 | 85.7 | 0.784518 | 70.89706 | 85.21666 | 119.1943 | 154.8286 | 186.1464 | 93.0732 | 282.839 | 0.7177165 | 192.5805 | 52649.47 | 47970.61 | 0.5440434 | 1.003458 | 892.3817 | [5 empty] | 0.004865196 | 0.01511331
4805 | 2:45 | 9929 | 6923 | 1200 | 1128.667 | 1401.667 | 85.7 | 0.7727814 | 88.41677 | 91.72589 | 120.303 | 149.4418 | 182.2256 | 91.1128 | 280.2263 | 0.7110866 | 180.2739 | 51064.41 | 47377.6 | 0.5373179 | 0.9910535 | 886.2984 | [5 empty] | 0.00477526 | -0.003435692
4806 | 2:46 | 9930 | 6924 | 1200 | 1128.733 | 1401.733 | 85.7 | 0.7810416 | 88.40134 | 92.24988 | 121.9512 | 153.7354 | 182.5975 | 91.29875 | 278.6209 | 0.7070129 | 179.7746 | 50875.5 | 47056.32 | 0.5336742 | 0.9843329 | 875.9598 | [5 empty] | 0.004726769 | -0.01372974
4807 | 2:46 | 9932 | 6926 | 1200 | 1128.866 | 1401.866 | 85.7 | 0.7511493 | 66.82454 | 63.66811 | 118.5667 | 147.6306 | 198.1334 | 99.0667 | 287.898 | 0.7305539 | 208.8948 | 57042.21 | 48958.1 | 0.5552427 | 1.024115 | 947.268 | [5 empty] | 0.005016194 | 0.04476044
4808 | 2:46 | 9934 | 6928 | 1200 | 1129 | 1402 | 85.7 | 0.7851614 | 89.00662 | 93.46306 | 121.693 | 158.0043 | 182.1096 | 91.0548 | 264.9794 | 0.6723969 | 178.4741 | 48255.28 | 44590.64 | 0.5057105 | 0.9327553 | 852.6183 | [5 empty] | 0.004360166 | -0.09896427
4809 | 2:46 | 9937 | 6931 | 1200 | 1128.7 | 1401.7 | 85.7 | 0.7930024 | 89.58662 | 92.36517 | 121.6689 | 154.0425 | 182.565 | 91.2825 | 277.9776 | 0.7053805 | 179.2822 | 50748.97 | 46909.52 | 0.5320093 | 0.9812621 | 863.8964 | [5 empty] | 0.004704668 | -0.01849206
4810 | 2:46 | 9938 | 6932 | 1200 | 1128.6 | 1401.6 | 85.7 | 0.793349 | 89.7169 | 93.15271 | 120.8176 | 157.4651 | 182.1119 | 91.05595 | 277.0534 | 0.7030353 | 178.4722 | 50454.73 | 46736.98 | 0.5300525 | 0.9776529 | 861.5277 | [5 empty] | 0.004678735 | -0.02413725
4811 | 2:46 | 9939 | 6933 | 1200 | 1128.5 | 1401.5 | 85.7 | 0.7768152 | 72.05918 | 88.10175 | 121.4414 | 151.4202 | 186.2191 | 93.10955 | 283.1378 | 0.7184747 | 188.884 | 52725.68 | 47940.46 | 0.5437014 | 1.002828 | 895.4021 | [5 empty] | 0.00486061 | 0.01418406
4812 | 2:46 | 9941 | 6935 | 1200 | 1128.296 | 1401.296 | 85.7 | 0.7869636 | 89.83549 | 93.01025 | 121.8255 | 154.2629 | 182.2408 | 91.1204 | 276.6581 | 0.7020322 | 178.5772 | 50418.39 | 46657.3 | 0.5291489 | 0.9759861 | 866.5876 | [5 empty] | 0.004666775 | -0.02676185
4813 | 2:46 | 9942 | 6936 | 1200 | 1128.2 | 1401.2 | 85.7 | 0.7689706 | 90.44653 | 94.3484 | 121.8001 | 155.0615 | 182.2184 | 91.1092 | 274.0062 | 0.6953029 | 177.2732 | 49928.97 | 46176.58 | 0.5236969 | 0.9659303 | 877.7457 | [5 empty] | 0.004594837 | -0.04283712
4814 | 2:46 | 9944 | 6938 | 1200 | 1128 | 1401 | 85.7 | 0.796452 | 89.68423 | 94.48392 | 121.1863 | 156.1828 | 182.2056 | 91.1028 | 271.2213 | 0.688236 | 177.7709 | 49418.05 | 45725.01 | 0.5185756 | 0.9564843 | 850.7587 | [5 empty] | 0.004527601 | -0.05832344
4815 | 2:46 | 9947 | 6941 | 1200 | 1128.751 | 1401.751 | 85.7 | 0.790826 | 89.92752 | 94.79804 | 121.6643 | 149.5877 | 182.1667 | 91.08335 | 272.1195 | 0.6905153 | 177.5725 | 49571.13 | 45870.1 | 0.5202211 | 0.9595193 | 856.4225 | [5 empty] | 0.004549168 | -0.0533061
4816 | 2:46 | 9948 | 6942 | 1200 | 1129 | 1402 | 85.7 | 0.7892283 | 88.37203 | 92.1869 | 120.7082 | 148.0591 | 182.4389 | 91.21945 | 279.0246 | 0.7080373 | 179.9796 | 50904.95 | 47109.63 | 0.5342788 | 0.9854481 | 869.3333 | [5 empty] | 0.004734804 | -0.0120095
4817 | 2:46 | 9949 | 6943 | 1200 | 1128.504 | 1401.504 | 85.7 | 0.7911204 | 65.85804 | 89.57127 | 121.7222 | 154.5495 | 185.1848 | 92.5924 | 281.0727 | 0.7132344 | 188.5791 | 52050.38 | 47624.7 | 0.5401203 | 0.9962224 | 880.0334 | [5 empty] | 0.004812667 | 0.004363634
4818 | 2:46 | 9950 | 6944 | 1200 | 1128 | 1401 | 85.7 | 0.7919899 | 89.36135 | 94.83075 | 122.2276 | 149.0704 | 182.1995 | 91.09975 | 271.2734 | 0.6883683 | 177.8755 | 49425.87 | 45678.35 | 0.5180464 | 0.9555083 | 854.3096 | [5 empty] | 0.004520673 | -0.05994546
4819 | 2:46 | 9952 | 6946 | 1200 | 1129 | 1402 | 85.7 | 0.79002 | 86.7077 | 91.92176 | 120.1345 | 153.3663 | 183.166 | 91.583 | 280.3524 | 0.7114066 | 181.8738 | 51351.04 | 47377.43 | 0.537316 | 0.9910499 | 872.4913 | [5 empty] | 0.004775235 | -0.003441093
4820 | 2:46 | 9953 | 6947 | 1200 | 1129 | 1402 | 85.7 | 0.7847871 | 88.5677 | 95.8174 | 121.5502 | 145.619 | 182.341 | 91.1705 | 265.4451 | 0.6735787 | 177.9727 | 48401.51 | 44686.21 | 0.5067944 | 0.9347545 | 853.161 | [5 empty] | 0.004374191 | -0.09544064
4821 | 2:46 | 9954 | 6948 | 1200 | 1128.684 | 1401.684 | 85.7 | 0.7573331 | 90.30127 | 94.22195 | 120.6266 | 142.7066 | 182.0882 | 91.0441 | 275.5342 | 0.6991802 | 177.7783 | 50171.52 | 46487.14 | 0.5272191 | 0.9724267 | 891.4022 | [5 empty] | 0.004641269 | -0.0324045
4822 | 2:46 | 9955 | 6949 | 1200 | 1128.343 | 1401.343 | 85.7 | 0.7992382 | 89.49895 | 95.46407 | 121.3654 | 154.6065 | 182.1823 | 91.09115 | 267.2146 | 0.6780689 | 177.6701 | 48681.77 | 45061.71 | 0.511053 | 0.9426093 | 843.4298 | [5 empty] | 0.004429442 | -0.08177671
4823 | 2:46 | 9956 | 6950 | 1200 | 1128 | 1401 | 85.7 | 0.7888454 | 90.26731 | 93.92371 | 122.017 | 159.3067 | 182.2866 | 91.1433 | 275.7588 | 0.6997502 | 177.8794 | 50267.12 | 46523.87 | 0.5276356 | 0.973195 | 863.2665 | [5 empty] | 0.00464677 | -0.03118213
4824 | 2:46 | 9957 | 6951 | 1200 | 1129 | 1402 | 85.7 | 0.7740356 | 91.3569 | 93.75557 | 119.6838 | 158.3258 | 181.2304 | 90.6152 | 276.7686 | 0.7023126 | 177.2802 | 50158.88 | 46660.91 | 0.5291898 | 0.9760616 | 876.809 | [5 empty] | 0.004667317 | -0.0266427
4825 | 2:46 | 9960 | 6954 | 1200 | 1129 | 1402 | 85.7 | 0.7836718 | 89.62694 | 93.27003 | 121.5294 | 157.2204 | 182.4459 | 91.22295 | 277.4039 | 0.7039247 | 178.4749 | 50611.2 | 46831.5 | 0.5311245 | 0.9796301 | 870.6641 | [5 empty] | 0.004692935 | -0.02103829
4826 | 2:46 | 9961 | 6955 | 1200 | 1128.664 | 1401.664 | 85.7 | 0.773807 | 84.75666 | 90.32258 | 119.7635 | 153.111 | 183.2878 | 91.6439 | 282.1653 | 0.7160069 | 182.8721 | 51717.44 | 47709.73 | 0.5410847 | 0.9980011 | 890.4281 | [5 empty] | 0.004825562 | 0.007024137
4827 | 2:46 | 9962 | 6956 | 1200 | 1128.339 | 1401.339 | 85.7 | 0.7899545 | 88.68912 | 89.73289 | 120.3494 | 144.7957 | 182.4114 | 91.2057 | 280.898 | 0.7127911 | 181.1739 | 51238.99 | 47490.9 | 0.5386029 | 0.9934235 | 872.6753 | [5 empty] | 0.0047924 | 0.0001530405
4828 | 2:46 | 9963 | 6957 | 1200 | 1128 | 1401 | 85.7 | 0.7992762 | 89.56087 | 95.29037 | 122.7816 | 153.3083 | 182.0447 | 91.02235 | 270.1971 | 0.6856371 | 177.5728 | 49187.95 | 45487.73 | 0.5158846 | 0.9515208 | 846.4404 | [5 empty] | 0.004492405 | -0.06661511
4829 | 2:46 | 9966 | 6960 | 1200 | 1129 | 1402 | 85.7 | 0.7958492 | 90.93636 | 93.90652 | 122.1359 | 149.2808 | 182.2081 | 91.10405 | 275.1453 | 0.6981934 | 177.678 | 50133.71 | 46424.75 | 0.5265115 | 0.9711216 | 856.3094 | [5 empty] | 0.004631928 | -0.03448636
4830 | 2:46 | 9968 | 6962 | 1200 | 1129 | 1402 | 85.7 | 0.7910326 | 90.18613 | 94.06863 | 123.3862 | 149.8138 | 182.4828 | 91.2414 | 275.5325 | 0.6991759 | 177.9769 | 50279.94 | 46513.1 | 0.5275135 | 0.9729697 | 861.3898 | [5 empty] | 0.004645157 | -0.03154031
4831 | 2:46 | 9970 | 6964 | 1200 | 1128.601 | 1401.601 | 85.7 | 0.7678272 | 89.97288 | 92.74046 | 120.2602 | 145.1436 | 182.2845 | 91.14225 | 277.0496 | 0.7030256 | 178.579 | 50501.84 | 46742.9 | 0.5301197 | 0.9777767 | 884.3833 | [5 empty] | 0.004679624 | -0.02394269
4832 | 2:46 | 9971 | 6965 | 1200 | 1128.399 | 1401.399 | 85.7 | 0.7755251 | 89.1612 | 93.51756 | 119.8506 | 154.491 | 182.4569 | 91.22845 | 276.9673 | 0.7028168 | 178.5794 | 50534.6 | 46757.6 | 0.5302864 | 0.9780842 | 877.4877 | [5 empty] | 0.004681832 | -0.02345986
4833 | 2:46 | 9973 | 6967 | 1200 | 1128 | 1401 | 85.7 | 0.7879724 | 88.76306 | 91.63338 | 120.0555 | 154.5725 | 183.066 | 91.533 | 279.6662 | 0.7096654 | 181.4741 | 51197.37 | 47287.19 | 0.5362926 | 0.9891623 | 873.2265 | [5 empty] | 0.004761598 | -0.006314822
4834 | 2:46 | 9977 | 6971 | 1200 | 1129 | 1402 | 85.7 | 0.7770679 | 90.27955 | 91.58829 | 121.645 | 149.438 | 184.3238 | 92.1619 | 280.4553 | 0.7116677 | 183.4817 | 51694.58 | 47411.59 | 0.5377034 | 0.9917645 | 885.8635 | [5 empty] | 0.0047804 | -0.002356821
4835 | 2:46 | 9979 | 6973 | 1200 | 1129 | 1402 | 85.7 | 0.7585874 | 19.9756 | 88.88171 | 120.5896 | 155.7426 | 188.3356 | 94.1678 | 283.3933 | 0.719123 | 194.8844 | 53373.04 | 48050.21 | 0.5449461 | 1.005123 | 919.2068 | [5 empty] | 0.00487731 | 0.01755964
4836 | 2:46 | 9982 | 6976 | 1200 | 1128.401 | 1401.401 | 85.7 | 0.7774796 | 90.53481 | 92.42049 | 120.2379 | 153.9854 | 182.1978 | 91.0989 | 278.1866 | 0.7059108 | 178.879 | 50684.98 | 46976.21 | 0.5327657 | 0.9826571 | 877.6581 | [5 empty] | 0.004714704 | -0.01632397
4837 | 2:46 | 9984 | 6978 | 1200 | 1128 | 1401 | 85.7 | 0.7974734 | 89.65096 | 94.53374 | 121.6869 | 154.1922 | 182.468 | 91.234 | 273.2788 | 0.693457 | 177.9704 | 49864.64 | 46105.66 | 0.5228926 | 0.9644468 | 852.8881 | [5 empty] | 0.004584256 | -0.0452442
4838 | 2:46 | 9985 | 6979 | 1200 | 1129 | 1402 | 85.7 | 0.7859846 | 90.20564 | 93.5202 | 121.4895 | 157.6648 | 182.2688 | 91.1344 | 276.3995 | 0.701376 | 178.377 | 50379.02 | 46649.61 | 0.5290617 | 0.9758253 | 867.1877 | [5 empty] | 0.004665621 | -0.02701575
4839 | 2:46 | 9986 | 6980 | 1200 | 1129 | 1402 | 85.7 | 0.773439 | 51.69831 | 87.24986 | 120.8274 | 158.4386 | 187.8192 | 93.9096 | 283.8744 | 0.7203438 | 195.2849 | 53317.06 | 48165.95 | 0.5462587 | 1.007544 | 906.554 | [5 empty] | 0.004894943 | 0.02109863
4840 | 2:46 | 9987 | 6981 | 1200 | 1128.75 | 1401.75 | 85.7 | 0.7757226 | 90.30045 | 92.74722 | 122.3425 | 150.7276 | 182.2207 | 91.11035 | 277.3119 | 0.7036912 | 178.6797 | 50531.97 | 46820.5 | 0.5309998 | 0.9794 | 877.8799 | [5 empty] | 0.004691282 | -0.02139813
4841 | 2:46 | 9989 | 6983 | 1200 | 1128.25 | 1401.25 | 85.7 | 0.7741075 | 89.0196 | 92.62759 | 120.6022 | 151.132 | 182.6377 | 91.31885 | 277.6005 | 0.7044235 | 179.5797 | 50700.3 | 46873.04 | 0.5315956 | 0.980499 | 880.6317 | [5 empty] | 0.004699181 | -0.01968129
4842 | 2:46 | 9990 | 6984 | 1200 | 1128 | 1401 | 85.7 | 0.7818785 | 89.92089 | 93.0741 | 121.9617 | 158.5842 | 182.2181 | 91.10905 | 276.414 | 0.7014128 | 178.5756 | 50367.62 | 46653.51 | 0.5291059 | 0.9759069 | 871.0327 | [5 empty] | 0.004666206 | -0.02688697
4843 | 2:47 | 9992 | 6986 | 1200 | 1129 | 1402 | 85.7 | 0.7886855 | 90.63715 | 93.05669 | 121.9449 | 158.2987 | 182.0898 | 91.0449 | 276.2728 | 0.7010545 | 178.1824 | 50306.46 | 46617.56 | 0.5286982 | 0.9751548 | 864.3984 | [5 empty] | 0.004660814 | -0.02807506
4844 | 2:47 | 9993 | 6987 | 1200 | 1129 | 1402 | 85.7 | 0.7932802 | 90.8329 | 94.51506 | 121.3999 | 156.7475 | 182.356 | 91.178 | 275.2996 | 0.6985849 | 177.4716 | 50202.53 | 46445.72 | 0.5267493 | 0.9715603 | 858.4545 | [5 empty] | 0.004635067 | -0.03378584
4845 | 2:47 | 9994 | 6988 | 1200 | 1128.833 | 1401.833 | 85.7 | 0.7903543 | 88.50395 | 91.55923 | 122.8504 | 158.4317 | 183.222 | 91.611 | 279.6357 | 0.709588 | 181.7755 | 51235.43 | 47286.39 | 0.5362835 | 0.9891456 | 871.4374 | [5 empty] | 0.004761477 | -0.00634036
4846 | 2:47 | 9999 | 6993 | 1200 | 1128 | 1401 | 85.7 | 0.7925714 | 89.9633 | 94.36832 | 121.6303 | 156.4324 | 182.3236 | 91.1618 | 275.3891 | 0.698812 | 177.874 | 50209.93 | 46452.32 | 0.5268242 | 0.9716983 | 859.5142 | [5 empty] | 0.004636055 | -0.03356553
4847 | 2:47 | 10000 | 6994 | 1200 | 1128.336 | 1401.336 | 85.7 | 0.7958032 | 90.13847 | 94.33305 | 122.9522 | 154.3153 | 182.2947 | 91.14735 | 273.3228 | 0.6935687 | 177.772 | 49825.29 | 46105.51 | 0.5228909 | 0.9644437 | 854.1052 | [5 empty] | 0.004584233 | -0.0452493
4848 | 2:47 | 10001 | 6995 | 1200 | 1128.665 | 1401.665 | 85.7 | 0.77826 | 89.08277 | 92.3377 | 121.4379 | 155.3806 | 182.4881 | 91.24405 | 278.334 | 0.7062848 | 179.5757 | 50792.64 | 47008.91 | 0.5331365 | 0.9833412 | 877.8971 | [5 empty] | 0.004719628 | -0.0152637
4849 | 2:47 | 10002 | 6996 | 1200 | 1129 | 1402 | 85.7 | 0.7885287 | 84.16471 | 91.05145 | 119.9906 | 152.1645 | 182.8139 | 91.40695 | 280.8576 | 0.7126886 | 181.8753 | 51344.68 | 47507.24 | 0.5387882 | 0.9937653 | 874.7462 | [5 empty] | 0.004794874 | 0.0006688386
4850 | 2:47 | 10003 | 6997 | 1200 | 1128.502 | 1401.502 | 85.7 | 0.7858561 | 89.74599 | 92.16833 | 121.3596 | 153.424 | 182.6551 | 91.32755 | 278.1924 | 0.7059255 | 179.2787 | 50813.27 | 46991.11 | 0.5329347 | 0.9829688 | 870.7191 | [5 empty] | 0.004716947 | -0.01584062
4851 | 2:47 | 10004 | 6998 | 1200 | 1128 | 1401 | 85.7 | 0.7572038 | 48.71476 | 68.82162 | 121.2555 | 157.859 | 199.4781 | 99.73905 | 286.3127 | 0.7265311 | 214.1938 | 57113.1 | 48761.58 | 0.5530139 | 1.020004 | 945.1915 | [5 empty] | 0.004986021 | 0.03897989
4852 | 2:47 | 10006 | 7000 | 1200 | 1128.143 | 1401.143 | 85.7 | 0.7756321 | 71.81865 | 89.11339 | 124.6453 | 151.482 | 185.4507 | 92.72535 | 283.5084 | 0.7194151 | 188.2745 | 52576.82 | 48048.94 | 0.5449317 | 1.005097 | 896.6705 | [5 empty] | 0.004877117 | 0.01752069
4853 | 2:47 | 10009 | 7003 | 1200 | 1128.356 | 1401.356 | 85.7 | 0.7664092 | 65.81969 | 89.69431 | 121.669 | 154.0014 | 184.2443 | 92.12215 | 283.2287 | 0.7187054 | 187.8798 | 52183.27 | 48003.94 | 0.5444214 | 1.004155 | 904.4648 | [5 empty] | 0.004870267 | 0.01613887
4854 | 2:47 | 10011 | 7005 | 1200 | 1128.499 | 1401.499 | 85.7 | 0.7684929 | 65.33474 | 85.93532 | 122.8374 | 144.2653 | 188.7275 | 94.36375 | 283.0676 | 0.7182966 | 193.9842 | 53422.63 | 48031.63 | 0.5447354 | 1.004735 | 908.8322 | [5 empty] | 0.004874482 | 0.01698953
4855 | 2:47 | 10018 | 7012 | 1200 | 1129 | 1402 | 85.7 | 0.7780265 | 88.38441 | 91.31002 | 124.43 | 158.4868 | 182.4778 | 91.2389 | 278.7849 | 0.707429 | 180.3745 | 50872.04 | 47125.91 | 0.5344635 | 0.9857886 | 879.7743 | [5 empty] | 0.004737259 | -0.01148514
4856 | 2:47 | 10019 | 7013 | 1200 | 1128 | 1401 | 85.7 | 0.8018414 | 89.24675 | 95.77168 | 122.3825 | 150.1445 | 182.4408 | 91.2204 | 266.7641 | 0.6769257 | 177.9759 | 48668.64 | 44908.06 | 0.5093104 | 0.9393952 | 840.442 | [5 empty] | 0.004406806 | -0.0873333
4857 | 2:47 | 10020 | 7014 | 1200 | 1129 | 1402 | 85.7 | 0.7881451 | 90.17763 | 94.41948 | 121.6632 | 150.5531 | 182.3596 | 91.1798 | 273.6951 | 0.6945134 | 177.9753 | 49910.93 | 46197.75 | 0.523937 | 0.9663732 | 861.5629 | [5 empty] | 0.004597997 | -0.04212039
4858 | 2:47 | 10021 | 7015 | 1200 | 1128.8 | 1401.8 | 85.7 | 0.7917321 | 90.36481 | 94.61832 | 120.2746 | 154.9122 | 182.3111 | 91.15555 | 272.9351 | 0.6925849 | 177.676 | 49759.1 | 46058.2 | 0.5223544 | 0.963454 | 857.1379 | [5 empty] | 0.004577179 | -0.0468602
4859 | 2:47 | 10025 | 7019 | 1200 | 1128 | 1401 | 85.7 | 0.7841343 | 87.99402 | 90.4905 | 121.7448 | 155.9894 | 182.6801 | 91.34005 | 280.9085 | 0.7128177 | 181.2767 | 51316.4 | 47509.09 | 0.5388092 | 0.993804 | 878.0441 | [5 empty] | 0.004795154 | 0.0007272088
4860 | 2:47 | 10027 | 7021 | 1200 | 1129 | 1402 | 85.7 | 0.7905364 | 90.14167 | 95.04411 | 121.0213 | 153.9203 | 182.2816 | 91.1408 | 271.5771 | 0.6891389 | 177.3699 | 49503.5 | 45806.27 | 0.5194972 | 0.9581841 | 855.996 | [5 empty] | 0.004539676 | -0.05550851
4861 | 2:47 | 10030 | 7024 | 1200 | 1129 | 1402 | 85.7 | 0.7906405 | 89.5054 | 92.95926 | 120.1196 | 154.9522 | 182.1747 | 91.08735 | 277.7581 | 0.7048235 | 178.8769 | 50600.5 | 46910.52 | 0.5320207 | 0.981283 | 865.5437 | [5 empty] | 0.004704818 | -0.01845949
4862 | 2:47 | 10033 | 7027 | 1200 | 1128.701 | 1401.701 | 85.7 | 0.7889342 | 90.47671 | 93.52075 | 122.1514 | 159.2221 | 182.5672 | 91.2836 | 276.0808 | 0.7005672 | 178.3803 | 50403.31 | 46613.72 | 0.5286546 | 0.9750745 | 864.3517 | [5 empty] | 0.004660238 | -0.0282021
4863 | 2:47 | 10038 | 7032 | 1200 | 1128.2 | 1401.2 | 85.7 | 0.7720838 | 65.30476 | 69.10809 | 122.4666 | 155.086 | 192.9734 | 96.4867 | 284.0766 | 0.7208569 | 206.0917 | 54819.24 | 48324.33 | 0.548055 | 1.010857 | 919.7798 | [5 empty] | 0.004919107 | 0.02590712
4864 | 2:47 | 10039 | 7033 | 1200 | 1128.1 | 1401.1 | 85.7 | 0.7783026 | 90.0108 | 93.82259 | 119.9909 | 157.4087 | 182.4755 | 91.23775 | 276.4279 | 0.701448 | 178.3757 | 50441.32 | 46671.59 | 0.5293109 | 0.9762851 | 874.149 | [5 empty] | 0.004668919 | -0.02629033
4865 | 2:47 | 10040 | 7034 | 1200 | 1128 | 1401 | 85.7 | 0.7762783 | 89.41831 | 92.58042 | 123.0739 | 156.8235 | 182.6094 | 91.3047 | 277.7305 | 0.7047534 | 179.481 | 50716.21 | 46920.27 | 0.5321313 | 0.981487 | 878.9247 | [5 empty] | 0.004706285 | -0.01814205
4866 | 2:47 | 10042 | 7036 | 1200 | 1128.667 | 1401.667 | 85.7 | 0.7807326 | 88.73389 | 91.04885 | 121.8694 | 145.5405 | 182.3773 | 91.18865 | 279.3917 | 0.7089688 | 180.1798 | 50954.7 | 47220.49 | 0.5355361 | 0.987767 | 877.8543 | [5 empty] | 0.004751527 | -0.008447738
4867 | 2:47 | 10043 | 7037 | 1200 | 1129 | 1402 | 85.7 | 0.7841927 | 81.66119 | 87.71288 | 123.0399 | 158.4721 | 185.4749 | 92.73745 | 282.894 | 0.717856 | 188.7781 | 52469.75 | 47978.7 | 0.5441351 | 1.003627 | 888.9286 | [5 empty] | 0.004866427 | 0.0153624
4868 | 2:47 | 10049 | 7043 | 1200 | 1128 | 1401 | 85.7 | 0.7830523 | 90.39725 | 95.4608 | 121.3883 | 155.8197 | 182.3632 | 91.1816 | 272.1426 | 0.6905739 | 177.4778 | 49628.79 | 45928.57 | 0.5208842 | 0.9607424 | 863.5039 | [5 empty] | 0.004557869 | -0.05129535
4869 | 2:48 | 10052 | 7046 | 1200 | 1129 | 1402 | 85.7 | 0.7903982 | 86.78398 | 90.77071 | 121.456 | 158.3685 | 183.3425 | 91.67125 | 280.5382 | 0.7118781 | 181.7756 | 51434.58 | 47468.34 | 0.538347 | 0.9929516 | 872.7246 | [5 empty] | 0.004788986 | -0.0005598313
4870 | 2:48 | 10055 | 7049 | 1200 | 1128.25 | 1401.25 | 85.7 | 0.7862885 | 89.78735 | 94.53573 | 123.2321 | 153.1689 | 182.3754 | 91.1877 | 274.9258 | 0.6976364 | 178.0784 | 50139.7 | 46435.05 | 0.5266283 | 0.9713371 | 865.0377 | [5 empty] | 0.00463347 | -0.03414218
4871 | 2:48 | 10056 | 7050 | 1200 | 1128 | 1401 | 85.7 | 0.7791406 | 70.28099 | 85.31469 | 119.2525 | 151.9744 | 187.0239 | 93.51195 | 283.0229 | 0.7181831 | 192.783 | 52932.04 | 48019.92 | 0.5446026 | 1.00449 | 897.776 | [5 empty] | 0.004872699 | 0.01662994
4872 | 2:48 | 10059 | 7053 | 1200 | 1128.215 | 1401.215 | 85.7 | 0.7838832 | 86.39348 | 87.94377 | 121.7989 | 153.7978 | 183.3941 | 91.69705 | 281.3225 | 0.7138683 | 184.1791 | 51592.89 | 47645.85 | 0.5403602 | 0.9966648 | 882.1722 | [5 empty] | 0.004815874 | 0.005026506
4873 | 2:48 | 10063 | 7057 | 1200 | 1128.5 | 1401.5 | 85.7 | 0.789717 | 89.73614 | 92.87564 | 121.6835 | 158.6557 | 182.7175 | 91.35875 | 277.5631 | 0.7043286 | 179.1784 | 50715.63 | 46911.73 | 0.5320344 | 0.9813083 | 866.657 | [5 empty] | 0.004705 | -0.01842009
4874 | 2:48 | 10066 | 7060 | 1200 | 1128.714 | 1401.714 | 85.7 | 0.7833289 | 90.6038 | 94.73451 | 122.6096 | 158.486 | 182.6318 | 91.3159 | 272.8185 | 0.692289 | 177.7777 | 49825.35 | 46053.86 | 0.5223052 | 0.9633633 | 864.4963 | [5 empty] | 0.004576532 | -0.04700818
4875 | 2:48 | 10070 | 7064 | 1200 | 1129 | 1402 | 85.7 | 0.7845702 | 88.97495 | 92.30538 | 122.4329 | 151.4193 | 182.6461 | 91.32305 | 277.989 | 0.7054094 | 179.8761 | 50773.59 | 46999.18 | 0.5330262 | 0.9831376 | 872.5093 | [5 empty] | 0.004718162 | -0.01557899
4876 | 2:48 | 10074 | 7068 | 1200 | 1128 | 1401 | 85.7 | 0.768489 | 74.21754 | 72.41663 | 124.2489 | 152.7512 | 188.8159 | 94.40795 | 285.1466 | 0.7235721 | 198.3854 | 53840.21 | 48467.58 | 0.5496796 | 1.013854 | 916.4739 | [5 empty] | 0.004940996 | 0.03022245
4877 | 2:48 | 10076 | 7070 | 1200 | 1129 | 1402 | 85.7 | 0.7976308 | 90.19779 | 95.51722 | 122.8889 | 157.419 | 182.6294 | 91.3147 | 271.7033 | 0.6894591 | 177.3713 | 49621.02 | 45871.13 | 0.5202328 | 0.9595409 | 850.4375 | [5 empty] | 0.004549321 | -0.05327062
4878 | 2:48 | 10078 | 7072 | 1200 | 1128.9 | 1401.9 | 85.7 | 0.7870404 | 88.29208 | 91.90822 | 124.864 | 151.2507 | 183.258 | 91.629 | 280.2815 | 0.7112267 | 180.6792 | 51363.83 | 47421.94 | 0.5378208 | 0.991981 | 874.2369 | [5 empty] | 0.004781966 | -0.002028687
4879 | 2:48 | 10080 | 7074 | 1200 | 1128.8 | 1401.8 | 85.7 | 0.7877262 | 88.98098 | 92.97477 | 123.7476 | 155.7499 | 182.7348 | 91.3674 | 277.5706 | 0.7043477 | 179.5771 | 50721.83 | 46918.27 | 0.5321086 | 0.9814451 | 868.8412 | [5 empty] | 0.004705984 | -0.01820716
4880 | 2:48 | 10083 | 7077 | 1200 | 1128.649 | 1401.649 | 85.7 | 0.8019118 | 90.28487 | 94.78934 | 122.7453 | 156.173 | 182.2547 | 91.12735 | 272.9054 | 0.6925095 | 177.7752 | 49738.29 | 46103.41 | 0.5228671 | 0.9643998 | 848.9411 | [5 empty] | 0.00458392 | -0.04532072
4881 | 2:48 | 10085 | 7079 | 1200 | 1128.55 | 1401.55 | 85.7 | 0.795103 | 90.03847 | 93.49109 | 122.5503 | 154.7518 | 182.5538 | 91.2769 | 275.3872 | 0.6988072 | 178.4769 | 50272.96 | 46547.8 | 0.527907 | 0.9736956 | 858.6448 | [5 empty] | 0.004650356 | -0.03038705
4882 | 2:48 | 10086 | 7080 | 1200 | 1128.5 | 1401.5 | 85.7 | 0.7866606 | 73.95628 | 87.57293 | 119.1868 | 156.7276 | 185.3411 | 92.67055 | 281.8979 | 0.7153284 | 189.5849 | 52247.27 | 47772.96 | 0.5418018 | 0.9993237 | 886.0408 | [5 empty] | 0.004835158 | 0.008994867
4883 | 2:48 | 10087 | 7081 | 1200 | 1128.449 | 1401.449 | 85.7 | 0.78687 | 91.10915 | 94.28451 | 121.4558 | 153.0207 | 182.3392 | 91.1696 | 276.1555 | 0.7007568 | 177.5767 | 50353.97 | 46672.97 | 0.5293266 | 0.9763139 | 865.7846 | [5 empty] | 0.004669126 | -0.02624481
4884 | 2:48 | 10089 | 7083 | 1200 | 1128.35 | 1401.35 | 85.7 | 0.7929066 | 90.11134 | 95.62938 | 124.3404 | 152.2174 | 182.4439 | 91.22195 | 269.1555 | 0.682994 | 177.5676 | 49105.79 | 45395.63 | 0.51484 | 0.9495943 | 851.1255 | [5 empty] | 0.004478768 | -0.06986273
4885 | 2:48 | 10091 | 7085 | 1200 | 1128.25 | 1401.25 | 85.7 | 0.7852276 | 90.61246 | 93.87364 | 121.6438 | 151.88 | 182.5013 | 91.25065 | 275.9557 | 0.7002498 | 178.2752 | 50362.28 | 46631.04 | 0.5288511 | 0.9754368 | 867.6128 | [5 empty] | 0.004662836 | -0.0276293
4886 | 2:48 | 10093 | 7087 | 1200 | 1128.15 | 1401.15 | 85.7 | 0.7931231 | 89.18391 | 90.91973 | 122.7041 | 158.037 | 182.5621 | 91.28105 | 278.658 | 0.707107 | 180.477 | 50872.4 | 47147.33 | 0.5347064 | 0.9862367 | 866.72 | [5 empty] | 0.004740489 | -0.01079591
4887 | 2:48 | 10096 | 7090 | 1200 | 1128.049 | 1401.049 | 85.7 | 0.7942825 | 89.1322 | 96.69379 | 121.5769 | 156.121 | 182.5685 | 91.28425 | 265.4788 | 0.6736642 | 177.6731 | 48468.07 | 44739.46 | 0.5073983 | 0.9358684 | 845.1871 | [5 empty] | 0.004382012 | -0.09348549
4888 | 2:48 | 10096 | 7090 | 1200 | 1128 | 1401 | 85.7 | 0.7732527 | 62.96111 | 86.99153 | 124.2106 | 158.4996 | 188.2277 | 94.11385 | 283.2448 | 0.7187462 | 193.3823 | 53314.52 | 48076.17 | 0.5452405 | 1.005666 | 904.1594 | [5 empty] | 0.004881264 | 0.01835528
4889 | 2:48 | 10097 | 7091 | 1200 | 1129 | 1402 | 85.7 | 0.7826217 | 89.18388 | 92.36998 | 122.1714 | 157.2918 | 182.873 | 91.4365 | 278.8469 | 0.7075863 | 179.6755 | 50993.57 | 47167.84 | 0.534939 | 0.9866657 | 875.2778 | [5 empty] | 0.004743582 | -0.01013669
4890 | 2:48 | 10098 | 7092 | 1200 | 1129 | 1402 | 85.7 | 0.779327 | 88.92345 | 92.41611 | 123.2887 | 152.2496 | 182.7897 | 91.39485 | 279.6398 | 0.7095984 | 179.9754 | 51115.27 | 47291.37 | 0.53634 | 0.9892497 | 879.4326 | [5 empty] | 0.004762229 | -0.006181405
4891 | 2:48 | 10100 | 7094 | 1200 | 1128.503 | 1401.503 | 85.7 | 0.7931028 | 91.06376 | 93.99841 | 123.0912 | 156.7495 | 182.0718 | 91.0359 | 276.627 | 0.7019532 | 177.8819 | 50365.98 | 46727.48 | 0.5299448 | 0.9774542 | 861.08 | [5 empty] | 0.004677308 | -0.02444958
4892 | 2:48 | 10103 | 7097 | 1200 | 1128 | 1401 | 85.7 | 0.7810816 | 90.02254 | 93.80219 | 123.0726 | 157.7857 | 182.5427 | 91.27135 | 276.669 | 0.7020598 | 178.479 | 50503.9 | 46760.92 | 0.530324 | 0.9781537 | 872.4401 | [5 empty] | 0.00468233 | -0.02335086
4893 | 2:48 | 10106 | 7100 | 1200 | 1129 | 1402 | 85.7 | 0.7792051 | 90.33715 | 94.14195 | 124.905 | 156.2892 | 182.5896 | 91.2948 | 275.5937 | 0.6993312 | 178.1768 | 50320.53 | 46561.91 | 0.528067 | 0.9739907 | 872.3271 | [5 empty] | 0.004652471 | -0.02991871
4894 | 2:49 | 10112 | 7106 | 1200 | 1128 | 1401 | 85.7 | 0.77774 | 88.52813 | 93.06651 | 121.6617 | 156.5452 | 182.7451 | 91.37255 | 278.0598 | 0.705589 | 179.7803 | 50814.07 | 46994.73 | 0.5329757 | 0.9830446 | 878.4631 | [5 empty] | 0.004717492 | -0.01572325
4895 | 2:49 | 10113 | 7107 | 1200 | 1128.498 | 1401.498 | 85.7 | 0.7917334 | 90.64304 | 93.54478 | 121.5126 | 149.3829 | 182.599 | 91.2995 | 275.4468 | 0.6989584 | 178.2767 | 50296.32 | 46554.11 | 0.5279786 | 0.9738276 | 861.3857 | [5 empty] | 0.004651302 | -0.03017756
4896 | 2:49 | 10114 | 7108 | 1200 | 1129 | 1402 | 85.7 | 0.7861045 | 90.49916 | 95.78638 | 123.3847 | 152.8541 | 182.5574 | 91.2787 | 272.1598 | 0.6906175 | 177.273 | 49684.79 | 45925.55 | 0.52085 | 0.9606792 | 860.613 | [5 empty] | 0.00455742 | -0.05139905
4897 | 2:49 | 10117 | 7111 | 1200 | 1128 | 1401 | 85.7 | 0.7944494 | 90.50549 | 94.81635 | 121.5915 | 145.6964 | 182.4832 | 91.2416 | 274.0684 | 0.6954607 | 177.6754 | 50012.86 | 46290.82 | 0.5249926 | 0.96832 | 856.5212 | [5 empty] | 0.004611899 | -0.03897912
4898 | 2:49 | 10122 | 7116 | 1200 | 1128 | 1401 | 85.7 | 0.7970958 | 90.77816 | 94.71315 | 122.8199 | 152.4446 | 182.6355 | 91.31775 | 272.6345 | 0.6918221 | 177.6744 | 49792.74 | 46085.3 | 0.5226617 | 0.9640209 | 852.7628 | [5 empty] | 0.004581219 | -0.04593694
4899 | 2:49 | 10124 | 7118 | 1200 | 1129 | 1402 | 85.7 | 0.7974984 | 90.48709 | 94.03757 | 123.6894 | 155.0687 | 182.5051 | 91.25255 | 275.6449 | 0.6994611 | 178.1759 | 50306.59 | 46576.25 | 0.5282297 | 0.9742907 | 856.5081 | [5 empty] | 0.00465462 | -0.02944311
4900 | 2:49 | 10125 | 7119 | 1200 | 1129 | 1402 | 85.7 | 0.7859446 | 90.76447 | 95.60408 | 122.9932 | 160.5926 | 182.3493 | 91.17465 | 270.7041 | 0.6869236 | 177.3733 | 49362.69 | 45692.87 | 0.5182111 | 0.955812 | 859.1187 | [5 empty] | 0.004522829 | -0.05944026
4901 | 2:49 | 10128 | 7122 | 1200 | 1128 | 1401 | 85.7 | 0.7987962 | 91.29539 | 94.50986 | 121.7681 | 148.4795 | 182.6366 | 91.3183 | 275.3382 | 0.6986829 | 177.7775 | 50286.84 | 46543.65 | 0.52786 | 0.9736088 | 854.7704 | [5 empty] | 0.004649734 | -0.03052486
4902 | 2:49 | 10133 | 7127 | 1200 | 1129 | 1402 | 85.7 | 0.7882167 | 90.76847 | 93.37057 | 124.9729 | 157.5953 | 181.9529 | 90.97645 | 277.2511 | 0.7035369 | 178.3789 | 50446.64 | 46879.36 | 0.5316673 | 0.9806312 | 866.9284 | [5 empty] | 0.004700131 | -0.01947509
4903 | 2:49 | 10134 | 7128 | 1200 | 1128.523 | 1401.523 | 85.7 | 0.7889107 | 90.89413 | 94.79054 | 122.0819 | 149.9373 | 182.54 | 91.27 | 274.2866 | 0.6960144 | 177.7745 | 50068.26 | 46345.25 | 0.5256099 | 0.9694586 | 861.788 | [5 empty] | 0.004620035 | -0.03714932
4904 | 2:49 | 10135 | 7129 | 1200 | 1128 | 1401 | 85.7 | 0.7975802 | 90.27869 | 95.92573 | 123.6539 | 157.4358 | 182.5715 | 91.28575 | 271.262 | 0.6883393 | 177.4739 | 49524.71 | 45799.5 | 0.5194204 | 0.9580425 | 850.0569 | [5 empty] | 0.00453867 | -0.05574255
4905 | 2:49 | 10136 | 7130 | 1200 | 1129 | 1402 | 85.7 | 0.7211382 | 25.52931 | 53.17959 | 121.1476 | 155.9788 | 211.2576 | 105.6288 | 287.3386 | 0.7291344 | 244.5157 | 60702.46 | 49309.86 | 0.559232 | 1.031473 | 1016.375 | [5 empty] | 0.005070352 | 0.05496373
4906 | 2:49 | 10137 | 7131 | 1200 | 1128 | 1401 | 85.7 | 0.7824363 | 69.91709 | 84.87865 | 121.6681 | 158.892 | 188.3825 | 94.19125 | 283.879 | 0.7203555 | 193.7841 | 53477.84 | 48229.63 | 0.546981 | 1.008876 | 897.339 | [5 empty] | 0.004904654 | 0.02303673
4907 | 2:49 | 10138 | 7132 | 1200 | 1128.137 | 1401.137 | 85.7 | 0.7970856 | 90.83885 | 94.48782 | 123.0769 | 158.7327 | 182.5262 | 91.2631 | 275.1282 | 0.69815 | 177.9791 | 50218.09 | 46499.23 | 0.5273562 | 0.9726796 | 856.1011 | [5 empty] | 0.004643079 | -0.03200188
4908 | 2:49 | 10145 | 7139 | 1200 | 1129 | 1402 | 85.7 | 0.7969676 | 89.77723 | 96.40735 | 122.0343 | 155.5834 | 182.7394 | 91.3697 | 267.8832 | 0.6797655 | 177.5785 | 48952.8 | 45211.9 | 0.5127563 | 0.945751 | 846.3468 | [5 empty] | 0.004451605 | -0.07639084
4909 | 2:49 | 10147 | 7141 | 1200 | 1128 | 1401 | 85.7 | 0.7994707 | 89.02507 | 96.02489 | 123.1925 | 157.2122 | 182.3461 | 91.17305 | 262.7893 | 0.6668395 | 178.2718 | 47918.62 | 44259.49 | 0.5019549 | 0.9258283 | 837.8868 | [5 empty] | 0.004311686 | -0.111321
4910 | 2:49 | 10148 | 7142 | 1200 | 1128 | 1401 | 85.7 | 0.7899184 | 88.38386 | 92.68505 | 123.8265 | 154.8591 | 182.9049 | 91.45245 | 278.1862 | 0.7059098 | 180.0757 | 50881.61 | 47089.91 | 0.5340552 | 0.9850355 | 868.6831 | [5 empty] | 0.004731831 | -0.01264527
4911 | 2:49 | 10152 | 7146 | 1200 | 1128.332 | 1401.332 | 85.7 | 0.7809113 | 65.45333 | 89.27859 | 122.3028 | 158.7573 | 186.713 | 93.3565 | 281.6403 | 0.7146747 | 189.5829 | 52585.91 | 47779.39 | 0.5418747 | 0.9994582 | 891.2136 | [5 empty] | 0.004836134 | 0.00919491
4912 | 2:49 | 10155 | 7149 | 1200 | 1128.582 | 1401.582 | 85.7 | 0.7832155 | 89.77941 | 91.43056 | 124.1899 | 153.9721 | 182.4074 | 91.2037 | 278.7733 | 0.7073996 | 179.9763 | 50850.32 | 47178.36 | 0.5350583 | 0.9868858 | 875.1288 | [5 empty] | 0.004745169 | -0.009798846
4913 | 2:49 | 10157 | 7151 | 1200 | 1128.75 | 1401.75 | 85.7 | 0.7926594 | 86.63326 | 88.02237 | 124.2192 | 156.2258 | 183.6086 | 91.8043 | 280.5519 | 0.7119129 | 183.9768 | 51511.73 | 47588.35 | 0.5397081 | 0.995462 | 873.8251 | [5 empty] | 0.004807158 | 0.003222653
4914 | 2:49 | 10160 | 7154 | 1200 | 1129 | 1402 | 85.7 | 0.7765231 | 90.18134 | 91.43188 | 121.431 | 160.0266 | 182.6921 | 91.34605 | 279.9532 | 0.7103936 | 180.7803 | 51145.24 | 47433.52 | 0.5379521 | 0.9922232 | 883.8173 | [5 empty] | 0.004783717 | -0.00166177
4915 | 2:49 | 10162 | 7156 | 1200 | 1128 | 1401 | 85.7 | 0.7959659 | 90.70081 | 95.86868 | 125.5179 | 157.6578 | 182.845 | 91.4225 | 271.9792 | 0.6901593 | 177.5743 | 49730.04 | 45952.57 | 0.5211564 | 0.9612445 | 852.6468 | [5 empty] | 0.004561442 | -0.05047186
4916 | 2:49 | 10164 | 7158 | 1200 | 1128 | 1401 | 85.7 | 0.7836579 | 83.25973 | 89.77488 | 123.6116 | 150.567 | 185.7968 | 92.8984 | 281.6106 | 0.7145994 | 186.1762 | 52322.35 | 47775.7 | 0.5418329 | 0.999381 | 885.3207 | [5 empty] | 0.004835574 | 0.009080119
4917 | 2:49 | 10165 | 7159 | 1200 | 1129 | 1402 | 85.7 | 0.7827975 | 85.95667 | 92.24094 | 122.859 | 154.046 | 183.5452 | 91.7726 | 279.9872 | 0.7104799 | 182.2824 | 51390.31 | 47433.88 | 0.5379562 | 0.9922308 | 879.687 | [5 empty] | 0.004783772 | -0.001650367
4918 | 2:49 | 10166 | 7160 | 1200 | 1128 | 1401 | 85.7 | 0.791311 | 90.31925 | 93.85273 | 122.4955 | 158.6837 | 182.4361 | 91.21805 | 276.8637 | 0.7025539 | 178.3757 | 50509.93 | 46816.77 | 0.5309575 | 0.979322 | 863.7747 | [5 empty] | 0.004690721 | -0.0215202
4919 | 2:49 | 10169 | 7163 | 1200 | 1128.598 | 1401.598 | 85.7 | 0.7914472 | 89.58738 | 92.82812 | 123.3085 | 157.2686 | 182.4568 | 91.2284 | 277.4771 | 0.7041104 | 179.3738 | 50627.58 | 46957.79 | 0.5325568 | 0.9822718 | 865.6862 | [5 empty] | 0.004711931 | -0.01692203
4920 | 2:50 | 10171 | 7165 | 1200 | 1129 | 1402 | 85.7 | 0.7666034 | 72.53053 | 73.02239 | 122.8794 | 152.7017 | 191.6857 | 95.84285 | 284.2892 | 0.7213964 | 199.2897 | 54494.18 | 48368.82 | 0.5485595 | 1.011788 | 918.4106 | [5 empty] | 0.004925901 | 0.02725078
4921 | 2:50 | 10172 | 7166 | 1200 | 1128 | 1401 | 85.7 | 0.7831311 | 71.85827 | 87.44022 | 119.5446 | 156.3278 | 186.9289 | 93.46445 | 281.5211 | 0.7143722 | 190.1774 | 52624.43 | 47800.76 | 0.5421171 | 0.9999052 | 889.9756 | [5 empty] | 0.004839379 | 0.009859266
4922 | 2:50 | 10173 | 7167 | 1200 | 1128 | 1401 | 85.7 | 0.7996818 | 90.74448 | 94.72523 | 123.9466 | 145.0955 | 182.6628 | 91.3314 | 275.1952 | 0.69832 | 177.979 | 50267.92 | 46515.71 | 0.5275431 | 0.9730243 | 854.0192 | [5 empty] | 0.004645548 | -0.03145349
4923 | 2:50 | 10174 | 7168 | 1200 | 1128.078 | 1401.078 | 85.7 | 0.765248 | 71.43861 | 75.12617 | 123.6507 | 156.7858 | 189.3574 | 94.6787 | 282.7349 | 0.7174523 | 197.6873 | 53537.96 | 48075.01 | 0.5452274 | 1.005642 | 915.8906 | [5 empty] | 0.004881087 | 0.01831975
4924 | 2:50 | 10175 | 7169 | 1200 | 1128.155 | 1401.155 | 85.7 | 0.77874 | 90.96288 | 94.33209 | 124.5745 | 154.6974 | 182.6378 | 91.3189 | 274.7702 | 0.6972415 | 177.9778 | 50183.41 | 46461.43 | 0.5269275 | 0.9718889 | 871.7928 | [5 empty] | 0.004637419 | -0.03326156
4925 | 2:50 | 10176 | 7170 | 1200 | 1128.232 | 1401.232 | 85.7 | 0.7710625 | 87.02899 | 91.99715 | 124.0894 | 151.7097 | 184.0732 | 92.0366 | 279.0222 | 0.7080312 | 181.9788 | 51360.51 | 47281.56 | 0.5362287 | 0.9890445 | 888.8597 | [5 empty] | 0.004760748 | -0.006494566
4926 | 2:50 | 10178 | 7172 | 1200 | 1128.386 | 1401.386 | 85.7 | 0.7918107 | 89.87722 | 94.29316 | 122.1291 | 152.8996 | 182.7583 | 91.37915 | 276.6826 | 0.7020943 | 178.6777 | 50566.04 | 46819.03 | 0.5309831 | 0.9793692 | 863.6606 | [5 empty] | 0.004691061 | -0.02144624
4927 | 2:50 | 10182 | 7176 | 1200 | 1128.693 | 1401.693 | 85.7 | 0.7831853 | 90.3796 | 94.83658 | 123.6878 | 156.3275 | 182.5491 | 91.27455 | 273.7782 | 0.6947243 | 177.8777 | 49977.96 | 46286.54 | 0.524944 | 0.9682305 | 866.4551 | [5 empty] | 0.004611259 | -0.03912323
4928 | 2:50 | 10186 | 7180 | 1200 | 1129 | 1402 | 85.7 | 0.7967669 | 91.07813 | 96.01698 | 122.3716 | 158.1825 | 182.6762 | 91.3381 | 272.5614 | 0.6916366 | 177.1754 | 49790.48 | 46033.2 | 0.5220708 | 0.9629311 | 852.1606 | [5 empty] | 0.004573453 | -0.04771312
4929 | 2:50 | 10187 | 7181 | 1200 | 1128.859 | 1401.859 | 85.7 | 0.7940866 | 90.65652 | 96.39024 | 123.8514 | 153.9265 | 182.6895 | 91.34475 | 271.9572 | 0.6901034 | 177.0741 | 49683.72 | 46016.43 | 0.5218807 | 0.9625803 | 854.2141 | [5 empty] | 0.004570954 | -0.0482859
4930 | 2:50 | 10193 | 7187 | 1200 | 1128 | 1401 | 85.7 | 0.786474 | 91.36478 | 96.35363 | 123.5184 | 158.3846 | 182.6038 | 91.3019 | 272.149 | 0.6905901 | 177.0742 | 49695.43 | 45972.1 | 0.5213779 | 0.961653 | 860.4392 | [5 empty] | 0.00456435 | -0.04980253
4931 | 2:50 | 10194 | 7188 | 1200 | 1129 | 1402 | 85.7 | 0.7861016 | 90.78599 | 94.5568 | 123.5533 | 155.3611 | 182.6465 | 91.32325 | 274.8265 | 0.6973844 | 177.9754 | 50196.12 | 46473.48 | 0.5270641 | 0.9721409 | 865.3822 | [5 empty] | 0.004639223 | -0.03285971
4932 | 2:50 | 10196 | 7190 | 1200 | 1129 | 1402 | 85.7 | 0.7980567 | 91.36031 | 95.60443 | 121.5728 | 158.3725 | 182.7441 | 91.37205 | 273.9016 | 0.6950374 | 177.3781 | 50053.91 | 46289.59 | 0.5249786 | 0.9682943 | 853.1465 | [5 empty] | 0.004611715 | -0.03902053
4933 | 2:50 | 10197 | 7191 | 1200 | 1128.935 | 1401.935 | 85.7 | 0.8038684 | 90.51014 | 96.32068 | 122.6307 | 153.3726 | 182.6718 | 91.3359 | 268.8809 | 0.6822972 | 177.5774 | 49116.94 | 45415.5 | 0.5150654 | 0.9500099 | 842.0958 | [5 empty] | 0.004481709 | -0.06916068
4934 | 2:50 | 10198 | 7192 | 1200 | 1128.863 | 1401.863 | 85.7 | 0.7881533 | 89.23762 | 92.17072 | 126.0544 | 156.7231 | 182.9586 | 91.4793 | 277.7089 | 0.7046986 | 180.174 | 50809.22 | 47048.86 | 0.5335896 | 0.9841769 | 870.0226 | [5 empty] | 0.004725645 | -0.01397086
4935 | 2:50 | 10201 | 7195 | 1200 | 1128.647 | 1401.647 | 85.7 | 0.8007351 | 90.89665 | 94.56381 | 124.8127 | 156.5271 | 182.7407 | 91.37035 | 274.1183 | 0.6955873 | 177.9756 | 50092.57 | 46365.16 | 0.5258357 | 0.9698751 | 852.0331 | [5 empty] | 0.004623013 | -0.03648134
4936 | 2:50 | 10202 | 7196 | 1200 | 1128.577 | 1401.577 | 85.7 | 0.7783275 | 91.18633 | 92.70228 | 123.7826 | 153.3947 | 182.0023 | 91.00115 | 276.8315 | 0.7024722 | 178.4811 | 50383.96 | 46893.18 | 0.531824 | 0.9809203 | 875.8818 | [5 empty] | 0.00470221 | -0.01902445
4937 | 2:50 | 10206 | 7200 | 1200 | 1128.289 | 1401.289 | 85.7 | 0.770448 | 61.28954 | 72.94705 | 122.9899 | 154.8195 | 192.7211 | 96.36055 | 284.1044 | 0.7209275 | 205.1927 | 54752.91 | 48300.9 | 0.5477892 | 1.010367 | 920.2226 | [5 empty] | 0.004915529 | 0.02519826
4938 | 2:50 | 10207 | 7201 | 1200 | 1128.216 | 1401.216 | 85.7 | 0.7843101 | 89.72796 | 93.02242 | 123.2532 | 159.7096 | 183.0732 | 91.5366 | 277.7361 | 0.7047676 | 179.1757 | 50846.05 | 47035.64 | 0.5334397 | 0.9839003 | 872.3073 | [5 empty] | 0.004723654 | -0.01439837
4939 | 2:50 | 10209 | 7203 | 1200 | 1128.071 | 1401.071 | 85.7 | 0.787676 | 88.30926 | 93.22631 | 123.0087 | 158.4434 | 183.1963 | 91.59815 | 277.9888 | 0.7054089 | 179.9774 | 50926.53 | 47063.14 | 0.5337516 | 0.9844756 | 870.3488 | [5 empty] | 0.004727797 | -0.0135094
4940 | 2:50 | 10210 | 7204 | 1200 | 1128 | 1401 | 85.7 | 0.8033165 | 90.69465 | 96.27176 | 125.5213 | 158.2411 | 182.7845 | 91.39225 | 270.3217 | 0.6859533 | 177.3716 | 49410.62 | 45709.18 | 0.5183961 | 0.9561532 | 844.4932 | [5 empty] | 0.00452525 | -0.05887327
4941 | 2:50 | 10214 | 7208 | 1200 | 1128.363 | 1401.363 | 85.7 | 0.7933059 | 90.99211 | 96.39587 | 122.3493 | 153.3151 | 182.6013 | 91.30065 | 270.4826 | 0.6863616 | 177.2744 | 49390.47 | 45685.73 | 0.5181301 | 0.9556626 | 852.6409 | [5 empty] | 0.004521768 | -0.05968864
4942 | 2:50 | 10217 | 7211 | 1200 | 1128.636 | 1401.636 | 85.7 | 0.7976864 | 89.55683 | 92.45525 | 124.0036 | 159.308 | 182.7769 | 91.38845 | 277.5401 | 0.7042703 | 179.6803 | 50727.92 | 46966.41 | 0.5326545 | 0.9824522 | 860.6871 | [5 empty] | 0.004713229 | -0.01664208
4943 | 2:50 | 10218 | 7212 | 1200 | 1128.726 | 1401.726 | 85.7 | 0.7928354 | 90.03234 | 96.23442 | 123.4105 | 150.5606 | 182.7651 | 91.38255 | 268.8685 | 0.6822657 | 177.6714 | 49139.77 | 45447.94 | 0.5154333 | 0.9506885 | 851.6777 | [5 empty] | 0.004486511 | -0.06801616
4944 | 2:50 | 10220 | 7214 | 1200 | 1128.908 | 1401.908 | 85.7 | 0.7837155 | 89.13625 | 92.40704 | 122.4824 | 156.1154 | 183.011 | 91.5055 | 277.8436 | 0.7050404 | 179.9799 | 50848.42 | 47026.08 | 0.5333313 | 0.9837003 | 873.5668 | [5 empty] | 0.004722214 | -0.01470772
4945 | 2:50 | 10221 | 7215 | 1200 | 1129 | 1402 | 85.7 | 0.7953922 | 89.62405 | 91.38152 | 124.277 | 159.5497 | 182.8769 | 91.43845 | 279.3545 | 0.7088744 | 180.2752 | 51087.49 | 47355.17 | 0.5370635 | 0.9905843 | 866.0671 | [5 empty] | 0.00477187 | -0.0041487
4946 | 2:50 | 10222 | 7216 | 1200 | 1128 | 1401 | 85.7 | 0.7878308 | 91.22012 | 95.35422 | 123.0993 | 161.0788 | 182.9401 | 91.47005 | 273.1209 | 0.6930564 | 177.4691 | 49964.75 | 46211.26 | 0.5240903 | 0.9666558 | 861.4294 | [5 empty] | 0.004600014 | -0.04166342
4947 | 2:50 | 10223 | 7217 | 1200 | 1128 | 1401 | 85.7 | 0.8012041 | 90.93713 | 95.16652 | 123.0053 | 161.0075 | 182.7361 | 91.36805 | 273.6112 | 0.6943005 | 177.8781 | 49998.65 | 46265.25 | 0.5247026 | 0.9677852 | 850.8148 | [5 empty] | 0.004608078 | -0.03984058
4948 | 2:50 | 10226 | 7220 | 1200 | 1128.748 | 1401.748 | 85.7 | 0.7619916 | 54.26157 | 74.941 | 123.1262 | 156.1691 | 193.2814 | 96.6407 | 285.3111 | 0.7239895 | 207.7922 | 55145.32 | 48659.72 | 0.5518587 | 1.017873 | 933.4377 | [5 empty] | 0.004970406 | 0.03596074
4949 | 2:50 | 10227 | 7221 | 1200 | 1129 | 1402 | 85.7 | 0.7947869 | 90.23363 | 94.06201 | 123.1749 | 158.8745 | 182.5706 | 91.2853 | 276.1371 | 0.7007101 | 178.3799 | 50414.5 | 46715.66 | 0.5298107 | 0.9772069 | 860.0442 | [5 empty] | 0.004675534 | -0.02483842
4950 | 2:50 | 10228 | 7222 | 1200 | 1128.754 | 1401.754 | 85.7 | 0.7987734 | 90.04419 | 93.46968 | 122.2896 | 156.1824 | 182.7132 | 91.3566 | 276.5839 | 0.7018439 | 179.078 | 50535.53 | 46843.71 | 0.531263 | 0.9798855 | 858.269 | [5 empty] | 0.004694771 | -0.02063911
4951 | 2:50 | 10230 | 7224 | 1200 | 1128.252 | 1401.252 | 85.7 | 0.7913967 | 88.8633 | 92.7905 | 122.4512 | 159.3538 | 183.1963 | 91.59815 | 278.6432 | 0.7070694 | 179.9816 | 51046.4 | 47186.23 | 0.5351476 | 0.9870504 | 868.0052 | [5 empty] | 0.004746357 | -0.009546227
4952 | 2:51 | 10231 | 7225 | 1200 | 1128 | 1401 | 85.7 | 0.7899976 | 90.50415 | 91.42651 | 124.2458 | 158.9837 | 182.451 | 91.2255 | 279.5332 | 0.7093279 | 179.6787 | 51001.13 | 47362.97 | 0.537152 | 0.9907475 | 870.2104 | [5 empty] | 0.004773049 | -0.003900657
4953 | 2:51 | 10233 | 7227 | 1200 | 1128.222 | 1401.222 | 85.7 | 0.7846378 | 88.62337 | 92.89429 | 122.2408 | 154.8384 | 183.0477 | 91.52385 | 278.2097 | 0.7059694 | 180.0757 | 50925.64 | 47102.64 | 0.5341996 | 0.9853018 | 873.4111 | [5 empty] | 0.00473375 | -0.01223478
4954 | 2:51 | 10238 | 7232 | 1200 | 1128.778 | 1401.778 | 85.7 | 0.78872 | 88.08805 | 91.6561 | 124.1233 | 146.6958 | 183.8805 | 91.94025 | 279.2551 | 0.7086222 | 182.6774 | 51349.57 | 47336.18 | 0.5368482 | 0.9901871 | 874.1321 | [5 empty] | 0.004769 | -0.004753016
4955 | 2:51 | 10239 | 7233 | 1200 | 1128.889 | 1401.889 | 85.7 | 0.7733511 | 45.82087 | 87.13699 | 123.0615 | 158.8197 | 191.5208 | 95.7604 | 282.7068 | 0.717381 | 197.3804 | 54144.25 | 48120.7 | 0.5457456 | 1.006598 | 908.3961 | [5 empty] | 0.004888047 | 0.01971755
4956 | 2:51 | 10240 | 7234 | 1200 | 1129 | 1402 | 85.7 | 0.792937 | 89.58112 | 96.9934 | 123.1185 | 151.5032 | 182.7485 | 91.37425 | 262.8416 | 0.6669722 | 177.971 | 48033.91 | 44341.61 | 0.5028862 | 0.9275461 | 843.6379 | [5 empty] | 0.004323691 | -0.1082352
4957 | 2:51 | 10241 | 7235 | 1200 | 1128 | 1401 | 85.7 | 0.794935 | 90.26793 | 93.06965 | 122.1819 | 157.9895 | 182.8509 | 91.42545 | 277.3212 | 0.7037148 | 179.1768 | 50708.41 | 46967.24 | 0.532664 | 0.9824695 | 862.5466 | [5 empty] | 0.004713354 | -0.01661513
4958 | 2:51 | 10245 | 7239 | 1200 | 1128 | 1401 | 85.7 | 0.7908967 | 90.85761 | 93.92957 | 124.0206 | 160.7437 | 182.9373 | 91.46865 | 276.3548 | 0.7012625 | 178.6786 | 50555.6 | 46822.68 | 0.5310245 | 0.9794456 | 864.48 | [5 empty] | 0.00469161 | -0.0213268
4959 | 2:51 | 10247 | 7241 | 1200 | 1129 | 1402 | 85.7 | 0.7944514 | 90.10036 | 93.59687 | 123.7139 | 151.9957 | 182.8163 | 91.40815 | 276.8996 | 0.702645 | 179.0762 | 50621.77 | 46882.54 | 0.5317034 | 0.9806977 | 862.2453 | [5 empty] | 0.004700609 | -0.01937137
4960 | 2:51 | 10252 | 7246 | 1200 | 1128 | 1401 | 85.7 | 0.7832044 | 89.4799 | 92.79995 | 126.3232 | 157.3724 | 183.0853 | 91.54265 | 278.2657 | 0.7061115 | 179.6773 | 50946.34 | 47153.1 | 0.5347718 | 0.9863574 | 874.6536 | [5 empty] | 0.004741359 | -0.01061038
4961 | 2:51 | 10255 | 7249 | 1200 | 1128.272 | 1401.272 | 85.7 | 0.7952577 | 87.88851 | 92.3541 | 124.7322 | 156.4974 | 183.5152 | 91.7576 | 278.7558 | 0.7073552 | 181.0751 | 51155.93 | 47254.11 | 0.5359174 | 0.9884703 | 866.2507 | [5 empty] | 0.004756602 | -0.007371705
4962 | 2:51 | 10258 | 7252 | 1200 | 1128.544 | 1401.544 | 85.7 | 0.7737914 | 88.11959 | 91.94794 | 123.4973 | 152.6293 | 183.3707 | 91.68535 | 278.7704 | 0.7073922 | 181.373 | 51118.32 | 47227.52 | 0.5356158 | 0.9879141 | 885.3583 | [5 empty] | 0.004752588 | -0.008222579
4963 | 2:51 | 10259 | 7253 | 1200 | 1128.636 | 1401.636 | 85.7 | 0.7878012 | 90.99988 | 94.83442 | 125.6379 | 155.7578 | 182.3633 | 91.18165 | 275.1563 | 0.6982213 | 177.677 | 50178.41 | 46571.54 | 0.5281763 | 0.9741922 | 864.3242 | [5 empty] | 0.004653914 | -0.02959928
4964 | 2:51 | 10260 | 7254 | 1200 | 1128.725 | 1401.725 | 85.7 | 0.7899239 | 89.39151 | 96.69137 | 125.946 | 147.5104 | 183.2214 | 91.6107 | 262.993 | 0.6673564 | 178.4771 | 48185.94 | 44398.17 | 0.5035277 | 0.9287292 | 847.1091 | [5 empty] | 0.004331966 | -0.1061182
4965 | 2:51 | 10261 | 7255 | 1200 | 1128.816 | 1401.816 | 85.7 | 0.7931399 | 91.51658 | 128.9702 | 123.4186 | 154.7852 | 182.9301 | 91.46505 | 271.4705 | 0.6888684 | 176.373 | 49660.13 | 45966.01 | 0.5213088 | 0.9615256 | 853.9499 | [5 empty] | 0.004563444 | -0.05001117
4966 | 2:51 | 10262 | 7256 | 1200 | 1128.907 | 1401.907 | 85.7 | 0.8007722 | 91.17262 | 96.16685 | 123.2917 | 144.0923 | 182.7239 | 91.36195 | 271.9505 | 0.6900864 | 177.5791 | 49691.85 | 46007.73 | 0.521782 | 0.9623983 | 849.0024 | [5 empty] | 0.004569658 | -0.04858326
4967 | 2:51 | 10263 | 7257 | 1200 | 1129 | 1402 | 85.7 | 0.7916026 | 90.61559 | 93.48517 | 123.9323 | 154.8844 | 182.5279 | 91.26395 | 276.9505 | 0.7027741 | 178.9773 | 50551.18 | 46926.6 | 0.5322031 | 0.9816194 | 864.9271 | [5 empty] | 0.004707237 | -0.01793605
4968 | 2:51 | 10264 | 7258 | 1200 | 1128 | 1401 | 85.7 | 0.7662732 | 71.18678 | 84.85921 | 123.7679 | 154.0608 | 187.0036 | 93.5018 | 281.9193 | 0.7153827 | 193.2825 | 52719.92 | 47943.1 | 0.5437314 | 1.002883 | 909.5403 | [5 empty] | 0.004861011 | 0.01426549
4969 | 2:51 | 10265 | 7259 | 1200 | 1128 | 1401 | 85.7 | 0.7508597 | 52.62931 | 69.21523 | 123.4776 | 155.4658 | 198.5388 | 99.2694 | 286.6863 | 0.7274792 | 213.3944 | 56918.37 | 48989.04 | 0.5555936 | 1.024762 | 952.2858 | [5 empty] | 0.00502095 | 0.04566525
4970 | 2:51 | 10266 | 7260 | 1200 | 1128.335 | 1401.335 | 85.7 | 0.7780191 | 91.2759 | 98.41006 | 125.7379 | 156.9424 | 182.9718 | 91.4859 | 271.5753 | 0.6891343 | 176.8773 | 49690.63 | 45941.44 | 0.5210302 | 0.9610116 | 867.4382 | [5 empty] | 0.004559785 | -0.05085362
4971 | 2:51 | 10268 | 7262 | 1200 | 1129 | 1402 | 85.7 | 0.7924275 | 87.91441 | 90.60035 | 124.3538 | 151.8438 | 183.3929 | 91.69645 | 279.11 | 0.708254 | 181.6803 | 51186.78 | 47295.65 | 0.5363885 | 0.9893393 | 869.6052 | [5 empty] | 0.004762876 | -0.006044827
4972 | 2:51 | 10271 | 7265 | 1200 | 1128 | 1401 | 85.7 | 0.7950577 | 90.80655 | 94.35369 | 124.1035 | 155.2923 | 182.8215 | 91.41075 | 274.3609 | 0.6962029 | 178.174 | 50159.08 | 46472.01 | 0.5270475 | 0.9721102 | 857.8266 | [5 empty] | 0.004639003 | -0.03290872
4973 | 2:51 | 10272 | 7266 | 1200 | 1128 | 1401 | 85.7 | 0.7822236 | 33.56726 | 88.22317 | 125.464 | 160.3623 | 187.9489 | 93.97445 | 281.7227 | 0.7148838 | 195.9869 | 52949.46 | 47878.82 | 0.5430024 | 1.001538 | 897.1689 | [5 empty] | 0.004851238 | 0.01227972
4974 | 2:51 | 10273 | 7267 | 1200 | 1128.337 | 1401.337 | 85.7 | 0.7861887 | 85.84412 | 91.16927 | 122.5714 | 155.5138 | 183.3378 | 91.6689 | 279.6423 | 0.7096047 | 181.9749 | 51269 | 47466.08 | 0.5383214 | 0.9929043 | 876.6071 | [5 empty] | 0.004788644 | -0.0006312915
4975 | 2:51 | 10275 | 7269 | 1200 | 1129 | 1402 | 85.7 | 0.7940259 | 90.13155 | 96.47446 | 124.4854 | 153.3572 | 182.9811 | 91.49055 | 268.3871 | 0.6810441 | 177.7769 | 49109.76 | 45388.9 | 0.5147637 | 0.9494535 | 850.3355 | [5 empty] | 0.004477772 | -0.07010069
4976 | 2:51 | 10276 | 7270 | 1200 | 1128.504 | 1401.504 | 85.7 | 0.7902921 | 89.78863 | 93.86442 | 123.4825 | 159.6658 | 183.0373 | 91.51865 | 277.4974 | 0.7041619 | 179.2783 | 50792.38 | 47054.27 | 0.533651 | 0.98429 | 867.2995 | [5 empty] | 0.00472646 | -0.01379599
4977 | 2:51 | 10277 | 7271 | 1200 | 1128 | 1401 | 85.7 | 0.7799585 | 89.27316 | 92.35255 | 125.0668 | 158.6826 | 183.8284 | 91.9142 | 277.6255 | 0.704487 | 180.2771 | 51035.45 | 47052.31 | 0.5336288 | 0.984249 | 877.3994 | [5 empty] | 0.004726165 | -0.01385934
4978 | 2:51 | 10278 | 7272 | 1200 | 1128.071 | 1401.071 | 85.7 | 0.7745434 | 87.39625 | 91.84219 | 123.9378 | 156.5224 | 183.2703 | 91.63515 | 279.2216 | 0.7085372 | 181.8728 | 51173.01 | 47384.23 | 0.5373931 | 0.9911922 | 886.3405 | [5 empty] | 0.004776263 | -0.003225098
4979 | 2:51 | 10279 | 7273 | 1200 | 1128.144 | 1401.144 | 85.7 | 0.7852094 | 91.35728 | 95.30231 | 123.4028 | 155.3789 | 183.0593 | 91.52965 | 274.6673 | 0.6969804 | 177.5786 | 50280.4 | 46509.19 | 0.5274691 | 0.9728879 | 866.0309 | [5 empty] | 0.004644571 | -0.03167039
4980 | 2:51 | 10284 | 7278 | 1200 | 1128.5 | 1401.5 | 85.7 | 0.7625606 | 51.93265 | 72.14521 | 122.2701 | 158.4784 | 195.1853 | 97.59265 | 283.4706 | 0.7193192 | 209.8901 | 55329.28 | 48381.09 | 0.5486987 | 1.012045 | 932.9152 | [5 empty] | 0.004927776 | 0.02762081
4981 | 2:51 | 10287 | 7281 | 1200 | 1128.714 | 1401.714 | 85.7 | 0.788623 | 90.67795 | 94.7698 | 123.9534 | 160.4254 | 182.8816 | 91.4408 | 275.9986 | 0.7003587 | 178.278 | 50475.05 | 46730.15 | 0.5299751 | 0.97751 | 865.3766 | [5 empty] | 0.004677709 | -0.02436178
4982 | 2:51 | 10288 | 7282 | 1200 | 1128.786 | 1401.786 | 85.7 | 0.7886978 | 90.39102 | 93.78883 | 125.8645 | 155.8023 | 182.4665 | 91.23325 | 276.8523 | 0.702525 | 178.4786 | 50516.27 | 46874.14 | 0.5316081 | 0.980522 | 866.5697 | [5 empty] | 0.004699346 | -0.01964539
4983 | 2:52 | 10291 | 7285 | 1200 | 1129 | 1402 | 85.7 | 0.7968901 | 91.75063 | 93.92905 | 125.4045 | 145.7219 | 182.7266 | 91.3633 | 272.804 | 0.6922522 | 177.4723 | 49848.54 | 46169.95 | 0.5236218 | 0.9657917 | 853.3548 | [5 empty] | 0.004593848 | -0.04306176
4984 | 2:52 | 10292 | 7286 | 1200 | 1128.495 | 1401.495 | 85.7 | 0.7707337 | 82.14755 | 90.27563 | 122.7958 | 157.6189 | 187.1647 | 93.58235 | 280.6263 | 0.7121016 | 186.6762 | 52523.33 | 47663.77 | 0.5405634 | 0.9970397 | 896.7112 | [5 empty] | 0.004818591 | 0.005587569
4985 | 2:52 | 10293 | 7287 | 1200 | 1128 | 1401 | 85.7 | 0.7926402 | 91.40347 | 95.95476 | 125.0131 | 156.0353 | 182.9504 | 91.4752 | 273.3646 | 0.6936748 | 177.472 | 50012.18 | 46276.93 | 0.524835 | 0.9680295 | 857.7652 | [5 empty] | 0.004609823 | -0.03944693
4986 | 2:52 | 10295 | 7289 | 1200 | 1128.154 | 1401.154 | 85.7 | 0.7917104 | 90.58302 | 93.6516 | 123.2108 | 156.0718 | 182.8593 | 91.42965 | 277.799 | 0.7049273 | 178.7749 | 50798.12 | 47060.75 | 0.5337245 | 0.9844256 | 865.6108 | [5 empty] | 0.004727437 | -0.01358661
4987 | 2:52 | 10297 | 7291 | 1200 | 1128.307 | 1401.307 | 85.7 | 0.7826396 | 91.16794 | 94.50847 | 124.6443 | 153.3277 | 183.1578 | 91.5789 | 274.9115 | 0.6976001 | 178.0761 | 50352.18 | 46557.09 | 0.5280124 | 0.9738899 | 869.1445 | [5 empty] | 0.004651748 | -0.03007866
4988 | 2:52 | 10299 | 7293 | 1200 | 1128.461 | 1401.461 | 85.7 | 0.791859 | 87.27834 | 92.46568 | 125.373 | 157.4521 | 183.3749 | 91.68745 | 279.079 | 0.7081753 | 181.1776 | 51176.08 | 47304.92 | 0.5364937 | 0.9895332 | 869.6638 | [5 empty] | 0.004764276 | -0.005749121
4989 | 2:52 | 10300 | 7294 | 1200 | 1128.538 | 1401.538 | 85.7 | 0.7996785 | 89.27735 | 93.12146 | 126.1355 | 152.4498 | 183.0885 | 91.54425 | 277.2641 | 0.7035699 | 179.6746 | 50763.87 | 46979.67 | 0.5328049 | 0.9827295 | 859.0808 | [5 empty] | 0.004715225 | -0.01621169
4990 | 2:52 | 10301 | 7295 | 1200 | 1128.615 | 1401.615 | 85.7 | 0.7679199 | 90.18179 | 93.3506 | 125.053 | 160.6139 | 182.7093 | 91.35465 | 276.8867 | 0.7026122 | 178.977 | 50589.76 | 46903.85 | 0.531945 | 0.9811435 | 885.91 | [5 empty] | 0.004703815 | -0.01867674
4991 | 2:52 | 10303 | 7297 | 1200 | 1128.77 | 1401.77 | 85.7 | 0.7927551 | 90.69019 | 94.54901 | 123.7483 | 156.397 | 182.4523 | 91.22615 | 275.7818 | 0.6998085 | 177.9756 | 50317.02 | 46678.89 | 0.5293937 | 0.9764378 | 861.1179 | [5 empty] | 0.004670015 | -0.02604959
4992 | 2:52 | 10306 | 7300 | 1200 | 1129 | 1402 | 85.7 | 0.7959329 | 88.98605 | 91.17667 | 124.5395 | 156.7912 | 183.0842 | 91.5421 | 278.001 | 0.7054398 | 180.8743 | 50897.61 | 47138.26 | 0.5346035 | 0.9860469 | 864.6288 | [5 empty] | 0.004739121 | -0.01108766
4993 | 2:52 | 10309 | 7303 | 1200 | 1128 | 1401 | 85.7 | 0.799354 | 91.52906 | 96.08631 | 123.6484 | 155.3398 | 183.069 | 91.5345 | 270.5865 | 0.6866252 | 177.271 | 49535.98 | 45779.42 | 0.5191927 | 0.9576225 | 848.2144 | [5 empty] | 0.004535685 | -0.05643724
4994 | 2:52 | 10313 | 7307 | 1200 | 1128 | 1401 | 85.7 | 0.7962858 | 91.67343 | 111.4306 | 124.982 | 157.1698 | 182.8531 | 91.42655 | 274.4315 | 0.6963821 | 176.8768 | 50180.65 | 46463.68 | 0.526953 | 0.971936 | 855.4203 | [5 empty] | 0.004637756 | -0.0331865
4995 | 2:52 | 10314 | 7308 | 1200 | 1128.055 | 1401.055 | 85.7 | 0.7908093 | 89.02836 | 91.37214 | 124.0392 | 153.5833 | 183.3576 | 91.6788 | 278.7212 | 0.7072674 | 181.3777 | 51105.64 | 47263.23 | 0.5360208 | 0.9886611 | 870.4739 | [5 empty] | 0.004757979 | -0.007080143
4996 | 2:52 | 10317 | 7311 | 1200 | 1128.222 | 1401.222 | 85.7 | 0.7859904 | 90.98652 | 97.20448 | 125.424 | 152.4793 | 182.9211 | 91.46055 | 269.1341 | 0.6829397 | 177.1775 | 49230.29 | 45479.1 | 0.5157867 | 0.9513403 | 857.2866 | [5 empty] | 0.004491126 | -0.06691873
4997 | 2:52 | 10319 | 7313 | 1200 | 1128.333 | 1401.333 | 85.7 | 0.7885078 | 86.63976 | 91.8257 | 126.4357 | 156.6435 | 184.0592 | 92.0296 | 278.8329 | 0.7075508 | 182.1748 | 51321.75 | 47322.66 | 0.5366948 | 0.9899043 | 873.7167 | [5 empty] | 0.004766957 | -0.005183631
4998 | 2:52 | 10326 | 7320 | 1200 | 1128.723 | 1401.723 | 85.7 | 0.7892854 | 91.27541 | 94.05211 | 125.5964 | 160.402 | 182.7365 | 91.36825 | 275.9948 | 0.700349 | 178.3767 | 50434.32 | 46754.27 | 0.5302486 | 0.9780146 | 865.076 | [5 empty] | 0.004681331 | -0.0235692
4999 | 2:52 | 10327 | 7321 | 1200 | 1128.779 | 1401.779 | 85.7 | 0.7970923 | 91.40675 | 96.42937 | 123.7152 | 153.6111 | 183.0309 | 91.51545 | 274.36 | 0.6962006 | 177.3736 | 50216.37 | 46440.25 | 0.5266873 | 0.9714458 | 855.0597 | [5 empty] | 0.004634248 | -0.0339685
5000 | 2:52 | 10328 | 7322 | 1200 | 1128.834 | 1401.834 | 85.7 | 0.7830245 | 90.93914 | 94.35143 | 125.8535 | 151.8661 | 182.8402 | 91.4201 | 276.2621 | 0.7010273 | 178.0768 | 50511.84 | 46762.4 | 0.5303408 | 0.9781846 | 870.3268 | [5 empty] | 0.004682553 | -0.02330228
5001 | 2:52 | 10331 | 7325 | 1200 | 1129 | 1402 | 85.7 | 0.7895156 | 88.21983 | 91.75373 | 125.7561 | 154.4416 | 183.8009 | 91.90045 | 278.5984 | 0.7069558 | 181.8782 | 51206.63 | 47273.95 | 0.5361424 | 0.9888853 | 872.1819 | [5 empty] | 0.004759598 | -0.006737609
5002 | 2:52 | 10332 | 7326 | 1200 | 1128 | 1401 | 85.7 | 0.7818914 | 88.85983 | 92.90893 | 124.1647 | 156.2264 | 183.069 | 91.5345 | 278.2091 | 0.7059679 | 180.0726 | 50931.48 | 47161.29 | 0.5348647 | 0.9865287 | 876.2763 | [5 empty] | 0.004742594 | -0.01034714
5003 | 2:52 | 10333 | 7327 | 1200 | 1128 | 1401 | 85.7 | 0.7542978 | 33.07549 | 77.30502 | 123.9941 | 157.0358 | 195.3339 | 97.66695 | 285.2537 | 0.7238439 | 215.3976 | 55719.71 | 48787.15 | 0.5533039 | 1.020539 | 949.404 | [5 empty] | 0.004989944 | 0.03973532
5004 | 2:52 | 10334 | 7328 | 1200 | 1128.054 | 1401.054 | 85.7 | 0.782295 | 74.24698 | 85.99548 | 124.5496 | 156.7054 | 186.4257 | 93.21285 | 281.3163 | 0.7138526 | 191.3827 | 52444.59 | 47848.71 | 0.5426609 | 1.000908 | 892.2802 | [5 empty] | 0.004846663 | 0.01134725
5005 | 2:52 | 10336 | 7330 | 1200 | 1128.158 | 1401.158 | 85.7 | 0.7924452 | 91.33389 | 96.30063 | 125.3433 | 158.0177 | 182.8537 | 91.42685 | 270.433 | 0.6862357 | 177.2699 | 49449.68 | 45761.45 | 0.5189889 | 0.9572466 | 853.9299 | [5 empty] | 0.004533015 | -0.05705958
5006 | 2:52 | 10340 | 7334 | 1200 | 1128.369 | 1401.369 | 85.7 | 0.7944584 | 89.70572 | 94.32623 | 125.1773 | 156.9023 | 182.947 | 91.4735 | 276.5616 | 0.7017873 | 178.9779 | 50596.12 | 46857.75 | 0.5314222 | 0.9801792 | 861.9601 | [5 empty] | 0.004696882 | -0.02018042
5007 | 2:52 | 10341 | 7335 | 1200 | 1128.421 | 1401.421 | 85.7 | 0.7851851 | 90.06163 | 93.66557 | 124.0704 | 151.3046 | 182.8729 | 91.43645 | 277.0233 | 0.7029589 | 179.175 | 50660.06 | 46946.32 | 0.5324267 | 0.9820319 | 870.8764 | [5 empty] | 0.004710205 | -0.01729474
5008 | 2:52 | 10342 | 7336 | 1200 | 1128.476 | 1401.476 | 85.7 | 0.7945921 | 91.72672 | 94.23396 | 124.7516 | 158.2689 | 182.525 | 91.2625 | 270.0202 | 0.6851882 | 177.3763 | 49285.42 | 45703.96 | 0.5183369 | 0.956044 | 851.7841 | [5 empty] | 0.004524475 | -0.05905468
5009 | 2:52 | 10344 | 7338 | 1200 | 1128.579 | 1401.579 | 85.7 | 0.7852905 | 66.02464 | 84.97849 | 125.0511 | 157.8955 | 188.1278 | 94.0639 | 282.3324 | 0.716431 | 194.9876 | 53114.56 | 48071.92 | 0.5451923 | 1.005577 | 894.8383 | [5 empty] | 0.004880616 | 0.01822509
5010 | 2:52 | 10350 | 7344 | 1200 | 1128.894 | 1401.894 | 85.7 | 0.7885148 | 88.08978 | 91.82844 | 124.5324 | 160.2928 | 183.5762 | 91.7881 | 278.2896 | 0.7061722 | 181.2802 | 51087.35 | 47215.57 | 0.5354803 | 0.9876641 | 872.033 | [5 empty] | 0.004750784 | -0.008605367
5011 | 2:53 | 10352 | 7346 | 1200 | 1129 | 1402 | 85.7 | 0.7867959 | 87.35748 | 91.70051 | 123.9351 | 156.0818 | 187.8416 | 93.9208 | 279.9 | 0.7102586 | 186.9779 | 52576.86 | 47593.82 | 0.5397701 | 0.9955764 | 882.0073 | [5 empty] | 0.004807987 | 0.003394489
5012 | 2:53 | 10353 | 7347 | 1200 | 1128.858 | 1401.858 | 85.7 | 0.7905938 | 91.25651 | 94.01951 | 124.8746 | 158.7295 | 182.9356 | 91.4678 | 276.5346 | 0.7017188 | 178.2775 | 50588.04 | 46844.91 | 0.5312766 | 0.9799106 | 864.5044 | [5 empty] | 0.004694951 | -0.02059989
5013 | 2:53 | 10356 | 7350 | 1200 | 1128.429 | 1401.429 | 85.7 | 0.7789548 | 69.07172 | 86.24691 | 123.308 | 156.5412 | 187.3744 | 93.6872 | 281.0143 | 0.7130862 | 192.782 | 52654.89 | 47831.62 | 0.5424671 | 1.000551 | 896.5593 | [5 empty] | 0.004844067 | 0.01081734
5014 | 2:53 | 10357 | 7351 | 1200 | 1128.287 | 1401.287 | 85.7 | 0.7925904 | 86.41115 | 93.33385 | 124.8499 | 155.5973 | 183.4827 | 91.74135 | 277.9842 | 0.7053972 | 181.4771 | 51005.3 | 47214.47 | 0.5354678 | 0.9876411 | 868.67 | [5 empty] | 0.004750618 | -0.008640615
5015 | 2:53 | 10358 | 7352 | 1200 | 1128.143 | 1401.143 | 85.7 | 0.7911473 | 90.81117 | 93.31419 | 124.7722 | 157.1457 | 182.4316 | 91.2158 | 277.2051 | 0.7034202 | 178.5785 | 50570.97 | 46918.14 | 0.5321071 | 0.9814424 | 864.861 | [5 empty] | 0.004705965 | -0.01821139
5016 | 2:53 | 10359 | 7353 | 1200 | 1128 | 1401 | 85.7 | 0.797962 | 90.87814 | 97.62526 | 123.8753 | 157.1193 | 183.0766 | 91.5383 | 265.1374 | 0.6727979 | 177.8743 | 48540.45 | 44858.89 | 0.5087528 | 0.9383667 | 843.1965 | [5 empty] | 0.00439957 | -0.08912154
5017 | 2:53 | 10361 | 7355 | 1200 | 1128.068 | 1401.068 | 85.7 | 0.7937239 | 91.35204 | 95.41898 | 124.394 | 160.1483 | 183.2334 | 91.6167 | 274.853 | 0.6974516 | 177.8815 | 50362.26 | 46584.28 | 0.5283207 | 0.9744587 | 859.4982 | [5 empty] | 0.004655824 | -0.02917695
5018 | 2:53 | 10361 | 7355 | 1200 | 1128.125 | 1401.125 | 85.7 | 0.7965505 | 88.71115 | 94.05975 | 123.6241 | 157.1903 | 183.0407 | 91.52035 | 277.4227 | 0.7039724 | 179.6759 | 50779.64 | 47063.13 | 0.5337515 | 0.9844754 | 862.3555 | [5 empty] | 0.004727795 | -0.01350972
5019 | 2:53 | 10363 | 7357 | 1200 | 1128.249 | 1401.249 | 85.7 | 0.7961235 | 87.38764 | 90.12495 | 127.4801 | 149.4401 | 183.1845 | 91.59225 | 278.9702 | 0.7078992 | 182.5779 | 51103.02 | 47395.43 | 0.5375201 | 0.9914265 | 868.0309 | [5 empty] | 0.004777956 | -0.002869512
5020 | 2:53 | 10364 | 7358 | 1200 | 1128.312 | 1401.312 | 85.7 | 0.7915993 | 79.39631 | 89.19904 | 125.4395 | 155.422 | 188.5661 | 94.28305 | 282.0322 | 0.7156692 | 190.4852 | 53181.7 | 48016.86 | 0.5445679 | 1.004426 | 884.3604 | [5 empty] | 0.004872234 | 0.01653594
5021 | 2:53 | 10366 | 7360 | 1200 | 1128.375 | 1401.375 | 85.7 | 0.7547386 | 25.75846 | 75.73316 | 125.6738 | 155.0908 | 203.5235 | 101.76175 | 287.3235 | 0.7290961 | 221.1039 | 58477.09 | 49217.97 | 0.5581899 | 1.029551 | 957.9133 | [5 empty] | 0.005056186 | 0.05231592
5022 | 2:53 | 10367 | 7361 | 1200 | 1128.438 | 1401.438 | 85.7 | 0.7880104 | 91.32191 | 94.65176 | 124.066 | 157.4238 | 183.1854 | 91.5927 | 275.0998 | 0.6980779 | 178.0771 | 50394.25 | 46640.96 | 0.5289636 | 0.9756443 | 865.0534 | [5 empty] | 0.004664324 | -0.02730147
5023 | 2:53 | 10368 | 7362 | 1200 | 1128.5 | 1401.5 | 85.7 | 0.7860028 | 86.73806 | 90.65107 | 125.5084 | 158.6048 | 184.0445 | 92.02225 | 279.3824 | 0.7089452 | 182.6793 | 51418.8 | 47450.45 | 0.5381441 | 0.9925774 | 877.3611 | [5 empty] | 0.004786279 | -0.001125739
5024 | 2:53 | 10369 | 7363 | 1200 | 1128.562 | 1401.562 | 85.7 | 0.7960753 | 92.077 | 95.05279 | 124.6794 | 158.8228 | 183.3583 | 91.67915 | 273.3946 | 0.6937509 | 177.1746 | 50129.16 | 46336 | 0.525505 | 0.9692651 | 854.9644 | [5 empty] | 0.004618652 | -0.0374599
5025 | 2:53 | 10370 | 7364 | 1200 | 1128.625 | 1401.625 | 85.7 | 0.7934739 | 87.88381 | 91.24062 | 126.3514 | 156.3033 | 184.0891 | 92.04455 | 279.5064 | 0.7092599 | 182.4753 | 51454.09 | 47493.12 | 0.5386281 | 0.99347 | 870.9257 | [5 empty] | 0.004792736 | 0.0002231444
5026 | 2:53 | 10376 | 7370 | 1200 | 1129 | 1402 | 85.7 | 0.7735063 | 65.22252 | 75.65903 | 126.3114 | 155.6431 | 191.0223 | 95.51115 | 282.7964 | 0.7176084 | 202.388 | 54020.41 | 48261.53 | 0.5473427 | 1.009544 | 914.3005 | [5 empty] | 0.004909521 | 0.02400521
5027 | 2:53 | 10378 | 7372 | 1200 | 1128 | 1401 | 85.7 | 0.7996957 | 91.75967 | 95.69879 | 125.2255 | 159.8734 | 183.3545 | 91.67725 | 273.3463 | 0.6936283 | 176.9805 | 50119.27 | 46296.37 | 0.5250555 | 0.9684361 | 851.4133 | [5 empty] | 0.004612728 | -0.0387923
5028 | 2:53 | 10380 | 7374 | 1200 | 1128 | 1401 | 85.7 | 0.7941236 | 90.65141 | 94.39046 | 125.1136 | 157.0601 | 183.1742 | 91.5871 | 276.4512 | 0.7015071 | 178.6808 | 50638.73 | 46865.04 | 0.5315049 | 0.9803317 | 862.0042 | [5 empty] | 0.004697978 | -0.01994239
5029 | 2:53 | 10382 | 7376 | 1200 | 1128.118 | 1401.118 | 85.7 | 0.7805531 | 66.78699 | 87.71246 | 125.7021 | 152.0805 | 189.7037 | 94.85185 | 283.3964 | 0.7191309 | 200.6869 | 53761.35 | 48371.85 | 0.5485939 | 1.011851 | 906.9781 | [5 empty] | 0.004926364 | 0.02734218
5030 | 2:53 | 10383 | 7377 | 1200 | 1128.176 | 1401.176 | 85.7 | 0.8043126 | 91.57384 | 95.40432 | 125.1646 | 157.6973 | 183.3308 | 91.6654 | 273.1721 | 0.6931863 | 177.273 | 50080.87 | 46342.07 | 0.5255738 | 0.9693921 | 848.1652 | [5 empty] | 0.00461956 | -0.03725607
5031 | 2:53 | 10384 | 7378 | 1200 | 1128.236 | 1401.236 | 85.7 | 0.7739276 | 92.55528 | 95.80118 | 124.9389 | 157.2295 | 182.3753 | 91.18765 | 271.6944 | 0.6894366 | 176.6728 | 49550.35 | 46020.23 | 0.5219238 | 0.9626598 | 871.4795 | [5 empty] | 0.00457152 | -0.04815607
5032 | 2:53 | 10387 | 7381 | 1200 | 1128.412 | 1401.412 | 85.7 | 0.7933471 | 91.35265 | 95.04613 | 126.2878 | 154.9105 | 183.2062 | 91.6031 | 275.5978 | 0.6993416 | 177.8791 | 50491.23 | 46708.3 | 0.5297273 | 0.977053 | 860.7267 | [5 empty] | 0.004674429 | -0.02508066
5033 | 2:53 | 10388 | 7382 | 1200 | 1128.47 | 1401.47 | 85.7 | 0.7896785 | 92.25509 | 94.98447 | 124.2959 | 158.7437 | 183.2234 | 91.6117 | 271.7395 | 0.689551 | 177.1733 | 49789.04 | 46036 | 0.5221026 | 0.9629897 | 858.2381 | [5 empty] | 0.00457387 | -0.04761753
5034 | 2:53 | 10391 | 7385 | 1200 | 1128.646 | 1401.646 | 85.7 | 0.8076558 | 90.59481 | 97.64828 | 124.297 | 154.4742 | 183.3195 | 91.65975 | 267.9187 | 0.6798556 | 177.5767 | 49114.73 | 45345.57 | 0.5142723 | 0.9485471 | 838.4696 | [5 empty] | 0.004471361 | -0.07163486
5035 | 2:53 | 10392 | 7386 | 1200 | 1128.706 | 1401.706 | 85.7 | 0.7942841 | 87.87707 | 93.17266 | 124.9376 | 156.1495 | 183.6077 | 91.80385 | 279.0663 | 0.7081431 | 180.9767 | 51238.72 | 47383.92 | 0.5373896 | 0.9911857 | 867.9337 | [5 empty] | 0.004776216 | -0.003234944
5036 | 2:53 | 10393 | 7387 | 1200 | 1128.767 | 1401.767 | 85.7 | 0.7671697 | 71.07164 | 69.93615 | 124.5635 | 157.4398 | 191.4688 | 95.7344 | 282.2668 | 0.7162645 | 201.8871 | 54045.3 | 48119.74 | 0.5457347 | 1.006578 | 918.6246 | [5 empty] | 0.004887901 | 0.01968822
5037 | 2:53 | 10396 | 7390 | 1200 | 1128.941 | 1401.941 | 85.7 | 0.7833076 | 91.19013 | 95.14664 | 127.1022 | 155.9661 | 183.2017 | 91.60085 | 274.5724 | 0.6967396 | 178.0779 | 50302.15 | 46517.55 | 0.5275639 | 0.9730628 | 868.2637 | [5 empty] | 0.004645824 | -0.03139229
5038 | 2:53 | 10397 | 7391 | 1200 | 1129 | 1402 | 85.7 | 0.7989025 | 91.87151 | 93.98249 | 126.0312 | 158.0828 | 183.3807 | 91.69035 | 274.0855 | 0.6955041 | 177.7738 | 50261.99 | 46448.43 | 0.52678 | 0.9716169 | 853.9841 | [5 empty] | 0.004635473 | -0.03369537
5039 | 2:53 | 10398 | 7392 | 1200 | 1128 | 1401 | 85.7 | 0.7895178 | 85.45478 | 92.808 | 124.698 | 155.2289 | 184.3966 | 92.1983 | 278.6602 | 0.7071126 | 182.4741 | 51384 | 47353.23 | 0.5370415 | 0.9905437 | 873.3544 | [5 empty] | 0.004771576 | -0.004210408
5040 | 2:53 | 10399 | 7393 | 1200 | 1128 | 1401 | 85.7 | 0.7973098 | 88.81264 | 93.17622 | 123.6709 | 156.5841 | 183.7318 | 91.8659 | 277.972 | 0.7053662 | 180.2765 | 51072.3 | 47159.81 | 0.5348479 | 0.9864977 | 863.0063 | [5 empty] | 0.004742371 | -0.0103947
5041 | 2:53 | 10400 | 7394 | 1200 | 1128.083 | 1401.083 | 85.7 | 0.7940344 | 91.83693 | 94.41988 | 123.3629 | 149.6917 | 183.0925 | 91.54625 | 270.9172 | 0.6874644 | 177.4777 | 49602.9 | 45884.32 | 0.5203824 | 0.9598168 | 853.6896 | [5 empty] | 0.004551284 | -0.05281649
5042 | 2:53 | 10401 | 7395 | 1200 | 1128.179 | 1401.179 | 85.7 | 0.7893 | 87.4492 | 86.88056 | 122.2629 | 152.1124 | 183.6711 | 91.83555 | 279.851 | 0.7101343 | 184.7804 | 51400.55 | 47636.85 | 0.5402581 | 0.9964765 | 877.9178 | [5 empty] | 0.004814509 | 0.004744523
5043 | 2:53 | 10402 | 7396 | 1200 | 1128.266 | 1401.266 | 85.7 | 0.8084973 | 91.03026 | 98.35721 | 125.076 | 156.875 | 183.4355 | 91.71775 | 267.6556 | 0.6791879 | 177.3694 | 49097.54 | 45321.66 | 0.5140011 | 0.948047 | 837.4002 | [5 empty] | 0.004467825 | -0.072483
5044 | 2:53 | 10408 | 7402 | 1200 | 1128.824 | 1401.824 | 85.7 | 0.7856971 | 91.59663 | 97.93803 | 127.1172 | 155.819 | 183.2792 | 91.6396 | 273.2801 | 0.6934603 | 177.3774 | 50086.56 | 46319.58 | 0.5253187 | 0.9689216 | 863.9984 | [5 empty] | 0.004616198 | -0.03801161
5045 | 2:53 | 10409 | 7403 | 1200 | 1128.918 | 1401.918 | 85.7 | 0.7988985 | 92.05484 | 94.74637 | 124.9803 | 158.6333 | 183.3286 | 91.6643 | 274.2078 | 0.6958144 | 177.5765 | 50270.13 | 46474.46 | 0.5270753 | 0.9721614 | 853.9794 | [5 empty] | 0.00463937 | -0.03282705
5046 | 2:54 | 10410 | 7404 | 1200 | 1129 | 1402 | 85.7 | 0.7850859 | 91.6937 | 94.9262 | 126.545 | 156.6439 | 183.3688 | 91.6844 | 274.821 | 0.6973704 | 177.4751 | 50393.6 | 46595.29 | 0.5284456 | 0.974689 | 866.6727 | [5 empty] | 0.004657475 | -0.02881219
5047 | 2:54 | 10412 | 7406 | 1200 | 1128 | 1401 | 85.7 | 0.8007022 | 92.0946 | 94.68161 | 123.6792 | 161.1112 | 183.2544 | 91.6272 | 273.8205 | 0.6948316 | 177.4772 | 50178.81 | 46420.88 | 0.5264676 | 0.9710407 | 851.9673 | [5 empty] | 0.004631349 | -0.03461573
5048 | 2:54 | 10414 | 7408 | 1200 | 1128 | 1401 | 85.7 | 0.7987853 | 90.34942 | 94.7847 | 126.0689 | 158.0893 | 183.0294 | 91.5147 | 276.6777 | 0.7020819 | 178.4746 | 50640.15 | 46914.18 | 0.5320622 | 0.9813596 | 858.1663 | [5 empty] | 0.004705369 | -0.01834031
5049 | 2:54 | 10415 | 7409 | 1200 | 1129 | 1402 | 85.7 | 0.7818803 | 88.55233 | 92.88568 | 123.8817 | 156.6577 | 183.2698 | 91.6349 | 276.6764 | 0.7020786 | 180.7761 | 50706.42 | 46952.86 | 0.5325009 | 0.9821687 | 875.4496 | [5 empty] | 0.004711189 | -0.0170822
5050 | 2:54 | 10416 | 7410 | 1200 | 1129 | 1402 | 85.7 | 0.7903491 | 91.87487 | 94.14812 | 125.3779 | 155.7147 | 183.3061 | 91.65305 | 274.435 | 0.696391 | 177.5753 | 50305.61 | 46514.06 | 0.5275244 | 0.9729898 | 861.5863 | [5 empty] | 0.004645301 | -0.03150837
5051 | 2:54 | 10421 | 7415 | 1200 | 1128.287 | 1401.287 | 85.7 | 0.7696759 | 69.56631 | 71.19561 | 124.0458 | 153.5614 | 187.618 | 93.809 | 283.2238 | 0.7186929 | 201.9861 | 53137.87 | 48333.45 | 0.5481584 | 1.011048 | 917.9745 | [5 empty] | 0.004920499 | 0.02618281
5052 | 2:54 | 10423 | 7417 | 1200 | 1128 | 1401 | 85.7 | 0.7910056 | 86.56678 | 91.92433 | 127.9941 | 154.0706 | 184.5007 | 92.25035 | 279.0185 | 0.7080218 | 183.4762 | 51479.11 | 47442.38 | 0.5380526 | 0.9924086 | 873.7059 | [5 empty] | 0.004785058 | -0.001381188
5053 | 2:54 | 10424 | 7418 | 1200 | 1128.071 | 1401.071 | 85.7 | 0.8051062 | 92.18937 | 94.93473 | 125.3595 | 157.0437 | 183.3864 | 91.6932 | 273.7538 | 0.6946624 | 177.4767 | 50202.72 | 46396.01 | 0.5261855 | 0.9705204 | 848.0976 | [5 empty] | 0.004627628 | -0.03544773
5054 | 2:54 | 10425 | 7419 | 1200 | 1128.15 | 1401.15 | 85.7 | 0.7769241 | 82.26683 | 89.29943 | 124.2816 | 156.0094 | 187.3907 | 93.69535 | 282.0624 | 0.7157458 | 188.2809 | 52855.88 | 48038.63 | 0.5448148 | 1.004881 | 895.4228 | [5 empty] | 0.004875547 | 0.01720438
5055 | 2:54 | 10432 | 7426 | 1200 | 1128.644 | 1401.644 | 85.7 | 0.7935408 | 91.91224 | 94.77303 | 123.2212 | 161.5204 | 183.1017 | 91.55085 | 272.0095 | 0.6902361 | 177.3741 | 49805.41 | 46053.16 | 0.5222972 | 0.9633486 | 855.2502 | [5 empty] | 0.004576428 | -0.04703205
5056 | 2:54 | 10434 | 7428 | 1200 | 1128.785 | 1401.785 | 85.7 | 0.7751917 | 36.76199 | 86.16981 | 126.9089 | 154.3705 | 191.2969 | 95.64845 | 283.113 | 0.7184118 | 201.5856 | 54158.64 | 48340.61 | 0.5482396 | 1.011198 | 912.532 | [5 empty] | 0.004921593 | 0.02639916
5057 | 2:54 | 10437 | 7431 | 1200 | 1129 | 1402 | 85.7 | 0.7992796 | 92.35159 | 95.62443 | 126.2675 | 156.264 | 183.3733 | 91.68665 | 272.2682 | 0.6908926 | 176.8734 | 49926.73 | 46177.01 | 0.5237018 | 0.9659393 | 850.7869 | [5 empty] | 0.004594901 | -0.04282256
5058 | 2:54 | 10438 | 7432 | 1200 | 1128 | 1401 | 85.7 | 0.7912982 | 92.3358 | 94.76799 | 126.4425 | 160.7164 | 183.084 | 91.542 | 273.8864 | 0.6949989 | 177.5775 | 50144.21 | 46434.47 | 0.5266217 | 0.9713249 | 860.1833 | [5 empty] | 0.004633383 | -0.03416156
5059 | 2:54 | 10439 | 7433 | 1200 | 1128 | 1401 | 85.7 | 0.7910888 | 91.59162 | 92.13397 | 126.6286 | 157.652 | 183.56 | 91.78 | 269.3082 | 0.6833815 | 177.9735 | 49434.22 | 45635.66 | 0.5175623 | 0.9546153 | 854.8616 | [5 empty] | 0.004514337 | -0.0614331
5060 | 2:54 | 10440 | 7434 | 1200 | 1128.111 | 1401.111 | 85.7 | 0.8027071 | 91.6741 | 105.1033 | 126.8102 | 153.5638 | 183.4301 | 91.71505 | 274.9849 | 0.6977863 | 177.2776 | 50440.51 | 46639.88 | 0.5289513 | 0.9756217 | 851.6683 | [5 empty] | 0.004664162 | -0.02733715
5061 | 2:54 | 10442 | 7436 | 1200 | 1128.335 | 1401.335 | 85.7 | 0.7861822 | 91.26621 | 95.65354 | 123.8489 | 158.9957 | 183.3871 | 91.69355 | 275.5716 | 0.6992751 | 177.8794 | 50536.27 | 46753.3 | 0.5302376 | 0.9779943 | 867.2819 | [5 empty] | 0.004681186 | -0.02360106
5062 | 2:54 | 10443 | 7437 | 1200 | 1128.446 | 1401.446 | 85.7 | 0.7913775 | 89.65881 | 94.24243 | 124.4472 | 153.9003 | 183.2268 | 91.6134 | 277.3727 | 0.7038455 | 179.1748 | 50822.11 | 47044.39 | 0.5335389 | 0.9840834 | 866.1802 | [5 empty] | 0.004724972 | -0.01411538
5063 | 2:54 | 10445 | 7439 | 1200 | 1128.667 | 1401.667 | 85.7 | 0.785392 | 91.59119 | 94.95504 | 127.3826 | 151.9112 | 183.404 | 91.702 | 275.4826 | 0.6990493 | 178.0788 | 50524.61 | 46729.16 | 0.5299639 | 0.9774893 | 867.9966 | [5 empty] | 0.004677561 | -0.02439434
5064 | 2:54 | 10446 | 7440 | 1200 | 1128.777 | 1401.777 | 85.7 | 0.7825585 | 90.84704 | 93.97489 | 125.2368 | 157.695 | 182.7676 | 91.3838 | 275.9007 | 0.7001102 | 178.6763 | 50425.72 | 46813.95 | 0.5309255 | 0.979263 | 871.7202 | [5 empty] | 0.004690298 | -0.0216125
5065 | 2:54 | 10448 | 7442 | 1200 | 1129 | 1402 | 85.7 | 0.7717978 | 66.81386 | 85.46175 | 126.81 | 158.2839 | 188.7427 | 94.37135 | 282.342 | 0.7164553 | 194.6876 | 53290 | 48123.98 | 0.5457828 | 1.006666 | 907.1586 | [5 empty] | 0.004888547 | 0.01981777
5066 | 2:54 | 10451 | 7445 | 1200 | 1128.25 | 1401.25 | 85.7 | 0.7937175 | 87.7178 | 92.06358 | 126.371 | 154.4057 | 183.8368 | 91.9184 | 279.0326 | 0.7080576 | 181.78 | 51296.48 | 47453.09 | 0.5381741 | 0.9926326 | 869.7289 | [5 empty] | 0.004786678 | -0.001042195
5067 | 2:54 | 10452 | 7446 | 1200 | 1128 | 1401 | 85.7 | 0.7910419 | 90.34886 | 94.43736 | 124.4711 | 157.0123 | 183.1303 | 91.56515 | 276.0579 | 0.7005091 | 178.777 | 50554.55 | 46826.26 | 0.5310651 | 0.9795205 | 864.4786 | [5 empty] | 0.004692148 | -0.02120968
5068 | 2:54 | 10454 | 7448 | 1200 | 1128.179 | 1401.179 | 85.7 | 0.7690097 | 87.05783 | 90.9958 | 126.9439 | 157.1469 | 184.4258 | 92.2129 | 278.0701 | 0.7056152 | 182.5748 | 51283.3 | 47331.55 | 0.5367957 | 0.9900902 | 891.7172 | [5 empty] | 0.0047683 | -0.004900448
5069 | 2:54 | 10456 | 7450 | 1200 | 1128.359 | 1401.359 | 85.7 | 0.7981099 | 90.64016 | 93.67831 | 123.8656 | 156.4021 | 183.2941 | 91.64705 | 276.4384 | 0.7014747 | 179.0792 | 50669.54 | 46918.1 | 0.5321067 | 0.9814416 | 859.3745 | [5 empty] | 0.004705959 | -0.01821269
5070 | 2:54 | 10459 | 7453 | 1200 | 1128.631 | 1401.631 | 85.7 | 0.7917603 | 87.02573 | 92.45487 | 126.1184 | 158.8786 | 183.9556 | 91.9778 | 278.1685 | 0.7058649 | 181.8761 | 51170.68 | 47299.46 | 0.5364317 | 0.989419 | 870.4084 | [5 empty] | 0.004763451 | -0.005923274
5071 | 2:54 | 10461 | 7455 | 1200 | 1128.813 | 1401.813 | 85.7 | 0.8007123 | 91.52531 | 96.27102 | 125.1597 | 159.2145 | 183.5921 | 91.79605 | 269.836 | 0.6847208 | 177.4754 | 49539.76 | 45713.73 | 0.5184477 | 0.9562484 | 846.8 | [5 empty] | 0.004525926 | -0.05871518
5072 | 2:54 | 10463 | 7457 | 1200 | 1129 | 1402 | 85.7 | 0.8008311 | 90.77697 | 98.06597 | 124.1398 | 159.1694 | 183.0732 | 91.5366 | 270.1137 | 0.6854255 | 177.2754 | 49450.58 | 45801.89 | 0.5194475 | 0.9580925 | 847.1458 | [5 empty] | 0.004539025 | -0.05565992
5073 | 2:54 | 10465 | 7459 | 1200 | 1128 | 1401 | 85.7 | 0.7903227 | 91.6227 | 93.73554 | 124.769 | 155.5899 | 183.5183 | 91.75915 | 276.281 | 0.7010753 | 178.2735 | 50702.61 | 46890.36 | 0.5317921 | 0.9808613 | 865.0687 | [5 empty] | 0.004701786 | -0.01911637
5074 | 2:54 | 10468 | 7462 | 1200 | 1128 | 1401 | 85.7 | 0.8013681 | 91.99825 | 96.12589 | 125.5698 | 155.3327 | 183.3206 | 91.6603 | 269.4078 | 0.6836342 | 176.9719 | 49387.99 | 45656.13 | 0.5177944 | 0.9550435 | 845.3272 | [5 empty] | 0.004517375 | -0.06071934
5075 | 2:54 | 10470 | 7464 | 1200 | 1128.124 | 1401.124 | 85.7 | 0.7946689 | 85.07784 | 88.13218 | 127.4949 | 157.1211 | 184.3144 | 92.1572 | 280.0796 | 0.7107144 | 185.475 | 51622.7 | 47667.77 | 0.5406088 | 0.9971233 | 874.153 | [5 empty] | 0.004819197 | 0.005712734
5076 | 2:55 | 10471 | 7465 | 1200 | 1128.188 | 1401.188 | 85.7 | 0.7904313 | 90.64082 | 94.18579 | 124.7568 | 151.7587 | 182.5737 | 91.28685 | 276.0021 | 0.7003675 | 178.3746 | 50390.74 | 46866.48 | 0.5315212 | 0.9803618 | 864.9006 | [5 empty] | 0.004698194 | -0.01989538
5077 | 2:55 | 10481 | 7475 | 1200 | 1128.813 | 1401.813 | 85.7 | 0.79917 | 92.03973 | 95.53682 | 127.3671 | 155.3225 | 182.8918 | 91.4459 | 270.6664 | 0.686828 | 177.1731 | 49502.67 | 45865.83 | 0.5201727 | 0.95943 | 848.9041 | [5 empty] | 0.004548533 | -0.0534532
5078 | 2:55 | 10484 | 7478 | 1200 | 1129 | 1402 | 85.7 | 0.7689787 | 85.28799 | 88.86142 | 125.065 | 158.2537 | 185.9318 | 92.9659 | 279.4596 | 0.7091411 | 184.8764 | 51960.43 | 47537.01 | 0.5391258 | 0.9943881 | 895.585 | [5 empty] | 0.004799381 | 0.001607437
5079 | 2:55 | 10485 | 7479 | 1200 | 1128.75 | 1401.75 | 85.7 | 0.7706807 | 63.2503 | 67.76937 | 124.9892 | 155.0253 | 193.3389 | 96.66945 | 283.7004 | 0.7199023 | 207.8936 | 54850.32 | 48469.14 | 0.5496973 | 1.013887 | 923.9514 | [5 empty] | 0.004941234 | 0.03026927
5080 | 2:55 | 10486 | 7480 | 1200 | 1128.5 | 1401.5 | 85.7 | 0.7823437 | 86.13004 | 91.04431 | 126.5096 | 156.993 | 183.9274 | 91.9637 | 279.3687 | 0.7089104 | 182.5756 | 51383.58 | 47486.48 | 0.5385528 | 0.9933311 | 880.7715 | [5 empty] | 0.004791731 | 1.343994e-05
5081 | 2:55 | 10487 | 7481 | 1200 | 1128.249 | 1401.249 | 85.7 | 0.7960302 | 91.32483 | 95.35683 | 125.6185 | 156.7323 | 183.4575 | 91.72875 | 274.8529 | 0.6974514 | 178.1745 | 50423.82 | 46644.56 | 0.5290044 | 0.9757196 | 858.2559 | [5 empty] | 0.004664864 | -0.02718254
5082 | 2:55 | 10488 | 7482 | 1200 | 1128 | 1401 | 85.7 | 0.7984705 | 91.46442 | 95.32736 | 126.3249 | 156.7969 | 183.5232 | 91.7616 | 274.9368 | 0.6976643 | 178.0765 | 50457.28 | 46646.26 | 0.5290237 | 0.9757552 | 856.0918 | [5 empty] | 0.004665119 | -0.02712639
5083 | 2:55 | 10491 | 7485 | 1200 | 1128.088 | 1401.088 | 85.7 | 0.8032589 | 92.18391 | 95.56016 | 124.8632 | 159.5756 | 183.7031 | 91.85155 | 271.8458 | 0.6898207 | 177.1758 | 49938.91 | 46072.05 | 0.5225115 | 0.9637438 | 846.9882 | [5 empty] | 0.004579244 | -0.04638818
5084 | 2:55 | 10492 | 7486 | 1200 | 1128.118 | 1401.118 | 85.7 | 0.7996392 | 91.30566 | 94.44541 | 127.9396 | 158.2293 | 183.4582 | 91.7291 | 276.2473 | 0.7009897 | 178.4759 | 50679.83 | 46894.62 | 0.5318404 | 0.9809504 | 857.3002 | [5 empty] | 0.004702426 | -0.01897751
5085 | 2:55 | 10494 | 7488 | 1200 | 1128.177 | 1401.177 | 85.7 | 0.8010229 | 91.04764 | 99.0145 | 124.8881 | 159.0417 | 183.7592 | 91.8796 | 265.6527 | 0.6741055 | 177.7749 | 48816.14 | 45007.35 | 0.5104365 | 0.9414722 | 841.6505 | [5 empty] | 0.004421429 | -0.08373716
5086 | 2:55 | 10498 | 7492 | 1200 | 1128.295 | 1401.295 | 85.7 | 0.7526755 | 85.07197 | 88.06551 | 125.9774 | 153.3731 | 185.3344 | 92.6672 | 279.5693 | 0.7094195 | 185.3809 | 51813.81 | 47548.04 | 0.5392509 | 0.9946188 | 911.5679 | [5 empty] | 0.004801052 | 0.001954821
5087 | 2:55 | 10499 | 7493 | 1200 | 1128.324 | 1401.324 | 85.7 | 0.8029455 | 92.19787 | 95.73624 | 125.1965 | 156.1569 | 183.169 | 91.5845 | 270.7134 | 0.6869472 | 176.9729 | 49586.3 | 45823.29 | 0.5196902 | 0.9585402 | 845.2353 | [5 empty] | 0.004542206 | -0.05492049
5088 | 2:55 | 10501 | 7495 | 1200 | 1128.383 | 1401.383 | 85.7 | 0.7975799 | 91.65079 | 93.24429 | 126.7864 | 156.7652 | 183.4229 | 91.71145 | 269.26 | 0.6832592 | 177.7749 | 49388.45 | 45622.66 | 0.5174148 | 0.9543433 | 849.0584 | [5 empty] | 0.004512408 | -0.06188681
5089 | 2:55 | 10502 | 7496 | 1200 | 1128.412 | 1401.412 | 85.7 | 0.8012538 | 91.66164 | 95.64471 | 127.149 | 157.5622 | 183.4906 | 91.7453 | 273.3177 | 0.6935558 | 177.1731 | 50151.22 | 46352.46 | 0.5256916 | 0.9696094 | 850.702 | [5 empty] | 0.004621114 | -0.03690734
5090 | 2:55 | 10504 | 7498 | 1200 | 1128.472 | 1401.472 | 85.7 | 0.7832625 | 67.75383 | 85.2805 | 126.3479 | 158.0892 | 189.6744 | 94.8372 | 280.7731 | 0.7124742 | 194.4803 | 53255.48 | 47921.6 | 0.5434875 | 1.002433 | 895.045 | [5 empty] | 0.004857742 | 0.01360204
5091 | 2:55 | 10509 | 7503 | 1200 | 1128.618 | 1401.618 | 85.7 | 0.8004813 | 91.86409 | 93.86059 | 126.4833 | 156.3737 | 183.5983 | 91.79915 | 274.17 | 0.6957185 | 177.9759 | 50337.15 | 46539.58 | 0.5278138 | 0.9735236 | 853.5142 | [5 empty] | 0.004649124 | -0.03066005
5092 | 2:55 | 10510 | 7504 | 1200 | 1128.647 | 1401.647 | 85.7 | 0.792992 | 91.6277 | 94.54351 | 125.3396 | 158.3903 | 183.5882 | 91.7941 | 276.6655 | 0.7020509 | 178.577 | 50792.5 | 47019.82 | 0.5332603 | 0.9835694 | 864.0046 | [5 empty] | 0.004721271 | -0.01491036
5093 | 2:55 | 10512 | 7506 | 1200 | 1128.706 | 1401.706 | 85.7 | 0.7833198 | 82.0172 | 90.08558 | 125.4679 | 159.575 | 189.1476 | 94.5738 | 279.7694 | 0.7099272 | 187.4771 | 52917.7 | 47643.22 | 0.5403304 | 0.9966098 | 885.9529 | [5 empty] | 0.004815475 | 0.004944118
5094 | 2:55 | 10516 | 7510 | 1200 | 1128.826 | 1401.826 | 85.7 | 0.7946825 | 91.87672 | 93.61987 | 126.4555 | 153.7514 | 183.6353 | 91.81765 | 273.9736 | 0.6952201 | 177.8791 | 50311.23 | 46544.57 | 0.5278704 | 0.973628 | 858.3833 | [5 empty] | 0.004649872 | -0.03049431
5095 | 2:55 | 10519 | 7513 | 1200 | 1128.912 | 1401.912 | 85.7 | 0.8079563 | 91.86839 | 96.11662 | 126.3112 | 156.9768 | 183.7107 | 91.85535 | 265.6181 | 0.6740177 | 177.1738 | 48796.89 | 44971.46 | 0.5100295 | 0.9407214 | 835.09 | [5 empty] | 0.004416141 | -0.08503476
5096 | 2:55 | 10520 | 7514 | 1200 | 1128.944 | 1401.944 | 85.7 | 0.779853 | 91.05104 | 94.37243 | 128.6388 | 155.751 | 183.205 | 91.6025 | 275.7648 | 0.6997654 | 178.5745 | 50521.5 | 46862.5 | 0.5314761 | 0.9802785 | 874.3832 | [5 empty] | 0.004697596 | -0.02002531
5097 | 2:55 | 10521 | 7515 | 1200 | 1128.971 | 1401.971 | 85.7 | 0.7801276 | 91.26456 | 94.54613 | 125.472 | 157.2354 | 183.338 | 91.669 | 276.485 | 0.7015929 | 178.1775 | 50690.2 | 46945.78 | 0.5324206 | 0.9820206 | 874.3591 | [5 empty] | 0.004710124 | -0.01731229
5098 | 2:55 | 10522 | 7516 | 1200 | 1129 | 1402 | 85.7 | 0.798139 | 92.37004 | 95.23326 | 127.1653 | 161.2854 | 183.5924 | 91.7962 | 272.0593 | 0.6903625 | 177.2726 | 49948.02 | 46128.16 | 0.5231478 | 0.9649175 | 851.7921 | [5 empty] | 0.004587612 | -0.04447953
5099 | 2:55 | 10523 | 7517 | 1200 | 1128 | 1401 | 85.7 | 0.7608377 | 42.21162 | 53.87673 | 123.8787 | 157.3797 | 209.4518 | 104.7259 | 285.4953 | 0.724457 | 230.2992 | 59797.5 | 49039.58 | 0.5561667 | 1.025819 | 959.8765 | [5 empty] | 0.005028721 | 0.04714017
5100 | 2:55 | 10525 | 7519 | 1200 | 1128 | 1401 | 85.7 | 0.7902319 | 92.97482 | 95.65525 | 127.6365 | 154.4502 | 183.402 | 91.701 | 272.618 | 0.6917802 | 176.877 | 49998.7 | 46235.01 | 0.5243596 | 0.9671526 | 858.9343 | [5 empty] | 0.004603561 | -0.0408609
5101 | 2:55 | 10526 | 7520 | 1200 | 1128.045 | 1401.045 | 85.7 | 0.7776091 | 90.245 | 94.12875 | 127.1838 | 157.2433 | 183.427 | 91.7135 | 275.9695 | 0.7002848 | 179.1738 | 50620.26 | 46886.4 | 0.5317471 | 0.9807785 | 877.1683 | [5 empty] | 0.00470119 | -0.01924549
5102 | 2:55 | 10527 | 7521 | 1200 | 1128.091 | 1401.091 | 85.7 | 0.7962394 | 92.58481 | 95.617 | 125.6793 | 154.9999 | 183.5802 | 91.7901 | 273.9598 | 0.6951851 | 176.9787 | 50293.6 | 46475.61 | 0.5270883 | 0.9721855 | 855.6489 | [5 empty] | 0.004639542 | -0.03278871
5103 | 2:55 | 10528 | 7522 | 1200 | 1128.137 | 1401.137 | 85.7 | 0.7896341 | 91.60903 | 99.23175 | 125.5413 | 157.9897 | 183.649 | 91.8245 | 274.1249 | 0.6956041 | 177.6731 | 50342.75 | 46515.19 | 0.5275372 | 0.9730134 | 862.3118 | [5 empty] | 0.00464547 | -0.03147078
5104 | 2:56 | 10530 | 7524 | 1200 | 1128.228 | 1401.228 | 85.7 | 0.7934504 | 86.18546 | 88.84731 | 127.5554 | 153.8766 | 183.9576 | 91.9788 | 279.3092 | 0.7087595 | 184.2731 | 51381.05 | 47532.2 | 0.5390713 | 0.9942875 | 873.0272 | [5 empty] | 0.004798653 | 0.001455885
5105 | 2:56 | 10531 | 7525 | 1200 | 1128.278 | 1401.278 | 85.7 | 0.7989116 | 92.18285 | 96.16832 | 126.5559 | 156.5674 | 183.7117 | 91.85585 | 267.2792 | 0.6782328 | 176.9714 | 49102.3 | 45309.8 | 0.5138666 | 0.9477989 | 844.8342 | [5 empty] | 0.004466072 | -0.07290412
5106 | 2:56 | 10533 | 7527 | 1200 | 1128.366 | 1401.366 | 85.7 | 0.797999 | 91.51737 | 97.12189 | 127.3279 | 158.781 | 183.5689 | 91.78445 | 274.3846 | 0.6962631 | 177.7748 | 50368.48 | 46588.31 | 0.5283664 | 0.974543 | 855.7692 | [5 empty] | 0.004656428 | -0.02904341
5107 | 2:56 | 10537 | 7531 | 1200 | 1128.545 | 1401.545 | 85.7 | 0.796986 | 91.08614 | 95.18623 | 126.5204 | 155.4917 | 183.4837 | 91.74185 | 275.1352 | 0.6981677 | 178.4775 | 50482.83 | 46710.37 | 0.5297508 | 0.9770963 | 858.2224 | [5 empty] | 0.00467474 | -0.02501252
5108 | 2:56 | 10539 | 7533 | 1200 | 1128.636 | 1401.636 | 85.7 | 0.7996905 | 91.81981 | 93.7599 | 125.4818 | 157.96 | 183.6134 | 91.8067 | 273.905 | 0.6950461 | 177.6745 | 50292.64 | 46458.27 | 0.5268916 | 0.9718228 | 853.2899 | [5 empty] | 0.004636946 | -0.03336698
5109 | 2:56 | 10540 | 7534 | 1200 | 1128.682 | 1401.682 | 85.7 | 0.7976291 | 91.33308 | 95.61678 | 125.8919 | 158.2341 | 183.5261 | 91.76305 | 274.1523 | 0.6956736 | 177.9774 | 50314.1 | 46525.19 | 0.5276506 | 0.9732226 | 855.8265 | [5 empty] | 0.004646968 | -0.03113825
5110 | 2:56 | 10543 | 7537 | 1200 | 1128.818 | 1401.818 | 85.7 | 0.7965916 | 89.16203 | 93.67959 | 127.1918 | 159.092 | 183.6644 | 91.8322 | 276.5081 | 0.7016515 | 180.176 | 50784.71 | 46990.12 | 0.5329234 | 0.9829481 | 862.2909 | [5 empty] | 0.004716798 | -0.01587272
5111 | 2:56 | 10545 | 7539 | 1200 | 1128.909 | 1401.909 | 85.7 | 0.7931993 | 91.44778 | 97.36281 | 126.7564 | 158.2268 | 183.7508 | 91.8754 | 274.7521 | 0.6971956 | 177.7732 | 50485.92 | 46652.41 | 0.5290934 | 0.9758838 | 860.3392 | [5 empty] | 0.004666041 | -0.02692329
5112 | 2:56 | 10546 | 7540 | 1200 | 1128.955 | 1401.955 | 85.7 | 0.8006321 | 91.84238 | 92.92506 | 125.2117 | 156.1383 | 183.8496 | 91.9248 | 275.1173 | 0.6981223 | 177.8764 | 50580.2 | 46742.81 | 0.5301187 | 0.9777748 | 854.7606 | [5 empty] | 0.00467961 | -0.02394565
5113 | 2:56 | 10547 | 7541 | 1200 | 1129 | 1402 | 85.7 | 0.7650167 | 91.3655 | 95.80485 | 125.6438 | 160.9503 | 183.8358 | 91.9179 | 276.1914 | 0.7008479 | 177.874 | 50773.86 | 46906.66 | 0.5319769 | 0.9812023 | 887.511 | [5 empty] | 0.004704237 | -0.01858521
5114 | 2:56 | 10548 | 7542 | 1200 | 1128 | 1401 | 85.7 | 0.7937511 | 92.48079 | 96.12399 | 124.5812 | 154.8174 | 183.8159 | 91.90795 | 271.4078 | 0.6887093 | 176.9757 | 49889.06 | 46048.64 | 0.522246 | 0.9632541 | 854.6392 | [5 empty] | 0.004575754 | -0.04718622
5115 | 2:56 | 10549 | 7543 | 1200 | 1128 | 1401 | 85.7 | 0.7832527 | 86.0744 | 88.28244 | 126.9841 | 156.0218 | 184.1184 | 92.0592 | 278.9846 | 0.7079358 | 184.7745 | 51366.19 | 47531.39 | 0.5390621 | 0.9942705 | 882.4899 | [5 empty] | 0.00479853 | 0.00143036
5116 | 2:56 | 10556 | 7550 | 1200 | 1128.175 | 1401.175 | 85.7 | 0.7901535 | 90.07185 | 92.21873 | 125.7537 | 157.2343 | 183.5552 | 91.7776 | 277.7638 | 0.7048379 | 180.1724 | 50984.98 | 47210.91 | 0.5354275 | 0.9875666 | 869.4587 | [5 empty] | 0.004750081 | -0.008754704
5117 | 2:56 | 10560 | 7554 | 1200 | 1128.274 | 1401.274 | 85.7 | 0.7385705 | 58.20575 | 65.03934 | 126.8634 | 156.2441 | 198.9852 | 99.4926 | 285.0712 | 0.7233808 | 213.3939 | 56724.95 | 48871.19 | 0.554257 | 1.022297 | 963.6757 | [5 empty] | 0.005002843 | 0.04221119
5118 | 2:56 | 10562 | 7556 | 1200 | 1128.325 | 1401.325 | 85.7 | 0.8025423 | 92.48823 | 96.02697 | 125.4757 | 155.2068 | 183.2715 | 91.63575 | 269.8469 | 0.6847484 | 176.9771 | 49455.23 | 45742.77 | 0.518777 | 0.9568558 | 844.9875 | [5 empty] | 0.004530239 | -0.05770715
5119 | 2:56 | 10563 | 7557 | 1200 | 1128.349 | 1401.349 | 85.7 | 0.8040249 | 92.33558 | 96.06824 | 126.3076 | 154.7804 | 183.7626 | 91.8813 | 271.2971 | 0.6884284 | 177.0787 | 49854.27 | 46012.24 | 0.5218331 | 0.9624926 | 845.8184 | [5 empty] | 0.00457033 | -0.0484291
5120 | 2:56 | 10564 | 7558 | 1200 | 1128.374 | 1401.374 | 85.7 | 0.7923018 | 91.56349 | 92.90427 | 128.3713 | 155.3925 | 183.6322 | 91.8161 | 266.7543 | 0.6769008 | 178.2739 | 48984.68 | 45225.76 | 0.5129135 | 0.9460409 | 851.0835 | [5 empty] | 0.004453652 | -0.07589607
5121 | 2:56 | 10569 | 7563 | 1200 | 1128.499 | 1401.499 | 85.7 | 0.7983466 | 87.55819 | 93.13167 | 126.1042 | 156.4637 | 184.3746 | 92.1873 | 277.8571 | 0.7050747 | 181.4754 | 51229.79 | 47266 | 0.5360523 | 0.988719 | 864.0858 | [5 empty] | 0.004758398 | -0.006991615
5122 | 2:56 | 10573 | 7567 | 1200 | 1128.599 | 1401.599 | 85.7 | 0.7958825 | 90.99998 | 95.04036 | 125.8633 | 154.0356 | 183.4073 | 91.70365 | 275.4765 | 0.6990338 | 178.575 | 50524.39 | 46789.42 | 0.5306473 | 0.9787498 | 859.8381 | [5 empty] | 0.004686612 | -0.022416
5123 | 2:56 | 10575 | 7569 | 1200 | 1128.649 | 1401.649 | 85.7 | 0.8035451 | 92.61115 | 96.08546 | 126.3159 | 153.638 | 183.5493 | 91.77465 | 271.5495 | 0.6890689 | 176.9785 | 49842.71 | 46046.73 | 0.5222243 | 0.9632141 | 846.3682 | [5 empty] | 0.004575469 | -0.04725137
5124 | 2:56 | 10577 | 7571 | 1200 | 1128.699 | 1401.699 | 85.7 | 0.7885159 | 92.2094 | 95.18006 | 125.7803 | 155.5565 | 183.8348 | 91.9174 | 273.4982 | 0.6940138 | 177.3782 | 50278.5 | 46436.39 | 0.5266435 | 0.9713651 | 862.4068 | [5 empty] | 0.00463367 | -0.03409742
5125 | 2:56 | 10579 | 7573 | 1200 | 1128.749 | 1401.749 | 85.7 | 0.7954059 | 91.83588 | 92.4655 | 127.0493 | 158.5157 | 183.901 | 91.9505 | 275.4357 | 0.6989303 | 180.3795 | 50652.89 | 46834.46 | 0.5311581 | 0.979692 | 862.3788 | [5 empty] | 0.00469338 | -0.02094149
5126 | 2:56 | 10581 | 7575 | 1200 | 1128.799 | 1401.799 | 85.7 | 0.8074067 | 92.62257 | 96.26046 | 127.2032 | 155.086 | 183.8867 | 91.94335 | 270.3626 | 0.6860571 | 176.8717 | 49716.09 | 45882.88 | 0.520366 | 0.9597867 | 841.8736 | [5 empty] | 0.00455107 | -0.05286606
5127 | 2:56 | 10582 | 7576 | 1200 | 1128.824 | 1401.824 | 85.7 | 0.7865235 | 82.05927 | 90.61229 | 128.2841 | 159.4006 | 187.6134 | 93.8067 | 280.1586 | 0.7109148 | 187.0763 | 52561.5 | 47747.65 | 0.5415147 | 0.9987943 | 883.4691 | [5 empty] | 0.004831316 | 0.008206797
5128 | 2:56 | 10583 | 7577 | 1200 | 1128.849 | 1401.849 | 85.7 | 0.7973601 | 92.56455 | 95.40213 | 124.1078 | 153.022 | 183.8139 | 91.90695 | 272.587 | 0.6917016 | 177.3756 | 50105.27 | 46289.77 | 0.5249807 | 0.9682981 | 853.7357 | [5 empty] | 0.004611742 | -0.03901447
5129 | 2:56 | 10586 | 7580 | 1200 | 1128.902 | 1401.902 | 85.7 | 0.7954616 | 89.75036 | 94.4704 | 124.9639 | 160.5615 | 183.0372 | 91.5186 | 276.6589 | 0.7020342 | 179.377 | 50638.86 | 47007.84 | 0.5331244 | 0.9833188 | 862.5896 | [5 empty] | 0.004719467 | -0.01529836
5130 | 2:56 | 10587 | 7581 | 1200 | 1128.949 | 1401.949 | 85.7 | 0.7887663 | 92.95385 | 96.64152 | 128.2576 | 160.9815 | 183.4696 | 91.7348 | 268.3178 | 0.6808683 | 176.7705 | 49228.17 | 45519.81 | 0.5162484 | 0.9521919 | 854.7895 | [5 empty] | 0.004497158 | -0.06548777
5131 | 2:56 | 10589 | 7583 | 1200 | 1129 | 1402 | 85.7 | 0.817225 | 91.09924 | 97.04767 | 126.0807 | 158.1415 | 183.6338 | 91.8169 | 260.4995 | 0.661029 | 179.4686 | 47836.51 | 44114.79 | 0.5003138 | 0.9228014 | 823.6978 | [5 empty] | 0.004290558 | -0.1167933
5132 | 2:57 | 10598 | 7592 | 1200 | 1128 | 1401 | 85.7 | 0.8008919 | 91.79819 | 93.41409 | 127.4321 | 161.108 | 183.7385 | 91.86925 | 273.4406 | 0.6938676 | 177.4745 | 50241.56 | 46425.18 | 0.5265164 | 0.9711306 | 851.8361 | [5 empty] | 0.004631993 | -0.03447199
5133 | 2:57 | 10599 | 7593 | 1200 | 1128 | 1401 | 85.7 | 0.7894086 | 86.06593 | 91.15812 | 125.9172 | 158.5107 | 183.6824 | 91.8412 | 280.1311 | 0.7108451 | 182.2749 | 51455.15 | 47701.43 | 0.5409905 | 0.9978274 | 875.7866 | [5 empty] | 0.004824303 | 0.00676496
5134 | 2:57 | 10602 | 7596 | 1200 | 1128.107 | 1401.107 | 85.7 | 0.7626414 | 56.0279 | 87.56524 | 126.1772 | 155.5282 | 188.4111 | 94.20555 | 281.2032 | 0.7135656 | 194.6839 | 52981.8 | 48002.89 | 0.5444095 | 1.004133 | 914.8013 | [5 empty] | 0.004870107 | 0.01610659
5135 | 2:57 | 10603 | 7597 | 1200 | 1128.143 | 1401.143 | 85.7 | 0.8013346 | 92.23342 | 94.57932 | 127.9477 | 155.7011 | 183.8187 | 91.90935 | 273.498 | 0.6940133 | 178.0791 | 50274.03 | 46471.18 | 0.5270381 | 0.9720928 | 852.402 | [5 empty] | 0.004638879 | -0.03293639
5136 | 2:57 | 10606 | 7600 | 1200 | 1128.25 | 1401.25 | 85.7 | 0.7854252 | 90.59123 | 94.89976 | 123.7961 | 158.1848 | 183.7177 | 91.85885 | 275.1243 | 0.6981401 | 178.8796 | 50545.19 | 46785.04 | 0.5305976 | 0.9786582 | 869.1807 | [5 empty] | 0.004685954 | -0.02255958
5137 | 2:57 | 10607 | 7601 | 1200 | 1128.285 | 1401.285 | 85.7 | 0.7979568 | 88.24437 | 94.06708 | 127.2635 | 159.3331 | 184.0976 | 92.0488 | 276.0251 | 0.7004259 | 180.6723 | 50815.57 | 46999.4 | 0.5330287 | 0.9831422 | 861.6874 | [5 empty] | 0.004718196 | -0.01557186
5138 | 2:57 | 10608 | 7602 | 1200 | 1128.321 | 1401.321 | 85.7 | 0.7994644 | 92.80326 | 96.09275 | 126.6167 | 158.1341 | 183.9786 | 91.9893 | 271.3215 | 0.6884903 | 177.0779 | 49917.35 | 46094.15 | 0.5227621 | 0.9642061 | 850.2308 | [5 empty] | 0.004582539 | -0.04563573
5139 | 2:57 | 10609 | 7603 | 1200 | 1128.357 | 1401.357 | 85.7 | 0.801272 | 87.10783 | 90.78919 | 128.7048 | 158.9247 | 184.1938 | 92.0969 | 278.1758 | 0.7058834 | 183.2733 | 51238.24 | 47384.4 | 0.537395 | 0.9911957 | 864.2427 | [5 empty] | 0.004776288 | -0.0032197
5140 | 2:57 | 10611 | 7605 | 1200 | 1128.428 | 1401.428 | 85.7 | 0.7973019 | 91.43884 | 94.94028 | 126.6964 | 155.7474 | 184.0382 | 92.0191 | 275.0745 | 0.6980137 | 178.6762 | 50624.22 | 46767.7 | 0.5304009 | 0.9782955 | 858.5685 | [5 empty] | 0.004683349 | -0.02312833
5141 | 2:57 | 10612 | 7606 | 1200 | 1128.464 | 1401.464 | 85.7 | 0.7850742 | 79.4856 | 90.35678 | 127.1093 | 154.4782 | 191.3737 | 95.68685 | 279.8784 | 0.7102038 | 189.7802 | 53561.37 | 47762.73 | 0.5416858 | 0.9991097 | 887.5687 | [5 empty] | 0.004833605 | 0.008676464
5142 | 2:57 | 10617 | 7611 | 1200 | 1128.607 | 1401.607 | 85.7 | 0.8025846 | 92.11769 | 95.53032 | 125.6049 | 154.6211 | 183.6888 | 91.8444 | 270.9874 | 0.6876425 | 177.3794 | 49777.35 | 45978.86 | 0.5214546 | 0.9617944 | 847.0762 | [5 empty] | 0.004565357 | -0.04957102
5143 | 2:57 | 10620 | 7614 | 1200 | 1128.714 | 1401.714 | 85.7 | 0.801463 | 91.91957 | 94.52131 | 126.8929 | 151.6352 | 184.0627 | 92.03135 | 273.8823 | 0.6949885 | 177.7746 | 50411.53 | 46510.83 | 0.5274877 | 0.9729222 | 852.277 | [5 empty] | 0.004644817 | -0.03161583
5144 | 2:57 | 10621 | 7615 | 1200 | 1128.749 | 1401.749 | 85.7 | 0.7949339 | 91.76196 | 94.19221 | 126.4759 | 158.4805 | 183.8013 | 91.90065 | 275.2598 | 0.6984839 | 179.1744 | 50593.09 | 46830.75 | 0.531116 | 0.9796144 | 861.5515 | [5 empty] | 0.004692823 | -0.02106282
5145 | 2:57 | 10622 | 7616 | 1200 | 1128.786 | 1401.786 | 85.7 | 0.8042586 | 92.00682 | 95.11442 | 128.1055 | 156.4844 | 184.0549 | 92.02745 | 271.9257 | 0.6900235 | 177.5777 | 50049.25 | 46178.53 | 0.5237191 | 0.9659711 | 847.3301 | [5 empty] | 0.004595128 | -0.04277107
5146 | 2:57 | 10623 | 7617 | 1200 | 1128.822 | 1401.822 | 85.7 | 0.7866362 | 93.07023 | 97.0674 | 126.7727 | 157.2768 | 183.9658 | 91.9829 | 268.4586 | 0.6812256 | 176.5728 | 49387.2 | 45559.37 | 0.5166971 | 0.9530194 | 856.7231 | [5 empty] | 0.004503022 | -0.0641003
5147 | 2:57 | 10625 | 7619 | 1200 | 1128.892 | 1401.892 | 85.7 | 0.7971125 | 91.16576 | 94.46671 | 126.3839 | 156.9038 | 183.5336 | 91.7668 | 275.9593 | 0.7002589 | 178.7768 | 50647.8 | 46897.86 | 0.5318771 | 0.9810182 | 859.7763 | [5 empty] | 0.004702914 | -0.01887192
5148 | 2:57 | 10628 | 7622 | 1200 | 1129 | 1402 | 85.7 | 0.8094815 | 91.39208 | 97.35241 | 127.7689 | 157.5372 | 184.0789 | 92.03945 | 265.0147 | 0.6724865 | 179.569 | 48783.62 | 44975.3 | 0.510073 | 0.9408017 | 836.2736 | [5 empty] | 0.004416707 | -0.0848958
5149 | 2:57 | 10629 | 7623 | 1200 | 1128 | 1401 | 85.7 | 0.8030987 | 91.53543 | 96.70475 | 126.5204 | 157.3521 | 183.6449 | 91.82245 | 271.4295 | 0.6887644 | 177.078 | 49846.64 | 46091.71 | 0.5227344 | 0.964155 | 847.1669 | [5 empty] | 0.004582175 | -0.04571876
5150 | 2:57 | 10631 | 7625 | 1200 | 1128 | 1401 | 85.7 | 0.7888506 | 91.47427 | 98.6805 | 126.9592 | 154.9976 | 184.0719 | 92.03595 | 274.5663 | 0.6967241 | 177.579 | 50539.93 | 46674.76 | 0.5293469 | 0.9763514 | 864.0721 | [5 empty] | 0.004669395 | -0.02618577
5151 | 2:57 | 10634 | 7628 | 1200 | 1128.047 | 1401.047 | 85.7 | 0.7953582 | 87.84566 | 94.05247 | 129.47 | 155.6748 | 183.54 | 91.77 | 276.2359 | 0.7009608 | 181.0763 | 50700.34 | 46980.57 | 0.5328151 | 0.9827484 | 864.1795 | [5 empty] | 0.00471536 | -0.01618249
5152 | 2:57 | 10636 | 7630 | 1200 | 1128.078 | 1401.078 | 85.7 | 0.7485648 | 59.82777 | 57.72985 | 127.1618 | 153.8966 | 199.6387 | 99.81935 | 283.854 | 0.7202921 | 214.2948 | 56668.25 | 48678.91 | 0.5520763 | 1.018275 | 953.1017 | [5 empty] | 0.004973347 | 0.03653074
5153 | 2:57 | 10637 | 7631 | 1200 | 1128.094 | 1401.094 | 85.7 | 0.8044271 | 92.02074 | 96.4305 | 126.352 | 154.368 | 184.0361 | 92.01805 | 264.2065 | 0.6704357 | 177.3677 | 48623.54 | 44802.52 | 0.5081135 | 0.9371875 | 836.9279 | [5 empty] | 0.00439128 | -0.09117766
5154 | 2:57 | 10642 | 7636 | 1200 | 1128.172 | 1401.172 | 85.7 | 0.8021101 | 90.355 | 95.54722 | 126.9875 | 160.0375 | 183.438 | 91.719 | 275.7631 | 0.6997611 | 178.7772 | 50585.44 | 46877.95 | 0.5316513 | 0.9806017 | 855.3901 | [5 empty] | 0.004699919 | -0.01952109
5155 | 2:57 | 10643 | 7637 | 1200 | 1128.188 | 1401.188 | 85.7 | 0.7824538 | 92.13453 | 94.55692 | 126.1612 | 159.8102 | 184.046 | 92.023 | 274.2325 | 0.6958771 | 178.074 | 50471.4 | 46640.46 | 0.5289579 | 0.9756339 | 869.9251 | [5 empty] | 0.004664249 | -0.02731799
5156 | 2:57 | 10644 | 7638 | 1200 | 1128.203 | 1401.203 | 85.7 | 0.76942 | 23.3369 | 86.0136 | 127.1926 | 154.6021 | 190.9828 | 95.4914 | 281.3781 | 0.7140094 | 203.8927 | 53738.38 | 48106.23 | 0.5455815 | 1.006295 | 918.4336 | [5 empty] | 0.004885842 | 0.01927523
5157 | 2:57 | 10645 | 7639 | 1200 | 1128.219 | 1401.219 | 85.7 | 0.8053212 | 92.9047 | 96.9463 | 126.9968 | 156.3238 | 183.9322 | 91.9661 | 266.416 | 0.6760424 | 176.9758 | 49002.48 | 45209.37 | 0.5127276 | 0.9456981 | 838.7883 | [5 empty] | 0.004451231 | -0.0764812
5158 | 2:57 | 10647 | 7641 | 1200 | 1128.25 | 1401.25 | 85.7 | 0.795592 | 92.02351 | 95.46789 | 125.439 | 156.6013 | 184.19 | 92.095 | 269.4737 | 0.6838014 | 177.6768 | 49634.36 | 45738.79 | 0.5187319 | 0.9567726 | 851.4937 | [5 empty] | 0.004529648 | -0.05784521
5159 | 2:58 | 10650 | 7644 | 1200 | 1128.297 | 1401.297 | 85.7 | 0.7820897 | 87.3199 | 92.37765 | 126.7846 | 157.5065 | 184.8971 | 92.44855 | 277.4501 | 0.7040419 | 182.075 | 51299.72 | 47256.14 | 0.5359404 | 0.9885128 | 878.8018 | [5 empty] | 0.004756909 | -0.007306795
5160 | 2:58 | 10653 | 7647 | 1200 | 1128.344 | 1401.344 | 85.7 | 0.7981155 | 92.14798 | 95.6758 | 127.9281 | 159.7221 | 183.7409 | 91.87045 | 271.6534 | 0.6893325 | 177.4771 | 49913.83 | 46128.94 | 0.5231566 | 0.9649338 | 852.0222 | [5 empty] | 0.004587728 | -0.04445304
5161 | 2:58 | 10658 | 7652 | 1200 | 1128.422 | 1401.422 | 85.7 | 0.79588 | 87.16901 | 91.26476 | 124.4565 | 157.8019 | 184.0526 | 92.0263 | 278.4278 | 0.7065229 | 182.2805 | 51245.36 | 47439.87 | 0.5380241 | 0.9923561 | 868.2646 | [5 empty] | 0.004784678 | -0.001460663
5162 | 2:58 | 10659 | 7653 | 1200 | 1128.438 | 1401.438 | 85.7 | 0.8010814 | 92.7713 | 96.32124 | 124.8039 | 152.6333 | 184.0837 | 92.04185 | 272.5684 | 0.6916544 | 176.9774 | 50175.41 | 46285.37 | 0.5249308 | 0.968206 | 850.1635 | [5 empty] | 0.004611084 | -0.03916263
5163 | 2:58 | 10660 | 7654 | 1200 | 1128.453 | 1401.453 | 85.7 | 0.7929929 | 80.96405 | 93.1253 | 126.8244 | 158.6256 | 187.7523 | 93.87615 | 278.2492 | 0.7060697 | 187.2771 | 52241.93 | 47438.07 | 0.5380037 | 0.9923184 | 875.7457 | [5 empty] | 0.004784406 | -0.001517663
5164 | 2:58 | 10661 | 7655 | 1200 | 1128.469 | 1401.469 | 85.7 | 0.8080772 | 93.18103 | 96.60513 | 126.7114 | 157.0518 | 184.0547 | 92.02735 | 269.6352 | 0.6842112 | 176.5739 | 49627.64 | 45750.14 | 0.5188606 | 0.95701 | 840.0623 | [5 empty] | 0.004531334 | -0.05745158
5165 | 2:58 | 10663 | 7657 | 1200 | 1128.5 | 1401.5 | 85.7 | 0.7944732 | 92.61865 | 95.85641 | 128.043 | 155.2984 | 182.6707 | 91.33535 | 271.6819 | 0.6894048 | 176.8729 | 49628.34 | 46133.73 | 0.523211 | 0.965034 | 854.5456 | [5 empty] | 0.004588443 | -0.04429038
5166 | 2:58 | 10665 | 7659 | 1200 | 1128.531 | 1401.531 | 85.7 | 0.7627696 | 70.09489 | 62.07669 | 128.0598 | 155.1015 | 198.3874 | 99.1937 | 284.6068 | 0.7222023 | 207.4962 | 56462.39 | 48722.21 | 0.5525674 | 1.01918 | 932.867 | [5 empty] | 0.004979984 | 0.03781482
5167 | 2:58 | 10668 | 7662 | 1200 | 1128.578 | 1401.578 | 85.7 | 0.7947615 | 92.62169 | 95.53571 | 128.2206 | 159.3668 | 184.2911 | 92.14555 | 272.7132 | 0.6920218 | 177.271 | 50258.61 | 46302.12 | 0.5251207 | 0.9685564 | 855.933 | [5 empty] | 0.004613588 | -0.0385988
5168 | 2:58 | 10671 | 7665 | 1200 | 1128.625 | 1401.625 | 85.7 | 0.8013362 | 92.32133 | 95.25577 | 127.026 | 155.7779 | 183.88 | 91.94 | 273.4157 | 0.6938044 | 177.6743 | 50275.68 | 46461.06 | 0.5269233 | 0.9718811 | 851.9224 | [5 empty] | 0.004637363 | -0.0332739
5169 | 2:58 | 10674 | 7668 | 1200 | 1128.672 | 1401.672 | 85.7 | 0.8044943 | 92.44129 | 95.52274 | 127.3029 | 158.3558 | 184.251 | 92.1255 | 272.8818 | 0.6924496 | 177.5774 | 50278.76 | 46373.87 | 0.5259344 | 0.9700573 | 848.5482 | [5 empty] | 0.004624316 | -0.03618934
5170 | 2:58 | 10680 | 7674 | 1200 | 1128.766 | 1401.766 | 85.7 | 0.7900475 | 91.86768 | 93.75304 | 127.5295 | 156.657 | 183.1963 | 91.59815 | 273.3134 | 0.6935448 | 177.6783 | 50070.01 | 46440.61 | 0.5266914 | 0.9714534 | 861.4099 | [5 empty] | 0.004634302 | -0.03395647
5171 | 2:58 | 10683 | 7677 | 1200 | 1128.813 | 1401.813 | 85.7 | 0.8058122 | 92.65356 | 96.7935 | 127.0021 | 160.7245 | 184.2138 | 92.1069 | 268.7511 | 0.6819678 | 177.0753 | 49507.66 | 45623.38 | 0.517423 | 0.9543584 | 841.5061 | [5 empty] | 0.004512515 | -0.06186167
5172 | 2:58 | 10684 | 7678 | 1200 | 1128.828 | 1401.828 | 85.7 | 0.7839359 | 89.15352 | 94.98014 | 129.007 | 154.163 | 184.3158 | 92.1579 | 276.2466 | 0.700988 | 179.7751 | 50916.62 | 47010.3 | 0.5331523 | 0.9833703 | 873.0507 | [5 empty] | 0.004719837 | -0.01521867
5173 | 2:58 | 10685 | 7679 | 1200 | 1128.844 | 1401.844 | 85.7 | 0.7943777 | 92.53316 | 94.66231 | 127.1262 | 157.697 | 184.1216 | 92.0608 | 274.463 | 0.696462 | 177.776 | 50534.59 | 46639.64 | 0.5289486 | 0.9756167 | 859.2361 | [5 empty] | 0.004664126 | -0.02734508
5174 | 2:58 | 10686 | 7680 | 1200 | 1128.86 | 1401.86 | 85.7 | 0.8048161 | 92.24139 | 95.82667 | 128.0272 | 154.7716 | 184.1681 | 92.08405 | 271.666 | 0.6893645 | 177.2719 | 50032.21 | 46160.01 | 0.523509 | 0.9655837 | 846.4261 | [5 empty] | 0.004592364 | -0.04339869
5175 | 2:58 | 10687 | 7681 | 1200 | 1128.875 | 1401.875 | 85.7 | 0.8020802 | 89.11539 | 94.54798 | 128.2779 | 157.6244 | 183.8425 | 91.92125 | 275.9183 | 0.7001549 | 180.0766 | 50725.5 | 46966.71 | 0.532658 | 0.9824584 | 857.355 | [5 empty] | 0.004713274 | -0.01663234
5176 | 2:58 | 10689 | 7683 | 1200 | 1128.906 | 1401.906 | 85.7 | 0.7992758 | 92.08125 | 94.79519 | 127.0568 | 159.135 | 184.155 | 92.0775 | 273.6445 | 0.694385 | 177.9791 | 50393 | 46498.62 | 0.5273493 | 0.9726668 | 854.2384 | [5 empty] | 0.004642988 | -0.03202219
5177 | 2:58 | 10690 | 7684 | 1200 | 1128.922 | 1401.922 | 85.7 | 0.8071705 | 93.18087 | 97.36446 | 127.8712 | 156.6283 | 183.9482 | 91.9741 | 268.9939 | 0.6825839 | 176.2749 | 49480.96 | 45629.32 | 0.5174904 | 0.9544827 | 839.631 | [5 empty] | 0.004513396 | -0.06165433
5178 | 2:58 | 10691 | 7685 | 1200 | 1128.937 | 1401.937 | 85.7 | 0.7964303 | 92.71545 | 96.05256 | 127.6549 | 156.8733 | 184.1674 | 92.0837 | 273.1346 | 0.6930911 | 176.973 | 50302.48 | 46431.75 | 0.5265909 | 0.971268 | 855.1603 | [5 empty] | 0.004632976 | -0.03425243
5179 | 2:58 | 10695 | 7689 | 1200 | 1129 | 1402 | 85.7 | 0.7979889 | 92.29643 | 95.81513 | 127.9354 | 157.7633 | 183.9559 | 91.97795 | 272.6637 | 0.6918962 | 177.4806 | 50158.11 | 46338.19 | 0.5255298 | 0.9693109 | 853.661 | [5 empty] | 0.00461898 | -0.03738635
5180 | 2:58 | 10696 | 7690 | 1200 | 1128.751 | 1401.751 | 85.7 | 0.8031133 | 92.88767 | 96.071 | 126.9474 | 159.477 | 184.1685 | 92.08425 | 272.2025 | 0.6907259 | 177.1767 | 50131.13 | 46267.31 | 0.5247259 | 0.9678282 | 848.5287 | [5 empty] | 0.004608386 | -0.03977113
5181 | 2:58 | 10698 | 7692 | 1200 | 1128.253 | 1401.253 | 85.7 | 0.7882354 | 93.02306 | 96.07224 | 126.8274 | 162.082 | 184.1404 | 92.0702 | 271.4021 | 0.6886948 | 176.9733 | 49976.09 | 46097.91 | 0.5228047 | 0.9642847 | 859.7437 | [5 empty] | 0.0045831 | -0.0455078
5182 | 2:58 | 10699 | 7693 | 1200 | 1128 | 1401 | 85.7 | 0.7799757 | 90.38284 | 94.10406 | 126.6221 | 158.7175 | 183.6769 | 91.83845 | 276.0335 | 0.7004472 | 179.3732 | 50700.99 | 46984.88 | 0.532864 | 0.9828385 | 875.9804 | [5 empty] | 0.004716009 | -0.01604267
5183 | 2:58 | 10703 | 7697 | 1200 | 1128.059 | 1401.059 | 85.7 | 0.8063359 | 92.99646 | 95.94391 | 127.3361 | 158.2121 | 183.8764 | 91.9382 | 273.0587 | 0.6928985 | 177.0746 | 50209.04 | 46410.77 | 0.5263529 | 0.9708292 | 846.7793 | [5 empty] | 0.004629836 | -0.03495381
5184 | 2:58 | 10706 | 7700 | 1200 | 1128.104 | 1401.104 | 85.7 | 0.8129503 | 92.46018 | 97.0911 | 127.1308 | 158.5644 | 184.2638 | 92.1319 | 267.1168 | 0.6778207 | 177.075 | 49219.96 | 45379.46 | 0.5146567 | 0.949256 | 833.909 | [5 empty] | 0.004476375 | -0.07043462
5185 | 2:58 | 10707 | 7701 | 1200 | 1128.119 | 1401.119 | 85.7 | 0.8061118 | 92.81631 | 95.82187 | 128.4308 | 154.2573 | 184.1326 | 92.0663 | 272.0321 | 0.6902935 | 177.1747 | 50090 | 46214.02 | 0.5241216 | 0.9667135 | 845.644 | [5 empty] | 0.004600426 | -0.04157011
5186 | 2:58 | 10708 | 7702 | 1200 | 1128.134 | 1401.134 | 85.7 | 0.7955997 | 91.66106 | 98.98763 | 128.555 | 158.0778 | 183.8021 | 91.90105 | 274.3214 | 0.6961027 | 177.8797 | 50420.85 | 46633.84 | 0.5288828 | 0.9754954 | 858.2509 | [5 empty] | 0.004663256 | -0.02753675
5187 | 2:58 | 10709 | 7703 | 1200 | 1128.149 | 1401.149 | 85.7 | 0.7845305 | 92.5434 | 95.78037 | 128.0908 | 156.8009 | 183.5894 | 91.7947 | 273.7193 | 0.6945748 | 177.1783 | 50251.95 | 46519.45 | 0.5275855 | 0.9731026 | 866.3023 | [5 empty] | 0.004646108 | -0.0313291
5188 | 2:59 | 10711 | 7705 | 1200 | 1128.179 | 1401.179 | 85.7 | 0.8083431 | 93.47897 | 96.8898 | 128.1617 | 154.5466 | 184.3326 | 92.1663 | 269.4718 | 0.6837966 | 176.579 | 49672.43 | 45764.56 | 0.5190242 | 0.9573116 | 839.9536 | [5 empty] | 0.004533477 | -0.05695183
5189 | 2:59 | 10712 | 7706 | 1200 | 1128.194 | 1401.194 | 85.7 | 0.7878462 | 91.93087 | 93.88935 | 128.5926 | 152.4987 | 184.177 | 92.0885 | 273.767 | 0.6946959 | 178.0804 | 50421.59 | 46519.38 | 0.5275847 | 0.9731011 | 864.3036 | [5 empty] | 0.004646098 | -0.03133143
5190 | 2:59 | 10715 | 7709 | 1200 | 1128.239 | 1401.239 | 85.7 | 0.7969623 | 90.35863 | 94.69411 | 126.474 | 157.5849 | 183.8898 | 91.9449 | 275.4771 | 0.6990353 | 179.3812 | 50657.41 | 46844.76 | 0.5312749 | 0.9799075 | 860.1235 | [5 empty] | 0.004694929 | -0.02060479
5191 | 2:59 | 10718 | 7712 | 1200 | 1128.284 | 1401.284 | 85.7 | 0.7822056 | 93.69967 | 97.06405 | 128.0575 | 157.5845 | 184.4584 | 92.2292 | 269.8573 | 0.6847748 | 176.2764 | 49777.46 | 45861.93 | 0.5201284 | 0.9593484 | 862.5467 | [5 empty] | 0.004547953 | -0.05358757
5192 | 2:59 | 10719 | 7713 | 1200 | 1128.299 | 1401.299 | 85.7 | 0.8111409 | 92.37797 | 96.61661 | 126.6739 | 158.8501 | 184.4998 | 92.2499 | 266.2261 | 0.6755605 | 177.4727 | 49118.66 | 45219.64 | 0.5128441 | 0.9459129 | 834.6116 | [5 empty] | 0.004452748 | -0.07611449
5193 | 2:59 | 10720 | 7714 | 1200 | 1128.313 | 1401.313 | 85.7 | 0.8056418 | 93.58287 | 95.99652 | 128.9051 | 159.1041 | 184.4836 | 92.2418 | 272.7076 | 0.6920076 | 176.9777 | 50310.08 | 46348.73 | 0.5256493 | 0.9695314 | 846.8112 | [5 empty] | 0.004620556 | -0.03703251
5194 | 2:59 | 10723 | 7717 | 1200 | 1128.358 | 1401.358 | 85.7 | 0.793016 | 86.77968 | 94.30416 | 129.4612 | 158.7194 | 184.6162 | 92.3081 | 276.562 | 0.7017883 | 181.677 | 51057.83 | 47108.8 | 0.5342694 | 0.9854307 | 867.7321 | [5 empty] | 0.004734679 | -0.01203625
5195 | 2:59 | 10724 | 7718 | 1200 | 1128.373 | 1401.373 | 85.7 | 0.7877975 | 92.54533 | 96.25414 | 128.4883 | 155.1629 | 184.2655 | 92.13275 | 271.4964 | 0.6889341 | 177.1766 | 50027.43 | 46122.21 | 0.5230803 | 0.964793 | 860.5066 | [5 empty] | 0.004586724 | -0.04468165
5196 | 2:59 | 10726 | 7720 | 1200 | 1128.403 | 1401.403 | 85.7 | 0.7991339 | 91.0294 | 95.65262 | 129.2795 | 160.0706 | 183.5976 | 91.7988 | 274.9911 | 0.6978021 | 178.7781 | 50487.69 | 46801.95 | 0.5307894 | 0.9790119 | 857.3602 | [5 empty] | 0.004688494 | -0.02200544
5197 | 2:59 | 10727 | 7721 | 1200 | 1128.418 | 1401.418 | 85.7 | 0.8046704 | 92.37726 | 95.4993 | 127.3638 | 159.9009 | 184.4259 | 92.21295 | 273.3687 | 0.6936852 | 177.3752 | 50416.25 | 46487.1 | 0.5272186 | 0.9724259 | 849.0176 | [5 empty] | 0.004641263 | -0.03240583
5198 | 2:59 | 10728 | 7722 | 1200 | 1128.433 | 1401.433 | 85.7 | 0.7926214 | 89.32504 | 91.3119 | 128.6447 | 157.295 | 183.9993 | 91.99965 | 277.1514 | 0.7032839 | 181.6761 | 50995.68 | 47250.7 | 0.5358787 | 0.988399 | 869.1058 | [5 empty] | 0.004756088 | -0.007480758
5199 | 2:59 | 10729 | 7723 | 1200 | 1128.448 | 1401.448 | 85.7 | 0.7948638 | 91.40504 | 96.09472 | 128.0683 | 156.5477 | 184.3694 | 92.1847 | 274.7261 | 0.6971296 | 178.2762 | 50651.08 | 46769.19 | 0.5304178 | 0.9783267 | 860.2648 | [5 empty] | 0.004683572 | -0.02307944
5200 | 2:59 | 10731 | 7725 | 1200 | 1128.478 | 1401.478 | 85.7 | 0.7981995 | 92.42587 | 95.76751 | 127.3297 | 155.4027 | 184.492 | 92.246 | 272.9991 | 0.6927473 | 177.5799 | 50366.14 | 46428.59 | 0.526555 | 0.9712019 | 854.2411 | [5 empty] | 0.004632503 | -0.03435802
5201 | 2:59 | 10736 | 7730 | 1200 | 1128.552 | 1401.552 | 85.7 | 0.7980822 | 88.44141 | 92.034 | 127.1227 | 158.2468 | 184.4891 | 92.24455 | 276.7908 | 0.7023689 | 182.3764 | 51064.88 | 47151.81 | 0.5347572 | 0.9863304 | 864.3876 | [5 empty] | 0.004741164 | -0.01065186
5202 | 2:59 | 10737 | 7731 | 1200 | 1128.567 | 1401.567 | 85.7 | 0.8054509 | 90.01489 | 94.41008 | 129.26 | 159.7639 | 184.0313 | 92.01565 | 274.8102 | 0.697343 | 179.6755 | 50573.69 | 46783.51 | 0.5305802 | 0.9786262 | 852.8028 | [5 empty] | 0.004685724 | -0.02260974
5203 | 2:59 | 10738 | 7732 | 1200 | 1128.583 | 1401.583 | 85.7 | 0.7998073 | 93.01764 | 96.84398 | 127.5301 | 159.5307 | 184.456 | 92.228 | 270.5805 | 0.68661 | 176.7765 | 49910.2 | 46012.23 | 0.521833 | 0.9624924 | 849.0427 | [5 empty] | 0.004570328 | -0.04842944
5204 | 2:59 | 10743 | 7737 | 1200 | 1128.657 | 1401.657 | 85.7 | 0.7858058 | 90.71342 | 95.12953 | 129.6226 | 160.2501 | 184.0623 | 92.03115 | 274.6684 | 0.6969832 | 179.1749 | 50556.12 | 46805.83 | 0.5308334 | 0.9790931 | 869.295 | [5 empty] | 0.004689077 | -0.02187836
5205 | 2:59 | 10744 | 7738 | 1200 | 1128.672 | 1401.672 | 85.7 | 0.7930342 | 93.45193 | 96.84314 | 129.5522 | 156.2687 | 183.9018 | 91.9509 | 271.2495 | 0.6883076 | 176.5746 | 49883.26 | 46129.88 | 0.5231673 | 0.9649535 | 855.4486 | [5 empty] | 0.004587868 | -0.04442111
5206 | 2:59 | 10747 | 7741 | 1200 | 1128.717 | 1401.717 | 85.7 | 0.8047668 | 89.3745 | 94.42913 | 129.0845 | 157.5399 | 184.0758 | 92.0379 | 274.8778 | 0.6975146 | 180.176 | 50598.36 | 46907.4 | 0.5319853 | 0.9812178 | 854.767 | [5 empty] | 0.004704349 | -0.01856111
5207 | 2:59 | 10748 | 7742 | 1200 | 1128.732 | 1401.732 | 85.7 | 0.8026447 | 92.05783 | 94.63878 | 127.9684 | 159.4268 | 184.0172 | 92.0086 | 274.5287 | 0.6966287 | 178.2755 | 50517.99 | 46732.07 | 0.5299969 | 0.9775502 | 853.3848 | [5 empty] | 0.004677998 | -0.02429865
5208 | 2:59 | 10749 | 7743 | 1200 | 1128.747 | 1401.747 | 85.7 | 0.799511 | 90.9307 | 95.68953 | 128.3446 | 156.3579 | 184.0256 | 92.0128 | 274.1469 | 0.6956599 | 178.7831 | 50450.04 | 46629.31 | 0.5288314 | 0.9754006 | 855.793 | [5 empty] | 0.004662576 | -0.02768649
5209 | 2:59 | 10750 | 7744 | 1200 | 1128.761 | 1401.761 | 85.7 | 0.7791413 | 92.53044 | 96.36775 | 129.1701 | 159.2996 | 184.3855 | 92.19275 | 272.6783 | 0.6919332 | 176.979 | 50277.92 | 46393.17 | 0.5261533 | 0.970461 | 869.9271 | [5 empty] | 0.004627203 | -0.03554281
5210 | 2:59 | 10753 | 7747 | 1200 | 1128.806 | 1401.806 | 85.7 | 0.7976204 | 88.2382 | 93.6525 | 127.1763 | 159.7699 | 185.7275 | 92.86375 | 276.3227 | 0.7011811 | 181.172 | 51320.73 | 47086.84 | 0.5340204 | 0.9849713 | 863.1078 | [5 empty] | 0.004731369 | -0.01274431
5211 | 2:59 | 10757 | 7751 | 1200 | 1128.866 | 1401.866 | 85.7 | 0.7920883 | 91.59093 | 95.18295 | 128.9453 | 155.9494 | 184.4822 | 92.2411 | 261.3915 | 0.6632925 | 178.5732 | 48222.1 | 44385.9 | 0.5033885 | 0.9284726 | 845.2861 | [5 empty] | 0.004330171 | -0.1065769
5212 | 2:59 | 10758 | 7752 | 1200 | 1128.881 | 1401.881 | 85.7 | 0.7963153 | 86.83055 | 92.70117 | 126.7727 | 157.4335 | 184.4874 | 92.2437 | 276.5204 | 0.7016827 | 182.5714 | 51014.54 | 47155.28 | 0.5347966 | 0.986403 | 866.121 | [5 empty] | 0.004741688 | -0.0105403
5213 | 2:59 | 10759 | 7753 | 1200 | 1128.896 | 1401.896 | 85.7 | 0.7813165 | 76.14573 | 88.48066 | 128.1714 | 155.1261 | 193.7869 | 96.89345 | 281.0434 | 0.7131601 | 194.2872 | 54462.51 | 48077.86 | 0.5452597 | 1.005702 | 897.7407 | [5 empty] | 0.004881521 | 0.01840703
5214 | 2:59 | 10760 | 7754 | 1200 | 1128.911 | 1401.911 | 85.7 | 0.783075 | 81.35152 | 90.02556 | 129.1898 | 159.3726 | 189.8425 | 94.92125 | 279.4232 | 0.7090487 | 188.8783 | 53046.41 | 47755.78 | 0.5416069 | 0.9989643 | 888.3973 | [5 empty] | 0.00483255 | 0.008460052
5215 | 2:59 | 10761 | 7755 | 1200 | 1128.926 | 1401.926 | 85.7 | 0.7840403 | 87.70139 | 95.67928 | 129.4582 | 157.7156 | 184.2794 | 92.1397 | 276.1458 | 0.7007322 | 179.8693 | 50887.98 | 47052.09 | 0.5336263 | 0.9842444 | 873.3605 | [5 empty] | 0.004726132 | -0.01386645
5216 | 2:59 | 10762 | 7756 | 1200 | 1128.941 | 1401.941 | 85.7 | 0.8077861 | 93.47546 | 97.23426 | 128.2002 | 154.4673 | 184.3736 | 92.1868 | 269.0334 | 0.6826842 | 176.5759 | 49602.66 | 45706.12 | 0.5183614 | 0.9560892 | 839.9839 | [5 empty] | 0.004524796 | -0.05897961
5217 | 2:59 | 10766 | 7760 | 1200 | 1129 | 1402 | 85.7 | 0.7788464 | 87.55121 | 90.45515 | 129.8637 | 151.9502 | 184.2181 | 92.10905 | 277.8765 | 0.7051239 | 182.9774 | 51189.89 | 47369.1 | 0.5372215 | 0.9908757 | 883.4412 | [5 empty] | 0.004773975 | -0.003705792
5218 | 2:59 | 10767 | 7761 | 1200 | 1128 | 1401 | 85.7 | 0.7972789 | 91.46371 | 97.18359 | 129.1325 | 156.9934 | 184.4825 | 92.24125 | 273.6532 | 0.6944071 | 178.1795 | 50484.22 | 46558.75 | 0.5280312 | 0.9739246 | 856.5709 | [5 empty] | 0.004651997 | -0.03002357
5219 | 3:00 | 10770 | 7764 | 1200 | 1129 | 1402 | 85.7 | 0.7963858 | 87.86487 | 93.08228 | 127.1619 | 158.6047 | 184.3264 | 92.1632 | 277.3686 | 0.7038351 | 181.7795 | 51126.36 | 47265.66 | 0.5360484 | 0.9887119 | 866.0681 | [5 empty] | 0.004758346 | -0.00700248
5220 | 3:00 | 10772 | 7766 | 1200 | 1128 | 1401 | 85.7 | 0.804437 | 93.59322 | 96.90843 | 130.0027 | 159.6094 | 184.6496 | 92.3248 | 270.5519 | 0.6865374 | 176.6785 | 49957.31 | 46003.37 | 0.5217325 | 0.9623071 | 845.0112 | [5 empty] | 0.004569008 | -0.04873234
5221 | 3:00 | 10773 | 7767 | 1200 | 1128 | 1401 | 85.7 | 0.8015813 | 93.12256 | 96.3729 | 128.3471 | 157.7261 | 184.5048 | 92.2524 | 272.6128 | 0.691767 | 176.875 | 50298.38 | 46377 | 0.5259699 | 0.9701228 | 850.3069 | [5 empty] | 0.004624784 | -0.03608444
5222 | 3:00 | 10775 | 7769 | 1200 | 1128.08 | 1401.08 | 85.7 | 0.7901472 | 87.17162 | 91.10175 | 126.2424 | 158.2085 | 184.2383 | 92.11915 | 278.2439 | 0.7060562 | 182.7788 | 51263.18 | 47457.61 | 0.5382253 | 0.9927272 | 873.8691 | [5 empty] | 0.004787362 | -0.0008991851
5223 | 3:00 | 10776 | 7770 | 1200 | 1128.12 | 1401.12 | 85.7 | 0.8104056 | 93.18113 | 97.33832 | 128.4187 | 158.3971 | 184.546 | 92.273 | 267.5541 | 0.6789304 | 176.8782 | 49376.03 | 45461.02 | 0.5155816 | 0.9509621 | 836.3665 | [5 empty] | 0.004488448 | -0.06755526
5224 | 3:00 | 10777 | 7771 | 1200 | 1128.16 | 1401.16 | 85.7 | 0.7964558 | 92.92029 | 95.92419 | 127.5444 | 154.4649 | 184.634 | 92.317 | 272.9435 | 0.6926062 | 177.3764 | 50394.65 | 46443.83 | 0.5267279 | 0.9715207 | 855.6303 | [5 empty] | 0.004634784 | -0.03384895
5225 | 3:00 | 10778 | 7772 | 1200 | 1128.201 | 1401.201 | 85.7 | 0.8001425 | 90.84738 | 94.66464 | 127.6825 | 158.0204 | 183.8114 | 91.9057 | 275.8621 | 0.7000123 | 179.1792 | 50706.61 | 46977.41 | 0.5327793 | 0.9826823 | 858.1751 | [5 empty] | 0.004714885 | -0.01628503
5226 | 3:00 | 10782 | 7776 | 1200 | 1128.361 | 1401.361 | 85.7 | 0.7902979 | 93.01867 | 96.59814 | 128.3815 | 159.2287 | 184.455 | 92.2275 | 271.3754 | 0.6886271 | 176.9776 | 50056.56 | 46131.82 | 0.5231893 | 0.964994 | 858.2164 | [5 empty] | 0.004588158 | -0.04435523
5227 | 3:00 | 10784 | 7778 | 1200 | 1128.441 | 1401.441 | 85.7 | 0.8200772 | 91.45395 | 94.88925 | 127.37 | 157.9854 | 184.5217 | 92.26085 | 260.4349 | 0.6608651 | 178.5701 | 48055.89 | 44220.56 | 0.5015134 | 0.9250139 | 821.3278 | [5 empty] | 0.004305998 | -0.1127889
5228 | 3:00 | 10785 | 7779 | 1200 | 1128.481 | 1401.481 | 85.7 | 0.7951227 | 92.74454 | 95.88828 | 127.8984 | 151.3984 | 184.4917 | 92.24585 | 272.4565 | 0.6913704 | 177.4784 | 50265.95 | 46350.95 | 0.5256745 | 0.9695778 | 856.1898 | [5 empty] | 0.004620888 | -0.03695801
5229 | 3:00 | 10788 | 7782 | 1200 | 1128.6 | 1401.6 | 85.7 | 0.7943858 | 93.51846 | 96.79607 | 128.9247 | 157.3916 | 183.8848 | 91.9424 | 270.6362 | 0.6867513 | 176.5782 | 49765.89 | 46026.83 | 0.5219986 | 0.9627978 | 853.5397 | [5 empty] | 0.004572504 | -0.04793063
5230 | 3:00 | 10789 | 7783 | 1200 | 1128.641 | 1401.641 | 85.7 | 0.7952489 | 93.4979 | 96.02757 | 127.716 | 161.2635 | 184.524 | 92.262 | 270.6688 | 0.6868341 | 176.975 | 49944.88 | 46049.97 | 0.522261 | 0.9632819 | 853.3717 | [5 empty] | 0.004575952 | -0.04714085
5231 | 3:00 | 10790 | 7784 | 1200 | 1128.681 | 1401.681 | 85.7 | 0.7849879 | 87.34925 | 92.1931 | 128.4153 | 157.7279 | 185.1481 | 92.57405 | 278.0236 | 0.7054972 | 182.8768 | 51475.55 | 47425.39 | 0.5378599 | 0.9920532 | 878.2732 | [5 empty] | 0.004782487 | -0.001919349
5232 | 3:00 | 10792 | 7786 | 1200 | 1128.76 | 1401.76 | 85.7 | 0.7910497 | 83.53463 | 89.21287 | 127.9773 | 156.835 | 188.5072 | 94.2536 | 280.103 | 0.7107738 | 187.9787 | 52801.44 | 47849.04 | 0.5426646 | 1.000915 | 881.1215 | [5 empty] | 0.004846713 | 0.01135748
5233 | 3:00 | 10794 | 7788 | 1200 | 1128.842 | 1401.842 | 85.7 | 0.8019754 | 93.75136 | 97.32436 | 131.3008 | 155.7225 | 184.3541 | 92.17705 | 270.9519 | 0.6875524 | 175.9735 | 49951.11 | 46038.74 | 0.5221337 | 0.963047 | 846.6153 | [5 empty] | 0.004574279 | -0.04752401
5234 | 3:00 | 10795 | 7789 | 1200 | 1128.88 | 1401.88 | 85.7 | 0.8066894 | 92.21054 | 95.71886 | 128.2416 | 156.9076 | 184.1336 | 92.0668 | 272.5021 | 0.6914861 | 177.374 | 50176.79 | 46345.77 | 0.5256158 | 0.9694695 | 846.3163 | [5 empty] | 0.004620113 | -0.03713186
5235 | 3:00 | 10798 | 7792 | 1200 | 1129 | 1402 | 85.7 | 0.8082128 | 92.97878 | 96.62125 | 128.6989 | 160.8974 | 184.5412 | 92.2706 | 272.1162 | 0.6905069 | 177.079 | 50216.65 | 46234.02 | 0.5243484 | 0.9671319 | 843.9549 | [5 empty] | 0.004603413 | -0.04089434
5236 | 3:00 | 10800 | 7794 | 1200 | 1128 | 1401 | 85.7 | 0.7964572 | 94.6336 | 97.25983 | 127.8819 | 156.7822 | 184.6532 | 92.3266 | 271.1101 | 0.6879539 | 175.8739 | 50061.34 | 46118.96 | 0.5230435 | 0.964725 | 851.7502 | [5 empty] | 0.004586239 | -0.04479208
5237 | 3:00 | 10803 | 7797 | 1200 | 1128 | 1401 | 85.7 | 0.7992204 | 89.9572 | 93.41252 | 127.7764 | 156.2779 | 184.0237 | 92.01185 | 275.6016 | 0.6993513 | 180.4733 | 50717.21 | 46960.48 | 0.5325873 | 0.9823281 | 860.1301 | [5 empty] | 0.004712336 | -0.01683466
5238 | 3:00 | 10804 | 7798 | 1200 | 1128.166 | 1401.166 | 85.7 | 0.8044022 | 92.10349 | 95.44117 | 128.0991 | 160.3534 | 184.1183 | 92.05915 | 272.2278 | 0.6907901 | 177.577 | 50122.11 | 46335.95 | 0.5255044 | 0.9692641 | 848.3502 | [5 empty] | 0.004618645 | -0.03746158
5239 | 3:00 | 10805 | 7799 | 1200 | 1128.332 | 1401.332 | 85.7 | 0.792233 | 91.63736 | 101.0032 | 129.2374 | 159.3902 | 184.7357 | 92.36785 | 273.4197 | 0.6938146 | 178.076 | 50510.37 | 46585.06 | 0.5283296 | 0.974475 | 860.981 | [5 empty] | 0.004655941 | -0.0291511
5240 | 3:00 | 10806 | 7800 | 1200 | 1128.499 | 1401.499 | 85.7 | 0.7996235 | 93.78698 | 96.79289 | 127.6233 | 158.8395 | 184.3794 | 92.1897 | 270.0448 | 0.6852506 | 176.4751 | 49790.69 | 45948.46 | 0.5211098 | 0.9611585 | 848.4296 | [5 empty] | 0.00456083 | -0.05061281
5241 | 3:00 | 10809 | 7803 | 1200 | 1129 | 1402 | 85.7 | 0.7937949 | 89.00794 | 95.17818 | 129.4555 | 161.3275 | 184.2968 | 92.1484 | 276.2088 | 0.700892 | 179.8745 | 50904.41 | 47078.05 | 0.5339207 | 0.9847875 | 865.0327 | [5 empty] | 0.004730044 | -0.01302796
5242 | 3:00 | 10810 | 7804 | 1200 | 1128 | 1401 | 85.7 | 0.8033752 | 92.57537 | 97.33405 | 128.0338 | 155.7746 | 184.4585 | 92.22925 | 266.4969 | 0.6762477 | 177.0722 | 49157.61 | 45302.39 | 0.5137826 | 0.9476439 | 841.1701 | [5 empty] | 0.004464976 | -0.07316737
5243 | 3:00 | 10813 | 7807 | 1200 | 1129 | 1402 | 85.7 | 0.7816843 | 85.41795 | 90.21011 | 126.9119 | 159.6921 | 185.7881 | 92.89405 | 279.0196 | 0.7080246 | 184.4771 | 51838.51 | 47630.43 | 0.5401853 | 0.9963422 | 884.3204 | [5 empty] | 0.004813536 | 0.004543294
5244 | 3:00 | 10815 | 7809 | 1200 | 1128.5 | 1401.5 | 85.7 | 0.7941319 | 93.49551 | 96.0966 | 128.0372 | 155.75 | 184.8054 | 92.4027 | 272.7487 | 0.6921119 | 177.0775 | 50405.45 | 46443.84 | 0.526728 | 0.9715209 | 857.3162 | [5 empty] | 0.004634786 | -0.03384861
5245 | 3:00 | 10817 | 7811 | 1200 | 1128 | 1401 | 85.7 | 0.8038774 | 93.47425 | 96.63835 | 128.0722 | 159.9095 | 184.7579 | 92.37895 | 271.2783 | 0.6883807 | 176.879 | 50120.79 | 46149.11 | 0.5233854 | 0.9653557 | 846.7355 | [5 empty] | 0.004590738 | -0.04376838
5246 | 3:00 | 10818 | 7812 | 1200 | 1128.014 | 1401.014 | 85.7 | 0.7740154 | 51.33041 | 70.98347 | 128.9626 | 157.6311 | 198.3909 | 99.19545 | 282.958 | 0.7180184 | 212.9937 | 56136.3 | 48600.73 | 0.5511897 | 1.016639 | 926.9337 | [5 empty] | 0.00496137 | 0.03420503
5247 | 3:00 | 10819 | 7813 | 1200 | 1128.027 | 1401.027 | 85.7 | 0.8079281 | 93.32832 | 96.57407 | 128.6977 | 157.9351 | 184.7277 | 92.36385 | 271.3965 | 0.6886806 | 176.876 | 50134.46 | 46222.52 | 0.524218 | 0.9668913 | 843.9041 | [5 empty] | 0.004601696 | -0.04128282
5248 | 3:00 | 10820 | 7814 | 1200 | 1128.041 | 1401.041 | 85.7 | 0.7908528 | 87.98077 | 93.2775 | 130.1905 | 160.688 | 184.9205 | 92.46025 | 276.3191 | 0.7011719 | 181.5796 | 51097.05 | 47071.75 | 0.5338492 | 0.9846557 | 869.2407 | [5 empty] | 0.004729094 | -0.01323134
5249 | 3:00 | 10822 | 7816 | 1200 | 1128.069 | 1401.069 | 85.7 | 0.798197 | 93.96648 | 96.78181 | 127.2637 | 155.0685 | 184.6679 | 92.33395 | 272.0601 | 0.6903645 | 176.3763 | 50240.77 | 46274.85 | 0.5248114 | 0.967986 | 851.9183 | [5 empty] | 0.004609513 | -0.03951701
5250 | 3:00 | 10823 | 7817 | 1200 | 1128.082 | 1401.082 | 85.7 | 0.8016694 | 92.26434 | 94.96306 | 129.3828 | 158.1769 | 184.6279 | 92.31395 | 273.2972 | 0.6935037 | 177.9781 | 50458.3 | 46522.15 | 0.5276161 | 0.973159 | 852.3889 | [5 empty] | 0.004646513 | -0.03123932
5251 | 3:00 | 10825 | 7819 | 1200 | 1128.11 | 1401.11 | 85.7 | 0.7922358 | 89.93935 | 94.27476 | 127.9147 | 158.7167 | 184.2367 | 92.11835 | 275.2552 | 0.6984722 | 179.7791 | 50712.11 | 46887.13 | 0.5317554 | 0.9807938 | 864.8922 | [5 empty] | 0.0047013 | -0.01922169
5252 | 3:00 | 10827 | 7821 | 1200 | 1128.137 | 1401.137 | 85.7 | 0.7976722 | 92.39301 | 95.54889 | 127.2335 | 158.4635 | 184.2372 | 92.1186 | 273.2419 | 0.6933634 | 177.2729 | 50341.33 | 46532.13 | 0.5277293 | 0.9733678 | 855.136 | [5 empty] | 0.004648008 | -0.03090758
5253 | 3:01 | 10832 | 7826 | 1200 | 1128.192 | 1401.192 | 85.7 | 0.8116755 | 93.56017 | 97.40073 | 132.4043 | 155.2256 | 184.6783 | 92.33915 | 268.1845 | 0.68053 | 176.6695 | 49527.85 | 45620.67 | 0.5173923 | 0.9543017 | 836.2811 | [5 empty] | 0.004512113 | -0.06195629
5254 | 3:01 | 10836 | 7830 | 1200 | 1128.247 | 1401.247 | 85.7 | 0.8022163 | 92.33418 | 95.63213 | 128.1948 | 158.9535 | 184.7817 | 92.39085 | 273.3936 | 0.6937484 | 177.8766 | 50518.12 | 46541.56 | 0.5278362 | 0.9735651 | 851.9683 | [5 empty] | 0.004649421 | -0.03059428
5255 | 3:01 | 10837 | 7831 | 1200 | 1128.261 | 1401.261 | 85.7 | 0.8041376 | 93.20094 | 96.47648 | 130.0081 | 154.3687 | 184.7399 | 92.36995 | 272.7124 | 0.6920198 | 176.9801 | 50380.86 | 46410.39 | 0.5263486 | 0.9708212 | 848.5127 | [5 empty] | 0.004629779 | -0.03496653
5256 | 3:01 | 10838 | 7832 | 1200 | 1128.274 | 1401.274 | 85.7 | 0.7915409 | 83.82984 | 90.03393 | 127.1678 | 158.099 | 189.6572 | 94.8286 | 279.7723 | 0.7099346 | 187.5797 | 53060.82 | 47837.22 | 0.5425306 | 1.000668 | 880.2069 | [5 empty] | 0.004844917 | 0.01099103
5257 | 3:01 | 10840 | 7834 | 1200 | 1128.302 | 1401.302 | 85.7 | 0.7885987 | 79.25181 | 89.86639 | 127.6034 | 158.5173 | 192.2872 | 96.1436 | 279.8736 | 0.7101916 | 190.7803 | 53816.12 | 47910.93 | 0.5433665 | 1.00221 | 886.5271 | [5 empty] | 0.00485612 | 0.01327251
5258 | 3:01 | 10841 | 7835 | 1200 | 1128.315 | 1401.315 | 85.7 | 0.7996619 | 93.43996 | 97.5374 | 129.5251 | 156.0362 | 184.7637 | 92.38185 | 268.2436 | 0.68068 | 176.7719 | 49561.68 | 45657.67 | 0.5178119 | 0.9550757 | 846.5646 | [5 empty] | 0.004517603 | -0.06066567
5259 | 3:01 | 10845 | 7839 | 1200 | 1128.37 | 1401.37 | 85.7 | 0.8032085 | 93.02767 | 96.35856 | 127.89 | 158.8089 | 184.6642 | 92.3321 | 272.4805 | 0.6914313 | 177.1763 | 50317.39 | 46395.74 | 0.5261825 | 0.9705148 | 849.3798 | [5 empty] | 0.004627587 | -0.03545677
5260 | 3:01 | 10846 | 7840 | 1200 | 1128.384 | 1401.384 | 85.7 | 0.802784 | 93.90234 | 96.67105 | 128.2785 | 159.9943 | 184.6591 | 92.32955 | 270.5796 | 0.6866077 | 176.5722 | 49964.98 | 46044.92 | 0.5222038 | 0.9631763 | 846.5834 | [5 empty] | 0.0045752 | -0.04731312
5261 | 3:01 | 10847 | 7841 | 1200 | 1128.397 | 1401.397 | 85.7 | 0.7703936 | 86.05518 | 90.6891 | 129.3559 | 160.913 | 184.4847 | 92.24235 | 279.113 | 0.7082616 | 183.9806 | 51492.09 | 47652.23 | 0.5404326 | 0.9967983 | 894.2432 | [5 empty] | 0.004816841 | 0.00522632
5262 | 3:01 | 10848 | 7842 | 1200 | 1128.411 | 1401.411 | 85.7 | 0.7967421 | 92.90874 | 97.21726 | 128.8293 | 152.0802 | 184.0308 | 92.0154 | 265.9176 | 0.6747777 | 177.0722 | 48937.02 | 45206.05 | 0.51269 | 0.9456286 | 845.9865 | [5 empty] | 0.004450741 | -0.07659978
5263 | 3:01 | 10849 | 7843 | 1200 | 1128.425 | 1401.425 | 85.7 | 0.7926975 | 92.1595 | 94.95741 | 130.3358 | 159.8521 | 184.312 | 92.156 | 273.8131 | 0.6948129 | 177.9784 | 50467.06 | 46622.48 | 0.528754 | 0.9752578 | 860.7574 | [5 empty] | 0.004661552 | -0.02791232
5264 | 3:01 | 10850 | 7844 | 1200 | 1128.438 | 1401.438 | 85.7 | 0.8075851 | 93.882 | 97.05415 | 127.9595 | 156.0576 | 184.7735 | 92.38675 | 269.5878 | 0.684091 | 176.7768 | 49812.66 | 45858.09 | 0.5200849 | 0.9592681 | 841.4523 | [5 empty] | 0.004547382 | -0.05371991
5265 | 3:01 | 10851 | 7845 | 1200 | 1128.452 | 1401.452 | 85.7 | 0.8140069 | 93.44923 | 97.67658 | 128.8321 | 159.9616 | 184.8621 | 92.43105 | 267.8734 | 0.6797406 | 176.6742 | 49519.64 | 45564.12 | 0.5167509 | 0.9531188 | 833.989 | [5 empty] | 0.004503726 | -0.06393391
5266 | 3:01 | 10852 | 7846 | 1200 | 1128.466 | 1401.466 | 85.7 | 0.7820458 | 85.42999 | 89.44118 | 129.561 | 159.2452 | 186.5977 | 93.29885 | 278.0927 | 0.7056725 | 185.4808 | 51891.46 | 47481.72 | 0.5384988 | 0.9932315 | 883.9077 | [5 empty] | 0.004791011 | -0.0001369355
5267 | 3:01 | 10857 | 7851 | 1200 | 1128.534 | 1401.534 | 85.7 | 0.7853114 | 89.4017 | 93.76818 | 129.1431 | 159.1936 | 184.1004 | 92.0502 | 276.3963 | 0.7013678 | 180.6743 | 50884.68 | 47113.89 | 0.5343271 | 0.9855372 | 873.4976 | [5 empty] | 0.004735446 | -0.01187225
5268 | 3:01 | 10858 | 7852 | 1200 | 1128.548 | 1401.548 | 85.7 | 0.7925899 | 90.01989 | 94.88268 | 126.3383 | 154.7322 | 184.1353 | 92.06765 | 274.5999 | 0.6968094 | 179.6774 | 50563.54 | 46769.21 | 0.5304181 | 0.9783271 | 863.6227 | [5 empty] | 0.004683575 | -0.02307879
5269 | 3:01 | 10859 | 7853 | 1200 | 1128.562 | 1401.562 | 85.7 | 0.8035339 | 93.24339 | 96.43235 | 129.1471 | 156.7899 | 184.8223 | 92.41115 | 272.4402 | 0.6913291 | 177.0752 | 50353.02 | 46378.85 | 0.5259909 | 0.9701615 | 848.884 | [5 empty] | 0.004625061 | -0.03602245
5270 | 3:01 | 10860 | 7854 | 1200 | 1128.575 | 1401.575 | 85.7 | 0.7828598 | 93.25298 | 97.45025 | 128.6365 | 158.1741 | 184.7568 | 92.3784 | 270.5226 | 0.6864631 | 176.3765 | 49980.88 | 46032.09 | 0.5220583 | 0.9629079 | 863.3441 | [5 empty] | 0.004573288 | -0.04775101
5271 | 3:01 | 10861 | 7855 | 1200 | 1128.589 | 1401.589 | 85.7 | 0.7855569 | 86.16775 | 90.47031 | 127.9166 | 156.2783 | 184.7236 | 92.3618 | 277.8467 | 0.7050483 | 184.2827 | 51324.84 | 47410.37 | 0.5376896 | 0.991739 | 879.0652 | [5 empty] | 0.004780216 | -0.002395511
5272 | 3:01 | 10862 | 7856 | 1200 | 1128.603 | 1401.603 | 85.7 | 0.8094443 | 93.20235 | 96.97406 | 128.4962 | 157.5218 | 184.9157 | 92.45785 | 270.5913 | 0.6866374 | 177.0812 | 50036.57 | 46059.41 | 0.5223681 | 0.9634794 | 841.684 | [5 empty] | 0.00457736 | -0.04681895
5273 | 3:01 | 10865 | 7859 | 1200 | 1128.644 | 1401.644 | 85.7 | 0.7972325 | 89.47525 | 95.15762 | 128.0007 | 158.7631 | 184.3429 | 92.17145 | 275.6082 | 0.699368 | 179.9807 | 50806.41 | 46959.49 | 0.5325761 | 0.9823074 | 861.325 | [5 empty] | 0.004712187 | -0.01686681
5274 | 3:01 | 10868 | 7862 | 1200 | 1128.685 | 1401.685 | 85.7 | 0.7978285 | 90.79193 | 96.01362 | 130.3227 | 161.4231 | 184.1362 | 92.0681 | 274.322 | 0.6961042 | 178.7736 | 50512.61 | 46771.3 | 0.5304418 | 0.9783708 | 858.2433 | [5 empty] | 0.004683889 | -0.02301021
5275 | 3:01 | 10869 | 7863 | 1200 | 1128.699 | 1401.699 | 85.7 | 0.808322 | 93.22598 | 96.6306 | 127.8722 | 158.7468 | 184.6672 | 92.3336 | 271.5684 | 0.6891168 | 176.9741 | 50149.76 | 46230.84 | 0.5243123 | 0.9670654 | 843.7369 | [5 empty] | 0.004602938 | -0.04100174
5276 | 3:01 | 10870 | 7864 | 1200 | 1128.713 | 1401.713 | 85.7 | 0.8037654 | 93.94705 | 96.75607 | 129.0942 | 156.4668 | 184.6829 | 92.34145 | 271.6691 | 0.6893724 | 176.5745 | 50172.64 | 46266.51 | 0.5247169 | 0.9678115 | 847.376 | [5 empty] | 0.004608266 | -0.0397981
5277 | 3:01 | 10872 | 7866 | 1200 | 1128.74 | 1401.74 | 85.7 | 0.803516 | 93.23573 | 96.82185 | 128.6321 | 153.7062 | 184.9424 | 92.4712 | 272.076 | 0.6904049 | 176.9795 | 50318.38 | 46313.28 | 0.5252473 | 0.9687899 | 848.3282 | [5 empty] | 0.004615256 | -0.03822342
5278 | 3:01 | 10873 | 7867 | 1200 | 1128.754 | 1401.754 | 85.7 | 0.780362 | 93.04466 | 95.30441 | 129.6542 | 154.9073 | 184.8704 | 92.4352 | 273.3112 | 0.6935393 | 177.5781 | 50527.16 | 46547 | 0.5278979 | 0.9736789 | 870.5884 | [5 empty] | 0.004650236 | -0.03041361
5279 | 3:01 | 10874 | 7868 | 1200 | 1128.767 | 1401.767 | 85.7 | 0.8037077 | 93.69638 | 96.96652 | 128.3823 | 159.7004 | 184.6299 | 92.31495 | 268.9099 | 0.6823708 | 176.6756 | 49648.82 | 45737.55 | 0.5187178 | 0.9567466 | 843.6793 | [5 empty] | 0.004529464 | -0.05788823
5280 | 3:01 | 10876 | 7870 | 1200 | 1128.795 | 1401.795 | 85.7 | 0.8063752 | 92.75419 | 95.67093 | 127.9203 | 158.2832 | 184.7627 | 92.38135 | 273.1892 | 0.6932297 | 177.6746 | 50475.17 | 46517.18 | 0.5275597 | 0.9730551 | 848.114 | [5 empty] | 0.004645768 | -0.0314046
5281 | 3:01 | 10877 | 7871 | 1200 | 1128.808 | 1401.808 | 85.7 | 0.7942418 | 86.48659 | 94.04635 | 126.5421 | 159.1089 | 185.7369 | 92.86845 | 276.3252 | 0.7011874 | 182.1734 | 51323.78 | 47148.65 | 0.5347214 | 0.9862643 | 867.4594 | [5 empty] | 0.004740688 | -0.01075346
5282 | 3:01 | 10878 | 7872 | 1200 | 1128.822 | 1401.822 | 85.7 | 0.8089021 | 93.54825 | 97.52396 | 129.9575 | 157.9642 | 184.7572 | 92.3786 | 266.8802 | 0.6772203 | 176.7749 | 49308.05 | 45411.77 | 0.5150231 | 0.9499319 | 837.1309 | [5 empty] | 0.004481157 | -0.06929241
5283 | 3:01 | 10879 | 7873 | 1200 | 1128.836 | 1401.836 | 85.7 | 0.7927819 | 90.87514 | 95.49924 | 131.33 | 156.7158 | 183.8818 | 91.9409 | 274.3712 | 0.6962291 | 179.0755 | 50451.88 | 46764.02 | 0.5303592 | 0.9782185 | 862.8173 | [5 empty] | 0.004682796 | -0.02324911
5284 | 3:01 | 10882 | 7876 | 1200 | 1128.877 | 1401.877 | 85.7 | 0.8027251 | 89.95377 | 93.92592 | 126.4611 | 158.0677 | 183.9553 | 91.97765 | 274.6339 | 0.6968957 | 180.4765 | 50520.37 | 46886.18 | 0.5317446 | 0.9807739 | 856.6304 | [5 empty] | 0.004701157 | -0.01925266
5285 | 3:01 | 10883 | 7877 | 1200 | 1128.891 | 1401.891 | 85.7 | 0.8003398 | 91.3624 | 97.10356 | 128.9882 | 157.6074 | 184.5702 | 92.2851 | 274.1689 | 0.6957157 | 178.2722 | 50603.4 | 46719.96 | 0.5298595 | 0.9772969 | 855.2381 | [5 empty] | 0.004676179 | -0.02469693
5286 | 3:01 | 10884 | 7878 | 1200 | 1128.904 | 1401.904 | 85.7 | 0.8051344 | 93.96366 | 96.98614 | 128.5646 | 157.8011 | 184.7027 | 92.35135 | 269.2301 | 0.6831833 | 176.6758 | 49727.52 | 45795.68 | 0.5193771 | 0.9579626 | 842.9207 | [5 empty] | 0.004538102 | -0.05587465
5287 | 3:01 | 10885 | 7879 | 1200 | 1128.918 | 1401.918 | 85.7 | 0.8018924 | 92.48767 | 96.22282 | 130.4069 | 157.4587 | 184.7947 | 92.39735 | 272.7887 | 0.6922134 | 177.2747 | 50409.9 | 46457.16 | 0.5268791 | 0.9717996 | 851.0268 | [5 empty] | 0.00463678 | -0.03340401
5288 | 3:01 | 10887 | 7881 | 1200 | 1128.945 | 1401.945 | 85.7 | 0.8006293 | 93.0056 | 97.64122 | 127.9803 | 156.4053 | 184.5267 | 92.26335 | 268.3211 | 0.6808767 | 176.57 | 49512.41 | 45684.75 | 0.518119 | 0.9556421 | 845.7518 | [5 empty] | 0.004521623 | -0.05972273
5289 | 3:01 | 10888 | 7882 | 1200 | 1128.959 | 1401.959 | 85.7 | 0.8067854 | 90.22816 | 95.77174 | 129.1959 | 155.7566 | 183.8404 | 91.9202 | 273.8346 | 0.6948674 | 179.0739 | 50341.86 | 46674.57 | 0.5293447 | 0.9763474 | 850.305 | [5 empty] | 0.004669366 | -0.02619204
5290 | 3:01 | 10889 | 7883 | 1200 | 1128.973 | 1401.973 | 85.7 | 0.8003396 | 92.75309 | 96.88726 | 129.0353 | 158.4563 | 184.8532 | 92.4266 | 272.1709 | 0.6906457 | 176.98 | 50311.66 | 46339.17 | 0.5255409 | 0.9693314 | 851.1815 | [5 empty] | 0.004619126 | -0.03735345
5291 | 3:02 | 10891 | 7885 | 1200 | 1129 | 1402 | 85.7 | 0.8009145 | 92.16739 | 95.17361 | 129.4148 | 157.2721 | 184.9656 | 92.4828 | 273.2357 | 0.6933477 | 178.2778 | 50539.19 | 46572.34 | 0.5281853 | 0.9742089 | 853.6884 | [5 empty] | 0.004654034 | -0.02957275
5292 | 3:02 | 10893 | 7887 | 1200 | 1128.337 | 1401.337 | 85.7 | 0.7960609 | 93.49114 | 96.53537 | 130.3723 | 156.1261 | 184.6084 | 92.3042 | 272.2832 | 0.6909307 | 176.8795 | 50265.76 | 46352.89 | 0.5256965 | 0.9696184 | 854.8051 | [5 empty] | 0.004621178 | -0.03689291
5293 | 3:02 | 10894 | 7888 | 1200 | 1128 | 1401 | 85.7 | 0.8039639 | 93.29282 | 97.32228 | 128.6773 | 158.6767 | 185.0288 | 92.5144 | 271.9908 | 0.6901887 | 176.5778 | 50326.14 | 46367.98 | 0.5258676 | 0.9699341 | 847.9486 | [5 empty] | 0.004623435 | -0.03638678
5294 | 3:02 | 10896 | 7890 | 1200 | 1128.667 | 1401.667 | 85.7 | 0.8016496 | 93.96323 | 96.55813 | 130.023 | 156.4367 | 184.7413 | 92.37065 | 269.8828 | 0.6848395 | 176.7751 | 49858.48 | 45917.99 | 0.5207642 | 0.9605211 | 846.809 | [5 empty] | 0.004556294 | -0.05165872
5295 | 3:02 | 10897 | 7891 | 1200 | 1129 | 1402 | 85.7 | 0.7600129 | 29.76593 | 69.09953 | 127.3195 | 159.719 | 206.5209 | 103.26045 | 284.7352 | 0.7225282 | 227.2015 | 58803.77 | 49151.35 | 0.5574343 | 1.028157 | 958.4023 | [5 empty] | 0.005045923 | 0.05038852
5296 | 3:02 | 10900 | 7894 | 1200 | 1128 | 1401 | 85.7 | 0.7947131 | 91.3212 | 94.71574 | 129.378 | 155.8079 | 184.8732 | 92.4366 | 273.8277 | 0.6948499 | 179.0777 | 50623.39 | 46662.93 | 0.5292127 | 0.9761039 | 860.4203 | [5 empty] | 0.00466762 | -0.02657604
5297 | 3:02 | 10904 | 7898 | 1200 | 1128 | 1401 | 85.7 | 0.8010449 | 93.84092 | 97.99756 | 130.9209 | 156.5307 | 184.9772 | 92.4886 | 267.8339 | 0.6796404 | 176.3734 | 49543.18 | 45576.75 | 0.5168942 | 0.953383 | 844.4169 | [5 empty] | 0.004505599 | -0.06349169
5298 | 3:02 | 10905 | 7899 | 1200 | 1128.026 | 1401.026 | 85.7 | 0.7927358 | 93.06901 | 97.08858 | 128.7453 | 157.4645 | 184.7077 | 92.35385 | 271.8079 | 0.6897246 | 176.3731 | 50205.02 | 46263.38 | 0.5246814 | 0.967746 | 856.4846 | [5 empty] | 0.004607799 | -0.03990362
5299 | 3:02 | 10907 | 7901 | 1200 | 1128.079 | 1401.079 | 85.7 | 0.8070471 | 92.9398 | 97.57608 | 130.3086 | 157.4099 | 184.9127 | 92.45635 | 264.6695 | 0.6716106 | 177.3739 | 48940.75 | 45033.46 | 0.5107326 | 0.9420183 | 836.4851 | [5 empty] | 0.004425277 | -0.08279479
5300 | 3:02 | 10910 | 7904 | 1200 | 1128.158 | 1401.158 | 85.7 | 0.7981222 | 89.13709 | 96.11249 | 128.8382 | 156.0946 | 184.5284 | 92.2642 | 275.139 | 0.6981774 | 179.5716 | 50770.96 | 46905.77 | 0.5319668 | 0.9811837 | 859.767 | [5 empty] | 0.004704104 | -0.0186142
5301 | 3:02 | 10913 | 7907 | 1200 | 1128.237 | 1401.237 | 85.7 | 0.8025752 | 88.8979 | 94.66914 | 130.4906 | 160.0859 | 184.7668 | 92.3834 | 275.5619 | 0.6992505 | 180.6745 | 50914.69 | 47019.12 | 0.5332523 | 0.9835547 | 857.9127 | [5 empty] | 0.004721165 | -0.01493303
5302 | 3:02 | 10915 | 7909 | 1200 | 1128.29 | 1401.29 | 85.7 | 0.8078281 | 91.53744 | 94.28613 | 129.8091 | 155.4135 | 184.7783 | 92.38915 | 261.7034 | 0.664084 | 178.873 | 48357.13 | 44502.32 | 0.5047089 | 0.9309079 | 833.4523 | [5 empty] | 0.004347218 | -0.1022374
5303 | 3:02 | 10916 | 7910 | 1200 | 1128.316 | 1401.316 | 85.7 | 0.8061074 | 93.78979 | 97.54611 | 128.6384 | 155.0754 | 184.9114 | 92.4557 | 268.2478 | 0.6806907 | 176.7776 | 49602.07 | 45680.02 | 0.5180654 | 0.9555432 | 841.3773 | [5 empty] | 0.004520921 | -0.05988733
5304 | 3:02 | 10918 | 7912 | 1200 | 1128.369 | 1401.369 | 85.7 | 0.8061797 | 94.11497 | 97.70139 | 129.2404 | 158.0607 | 184.8803 | 92.44015 | 266.909 | 0.6772934 | 176.5787 | 49346.23 | 45427.6 | 0.5152026 | 0.950263 | 839.2802 | [5 empty] | 0.0044835 | -0.06873354
5305 | 3:02 | 10919 | 7913 | 1200 | 1128.395 | 1401.395 | 85.7 | 0.7985029 | 86.16441 | 93.80941 | 130.3073 | 158.747 | 184.8442 | 92.4221 | 277.038 | 0.7029962 | 182.3744 | 51208.86 | 47320.99 | 0.5366759 | 0.9898693 | 865.248 | [5 empty] | 0.004766704 | -0.005236843
5306 | 3:02 | 10922 | 7916 | 1200 | 1128.474 | 1401.474 | 85.7 | 0.7936127 | 87.6173 | 94.19775 | 127.9855 | 156.6857 | 184.5529 | 92.27645 | 276.2974 | 0.7011169 | 181.576 | 50991.48 | 47155.57 | 0.5347998 | 0.986409 | 867.4555 | [5 empty] | 0.004741732 | -0.01053098
5307 | 3:02 | 10924 | 7918 | 1200 | 1128.526 | 1401.526 | 85.7 | 0.8054315 | 92.67776 | 96.16622 | 128.0743 | 155.4091 | 184.8285 | 92.41425 | 272.6914 | 0.6919665 | 177.5775 | 50401.15 | 46501.51 | 0.527382 | 0.9727273 | 848.6893 | [5 empty] | 0.004643421 | -0.03192598
5308 | 3:02 | 10925 | 7919 | 1200 | 1128.553 | 1401.553 | 85.7 | 0.7971342 | 91.24139 | 96.91969 | 128.274 | 157.9167 | 184.8804 | 92.4402 | 273.779 | 0.6947263 | 178.3728 | 50616.38 | 46687.79 | 0.5294947 | 0.9766239 | 857.827 | [5 empty] | 0.00467135 | -0.02575621
5309 | 3:02 | 10927 | 7921 | 1200 | 1128.605 | 1401.605 | 85.7 | 0.8009112 | 93.91512 | 97.22242 | 128.8589 | 156.9061 | 185.0865 | 92.54325 | 269.035 | 0.6826882 | 176.7727 | 49794.74 | 45818.55 | 0.5196365 | 0.958441 | 846.6977 | [5 empty] | 0.004541502 | -0.0550842
5310 | 3:02 | 10928 | 7922 | 1200 | 1128.632 | 1401.632 | 85.7 | 0.8055267 | 93.47773 | 96.52372 | 127.8673 | 158.8441 | 184.9485 | 92.47425 | 272.5541 | 0.6916181 | 176.8764 | 50408.48 | 46416.59 | 0.5264189 | 0.9709509 | 847.2959 | [5 empty] | 0.004630707 | -0.03475917
5311 | 3:02 | 10933 | 7927 | 1200 | 1128.763 | 1401.763 | 85.7 | 0.7630489 | 55.9042 | 62.98186 | 128.2436 | 156.2024 | 199.1055 | 99.55275 | 282.1562 | 0.7159838 | 214.7957 | 56178.84 | 48525.84 | 0.5503403 | 1.015073 | 938.4382 | [5 empty] | 0.004949907 | 0.03196839
5312 | 3:02 | 10937 | 7931 | 1200 | 1128.868 | 1401.868 | 85.7 | 0.7805912 | 92.24613 | 95.33264 | 130.2056 | 159.0502 | 185.0997 | 92.54985 | 273.6559 | 0.694414 | 177.9751 | 50653.61 | 46650.75 | 0.5290746 | 0.9758491 | 871.5536 | [5 empty] | 0.004665792 | -0.02697811
5313 | 3:02 | 10938 | 7932 | 1200 | 1128.895 | 1401.895 | 85.7 | 0.7960054 | 89.72202 | 94.80666 | 131.1291 | 158.7713 | 184.0046 | 92.0023 | 276.3503 | 0.7012511 | 179.9787 | 50849.71 | 47182.79 | 0.5351086 | 0.9869784 | 863.9938 | [5 empty] | 0.004745838 | -0.009656634
5314 | 3:02 | 10942 | 7936 | 1200 | 1129 | 1402 | 85.7 | 0.8081612 | 92.2802 | 97.2929 | 128.7682 | 157.0177 | 184.7929 | 92.39645 | 261.1479 | 0.6626743 | 178.1682 | 48258.27 | 44411.77 | 0.5036819 | 0.9290137 | 831.8117 | [5 empty] | 0.004333957 | -0.1056101
5315 | 3:02 | 10944 | 7938 | 1200 | 1128 | 1401 | 85.7 | 0.8074892 | 93.64148 | 97.82185 | 129.417 | 159.0696 | 185.0852 | 92.5426 | 265.9755 | 0.6749246 | 176.77 | 49228.12 | 45284 | 0.513574 | 0.9472592 | 837.3503 | [5 empty] | 0.004462258 | -0.07382116
5316 | 3:02 | 10945 | 7939 | 1200 | 1129 | 1402 | 85.7 | 0.7968498 | 94.04588 | 97.57082 | 130.0516 | 154.9809 | 184.9828 | 92.4914 | 268.7152 | 0.6818767 | 176.3754 | 49707.7 | 45730.61 | 0.5186391 | 0.9566015 | 849.0684 | [5 empty] | 0.004528433 | -0.05812905
5317 | 3:02 | 10946 | 7940 | 1200 | 1128 | 1401 | 85.7 | 0.8085893 | 92.11282 | 95.06041 | 129.5532 | 156.2293 | 184.9697 | 92.48485 | 273.8347 | 0.6948677 | 177.8803 | 50651.13 | 46652.63 | 0.5290959 | 0.9758884 | 847.4565 | [5 empty] | 0.004666074 | -0.02691603
5318 | 3:03 | 10956 | 7950 | 1200 | 1128 | 1401 | 85.7 | 0.8095201 | 92.83344 | 96.58057 | 129.6335 | 158.422 | 185.0534 | 92.5267 | 271.4683 | 0.6888628 | 177.3783 | 50236.13 | 46232.95 | 0.5243362 | 0.9671095 | 843.1695 | [5 empty] | 0.004603253 | -0.04093047
5319 | 3:03 | 10957 | 7951 | 1200 | 1128.058 | 1401.058 | 85.7 | 0.8065359 | 93.81916 | 97.2999 | 129.7852 | 157.9238 | 184.9681 | 92.48405 | 270.8678 | 0.687339 | 176.475 | 50101.9 | 46156.26 | 0.5234665 | 0.9655053 | 844.1753 | [5 empty] | 0.004591804 | -0.04352585
5320 | 3:03 | 10958 | 7952 | 1200 | 1128.116 | 1401.116 | 85.7 | 0.7919438 | 93.45723 | 97.84468 | 130.1011 | 160.6134 | 184.7864 | 92.3932 | 265.8995 | 0.6747317 | 176.8765 | 49134.6 | 45248.55 | 0.513172 | 0.9465176 | 850.1599 | [5 empty] | 0.004457019 | -0.07508334
5321 | 3:03 | 10959 | 7953 | 1200 | 1128.178 | 1401.178 | 85.7 | 0.7974367 | 93.8328 | 97.18064 | 127.987 | 156.9202 | 185.0912 | 92.5456 | 271.0746 | 0.6878638 | 176.68 | 50173.53 | 46130.76 | 0.5231773 | 0.9649719 | 851.8126 | [5 empty] | 0.004588 | -0.04439123
5322 | 3:03 | 10964 | 7958 | 1200 | 1128.469 | 1401.469 | 85.7 | 0.7948305 | 87.35793 | 92.20333 | 128.4414 | 157.466 | 185.1657 | 92.58285 | 276.416 | 0.7014178 | 183.4784 | 51182.78 | 47226.93 | 0.5356092 | 0.9879018 | 868.825 | [5 empty] | 0.004752499 | -0.008241473
5323 | 3:03 | 10965 | 7959 | 1200 | 1128.527 | 1401.527 | 85.7 | 0.8010414 | 90.16081 | 94.93835 | 127.5702 | 160.0517 | 184.3687 | 92.18435 | 274.6731 | 0.6969951 | 179.7757 | 50641.11 | 46888.64 | 0.5317725 | 0.9808253 | 857.3685 | [5 empty] | 0.004701527 | -0.01917245
5324 | 3:03 | 10968 | 7962 | 1200 | 1128.706 | 1401.706 | 85.7 | 0.7893534 | 93.12694 | 97.98509 | 129.2756 | 159.4435 | 185.1372 | 92.5686 | 263.7469 | 0.6692694 | 177.1747 | 48829.35 | 44870.78 | 0.5088876 | 0.9386154 | 849.8419 | [5 empty] | 0.00440132 | -0.08868867
5325 | 3:03 | 10969 | 7963 | 1200 | 1128.769 | 1401.769 | 85.7 | 0.7857951 | 94.26602 | 97.38195 | 129.4744 | 160.5077 | 185.0934 | 92.5467 | 270.2263 | 0.6857112 | 176.0722 | 50017.11 | 46027.55 | 0.5220068 | 0.9628129 | 860.44 | [5 empty] | 0.004572611 | -0.04790604
5326 | 3:03 | 10970 | 7964 | 1200 | 1128.826 | 1401.826 | 85.7 | 0.7946422 | 94.1974 | 97.4978 | 127.7415 | 161.6489 | 185.0969 | 92.54845 | 269.7187 | 0.6844231 | 176.4778 | 49924.09 | 45958.99 | 0.5212292 | 0.9613788 | 852.7221 | [5 empty] | 0.004562398 | -0.05025176
5327 | 3:03 | 10973 | 7967 | 1200 | 1129 | 1402 | 85.7 | 0.7925821 | 93.74723 | 97.12288 | 129.7298 | 159.3154 | 185.0252 | 92.5126 | 271.2991 | 0.6884335 | 176.6749 | 50197.19 | 46266.14 | 0.5247127 | 0.9678038 | 856.9387 | [5 empty] | 0.004608211 | -0.03981057
5328 | 3:03 | 10977 | 7971 | 1200 | 1128.202 | 1401.202 | 85.7 | 0.7867991 | 92.94906 | 97.44616 | 127.7952 | 157.2808 | 184.6366 | 92.3183 | 267.8834 | 0.679766 | 176.9741 | 49461.09 | 45609.16 | 0.5172617 | 0.9540609 | 857.355 | [5 empty] | 0.004510405 | -0.06235831
5329 | 3:03 | 10978 | 7972 | 1200 | 1128 | 1401 | 85.7 | 0.7907324 | 92.84023 | 96.46721 | 130.1193 | 158.4505 | 184.8758 | 92.4379 | 272.6679 | 0.6919069 | 177.3745 | 50409.69 | 46467.37 | 0.5269948 | 0.9720131 | 860.7108 | [5 empty] | 0.004638308 | -0.03306344
5330 | 3:03 | 10979 | 7973 | 1200 | 1128.024 | 1401.024 | 85.7 | 0.7931173 | 92.98068 | 96.43896 | 129.6906 | 159.0091 | 184.9444 | 92.4722 | 272.9439 | 0.6926072 | 177.3777 | 50479.44 | 46535.02 | 0.5277621 | 0.9734283 | 859.1548 | [5 empty] | 0.004648441 | -0.03081154
5331 | 3:03 | 10980 | 7974 | 1200 | 1128.049 | 1401.049 | 85.7 | 0.7969812 | 94.00179 | 97.87822 | 130.0575 | 160.1276 | 184.9296 | 92.4648 | 268.5504 | 0.6814585 | 176.5744 | 49662.93 | 45759.33 | 0.5189648 | 0.9572022 | 849.3678 | [5 empty] | 0.0045327 | -0.05713304
5332 | 3:03 | 10984 | 7978 | 1200 | 1128.15 | 1401.15 | 85.7 | 0.780825 | 92.73576 | 96.62257 | 129.5405 | 159.2067 | 184.7935 | 92.39675 | 272.0805 | 0.6904163 | 177.3819 | 50278.72 | 46357.97 | 0.5257541 | 0.9697247 | 868.5735 | [5 empty] | 0.004621938 | -0.03672248
5333 | 3:03 | 10985 | 7979 | 1200 | 1128.171 | 1401.171 | 85.7 | 0.8060349 | 87.97367 | 95.67379 | 128.4804 | 157.0422 | 184.7177 | 92.35885 | 274.659 | 0.6969594 | 180.8731 | 50734.37 | 46925.56 | 0.5321913 | 0.9815976 | 854.5331 | [5 empty] | 0.004707081 | -0.01796989
5334 | 3:03 | 10986 | 7980 | 1200 | 1128.195 | 1401.195 | 85.7 | 0.8109522 | 93.98938 | 97.95316 | 128.6384 | 160.9166 | 185.3161 | 92.65805 | 268.0882 | 0.6802857 | 176.4733 | 49681.04 | 45678.53 | 0.5180485 | 0.955512 | 837.0917 | [5 empty] | 0.0045207 | -0.05993919
5335 | 3:03 | 10987 | 7981 | 1200 | 1128.219 | 1401.219 | 85.7 | 0.8035659 | 93.37537 | 98.11607 | 130.4727 | 160.5951 | 185.369 | 92.6845 | 265.8554 | 0.6746198 | 176.7702 | 49281.35 | 45283.73 | 0.513571 | 0.9472535 | 840.5737 | [5 empty] | 0.004462218 | -0.07383076
5336 | 3:03 | 10990 | 7984 | 1200 | 1128.292 | 1401.292 | 85.7 | 0.7978584 | 87.50524 | 91.23808 | 130.0372 | 158.1879 | 185.1669 | 92.58345 | 276.7865 | 0.702358 | 183.3773 | 51251.71 | 47286.71 | 0.5362871 | 0.9891522 | 866.555 | [5 empty] | 0.004761526 | -0.006330144
5337 | 3:03 | 10992 | 7986 | 1200 | 1128.342 | 1401.342 | 85.7 | 0.803198 | 91.17268 | 96.43879 | 128.4054 | 157.6571 | 185.177 | 92.5885 | 274.6289 | 0.696883 | 178.8747 | 50854.95 | 46875.95 | 0.5316286 | 0.9805599 | 854.5566 | [5 empty] | 0.004699618 | -0.01958634
5338 | 3:03 | 10994 | 7988 | 1200 | 1128.39 | 1401.39 | 85.7 | 0.7932059 | 94.59969 | 98.14907 | 129.58 | 158.5532 | 185.0123 | 92.50615 | 267.9695 | 0.6799845 | 175.7659 | 49577.65 | 45586.15 | 0.5170008 | 0.9535796 | 850.4811 | [5 empty] | 0.004506993 | -0.06316276
5339 | 3:03 | 10995 | 7989 | 1200 | 1128.415 | 1401.415 | 85.7 | 0.7776751 | 54.25737 | 70.73887 | 129.1082 | 160.1673 | 196.5547 | 98.27735 | 282.6783 | 0.7173087 | 212.2889 | 55561.77 | 48653.5 | 0.5517881 | 1.017743 | 923.2548 | [5 empty] | 0.004969453 | 0.03577586
5340 | 3:03 | 10997 | 7991 | 1200 | 1128.465 | 1401.465 | 85.7 | 0.769159 | 77.54523 | 89.62357 | 129.7358 | 158.8774 | 195.1833 | 97.59165 | 278.0411 | 0.7055416 | 192.1821 | 54268.98 | 47613.23 | 0.5399903 | 0.9959825 | 903.2935 | [5 empty] | 0.004810929 | 0.00400384
5341 | 3:03 | 10998 | 7992 | 1200 | 1128.488 | 1401.488 | 85.7 | 0.8094996 | 93.66622 | 97.34225 | 128.7963 | 159.0826 | 184.9544 | 92.4772 | 270.0039 | 0.6851468 | 176.6776 | 49938.4 | 45994.7 | 0.5216342 | 0.9621257 | 840.768 | [5 empty] | 0.004567717 | -0.04902888
5342 | 3:03 | 10999 | 7993 | 1200 | 1128.513 | 1401.513 | 85.7 | 0.803726 | 94.44766 | 97.64407 | 129.7874 | 157.7763 | 185.1336 | 92.5668 | 265.7198 | 0.6742757 | 176.4703 | 49193.68 | 45265.47 | 0.5133639 | 0.9468716 | 840.0078 | [5 empty] | 0.004459519 | -0.0744806
5343 | 3:03 | 11001 | 7995 | 1200 | 1128.561 | 1401.561 | 85.7 | 0.8196536 | 92.26321 | 97.15567 | 130.7493 | 158.154 | 185.4293 | 92.71465 | 260.1165 | 0.6600571 | 178.5715 | 48233.23 | 44266.01 | 0.5020288 | 0.9259647 | 821.9919 | [5 empty] | 0.004312638 | -0.1110755
5344 | 3:03 | 11003 | 7997 | 1200 | 1128.612 | 1401.612 | 85.7 | 0.8016403 | 93.8595 | 98.42073 | 129.4918 | 160.5162 | 185.1724 | 92.5862 | 266.1125 | 0.6752722 | 176.276 | 49276.68 | 45324.56 | 0.514034 | 0.9481076 | 841.9738 | [5 empty] | 0.004468254 | -0.07238007
5345 | 3:03 | 11004 | 7998 | 1200 | 1128.635 | 1401.635 | 85.7 | 0.805645 | 94.37048 | 97.55555 | 128.8341 | 161.7136 | 185.2162 | 92.6081 | 269.6458 | 0.6842381 | 176.4744 | 49942.78 | 45974.12 | 0.5214008 | 0.9616952 | 843.5928 | [5 empty] | 0.004564651 | -0.04973334
5346 | 3:03 | 11005 | 7999 | 1200 | 1128.659 | 1401.659 | 85.7 | 0.7991293 | 94.16538 | 98.0257 | 129.9119 | 156.8858 | 185.2605 | 92.63025 | 270.0418 | 0.685243 | 176.2775 | 50028.09 | 46031.44 | 0.5220509 | 0.9628943 | 849.2544 | [5 empty] | 0.004573191 | -0.04777321
5347 | 3:03 | 11008 | 8002 | 1200 | 1128.732 | 1401.732 | 85.7 | 0.7780386 | 80.60616 | 88.30228 | 128.701 | 156.0418 | 190.024 | 95.012 | 277.9877 | 0.7054061 | 190.9798 | 52824.36 | 47584.92 | 0.5396692 | 0.9953903 | 893.7663 | [5 empty] | 0.004806639 | 0.003114877
5348 | 3:04 | 11011 | 8005 | 1200 | 1128.805 | 1401.805 | 85.7 | 0.7792463 | 93.02306 | 97.52679 | 129.7642 | 161.132 | 183.6281 | 91.81405 | 269.7701 | 0.6845536 | 176.4758 | 49537.37 | 45961.61 | 0.5212589 | 0.9614336 | 866.1005 | [5 empty] | 0.004562788 | -0.05016195
5349 | 3:04 | 11012 | 8006 | 1200 | 1128.832 | 1401.832 | 85.7 | 0.8038538 | 94.02235 | 97.2841 | 130.9386 | 160.4706 | 185.0323 | 92.51615 | 271.1329 | 0.6880117 | 176.3772 | 50168.36 | 46185.71 | 0.5238005 | 0.9661213 | 846.519 | [5 empty] | 0.0045962 | -0.04252792
5350 | 3:04 | 11014 | 8008 | 1200 | 1128.878 | 1401.878 | 85.7 | 0.8040994 | 93.62647 | 97.25652 | 131.1465 | 161.075 | 184.9612 | 92.4806 | 271.3848 | 0.6886509 | 176.5775 | 50195.67 | 46244.79 | 0.5244705 | 0.9673572 | 846.943 | [5 empty] | 0.004605022 | -0.04053073
5351 | 3:04 | 11017 | 8011 | 1200 | 1128.951 | 1401.951 | 85.7 | 0.8087119 | 92.48825 | 96.59035 | 129.3358 | 156.7101 | 184.9822 | 92.4911 | 272.467 | 0.6913971 | 177.378 | 50401.55 | 46475.84 | 0.5270909 | 0.9721903 | 845.5831 | [5 empty] | 0.004639577 | -0.03278104
5352 | 3:04 | 11019 | 8013 | 1200 | 1129 | 1402 | 85.7 | 0.8015817 | 94.043 | 98.09011 | 130.6995 | 156.9876 | 185.136 | 92.568 | 268.711 | 0.681866 | 176.277 | 49748.07 | 45800.63 | 0.5194332 | 0.9580661 | 845.5107 | [5 empty] | 0.004538838 | -0.05570348
5353 | 3:04 | 11020 | 8014 | 1200 | 1128.499 | 1401.499 | 85.7 | 0.7979981 | 94.26667 | 98.03278 | 128.8788 | 160.1265 | 185.2233 | 92.61165 | 265.7876 | 0.6744478 | 176.5705 | 49230.06 | 45303.26 | 0.5137925 | 0.9476621 | 845.1496 | [5 empty] | 0.004465105 | -0.07313645
5354 | 3:04 | 11021 | 8015 | 1200 | 1128 | 1401 | 85.7 | 0.8086264 | 93.80112 | 97.0416 | 129.3703 | 155.802 | 185.123 | 92.5615 | 271.2383 | 0.6882792 | 176.7744 | 50212.45 | 46226.16 | 0.5242592 | 0.9669675 | 843.2526 | [5 empty] | 0.004602239 | -0.04115983
5355 | 3:04 | 11024 | 8018 | 1200 | 1128.375 | 1401.375 | 85.7 | 0.7965934 | 87.45908 | 95.03851 | 130.2372 | 157.6654 | 184.9276 | 92.4638 | 276.8264 | 0.7024592 | 181.1743 | 51192.85 | 47307.72 | 0.5365254 | 0.9895917 | 865.5889 | [5 empty] | 0.004764699 | -0.005659831
5356 | 3:04 | 11025 | 8019 | 1200 | 1128.5 | 1401.5 | 85.7 | 0.7867786 | 93.88731 | 99.23351 | 129.0229 | 158.1554 | 184.5631 | 92.28155 | 267.7489 | 0.6794247 | 175.673 | 49416.58 | 45602.18 | 0.5171826 | 0.9539149 | 856.0195 | [5 empty] | 0.00450937 | -0.06260223
5357 | 3:04 | 11027 | 8021 | 1200 | 1128.75 | 1401.75 | 85.7 | 0.7985791 | 93.50302 | 97.85838 | 128.1647 | 159.9592 | 185.3941 | 92.69705 | 265.3461 | 0.6733275 | 177.275 | 49193.59 | 45207.92 | 0.5127112 | 0.9456677 | 844.6643 | [5 empty] | 0.004451017 | -0.07653299
5358 | 3:04 | 11029 | 8023 | 1200 | 1129 | 1402 | 85.7 | 0.7880003 | 94.13454 | 98.26711 | 129.0092 | 156.6523 | 185.358 | 92.679 | 269.0224 | 0.6826562 | 176.0734 | 49865.44 | 45907.33 | 0.5206433 | 0.9602981 | 857.6342 | [5 empty] | 0.004554708 | -0.05202504
5359 | 3:04 | 11030 | 8024 | 1200 | 1128.662 | 1401.662 | 85.7 | 0.7974764 | 90.64111 | 93.95657 | 129.2677 | 159.6306 | 184.4125 | 92.20625 | 275.006 | 0.6978399 | 179.9773 | 50714.55 | 46953.08 | 0.5325034 | 0.9821733 | 861.0668 | [5 empty] | 0.004711222 | -0.01707505
5360 | 3:04 | 11032 | 8026 | 1200 | 1128 | 1401 | 85.7 | 0.8089257 | 94.82569 | 98.14137 | 130.0962 | 154.8965 | 185.3673 | 92.68365 | 268.5254 | 0.6813951 | 176.0756 | 49775.84 | 45759.01 | 0.5189612 | 0.9571955 | 838.9323 | [5 empty] | 0.004532652 | -0.05714412
5361 | 3:04 | 11033 | 8027 | 1200 | 1128.143 | 1401.143 | 85.7 | 0.8098143 | 94.18078 | 97.57558 | 131.5733 | 155.7628 | 185.4585 | 92.72925 | 269.7906 | 0.6846056 | 176.5734 | 50034.95 | 45995.4 | 0.5216421 | 0.9621404 | 840.4107 | [5 empty] | 0.004567821 | -0.04900493
5362 | 3:04 | 11036 | 8030 | 1200 | 1128.572 | 1401.572 | 85.7 | 0.8120265 | 94.49134 | 97.99567 | 131.7816 | 153.9052 | 185.368 | 92.684 | 269.8482 | 0.6847517 | 176.074 | 50021.22 | 45981.38 | 0.5214831 | 0.9618471 | 838.002 | [5 empty] | 0.004565733 | -0.04948474
5363 | 3:04 | 11038 | 8032 | 1200 | 1128.856 | 1401.856 | 85.7 | 0.8041098 | 93.89653 | 97.94936 | 128.9825 | 157.9545 | 185.2139 | 92.60695 | 265.5614 | 0.6738738 | 176.7733 | 49185.67 | 45199.03 | 0.5126104 | 0.9454818 | 839.5072 | [5 empty] | 0.004449704 | -0.07685061
5364 | 3:04 | 11039 | 8033 | 1200 | 1129 | 1402 | 85.7 | 0.8005305 | 93.39598 | 96.84653 | 130.7502 | 157.8634 | 185.3556 | 92.6778 | 271.9488 | 0.6900821 | 177.076 | 50407.22 | 46363.87 | 0.525821 | 0.9698481 | 851.2964 | [5 empty] | 0.00462282 | -0.03652459
5365 | 3:04 | 11042 | 8036 | 1200 | 1128 | 1401 | 85.7 | 0.7899566 | 93.25015 | 95.40641 | 130.7041 | 158.1586 | 185.0592 | 92.5296 | 272.5062 | 0.6914965 | 177.8763 | 50429.78 | 46493.48 | 0.527291 | 0.9725593 | 862.0757 | [5 empty] | 0.004642218 | -0.03219333
5366 | 3:04 | 11043 | 8037 | 1200 | 1128 | 1401 | 85.7 | 0.8071774 | 93.99384 | 98.23174 | 130.9168 | 157.2566 | 185.1053 | 92.55265 | 268.4033 | 0.6810852 | 176.2766 | 49682.86 | 45790.2 | 0.5193149 | 0.957848 | 840.7953 | [5 empty] | 0.004537287 | -0.0560642
5367 | 3:04 | 11047 | 8041 | 1200 | 1128.667 | 1401.667 | 85.7 | 0.7838129 | 75.58951 | 87.70455 | 131.422 | 156.6424 | 192.5791 | 96.28955 | 280.1438 | 0.7108773 | 195.6826 | 53949.83 | 48038.58 | 0.5448142 | 1.00488 | 896.6093 | [5 empty] | 0.00487554 | 0.01720285
5368 | 3:04 | 11048 | 8042 | 1200 | 1128.833 | 1401.833 | 85.7 | 0.8074515 | 93.97426 | 97.47717 | 129.5128 | 159.9791 | 185.2028 | 92.6014 | 271.5526 | 0.6890767 | 176.478 | 50292.32 | 46321.02 | 0.5253351 | 0.9689518 | 844.6104 | [5 empty] | 0.004616413 | -0.03796321
5369 | 3:04 | 11049 | 8043 | 1200 | 1129 | 1402 | 85.7 | 0.8083174 | 91.50834 | 97.83382 | 129.7595 | 152.9499 | 185.4951 | 92.74755 | 273.1217 | 0.6930584 | 178.6816 | 50662.75 | 46583.69 | 0.5283141 | 0.9744463 | 847.988 | [5 empty] | 0.004655735 | -0.0291965
5370 | 3:04 | 11050 | 8044 | 1200 | 1128 | 1401 | 85.7 | 0.781094 | 92.234 | 93.4274 | 129.572 | 156.026 | 185.5073 | 92.75365 | 274.5402 | 0.6966579 | 179.3792 | 50929.2 | 46872.67 | 0.5315914 | 0.9804913 | 874.1579 | [5 empty] | 0.004699125 | -0.01969336
5371 | 3:04 | 11054 | 8048 | 1200 | 1128 | 1401 | 85.7 | 0.7836826 | 79.6236 | 87.71584 | 129.1702 | 159.8315 | 191.4573 | 95.72865 | 277.8999 | 0.7051833 | 192.1777 | 53205.96 | 47623.52 | 0.540107 | 0.9961977 | 890.1859 | [5 empty] | 0.004812489 | 0.00432663
5372 | 3:04 | 11056 | 8050 | 1200 | 1128.106 | 1401.106 | 85.7 | 0.8079575 | 94.36512 | 97.68318 | 128.7781 | 154.92 | 185.3265 | 92.66325 | 270.1794 | 0.6855922 | 176.1749 | 50071.4 | 46032.23 | 0.5220598 | 0.9629108 | 841.8041 | [5 empty] | 0.004573308 | -0.04774623
5373 | 3:04 | 11062 | 8056 | 1200 | 1128.421 | 1401.421 | 85.7 | 0.8103461 | 93.61242 | 96.77998 | 128.9496 | 155.6388 | 185.1892 | 92.5946 | 266.9075 | 0.6772896 | 177.3722 | 49428.39 | 45517.45 | 0.5162216 | 0.9521425 | 837.3182 | [5 empty] | 0.004496808 | -0.06557064
5374 | 3:04 | 11064 | 8058 | 1200 | 1128.484 | 1401.484 | 85.7 | 0.788525 | 78.68484 | 95.12319 | 129.6162 | 159.585 | 190.4606 | 95.2303 | 275.1979 | 0.6983268 | 186.9742 | 52414.34 | 47075.42 | 0.5338909 | 0.9847324 | 876.6922 | [5 empty] | 0.004729647 | -0.01311285
5375 | 3:04 | 11064 | 8058 | 1200 | 1128.527 | 1401.527 | 85.7 | 0.7991884 | 93.82498 | 97.64465 | 130.0083 | 156.4422 | 185.4658 | 92.7329 | 268.6867 | 0.6818044 | 176.6786 | 49832.18 | 45800.64 | 0.5194333 | 0.9580664 | 847.9166 | [5 empty] | 0.004538839 | -0.05570313
5376 | 3:04 | 11068 | 8062 | 1200 | 1128.737 | 1401.737 | 85.7 | 0.8006744 | 94.5057 | 97.79147 | 128.8916 | 161.0385 | 185.4681 | 92.73405 | 269.9802 | 0.6850867 | 176.2753 | 50072.71 | 46042.96 | 0.5221815 | 0.9631353 | 848.0377 | [5 empty] | 0.004574908 | -0.04738
5377 | 3:05 | 11071 | 8065 | 1200 | 1128.895 | 1401.895 | 85.7 | 0.7990259 | 94.5236 | 97.24847 | 128.4353 | 160.5201 | 185.5217 | 92.76085 | 271.9089 | 0.6899809 | 176.2764 | 50445 | 46362.61 | 0.5258067 | 0.9698217 | 851.7571 | [5 empty] | 0.004622632 | -0.03656685
5378 | 3:05 | 11073 | 8067 | 1200 | 1129 | 1402 | 85.7 | 0.7932672 | 94.8195 | 98.35542 | 130.1102 | 159.3228 | 185.4241 | 92.71205 | 265.4648 | 0.6736287 | 176.176 | 49223.57 | 45217.59 | 0.5128209 | 0.94587 | 848.1062 | [5 empty] | 0.004452445 | -0.07618767
5379 | 3:05 | 11083 | 8077 | 1200 | 1128 | 1401 | 85.7 | 0.792917 | 94.2354 | 97.47846 | 131.1263 | 158.0843 | 185.5644 | 92.7822 | 270.3437 | 0.6860091 | 176.6793 | 50166.17 | 46130.79 | 0.5231776 | 0.9649725 | 855.6603 | [5 empty] | 0.004588004 | -0.04439021
5380 | 3:05 | 11084 | 8078 | 1200 | 1128 | 1401 | 85.7 | 0.7901573 | 94.70397 | 98.45221 | 129.4176 | 157.8202 | 185.5514 | 92.7757 | 265.9483 | 0.6748556 | 176.068 | 49347.07 | 45339.85 | 0.5142074 | 0.9484275 | 851.5541 | [5 empty] | 0.004470515 | -0.07183766
5381 | 3:05 | 11089 | 8083 | 1200 | 1129 | 1402 | 85.7 | 0.8144835 | 93.88246 | 98.98094 | 128.0758 | 158.102 | 185.4537 | 92.72685 | 266.9453 | 0.6773855 | 176.0753 | 49506 | 45485.45 | 0.5158587 | 0.9514732 | 832.438 | [5 empty] | 0.004492067 | -0.06669531
5382 | 3:05 | 11090 | 8084 | 1200 | 1128 | 1401 | 85.7 | 0.8003945 | 93.69166 | 97.30117 | 130.5528 | 158.7008 | 185.6176 | 92.8088 | 271.5612 | 0.6890986 | 176.7774 | 50406.55 | 46327.15 | 0.5254046 | 0.96908 | 850.8453 | [5 empty] | 0.004617329 | -0.0377572
5383 | 3:05 | 11091 | 8085 | 1200 | 1129 | 1402 | 85.7 | 0.8064548 | 92.62991 | 97.13564 | 131.2542 | 157.1593 | 185.4775 | 92.73875 | 260.3681 | 0.6606956 | 178.3707 | 48292.41 | 44329.34 | 0.5027471 | 0.9272894 | 832.7892 | [5 empty] | 0.004321897 | -0.1086954
5384 | 3:05 | 11092 | 8086 | 1200 | 1128 | 1401 | 85.7 | 0.8124019 | 92.98872 | 97.4211 | 129.4493 | 156.0776 | 184.825 | 92.4125 | 259.7735 | 0.6591867 | 178.2731 | 48012.63 | 44231.7 | 0.5016397 | 0.925247 | 827.1851 | [5 empty] | 0.004307625 | -0.1123685
5385 | 3:05 | 11095 | 8089 | 1200 | 1128.752 | 1401.752 | 85.7 | 0.8057447 | 92.03686 | 95.02719 | 130.4648 | 159.3735 | 184.8071 | 92.40355 | 273.2065 | 0.6932736 | 177.9744 | 50490.51 | 46637.18 | 0.5289207 | 0.9755653 | 849.8032 | [5 empty] | 0.004663757 | -0.02742637
5386 | 3:05 | 11096 | 8090 | 1200 | 1129 | 1402 | 85.7 | 0.7925565 | 89.96527 | 94.71187 | 130.4267 | 158.0593 | 184.6123 | 92.30615 | 274.3039 | 0.6960583 | 180.2782 | 50639.87 | 46862.18 | 0.5314725 | 0.9802718 | 864.9319 | [5 empty] | 0.004697548 | -0.02003576
5387 | 3:05 | 11097 | 8091 | 1200 | 1128 | 1401 | 85.7 | 0.7827374 | 78.89762 | 90.64317 | 129.718 | 156.8027 | 192.2221 | 96.11105 | 277.5161 | 0.7042094 | 190.785 | 53344.72 | 47602.32 | 0.5398665 | 0.9957542 | 889.4803 | [5 empty] | 0.004809275 | 0.003661412
5388 | 3:05 | 11099 | 8093 | 1200 | 1129 | 1402 | 85.7 | 0.8100229 | 94.37633 | 97.99192 | 130.4793 | 158.0369 | 185.3825 | 92.69125 | 268.9407 | 0.6824489 | 176.2729 | 49856.9 | 45845.55 | 0.5199427 | 0.9590058 | 838.8574 | [5 empty] | 0.004545517 | -0.05415227
5389 | 3:05 | 11101 | 8095 | 1200 | 1128 | 1401 | 85.7 | 0.7967727 | 89.893 | 94.94063 | 130.4727 | 158.6192 | 184.422 | 92.211 | 274.5332 | 0.6966401 | 180.4755 | 50629.97 | 46945.34 | 0.5324156 | 0.9820114 | 862.1102 | [5 empty] | 0.004710057 | -0.01732659
5390 | 3:05 | 11104 | 8098 | 1200 | 1128 | 1401 | 85.7 | 0.8044602 | 93.82682 | 98.11562 | 129.6714 | 159.5338 | 185.6906 | 92.8453 | 270.6178 | 0.6867046 | 176.277 | 50251.19 | 46137.51 | 0.5232538 | 0.9651131 | 845.564 | [5 empty] | 0.004589007 | -0.04416204
5391 | 3:05 | 11105 | 8099 | 1200 | 1128.111 | 1401.111 | 85.7 | 0.7647461 | 72.56454 | 85.86321 | 129.9303 | 158.4571 | 196.8428 | 98.4214 | 278.8003 | 0.7074681 | 199.7859 | 54879.84 | 47853.06 | 0.5427102 | 1.000999 | 916.7996 | [5 empty] | 0.004847324 | 0.01148205
5392 | 3:05 | 11108 | 8102 | 1200 | 1128.443 | 1401.443 | 85.7 | 0.7956836 | 93.38359 | 96.93704 | 131.1099 | 158.4549 | 185.4749 | 92.73745 | 271.3977 | 0.6886837 | 177.278 | 50337.45 | 46342.57 | 0.5255795 | 0.9694025 | 855.4496 | [5 empty] | 0.004619635 | -0.03723929
5393 | 3:05 | 11110 | 8104 | 1200 | 1128.666 | 1401.666 | 85.7 | 0.7926485 | 95.39444 | 99.25888 | 130.1094 | 158.5025 | 185.206 | 92.603 | 268.9962 | 0.6825898 | 174.7743 | 49819.71 | 45884.61 | 0.5203857 | 0.9598229 | 852.1706 | [5 empty] | 0.004551327 | -0.05280651
5394 | 3:05 | 11113 | 8107 | 1200 | 1129 | 1402 | 85.7 | 0.7780156 | 77.89966 | 86.91669 | 130.2029 | 157.5733 | 192.3387 | 96.16935 | 278.6541 | 0.7070971 | 195.1867 | 53595.97 | 47809.54 | 0.5422166 | 1.000089 | 899.6509 | [5 empty] | 0.004840713 | 0.01013201
5395 | 3:05 | 11121 | 8115 | 1200 | 1128 | 1401 | 85.7 | 0.7953614 | 93.5527 | 97.45306 | 132.5387 | 159.6089 | 185.3392 | 92.6696 | 270.5888 | 0.686631 | 176.6727 | 50150.71 | 46153.67 | 0.5234371 | 0.9654511 | 853.7348 | [5 empty] | 0.004591418 | -0.04361369
5396 | 3:05 | 11122 | 8116 | 1200 | 1128 | 1401 | 85.7 | 0.8049504 | 92.84944 | 95.83622 | 130.932 | 154.5879 | 185.6088 | 92.8044 | 272.7165 | 0.6920302 | 177.9766 | 50618.59 | 46554.39 | 0.5279818 | 0.9738334 | 849.8712 | [5 empty] | 0.004651344 | -0.03016827
5397 | 3:05 | 11125 | 8119 | 1200 | 1128.061 | 1401.061 | 85.7 | 0.8098073 | 94.84277 | 98.08073 | 130.3722 | 159.6719 | 185.6008 | 92.8004 | 269.2905 | 0.6833366 | 176.28 | 49980.53 | 45913.47 | 0.520713 | 0.9604266 | 839.5316 | [5 empty] | 0.004555622 | -0.05181402
5398 | 3:05 | 11126 | 8120 | 1200 | 1128.082 | 1401.082 | 85.7 | 0.8083845 | 92.16859 | 94.87258 | 131.017 | 157.8848 | 185.66 | 92.83 | 272.7878 | 0.6922111 | 178.7758 | 50645.8 | 46592.68 | 0.528416 | 0.9746344 | 848.0912 | [5 empty] | 0.004657083 | -0.02889864
5399 | 3:05 | 11127 | 8121 | 1200 | 1128.102 | 1401.102 | 85.7 | 0.7918928 | 81.31664 | 90.396 | 131.1377 | 160.9706 | 191.4281 | 95.71405 | 278.3511 | 0.7063282 | 189.2765 | 53284.23 | 47724.37 | 0.5412507 | 0.9983073 | 880.7789 | [5 empty] | 0.004827783 | 0.007481012
5400 | 3:05 | 11128 | 8122 | 1200 | 1128.123 | 1401.123 | 85.7 | 0.8074489 | 91.88926 | 93.59486 | 130.1847 | 159.6298 | 185.4555 | 92.72775 | 273.6905 | 0.6945018 | 178.8718 | 50757.39 | 46793.27 | 0.5306909 | 0.9788304 | 850.4036 | [5 empty] | 0.00468719 | -0.02228982
5401 | 3:05 | 11129 | 8123 | 1200 | 1128.143 | 1401.143 | 85.7 | 0.7846196 | 91.96601 | 95.688 | 131.6525 | 156.3765 | 183.9144 | 91.9572 | 269.9114 | 0.6849121 | 177.4723 | 49640.59 | 46049.47 | 0.5222554 | 0.9632714 | 863.0286 | [5 empty] | 0.004575878 | -0.04715791
5402 | 3:06 | 11132 | 8126 | 1200 | 1128.204 | 1401.204 | 85.7 | 0.8145746 | 94.39986 | 97.93911 | 131.2153 | 155.6154 | 185.8038 | 92.9019 | 269.9115 | 0.6849124 | 176.275 | 50150.59 | 46029.45 | 0.5220283 | 0.9628526 | 836.4772 | [5 empty] | 0.004572894 | -0.04784116
5403 | 3:06 | 11134 | 8128 | 1200 | 1128.245 | 1401.245 | 85.7 | 0.7979735 | 93.65028 | 97.95604 | 130.6577 | 158.861 | 185.6685 | 92.83425 | 270.6679 | 0.6868318 | 176.6793 | 50254.5 | 46179.61 | 0.5237313 | 0.9659937 | 851.7147 | [5 empty] | 0.004595289 | -0.04273449
5404 | 3:06 | 11135 | 8129 | 1200 | 1128.266 | 1401.266 | 85.7 | 0.7762601 | 74.76063 | 88.4123 | 131.7356 | 158.2672 | 192.2764 | 96.1382 | 278.3828 | 0.7064087 | 195.4824 | 53526.45 | 47769.64 | 0.5417641 | 0.9992543 | 901.2451 | [5 empty] | 0.004834654 | 0.008891553
5405 | 3:06 | 11139 | 8133 | 1200 | 1128.348 | 1401.348 | 85.7 | 0.8064992 | 94.65182 | 97.01389 | 130.6382 | 157.5316 | 185.7042 | 92.8521 | 272.2303 | 0.6907964 | 176.2738 | 50554.33 | 46482.27 | 0.5271638 | 0.9723248 | 846.3585 | [5 empty] | 0.004640539 | -0.03256675
5406 | 3:06 | 11140 | 8134 | 1200 | 1128.368 | 1401.368 | 85.7 | 0.8062351 | 91.57848 | 105.9014 | 130.8496 | 157.9527 | 185.7167 | 92.85835 | 272.7297 | 0.6920637 | 177.5795 | 50650.46 | 46568.32 | 0.5281397 | 0.9741248 | 848.5038 | [5 empty] | 0.004653431 | -0.02970607
5407 | 3:06 | 11142 | 8136 | 1200 | 1128.408 | 1401.408 | 85.7 | 0.8099093 | 94.26194 | 98.24828 | 131.1719 | 160.241 | 185.823 | 92.9115 | 268.8043 | 0.6821028 | 176.4743 | 49950.01 | 45847.74 | 0.5199675 | 0.9590516 | 839.1675 | [5 empty] | 0.004545842 | -0.05407674
5408 | 3:06 | 11145 | 8139 | 1200 | 1128.47 | 1401.47 | 85.7 | 0.813928 | 94.97943 | 98.34245 | 131.1641 | 159.7655 | 185.5031 | 92.75155 | 269.3798 | 0.6835632 | 175.778 | 49970.8 | 45917.2 | 0.5207553 | 0.9605046 | 835.6985 | [5 empty] | 0.004556177 | -0.05168586
5409 | 3:06 | 11146 | 8140 | 1200 | 1128.49 | 1401.49 | 85.7 | 0.7990875 | 92.59926 | 96.53331 | 131.3057 | 156.6298 | 185.6317 | 92.81585 | 272.2125 | 0.6907513 | 177.5751 | 50531.26 | 46470.14 | 0.5270263 | 0.9720711 | 853.7866 | [5 empty] | 0.004638723 | -0.03297107
5410 | 3:06 | 11148 | 8142 | 1200 | 1128.531 | 1401.531 | 85.7 | 0.804919 | 92.54002 | 96.16502 | 129.7472 | 157.7386 | 185.3869 | 92.69345 | 271.9379 | 0.6900545 | 177.8764 | 50413.71 | 46409.27 | 0.5263359 | 0.9707978 | 848.7491 | [5 empty] | 0.004629612 | -0.03500399
5411 | 3:06 | 11149 | 8143 | 1200 | 1128.551 | 1401.551 | 85.7 | 0.814038 | 93.59768 | 98.1601 | 131.8344 | 157.5063 | 185.1549 | 92.57745 | 261.6216 | 0.6638764 | 177.3707 | 48440.52 | 44565.56 | 0.5054261 | 0.9322307 | 827.4179 | [5 empty] | 0.004356488 | -0.09989209
5412 | 3:06 | 11152 | 8146 | 1200 | 1128.612 | 1401.612 | 85.7 | 0.8028312 | 88.6606 | 94.02292 | 131.6089 | 159.4166 | 184.7935 | 92.39675 | 275.2466 | 0.6984504 | 181.4761 | 50863.77 | 47128.4 | 0.5344917 | 0.9858407 | 859.2847 | [5 empty] | 0.004737634 | -0.01140498
5413 | 3:06 | 11154 | 8148 | 1200 | 1128.653 | 1401.653 | 85.7 | 0.8005909 | 88.82803 | 95.32332 | 132.1778 | 159.5947 | 185.2614 | 92.6307 | 274.7321 | 0.6971449 | 180.3794 | 50897.25 | 46978.01 | 0.5327861 | 0.9826948 | 858.9993 | [5 empty] | 0.004714975 | -0.01626556
5414 | 3:06 | 11156 | 8150 | 1200 | 1128.694 | 1401.694 | 85.7 | 0.7932112 | 93.91962 | 97.4199 | 131.9683 | 157.6702 | 185.8244 | 92.9122 | 270.3651 | 0.6860634 | 176.7761 | 50240.42 | 46143.41 | 0.5233208 | 0.9652365 | 855.5982 | [5 empty] | 0.004589887 | -0.04396179
5415 | 3:06 | 11159 | 8153 | 1200 | 1128.755 | 1401.755 | 85.7 | 0.8052272 | 92.44569 | 95.68948 | 131.4251 | 162.3509 | 185.6979 | 92.84895 | 272.5144 | 0.6915173 | 178.1734 | 50605.34 | 46535.66 | 0.5277693 | 0.9734416 | 849.7019 | [5 empty] | 0.004648537 | -0.03079028
5416 | 3:06 | 11161 | 8155 | 1200 | 1128.796 | 1401.796 | 85.7 | 0.8088114 | 92.65709 | 97.45398 | 130.8494 | 158.8649 | 185.698 | 92.849 | 258.1219 | 0.6549957 | 178.9769 | 47932.73 | 43919.66 | 0.4981008 | 0.9187197 | 828.4664 | [5 empty] | 0.004262122 | -0.1242443
5417 | 3:06 | 11164 | 8158 | 1200 | 1128.857 | 1401.857 | 85.7 | 0.7981365 | 94.20515 | 97.28397 | 129.9194 | 158.7767 | 185.8521 | 92.92605 | 271.6111 | 0.6892252 | 176.6761 | 50479.5 | 46350.88 | 0.5256737 | 0.9695764 | 852.824 | [5 empty] | 0.004620877 | -0.03696036
5418 | 3:06 | 11167 | 8161 | 1200 | 1128.918 | 1401.918 | 85.7 | 0.8068378 | 94.20151 | 97.50376 | 130.5738 | 157.8483 | 186.0521 | 93.02605 | 269.6277 | 0.6841922 | 176.5723 | 50164.79 | 46102.14 | 0.5228527 | 0.9643732 | 843.6313 | [5 empty] | 0.004583731 | -0.04536391
5419 | 3:06 | 11169 | 8163 | 1200 | 1128.959 | 1401.959 | 85.7 | 0.7998732 | 94.09047 | 97.72732 | 131.394 | 158.9624 | 185.7286 | 92.8643 | 270.3237 | 0.6859583 | 176.48 | 50206.83 | 46133.55 | 0.5232089 | 0.9650302 | 849.5764 | [5 empty] | 0.004588416 | -0.04429649
5420 | 3:06 | 11171 | 8165 | 1200 | 1129 | 1402 | 85.7 | 0.798703 | 88.62164 | 95.15572 | 131.0721 | 156.7262 | 185.8077 | 92.90385 | 276.1261 | 0.7006822 | 180.9809 | 51306.37 | 47224.27 | 0.535579 | 0.9878461 | 862.9854 | [5 empty] | 0.004752098 | -0.008326661
5421 | 3:06 | 11172 | 8166 | 1200 | 1128 | 1401 | 85.7 | 0.8025733 | 78.74951 | 94.4553 | 130.8067 | 159.4557 | 190.5417 | 95.27085 | 275.8577 | 0.7000011 | 188.2769 | 52562.4 | 47256.79 | 0.5359478 | 0.9885264 | 867.2261 | [5 empty] | 0.004757007 | -0.007286012
5422 | 3:06 | 11176 | 8170 | 1200 | 1128 | 1401 | 85.7 | 0.7986174 | 82.21505 | 92.57659 | 130.1141 | 158.4288 | 190.6812 | 95.3406 | 277.1705 | 0.7033324 | 188.7848 | 52851.2 | 47483.95 | 0.5385241 | 0.9932781 | 872.7351 | [5 empty] | 0.004791348 | -6.648179e-05
5423 | 3:06 | 11177 | 8171 | 1200 | 1128.103 | 1401.103 | 85.7 | 0.8098609 | 94.96687 | 97.98903 | 132.1618 | 155.5318 | 185.8444 | 92.9222 | 269.7769 | 0.6845708 | 176.176 | 50136.51 | 46052.57 | 0.5222905 | 0.9633363 | 840.3876 | [5 empty] | 0.00457634 | -0.04705217
5424 | 3:06 | 11179 | 8173 | 1200 | 1128.302 | 1401.302 | 85.7 | 0.8161796 | 93.61612 | 98.33829 | 129.9723 | 159.7035 | 185.7532 | 92.8766 | 262.444 | 0.6659633 | 177.5732 | 48749.82 | 44751.14 | 0.5075308 | 0.9361127 | 827.2634 | [5 empty] | 0.004383728 | -0.09305742
5425 | 3:06 | 11180 | 8174 | 1200 | 1128.403 | 1401.403 | 85.7 | 0.8058556 | 89.65904 | 95.33552 | 129.3822 | 156.608 | 184.7131 | 92.35655 | 274.2115 | 0.6958238 | 180.2752 | 50650.45 | 46900.82 | 0.5319107 | 0.9810801 | 853.9075 | [5 empty] | 0.004703359 | -0.01877546
5426 | 3:06 | 11181 | 8175 | 1200 | 1128.502 | 1401.502 | 85.7 | 0.8080585 | 94.13205 | 97.28909 | 132.5042 | 159.7341 | 185.9944 | 92.9972 | 271.5171 | 0.6889867 | 176.7782 | 50500.65 | 46352.35 | 0.5256904 | 0.9696071 | 844.6345 | [5 empty] | 0.004621097 | -0.03691103
5427 | 3:06 | 11186 | 8180 | 1200 | 1129 | 1402 | 85.7 | 0.8121231 | 92.29713 | 97.12099 | 131.9433 | 158.5635 | 185.7374 | 92.8687 | 256.8886 | 0.6518662 | 179.3701 | 47713.8 | 43737.3 | 0.4960326 | 0.914905 | 824.8669 | [5 empty] | 0.004235605 | -0.1312828
5428 | 3:06 | 11188 | 8182 | 1200 | 1128 | 1401 | 85.7 | 0.8007089 | 95.46141 | 99.49976 | 130.8135 | 155.731 | 185.8119 | 92.90595 | 263.9332 | 0.6697422 | 175.569 | 49041.92 | 45040.16 | 0.5108086 | 0.9421585 | 839.947 | [5 empty] | 0.004426264 | -0.08255319
5429 | 3:07 | 11190 | 8184 | 1200 | 1128 | 1401 | 85.7 | 0.7944093 | 91.58628 | 91.40499 | 130.3009 | 158.0897 | 189.9538 | 94.9769 | 276.182 | 0.700824 | 187.6795 | 52461.83 | 47316.58 | 0.5366259 | 0.9897771 | 874.04 | [5 empty] | 0.004766038 | -0.005377381
5430 | 3:07 | 11195 | 8189 | 1200 | 1128.715 | 1401.715 | 85.7 | 0.811132 | 95.3016 | 99.24637 | 130.8534 | 157.1064 | 185.9565 | 92.97825 | 268.4694 | 0.681253 | 175.3739 | 49923.64 | 45803.98 | 0.5194712 | 0.9581362 | 836.7523 | [5 empty] | 0.004539336 | -0.05558766
5431 | 3:07 | 11196 | 8190 | 1200 | 1128.857 | 1401.857 | 85.7 | 0.8060034 | 90.40015 | 95.97876 | 130.2078 | 161.3513 | 185.0444 | 92.5222 | 274.5142 | 0.6965919 | 179.6754 | 50797.32 | 46958.17 | 0.5325611 | 0.9822798 | 853.5959 | [5 empty] | 0.004711988 | -0.01690969
5432 | 3:07 | 11197 | 8191 | 1200 | 1129 | 1402 | 85.7 | 0.7998452 | 96.25017 | 98.04874 | 132.2422 | 159.0578 | 185.836 | 92.918 | 269.3916 | 0.6835931 | 175.276 | 50062.66 | 45981.98 | 0.5214899 | 0.9618597 | 847.2892 | [5 empty] | 0.004565822 | -0.0494642
5433 | 3:07 | 11198 | 8192 | 1200 | 1128 | 1401 | 85.7 | 0.7861212 | 94.70422 | 97.87494 | 132.6807 | 158.9196 | 186.0525 | 93.02625 | 269.7203 | 0.6844272 | 176.3762 | 50182.13 | 46039.53 | 0.5221426 | 0.9630635 | 860.5491 | [5 empty] | 0.004574396 | -0.04749705
5434 | 3:07 | 11199 | 8193 | 1200 | 1128 | 1401 | 85.7 | 0.801985 | 88.16747 | 91.75736 | 129.3246 | 157.7161 | 185.4063 | 92.70315 | 276.3503 | 0.7012511 | 183.8794 | 51237.1 | 47400.77 | 0.5375807 | 0.9915382 | 864.361 | [5 empty] | 0.004778764 | -0.002700047
5435 | 3:07 | 11200 | 8194 | 1200 | 1128.111 | 1401.111 | 85.7 | 0.7989409 | 85.81883 | 89.36163 | 132.4397 | 158.1656 | 185.9159 | 92.95795 | 278.1116 | 0.7057205 | 185.8812 | 51705.37 | 47656.52 | 0.5404812 | 0.996888 | 870.7958 | [5 empty] | 0.004817492 | 0.00536064
5436 | 3:07 | 11202 | 8196 | 1200 | 1128.333 | 1401.333 | 85.7 | 0.8022204 | 89.72421 | 96.37341 | 129.6947 | 154.4462 | 185.0017 | 92.50085 | 273.8417 | 0.6948854 | 179.8763 | 50661.18 | 46863.05 | 0.5314823 | 0.98029 | 856.2886 | [5 empty] | 0.004697679 | -0.02000736
5437 | 3:07 | 11203 | 8197 | 1200 | 1128.444 | 1401.444 | 85.7 | 0.798105 | 93.27293 | 97.32262 | 131.1908 | 158.1256 | 185.9557 | 92.97785 | 271.3953 | 0.6886776 | 177.1762 | 50467.5 | 46384.85 | 0.526059 | 0.970287 | 853.5986 | [5 empty] | 0.004625958 | -0.03582144
5438 | 3:07 | 11205 | 8199 | 1200 | 1128.667 | 1401.667 | 85.7 | 0.8143502 | 94.39458 | 97.68537 | 130.7641 | 159.2573 | 185.9326 | 92.9663 | 270.6985 | 0.6869094 | 176.4795 | 50331.7 | 46235.07 | 0.5243603 | 0.9671538 | 838.337 | [5 empty] | 0.00460357 | -0.04085888
5439 | 3:07 | 11208 | 8202 | 1200 | 1129 | 1402 | 85.7 | 0.8092297 | 93.34926 | 97.3338 | 131.175 | 158.1956 | 186.0967 | 93.04835 | 271.547 | 0.6890625 | 177.1765 | 50534 | 46381.52 | 0.5260212 | 0.9702173 | 844.276 | [5 empty] | 0.00462546 | -0.03593299
5440 | 3:07 | 11209 | 8203 | 1200 | 1128 | 1401 | 85.7 | 0.8112726 | 94.43812 | 97.70718 | 132.4674 | 157.1244 | 185.9476 | 92.9738 | 270.2572 | 0.6857896 | 176.4747 | 50253.68 | 46161.88 | 0.5235302 | 0.9656228 | 840.3169 | [5 empty] | 0.004592643 | -0.04333529
5441 | 3:07 | 11210 | 8204 | 1200 | 1128 | 1401 | 85.7 | 0.7934087 | 94.05484 | 99.88662 | 129.7025 | 154.9588 | 185.8809 | 92.94045 | 270.8582 | 0.6873147 | 175.1755 | 50347.35 | 46243.54 | 0.5244563 | 0.967331 | 854.5645 | [5 empty] | 0.004604835 | -0.04057292
5442 | 3:07 | 11211 | 8205 | 1200 | 1128.042 | 1401.042 | 85.7 | 0.7960081 | 90.2412 | 96.2561 | 129.7185 | 158.0264 | 184.8232 | 92.4116 | 273.8362 | 0.6948715 | 179.1732 | 50611.29 | 46831.18 | 0.5311209 | 0.9796234 | 860.6326 | [5 empty] | 0.004692887 | -0.02104875
5443 | 3:07 | 11213 | 8207 | 1200 | 1128.125 | 1401.125 | 85.7 | 0.8060092 | 90.41972 | 98.10883 | 131.607 | 159.5577 | 184.7074 | 92.3537 | 272.8567 | 0.6923859 | 178.5714 | 50398.64 | 46663.91 | 0.5292238 | 0.9761244 | 850.3721 | [5 empty] | 0.004667767 | -0.0265437
5444 | 3:07 | 11214 | 8208 | 1200 | 1128.166 | 1401.166 | 85.7 | 0.8076947 | 93.88273 | 97.71579 | 131.6039 | 158.2213 | 185.97 | 92.985 | 270.7341 | 0.6869998 | 176.7785 | 50348.43 | 46241.05 | 0.5244281 | 0.9672789 | 844.1328 | [5 empty] | 0.004604463 | -0.04065698
5445 | 3:07 | 11216 | 8210 | 1200 | 1128.25 | 1401.25 | 85.7 | 0.7893799 | 86.41033 | 92.89987 | 132.3291 | 159.2362 | 185.9895 | 92.99475 | 276.2762 | 0.7010631 | 183.8767 | 51384.49 | 47324.74 | 0.5367184 | 0.9899478 | 874.6698 | [5 empty] | 0.004767271 | -0.005117363
5446 | 3:07 | 11218 | 8212 | 1200 | 1128.334 | 1401.334 | 85.7 | 0.8050785 | 88.85162 | 97.11163 | 130.8474 | 157.518 | 185.4386 | 92.7193 | 274.4659 | 0.6964694 | 179.9743 | 50896.55 | 46977.56 | 0.532781 | 0.9826854 | 854.8083 | [5 empty] | 0.004714907 | -0.01628016
5447 | 3:07 | 11220 | 8214 | 1200 | 1128.417 | 1401.417 | 85.7 | 0.806765 | 90.53106 | 94.66286 | 131.0823 | 157.7644 | 184.7925 | 92.39625 | 274.7026 | 0.69707 | 180.2761 | 50762.99 | 47010.44 | 0.5331539 | 0.9833732 | 853.9349 | [5 empty] | 0.004719858 | -0.01521414
5448 | 3:07 | 11221 | 8215 | 1200 | 1128.458 | 1401.458 | 85.7 | 0.8051649 | 93.7746 | 97.82173 | 134.2693 | 155.5363 | 186.0892 | 93.0446 | 270.282 | 0.6858525 | 176.875 | 50296.55 | 46198.96 | 0.5239508 | 0.9663985 | 846.0215 | [5 empty] | 0.004598178 | -0.04207945
5449 | 3:07 | 11228 | 8222 | 1200 | 1128.751 | 1401.751 | 85.7 | 0.7767957 | 76.7049 | 90.08012 | 132.1232 | 157.2934 | 194.7399 | 97.36995 | 278.2589 | 0.7060943 | 192.5852 | 54188.11 | 47795.09 | 0.5420528 | 0.9997866 | 898.049 | [5 empty] | 0.004838518 | 0.009683068
5450 | 3:07 | 11230 | 8224 | 1200 | 1128.834 | 1401.834 | 85.7 | 0.7914802 | 90.18404 | 94.89384 | 131.1539 | 157.6221 | 184.9117 | 92.45585 | 273.7674 | 0.6946969 | 180.2758 | 50622.8 | 46851.63 | 0.5313528 | 0.9800512 | 865.7833 | [5 empty] | 0.004695961 | -0.02038032
5451 | 3:07 | 11232 | 8226 | 1200 | 1128.917 | 1401.917 | 85.7 | 0.8039438 | 94.85133 | 98.57431 | 133.9177 | 159.722 | 186.0007 | 93.00035 | 268.5905 | 0.6815603 | 175.9725 | 49958.02 | 45826.27 | 0.519724 | 0.9586025 | 843.4267 | [5 empty] | 0.00454265 | -0.0548176
5452 | 3:07 | 11234 | 8228 | 1200 | 1129 | 1402 | 85.7 | 0.7931921 | 95.37463 | 98.72982 | 131.4851 | 158.6416 | 185.9484 | 92.9742 | 265.5609 | 0.6738725 | 175.8744 | 49380.61 | 45329.93 | 0.5140949 | 0.94822 | 848.7024 | [5 empty] | 0.004469048 | -0.07218952
5453 | 3:07 | 11236 | 8230 | 1200 | 1128.33 | 1401.33 | 85.7 | 0.8108175 | 93.81467 | 98.44741 | 131.1261 | 159.3571 | 186.1255 | 93.06275 | 262.0645 | 0.6650003 | 177.5741 | 48776.87 | 44702.95 | 0.5069842 | 0.9351047 | 831.2085 | [5 empty] | 0.004376649 | -0.09482538
5454 | 3:07 | 11237 | 8231 | 1200 | 1128 | 1401 | 85.7 | 0.8143166 | 96.24926 | 98.01266 | 131.978 | 153.5982 | 185.9773 | 92.98865 | 267.1445 | 0.677891 | 175.8758 | 49682.81 | 45599.17 | 0.5171484 | 0.953852 | 833.1932 | [5 empty] | 0.004508924 | -0.06270745
5455 | 3:07 | 11242 | 8236 | 1200 | 1128.113 | 1401.113 | 85.7 | 0.8039742 | 93.94709 | 97.01294 | 130.9822 | 155.2123 | 186.1899 | 93.09495 | 271.641 | 0.6893011 | 176.9749 | 50576.81 | 46427.92 | 0.5265474 | 0.9711879 | 848.7709 | [5 empty] | 0.004632403 | -0.03438042
5456 | 3:07 | 11243 | 8237 | 1200 | 1128.136 | 1401.136 | 85.7 | 0.8182892 | 94.86125 | 98.87719 | 131.6926 | 159.4118 | 185.999 | 92.9995 | 266.388 | 0.6759713 | 176.2742 | 49547.9 | 45481.76 | 0.5158169 | 0.951396 | 829.5579 | [5 empty] | 0.00449152 | -0.06682513
5457 | 3:07 | 11244 | 8238 | 1200 | 1128.16 | 1401.16 | 85.7 | 0.8044504 | 94.07483 | 96.95764 | 132.2162 | 157.0132 | 185.8674 | 92.9337 | 270.8734 | 0.6873532 | 176.9727 | 50346.52 | 46286.55 | 0.5249441 | 0.9682307 | 847.3481 | [5 empty] | 0.004611261 | -0.03912289
5458 | 3:07 | 11245 | 8239 | 1200 | 1128.182 | 1401.182 | 85.7 | 0.8091177 | 93.29017 | 97.28107 | 130.3809 | 158.2836 | 186.2833 | 93.14165 | 271.0764 | 0.6878684 | 177.2753 | 50497 | 46347.41 | 0.5256344 | 0.9695038 | 844.2217 | [5 empty] | 0.004620358 | -0.03707682
5459 | 3:07 | 11247 | 8241 | 1200 | 1128.227 | 1401.227 | 85.7 | 0.8126126 | 94.01851 | 98.63204 | 131.4687 | 156.3041 | 185.9256 | 92.9628 | 261.9268 | 0.6646508 | 177.173 | 48698.91 | 44658.02 | 0.5064747 | 0.9341648 | 829.0356 | [5 empty] | 0.004370053 | -0.09647803
5460 | 3:08 | 11250 | 8244 | 1200 | 1128.295 | 1401.295 | 85.7 | 0.804377 | 90.5733 | 96.86204 | 132.3048 | 158.8805 | 185.8474 | 92.9237 | 273.0356 | 0.6928399 | 179.1724 | 50742.97 | 46709.8 | 0.5297443 | 0.9770843 | 852.6672 | [5 empty] | 0.004674654 | -0.02503128
5461 | 3:08 | 11251 | 8245 | 1200 | 1128.318 | 1401.318 | 85.7 | 0.797386 | 94.64275 | 97.65785 | 131.8778 | 160.128 | 186.0262 | 93.0131 | 270.8798 | 0.6873695 | 176.5796 | 50390.72 | 46259.15 | 0.5246334 | 0.9676576 | 852.6939 | [5 empty] | 0.004607167 | -0.04004626
5462 | 3:08 | 11253 | 8247 | 1200 | 1128.363 | 1401.363 | 85.7 | 0.8119581 | 94.97204 | 98.74009 | 133.7807 | 157.4591 | 186.2487 | 93.12435 | 266.8986 | 0.677267 | 176.1756 | 49709.51 | 45598.54 | 0.5171413 | 0.9538388 | 835.3978 | [5 empty] | 0.00450883 | -0.06272947
5463 | 3:08 | 11256 | 8250 | 1200 | 1128.432 | 1401.432 | 85.7 | 0.8029878 | 89.19898 | 93.82996 | 131.5848 | 157.9971 | 185.7186 | 92.8593 | 276.4753 | 0.7015683 | 181.3785 | 51346.6 | 47336.73 | 0.5368544 | 0.9901986 | 860.551 | [5 empty] | 0.004769083 | -0.004735505
5464 | 3:08 | 11259 | 8253 | 1200 | 1128.5 | 1401.5 | 85.7 | 0.7886387 | 89.53255 | 97.3144 | 131.3009 | 159.8006 | 185.2204 | 92.6102 | 274.457 | 0.6964468 | 179.4768 | 50835.04 | 46987.79 | 0.532897 | 0.9828994 | 868.4532 | [5 empty] | 0.004716447 | -0.01594829
5465 | 3:08 | 11261 | 8255 | 1200 | 1128.547 | 1401.547 | 85.7 | 0.7884339 | 76.81331 | 95.66716 | 129.2184 | 158.7472 | 190.3692 | 95.1846 | 276.1845 | 0.7008304 | 188.8826 | 52577.02 | 47351.16 | 0.5370181 | 0.9905004 | 880.6976 | [5 empty] | 0.004771264 | -0.004276259
5466 | 3:08 | 11263 | 8257 | 1200 | 1128.591 | 1401.591 | 85.7 | 0.7910834 | 91.32114 | 96.77965 | 132.6532 | 157.5836 | 186.1897 | 93.09485 | 273.566 | 0.6941858 | 178.8764 | 50935.18 | 46771.07 | 0.5304392 | 0.978366 | 864.1379 | [5 empty] | 0.004683855 | -0.02301776
5467 | 3:08 | 11265 | 8259 | 1200 | 1128.637 | 1401.637 | 85.7 | 0.8088858 | 95.00742 | 98.423 | 131.0797 | 155.63 | 186.0434 | 93.0217 | 268.4553 | 0.6812172 | 175.8735 | 49944.32 | 45848.07 | 0.5199713 | 0.9590585 | 839.4077 | [5 empty] | 0.004545891 | -0.05406536
5468 | 3:08 | 11269 | 8263 | 1200 | 1128.727 | 1401.727 | 85.7 | 0.803829 | 94.29913 | 98.56196 | 131.6876 | 157.172 | 185.9392 | 92.9696 | 262.5197 | 0.6661554 | 177.0709 | 48812.71 | 44795.43 | 0.5080331 | 0.9370392 | 837.0697 | [5 empty] | 0.004390238 | -0.09143673
5469 | 3:08 | 11270 | 8264 | 1200 | 1128.75 | 1401.75 | 85.7 | 0.8006084 | 94.02281 | 97.80698 | 131.0118 | 156.923 | 186.302 | 93.151 | 271.0581 | 0.6878219 | 176.2793 | 50498.66 | 46291.55 | 0.5250008 | 0.9683353 | 849.9081 | [5 empty] | 0.004612008 | -0.03895454
5470 | 3:08 | 11274 | 8268 | 1200 | 1128.841 | 1401.841 | 85.7 | 0.8120313 | 95.13209 | 98.35503 | 132.4405 | 159.7221 | 186.0645 | 93.03225 | 269.9408 | 0.6849867 | 175.9763 | 50226.41 | 46118.09 | 0.5230336 | 0.9647068 | 838.8835 | [5 empty] | 0.00458611 | -0.04482165
5471 | 3:08 | 11275 | 8269 | 1200 | 1128.864 | 1401.864 | 85.7 | 0.8103863 | 94.61721 | 98.38261 | 131.7272 | 158.6012 | 186.0643 | 93.03215 | 269.8867 | 0.6848494 | 176.0749 | 50216.27 | 46096.08 | 0.522784 | 0.9642464 | 840.1694 | [5 empty] | 0.004582827 | -0.04557006
5472 | 3:08 | 11277 | 8271 | 1200 | 1128.909 | 1401.909 | 85.7 | 0.8111822 | 94.87064 | 98.15054 | 131.4464 | 158.6151 | 185.6358 | 92.8179 | 268.7196 | 0.6818879 | 176.377 | 49883.97 | 45886.18 | 0.5204035 | 0.9598557 | 838.3077 | [5 empty] | 0.004551561 | -0.05275248
5473 | 3:08 | 11278 | 8272 | 1200 | 1128.932 | 1401.932 | 85.7 | 0.7975627 | 96.17129 | 98.54658 | 133.2525 | 160.5666 | 186.3054 | 93.1527 | 269.2307 | 0.6831848 | 175.2735 | 50159.14 | 46009.47 | 0.5218017 | 0.9624347 | 849.4114 | [5 empty] | 0.004569917 | -0.04852378
5474 | 3:08 | 11279 | 8273 | 1200 | 1128.955 | 1401.955 | 85.7 | 0.8112135 | 94.54957 | 97.88158 | 131.7786 | 157.5443 | 186.1941 | 93.09705 | 269.7455 | 0.6844911 | 176.274 | 50225.03 | 46065.03 | 0.5224318 | 0.9635969 | 839.4678 | [5 empty] | 0.004578197 | -0.04662738
5475 | 3:08 | 11281 | 8275 | 1200 | 1129 | 1402 | 85.7 | 0.7912403 | 91.5041 | 97.03216 | 132.3388 | 159.9726 | 185.395 | 92.6975 | 272.8256 | 0.692307 | 177.4732 | 50580.49 | 46690.25 | 0.5295226 | 0.9766754 | 862.0065 | [5 empty] | 0.00467172 | -0.02567514
5476 | 3:08 | 11285 | 8279 | 1200 | 1128 | 1401 | 85.7 | 0.7928594 | 91.04736 | 94.93107 | 130.8435 | 157.4249 | 186.321 | 93.1605 | 274.3448 | 0.6961621 | 179.7761 | 51116.19 | 46955.25 | 0.532528 | 0.9822187 | 864.8475 | [5 empty] | 0.004711549 | -0.01700455
5477 | 3:08 | 11286 | 8280 | 1200 | 1128 | 1401 | 85.7 | 0.7991273 | 95.14222 | 98.94714 | 131.5295 | 159.3651 | 186.3115 | 93.15575 | 264.8846 | 0.6721564 | 176.2719 | 49351.07 | 45231.55 | 0.5129792 | 0.946162 | 843.3777 | [5 empty] | 0.004454507 | -0.07568949
5478 | 3:08 | 11287 | 8281 | 1200 | 1128.002 | 1401.002 | 85.7 | 0.7935458 | 92.40944 | 95.91026 | 132.268 | 159.3755 | 185.711 | 92.8555 | 272.7735 | 0.6921748 | 178.1721 | 50657.02 | 46688.06 | 0.5294977 | 0.9766296 | 860.7006 | [5 empty] | 0.004671391 | -0.02574731
5479 | 3:08 | 11288 | 8282 | 1200 | 1128.004 | 1401.004 | 85.7 | 0.8184351 | 95.1921 | 98.56494 | 132.9352 | 158.1458 | 186.327 | 93.1635 | 268.7267 | 0.6819059 | 175.975 | 50071.02 | 45902.01 | 0.520583 | 0.9601868 | 832.1528 | [5 empty] | 0.004553916 | -0.05220794
5480 | 3:08 | 11289 | 8283 | 1200 | 1128.006 | 1401.006 | 85.7 | 0.7946767 | 93.43482 | 95.69231 | 131.6173 | 160.2202 | 186.3934 | 93.1967 | 272.0597 | 0.6903635 | 178.1801 | 50710.14 | 46533.13 | 0.5277406 | 0.9733887 | 858.6056 | [5 empty] | 0.004648158 | -0.03087434
5481 | 3:08 | 11290 | 8284 | 1200 | 1128.007 | 1401.007 | 85.7 | 0.8013772 | 94.73224 | 97.94096 | 132.5838 | 160.5729 | 186.2607 | 93.13035 | 269.3039 | 0.6833706 | 176.4757 | 50160.74 | 46003.54 | 0.5217345 | 0.9623107 | 847.3615 | [5 empty] | 0.004569034 | -0.04872652
5482 | 3:08 | 11294 | 8288 | 1200 | 1128.015 | 1401.015 | 85.7 | 0.7950339 | 90.61636 | 94.90631 | 130.3638 | 158.0363 | 184.7071 | 92.35355 | 273.1286 | 0.6930759 | 180.2786 | 50448.78 | 46730.21 | 0.5299758 | 0.9775113 | 861.8372 | [5 empty] | 0.004677718 | -0.02435981
5483 | 3:08 | 11296 | 8290 | 1200 | 1128.019 | 1401.019 | 85.7 | 0.8220218 | 94.69064 | 99.03967 | 132.3629 | 156.8713 | 186.3126 | 93.1563 | 263.6829 | 0.669107 | 176.8771 | 49127.44 | 45006.04 | 0.5104216 | 0.9414448 | 823.7843 | [5 empty] | 0.004421236 | -0.08378448
5484 | 3:08 | 11298 | 8292 | 1200 | 1128.022 | 1401.022 | 85.7 | 0.8006014 | 88.5461 | 95.19303 | 131.6061 | 158.1599 | 184.7751 | 92.38755 | 274.8321 | 0.6973986 | 181.0692 | 50782.12 | 47032.61 | 0.5334053 | 0.9838369 | 860.0743 | [5 empty] | 0.004723197 | -0.0144964
5485 | 3:08 | 11299 | 8293 | 1200 | 1128.024 | 1401.024 | 85.7 | 0.79178 | 91.45684 | 99.96488 | 133.064 | 159.3607 | 185.2273 | 92.61365 | 272.1765 | 0.6906599 | 178.6752 | 50414.5 | 46580.43 | 0.5282771 | 0.9743781 | 861.937 | [5 empty] | 0.004655247 | -0.02930454
5486 | 3:08 | 11301 | 8295 | 1200 | 1128.028 | 1401.028 | 85.7 | 0.8005095 | 92.09483 | 94.70301 | 131.7247 | 156.968 | 186.4639 | 93.23195 | 273.4563 | 0.6939075 | 178.671 | 50989.72 | 46801.14 | 0.5307802 | 0.978995 | 856.0811 | [5 empty] | 0.004688373 | -0.02203197
5487 | 3:08 | 11305 | 8299 | 1200 | 1128.036 | 1401.036 | 85.7 | 0.805931 | 94.4202 | 97.53178 | 131.2628 | 159.1119 | 186.4745 | 93.23725 | 270.8924 | 0.6874014 | 176.6764 | 50514.53 | 46316.46 | 0.5252833 | 0.9688564 | 846.0363 | [5 empty] | 0.004615731 | -0.0381165
5488 | 3:08 | 11307 | 8301 | 1200 | 1128.039 | 1401.039 | 85.7 | 0.7875193 | 89.82273 | 94.30196 | 133.1595 | 158.1868 | 185.3009 | 92.65045 | 274.2666 | 0.6959636 | 180.9769 | 50821.86 | 46972.37 | 0.5327221 | 0.9825768 | 870.8193 | [5 empty] | 0.004714126 | -0.0164486
5489 | 3:09 | 11311 | 8305 | 1200 | 1128.047 | 1401.047 | 85.7 | 0.8063532 | 88.58236 | 93.11237 | 131.0763 | 159.0045 | 186.0751 | 93.03755 | 274.4442 | 0.6964143 | 182.2781 | 51067.25 | 46999.7 | 0.5330321 | 0.9831485 | 856.204 | [5 empty] | 0.004718241 | -0.01556214
5490 | 3:09 | 11312 | 8306 | 1200 | 1128.049 | 1401.049 | 85.7 | 0.8069072 | 88.62237 | 94.84077 | 132.4257 | 157.6905 | 185.622 | 92.811 | 274.7052 | 0.6970766 | 181.1755 | 50991.33 | 47056.4 | 0.5336751 | 0.9843346 | 855.0449 | [5 empty] | 0.004726781 | -0.01372716
5491 | 3:09 | 11313 | 8307 | 1200 | 1128.05 | 1401.05 | 85.7 | 0.7965462 | 96.18716 | 98.32169 | 130.8529 | 156.1599 | 186.248 | 93.124 | 267.1175 | 0.6778225 | 175.8785 | 49750.11 | 45592.67 | 0.5170747 | 0.953716 | 847.8123 | [5 empty] | 0.00450796 | -0.06293471
5492 | 3:09 | 11314 | 8308 | 1200 | 1128.052 | 1401.052 | 85.7 | 0.8027223 | 91.26311 | 96.85174 | 130.913 | 160.1179 | 186.3403 | 93.17015 | 273.1898 | 0.6932312 | 179.0719 | 50906.27 | 46741.39 | 0.5301026 | 0.9777451 | 854.1832 | [5 empty] | 0.004679397 | -0.02399231
5493 | 3:09 | 11315 | 8309 | 1200 | 1128.054 | 1401.054 | 85.7 | 0.8197636 | 94.86997 | 99.03029 | 130.7071 | 159.5441 | 186.4049 | 93.20245 | 265.1358 | 0.6727938 | 176.5778 | 49422.61 | 45292.14 | 0.5136663 | 0.9474295 | 827.3257 | [5 empty] | 0.004463461 | -0.07353169
5494 | 3:09 | 11317 | 8311 | 1200 | 1128.058 | 1401.058 | 85.7 | 0.8147273 | 94.79212 | 97.80971 | 130.7904 | 157.5116 | 186.3185 | 93.15925 | 270.8393 | 0.6872667 | 176.3771 | 50462.36 | 46281.2 | 0.5248835 | 0.9681188 | 838.2581 | [5 empty] | 0.004610461 | -0.03930308
5495 | 3:09 | 11320 | 8314 | 1200 | 1128.064 | 1401.064 | 85.7 | 0.7950362 | 79.54787 | 87.90472 | 131.0313 | 154.5523 | 190.8395 | 95.41975 | 276.9051 | 0.7026589 | 192.2802 | 52844.45 | 47554.81 | 0.5393277 | 0.9947604 | 879.8238 | [5 empty] | 0.004802077 | 0.002167939
5496 | 3:09 | 11321 | 8315 | 1200 | 1128.065 | 1401.065 | 85.7 | 0.8135867 | 94.29955 | 97.75065 | 130.9007 | 159.3239 | 186.3507 | 93.17535 | 270.3296 | 0.6859733 | 176.676 | 50376.1 | 46216.45 | 0.5241491 | 0.9667643 | 839.0212 | [5 empty] | 0.004600789 | -0.04148796
5497 | 3:09 | 11322 | 8316 | 1200 | 1128.067 | 1401.067 | 85.7 | 0.7835889 | 79.05231 | 88.81789 | 133.0492 | 159.0412 | 192.2137 | 96.10685 | 276.4963 | 0.7016216 | 192.1779 | 53146.38 | 47457.95 | 0.5382292 | 0.9927343 | 889.0549 | [5 empty] | 0.004787413 | -0.0008884291
5498 | 3:09 | 11324 | 8318 | 1200 | 1128.069 | 1401.069 | 85.7 | 0.8054388 | 95.23274 | 99.02963 | 133.5641 | 155.162 | 186.3216 | 93.1608 | 267.4263 | 0.6786061 | 175.8699 | 49827.29 | 45701.38 | 0.5183076 | 0.95599 | 841.1769 | [5 empty] | 0.004524092 | -0.05914436
5499 | 3:09 | 11325 | 8319 | 1200 | 1128.071 | 1401.071 | 85.7 | 0.7872416 | 94.35262 | 98.50315 | 132.8869 | 159.6203 | 186.5032 | 93.2516 | 269.731 | 0.6844543 | 176.3825 | 50305.7 | 46097.27 | 0.5227975 | 0.9642713 | 860.01 | [5 empty] | 0.004583004 | -0.04552957
5500 | 3:09 | 11326 | 8320 | 1200 | 1128.075 | 1401.075 | 85.7 | 0.8079832 | 95.36094 | 99.54105 | 133.1287 | 158.1014 | 186.2118 | 93.1059 | 269.305 | 0.6833734 | 175.1733 | 50147.77 | 46009.37 | 0.5218006 | 0.9624326 | 840.6161 | [5 empty] | 0.004569902 | -0.0485272
5501 | 3:09 | 11329 | 8323 | 1200 | 1128.078 | 1401.078 | 85.7 | 0.8045876 | 88.08102 | 91.7244 | 132.2057 | 157.9806 | 187.6546 | 93.8273 | 275.9235 | 0.7001681 | 183.6817 | 51778.3 | 47292.91 | 0.5363574 | 0.9892819 | 861.19 | [5 empty] | 0.004762462 | -0.006132259
5502 | 3:09 | 11333 | 8327 | 1200 | 1128.086 | 1401.086 | 85.7 | 0.7913264 | 93.96271 | 97.41633 | 130.5526 | 158.2183 | 185.937 | 92.9685 | 271.499 | 0.6889407 | 176.6747 | 50481.7 | 46422.69 | 0.5264881 | 0.9710785 | 859.1696 | [5 empty] | 0.00463162 | -0.03455522
5503 | 3:09 | 11334 | 8328 | 1200 | 1128.088 | 1401.088 | 85.7 | 0.8251354 | 93.5356 | 98.52061 | 132.7253 | 159.1938 | 186.423 | 93.2115 | 259.1807 | 0.6576825 | 178.371 | 48317.25 | 44244.57 | 0.5017857 | 0.9255162 | 817.3619 | [5 empty] | 0.004309505 | -0.1118832
5504 | 3:09 | 11337 | 8331 | 1200 | 1128.094 | 1401.094 | 85.7 | 0.8061771 | 89.90446 | 93.74756 | 130.6775 | 156.5661 | 185.1747 | 92.58735 | 273.5985 | 0.6942683 | 181.2776 | 50663.5 | 46862.59 | 0.5314771 | 0.9802804 | 854.3668 | [5 empty] | 0.004697609 | -0.02002238
5505 | 3:09 | 11338 | 8332 | 1200 | 1128.095 | 1401.095 | 85.7 | 0.8136712 | 95.40852 | 99.30163 | 131.5151 | 160.8263 | 186.5369 | 93.26845 | 266.4439 | 0.6761132 | 175.878 | 49701.62 | 45544.46 | 0.516528 | 0.9527075 | 833.322 | [5 empty] | 0.004500811 | -0.06462288
5506 | 3:09 | 11339 | 8333 | 1200 | 1128.097 | 1401.097 | 85.7 | 0.8028036 | 94.33727 | 98.59342 | 132.644 | 158.2966 | 186.4861 | 93.24305 | 262.4388 | 0.6659501 | 177.1696 | 48941.18 | 44810.81 | 0.5082075 | 0.9373609 | 838.1248 | [5 empty] | 0.004392499 | -0.09087487
5507 | 3:09 | 11342 | 8336 | 1200 | 1128.103 | 1401.103 | 85.7 | 0.7970958 | 90.67335 | 98.66212 | 132.0078 | 159.1124 | 185.0745 | 92.53725 | 272.8666 | 0.6924111 | 178.6777 | 50500.67 | 46695.57 | 0.5295829 | 0.9767867 | 858.2213 | [5 empty] | 0.004672518 | -0.02549987
5508 | 3:09 | 11344 | 8338 | 1200 | 1128.107 | 1401.107 | 85.7 | 0.8151004 | 95.52338 | 99.20422 | 133.9844 | 159.1533 | 186.2487 | 93.12435 | 267.498 | 0.678788 | 175.6746 | 49821.15 | 45718.77 | 0.5185048 | 0.9563538 | 833.2205 | [5 empty] | 0.004526675 | -0.05854012
5509 | 3:09 | 11346 | 8340 | 1200 | 1128.11 | 1401.11 | 85.7 | 0.813531 | 95.48252 | 98.95291 | 131.3995 | 159.6986 | 186.4589 | 93.22945 | 265.6875 | 0.6741938 | 176.0709 | 49539.79 | 45376.2 | 0.5146197 | 0.9491878 | 832.4125 | [5 empty] | 0.004475893 | -0.07054997
5510 | 3:09 | 11349 | 8343 | 1200 | 1128.116 | 1401.116 | 85.7 | 0.7949032 | 82.75963 | 92.31879 | 132.2779 | 157.4117 | 192.0054 | 96.0027 | 276.2513 | 0.7009999 | 191.0844 | 53041.72 | 47430.48 | 0.5379177 | 0.9921597 | 877.8436 | [5 empty] | 0.004783257 | -0.001758072
5511 | 3:09 | 11351 | 8345 | 1200 | 1128.12 | 1401.12 | 85.7 | 0.7912992 | 95.84418 | 98.94057 | 132.1616 | 161.8832 | 186.4583 | 93.22915 | 269.1645 | 0.6830168 | 175.4765 | 50187.96 | 45990.16 | 0.5215827 | 0.9620308 | 854.8079 | [5 empty] | 0.00456704 | -0.04918422
5512 | 3:09 | 11353 | 8347 | 1200 | 1128.123 | 1401.123 | 85.7 | 0.8075887 | 94.87406 | 98.27373 | 132.7285 | 156.8077 | 186.3264 | 93.1632 | 268.1541 | 0.6804529 | 176.3785 | 49964.19 | 45859.41 | 0.5200999 | 0.9592957 | 841.0605 | [5 empty] | 0.004547578 | -0.05367442
5513 | 3:09 | 11354 | 8348 | 1200 | 1128.125 | 1401.125 | 85.7 | 0.7944691 | 93.28981 | 97.50932 | 131.167 | 157.2501 | 186.3753 | 93.18765 | 270.764 | 0.6870756 | 177.4819 | 50463.71 | 46320.79 | 0.5253325 | 0.968947 | 856.5306 | [5 empty] | 0.004616378 | -0.03797094
5514 | 3:09 | 11356 | 8350 | 1200 | 1128.129 | 1401.129 | 85.7 | 0.804112 | 89.35596 | 94.72325 | 133.3115 | 155.6096 | 185.6181 | 92.80905 | 273.2446 | 0.6933703 | 181.0801 | 50719.14 | 46807.82 | 0.530856 | 0.9791347 | 855.5035 | [5 empty] | 0.004689376 | -0.0218132
5515 | 3:09 | 11357 | 8351 | 1200 | 1128.131 | 1401.131 | 85.7 | 0.8012574 | 80.3189 | 93.1081 | 130.4932 | 156.3849 | 191.1974 | 95.5987 | 276.0219 | 0.7004178 | 190.3823 | 52774.68 | 47394.38 | 0.5375082 | 0.9914045 | 871.436 | [5 empty] | 0.004777797 | -0.002902839
5516 | 3:09 | 11358 | 8352 | 1200 | 1128.133 | 1401.133 | 85.7 | 0.8006698 | 94.16746 | 96.46863 | 131.7793 | 157.1415 | 186.6333 | 93.31665 | 273.3069 | 0.6935283 | 177.0774 | 51008.17 | 46793.36 | 0.530692 | 0.9788323 | 854.2955 | [5 empty] | 0.004687204 | -0.02228687
5517 | 3:09 | 11359 | 8353 | 1200 | 1128.135 | 1401.135 | 85.7 | 0.8070887 | 95.9943 | 99.29577 | 132.357 | 160.041 | 186.6427 | 93.32135 | 268.5552 | 0.6814707 | 175.3787 | 50123.87 | 45894.53 | 0.5204982 | 0.9600304 | 840.7271 | [5 empty] | 0.004552803 | -0.05246519
5518 | 3:09 | 11361 | 8355 | 1200 | 1128.138 | 1401.138 | 85.7 | 0.7996663 | 94.06071 | 98.06796 | 133.474 | 156.9854 | 185.4478 | 92.7239 | 269.8756 | 0.6848213 | 176.6756 | 50047.82 | 46133.39 | 0.5232071 | 0.9650269 | 849.9449 | [5 empty] | 0.004588392 | -0.04430192
5519 | 3:09 | 11362 | 8356 | 1200 | 1128.14 | 1401.14 | 85.7 | 0.8120032 | 94.55128 | 98.18083 | 131.5671 | 156.2487 | 186.2345 | 93.11725 | 269.2686 | 0.683281 | 176.2753 | 50147.11 | 46041.82 | 0.5221686 | 0.9631114 | 838.6572 | [5 empty] | 0.004574738 | -0.0474189
5520 | 3:09 | 11363 | 8357 | 1200 | 1128.142 | 1401.142 | 85.7 | 0.7700002 | 61.99671 | 67.04678 | 132.6849 | 157.7914 | 195.4247 | 97.71235 | 279.0168 | 0.7080175 | 209.8905 | 54526.77 | 48073.33 | 0.5452083 | 1.005607 | 923.6489 | [5 empty] | 0.004880831 | 0.01826829
5521 | 3:09 | 11365 | 8359 | 1200 | 1128.146 | 1401.146 | 85.7 | 0.8015742 | 95.2914 | 98.04999 | 132.4764 | 159.9811 | 186.6228 | 93.3114 | 269.0486 | 0.6827227 | 176.3763 | 50210.62 | 45985.01 | 0.5215243 | 0.961923 | 846.9621 | [5 empty] | 0.004566273 | -0.04936048
5522 | 3:09 | 11366 | 8360 | 1200 | 1128.148 | 1401.148 | 85.7 | 0.7894558 | 95.17287 | 99.08253 | 131.5336 | 160.1324 | 186.4025 | 93.20125 | 269.3062 | 0.6833764 | 175.7757 | 50199.36 | 46026.06 | 0.5219899 | 0.9627817 | 856.959 | [5 empty] | 0.004572389 | -0.04795692
5523 | 3:10 | 11370 | 8364 | 1200 | 1128.155 | 1401.155 | 85.7 | 0.8142799 | 94.85137 | 99.09562 | 131.3846 | 158.9509 | 186.5327 | 93.26635 | 268.8704 | 0.6822705 | 175.875 | 50153.13 | 45935.56 | 0.5209635 | 0.9608886 | 835.6423 | [5 empty] | 0.00455891 | -0.0510554
5524 | 3:10 | 11372 | 8366 | 1200 | 1128.159 | 1401.159 | 85.7 | 0.8215179 | 93.83109 | 98.38915 | 132.4794 | 161.4752 | 186.542 | 93.271 | 259.3045 | 0.6579966 | 178.172 | 48371.19 | 44272.99 | 0.502108 | 0.9261107 | 820.1827 | [5 empty] | 0.004313658 | -0.1108127
5525 | 3:10 | 11373 | 8367 | 1200 | 1128.161 | 1401.161 | 85.7 | 0.8048465 | 94.7341 | 97.97572 | 133.4261 | 158.4101 | 186.5964 | 93.2982 | 269.4829 | 0.6838248 | 176.577 | 50284.54 | 46093.88 | 0.522759 | 0.9642004 | 845.2265 | [5 empty] | 0.004582499 | -0.04564492
5526 | 3:10 | 11377 | 8371 | 1200 | 1128.168 | 1401.168 | 85.7 | 0.8054646 | 91.80287 | 93.16136 | 132.77 | 160.7826 | 186.4126 | 93.2063 | 272.0384 | 0.6903095 | 181.0755 | 50711.38 | 46549.69 | 0.5279285 | 0.9737351 | 852.5072 | [5 empty] | 0.004650639 | -0.03032429
5527 | 3:10 | 11381 | 8375 | 1200 | 1128.176 | 1401.176 | 85.7 | 0.8008329 | 94.9744 | 98.33598 | 133.0695 | 159.9443 | 186.3779 | 93.18895 | 270.0531 | 0.6852717 | 175.8736 | 50331.93 | 46224.13 | 0.5242362 | 0.966925 | 848.823 | [5 empty] | 0.004601936 | -0.04122841
5528 | 3:10 | 11384 | 8378 | 1200 | 1128.181 | 1401.181 | 85.7 | 0.8139964 | 94.88371 | 99.13847 | 130.4501 | 154.8438 | 186.2815 | 93.14075 | 262.1491 | 0.6652149 | 176.8717 | 48833.53 | 44748.98 | 0.5075063 | 0.9360675 | 828.2886 | [5 empty] | 0.004383411 | -0.09313656
5529 | 3:10 | 11388 | 8382 | 1200 | 1128.189 | 1401.189 | 85.7 | 0.8122226 | 93.07497 | 97.20163 | 133.3033 | 156.4848 | 186.519 | 93.2595 | 270.4497 | 0.6862781 | 177.6739 | 50444.01 | 46307.6 | 0.5251829 | 0.968671 | 841.7854 | [5 empty] | 0.004614407 | -0.03841444
5530 | 3:10 | 11389 | 8383 | 1200 | 1128.191 | 1401.191 | 85.7 | 0.8018722 | 91.64857 | 103.8746 | 131.3859 | 158.9553 | 186.7545 | 93.37725 | 272.9833 | 0.6927072 | 178.6741 | 50980.84 | 46739.71 | 0.5300835 | 0.97771 | 854.4891 | [5 empty] | 0.004679145 | -0.02404752
5531 | 3:10 | 11394 | 8388 | 1200 | 1128.2 | 1401.2 | 85.7 | 0.8045784 | 87.55064 | 92.21088 | 132.3748 | 159.0274 | 186.1357 | 93.06785 | 275.3831 | 0.6987968 | 183.4786 | 51258.62 | 47251.78 | 0.535891 | 0.9884216 | 860.7 | [5 empty] | 0.004756251 | -0.007446217
5532 | 3:10 | 11396 | 8390 | 1200 | 1128.204 | 1401.204 | 85.7 | 0.8143073 | 95.66403 | 99.11939 | 132.9447 | 157.6885 | 186.5819 | 93.29095 | 265.4129 | 0.673497 | 176.0767 | 49521.26 | 45346.01 | 0.5142773 | 0.9485563 | 831.5743 | [5 empty] | 0.004471426 | -0.07161926
5533 | 3:10 | 11399 | 8393 | 1200 | 1128.209 | 1401.209 | 85.7 | 0.811979 | 90.77831 | 99.48234 | 132.434 | 158.2493 | 186.6628 | 93.3314 | 272.0596 | 0.6903633 | 178.4754 | 50783.41 | 46579.93 | 0.5282714 | 0.9743677 | 844.7366 | [5 empty] | 0.004655172 | -0.02932112
5534 | 3:10 | 11401 | 8395 | 1200 | 1128.213 | 1401.213 | 85.7 | 0.8081508 | 95.5548 | 98.71535 | 132.984 | 158.0439 | 186.3648 | 93.1824 | 268.8376 | 0.6821873 | 175.977 | 50101.86 | 45972.61 | 0.5213837 | 0.9616637 | 841.016 | [5 empty] | 0.004564426 | -0.04978506
5535 | 3:10 | 11403 | 8397 | 1200 | 1128.217 | 1401.217 | 85.7 | 0.8129786 | 93.61185 | 97.50396 | 132.7837 | 158.3085 | 186.7994 | 93.3997 | 271.188 | 0.6881515 | 177.2751 | 50657.75 | 46430.89 | 0.5265811 | 0.97125 | 841.6517 | [5 empty] | 0.004632847 | -0.03428117
5536 | 3:10 | 11404 | 8398 | 1200 | 1128.219 | 1401.219 | 85.7 | 0.8120006 | 94.98065 | 99.26433 | 133.2616 | 158.1709 | 186.044 | 93.022 | 263.9212 | 0.6697117 | 176.5753 | 49100.96 | 45090.75 | 0.5113823 | 0.9432167 | 832.0823 | [5 empty] | 0.004433724023 | -0.08073183
5537 | 3:10 | 11405 | 8399 | 1200 | 1128.221 | 1401.221 | 85.7 | 0.8012304 | 86.78147 | 95.22539 | 130.7407 | 160.7407 | 185.9628 | 92.9814 | 273.5191 | 0.6940668 | 182.1767 | 50864.36 | 46875.5 | 0.5316235 | 0.9805505 | 859.5147 | [5 empty] | 0.004699551 | -0.01960102
5538 | 3:10 | 11407 | 8401 | 1200 | 1128.224 | 1401.224 | 85.7 | 0.799142 | 95.05297 | 98.41554 | 133.1133 | 160.5647 | 186.6528 | 93.3264 | 269.2633 | 0.6832675 | 176.0748 | 50258.74 | 46086 | 0.5226697 | 0.9640356 | 849.4397 | [5 empty] | 0.004581324 | -0.04591311
5539 | 3:10 | 11409 | 8403 | 1200 | 1128.228 | 1401.228 | 85.7 | 0.8124477 | 95.67078 | 99.49602 | 132.6931 | 156.1581 | 186.3172 | 93.1586 | 265.8629 | 0.6746389 | 175.7762 | 49534.84 | 45465.32 | 0.5156304 | 0.9510521 | 833.6379 | [5 empty] | 0.004489085 | -0.06740382
5540 | 3:10 | 11412 | 8406 | 1200 | 1128.234 | 1401.234 | 85.7 | 0.8163353 | 95.42702 | 99.59974 | 132.5331 | 158.4928 | 186.6192 | 93.3096 | 264.9032 | 0.6722036 | 175.9724 | 49436.03 | 45255.53 | 0.5132511 | 0.9466636 | 829.1889 | [5 empty] | 0.00445805 | -0.07483462
5541 | 3:10 | 11415 | 8409 | 1200 | 1128.239 | 1401.239 | 85.7 | 0.8054997 | 93.73981 | 97.22029 | 133.0438 | 159.4469 | 186.7647 | 93.38235 | 270.9841 | 0.6876341 | 177.6786 | 50610.25 | 46431.71 | 0.5265904 | 0.9712672 | 848.2297 | [5 empty] | 0.00463297 | -0.03425377
5542 | 3:10 | 11417 | 8411 | 1200 | 1128.243 | 1401.243 | 85.7 | 0.785629 | 82.20142 | 86.9203 | 133.4289 | 157.549 | 192.9695 | 96.48475 | 276.2921 | 0.7011034 | 192.1846 | 53315.95 | 47466.02 | 0.5383207 | 0.9929031 | 887.3111 | [5 empty] | 0.004788635 | -0.0006331888
5543 | 3:10 | 11419 | 8413 | 1200 | 1128.247 | 1401.247 | 85.7 | 0.8149462 | 94.33316 | 97.71368 | 132.7914 | 160.2277 | 186.73 | 93.365 | 269.7704 | 0.6845543 | 176.9794 | 50374.23 | 46176.11 | 0.5236916 | 0.9659205 | 837.931 | [5 empty] | 0.004594767 | -0.04285305
5544 | 3:10 | 11421 | 8415 | 1200 | 1128.25 | 1401.25 | 85.7 | 0.8107028 | 88.35562 | 95.42794 | 133.7187 | 157.065 | 186.0203 | 93.01015 | 274.6719 | 0.6969921 | 181.3764 | 51094.54 | 47089.91 | 0.5340552 | 0.9850355 | 852.3295 | [5 empty] | 0.004731831 | -0.01264527
5545 | 3:10 | 11422 | 8416 | 1200 | 1128.252 | 1401.252 | 85.7 | 0.8161494 | 95.46487 | 99.42751 | 131.4775 | 159.5954 | 186.575 | 93.2875 | 263.234 | 0.6679679 | 176.3741 | 49112.9 | 44978.02 | 0.5101039 | 0.9408586 | 827.7332 | [5 empty] | 0.004417107 | -0.08479739
5546 | 3:10 | 11425 | 8419 | 1200 | 1128.258 | 1401.258 | 85.7 | 0.8069158 | 94.9351 | 98.42948 | 131.6043 | 159.4299 | 186.8108 | 93.4054 | 268.4091 | 0.6811 | 176.4766 | 50141.74 | 45923.05 | 0.5208216 | 0.960627 | 842.1744 | [5 empty] | 0.004557047 | -0.05148491
5547 | 3:10 | 11426 | 8420 | 1200 | 1128.26 | 1401.26 | 85.7 | 0.8043784 | 93.97134 | 99.12498 | 131.0146 | 158.0081 | 186.1899 | 93.09495 | 263.3553 | 0.6682757 | 176.8719 | 49034.12 | 45027.66 | 0.5106668 | 0.941897 | 838.1273 | [5 empty] | 0.004424422 | -0.08300401
5548 | 3:10 | 11427 | 8421 | 1200 | 1128.262 | 1401.262 | 85.7 | 0.8083544 | 95.44101 | 100.0419 | 132.1979 | 160.1059 | 186.2217 | 93.11085 | 265.337 | 0.6733044 | 175.5715 | 49411.52 | 45380.04 | 0.5146632 | 0.9492682 | 836.1441 | [5 empty] | 0.004476461 | -0.07041409
5549 | 3:10 | 11429 | 8423 | 1200 | 1128.265 | 1401.265 | 85.7 | 0.8097083 | 94.93999 | 99.1731 | 133.0301 | 160.7242 | 186.4813 | 93.24065 | 267.3416 | 0.6783911 | 176.0732 | 49854.21 | 45738.28 | 0.5187261 | 0.9567619 | 838.1391 | [5 empty] | 0.004529572 | -0.0578629
5550 | 3:11 | 11432 | 8426 | 1200 | 1128.271 | 1401.271 | 85.7 | 0.8059303 | 95.86691 | 99.81313 | 131.2961 | 158.1823 | 186.7287 | 93.36435 | 267.0237 | 0.6775845 | 175.2733 | 49860.99 | 45654.87 | 0.5177801 | 0.9550171 | 839.8361 | [5 empty] | 0.004517188 | -0.06076325
5551 | 3:11 | 11434 | 8428 | 1200 | 1128.275 | 1401.275 | 85.7 | 0.8104438 | 88.36211 | 96.22899 | 131.74 | 159.8162 | 186.1128 | 93.0564 | 273.5716 | 0.6942 | 180.973 | 50915.17 | 46913.81 | 0.532058 | 0.9813519 | 850.8845 | [5 empty] | 0.004705313 | -0.01835236
5552 | 3:11 | 11435 | 8429 | 1200 | 1128.277 | 1401.277 | 85.7 | 0.8218543 | 95.04633 | 99.18075 | 132.3987 | 154.8775 | 186.7719 | 93.38595 | 263.4594 | 0.6685399 | 176.7739 | 49206.8 | 45043.02 | 0.510841 | 0.9422183 | 824.0787 | [5 empty] | 0.004426686 | -0.08245008
5553 | 3:11 | 11437 | 8431 | 1200 | 1128.28 | 1401.28 | 85.7 | 0.7996689 | 94.49822 | 97.27267 | 132.1204 | 156.4652 | 186.3081 | 93.15405 | 270.834 | 0.6872533 | 176.9768 | 50458.57 | 46355.98 | 0.5257316 | 0.9696831 | 851.8661 | [5 empty] | 0.00462164 | -0.03678924
5554 | 3:11 | 11439 | 8433 | 1200 | 1128.284 | 1401.284 | 85.7 | 0.7834535 | 60.47785 | 65.37569 | 132.5031 | 157.5597 | 196.3336 | 98.1668 | 278.7376 | 0.707309 | 212.1917 | 54725.55 | 48095.79 | 0.5454631 | 1.006077 | 913.8574 | [5 empty] | 0.004884252 | 0.01895589
5555 | 3:11 | 11440 | 8434 | 1200 | 1128.286 | 1401.286 | 85.7 | 0.7971475 | 94.70303 | 97.95519 | 131.317 | 157.5354 | 186.8461 | 93.42305 | 270.3142 | 0.6859342 | 176.6767 | 50507.16 | 46247.03 | 0.5244959 | 0.967404 | 852.9048 | [5 empty] | 0.004605356 | -0.04045514
5556 | 3:11 | 11442 | 8436 | 1200 | 1128.29 | 1401.29 | 85.7 | 0.8123197 | 95.52305 | 99.15375 | 134.1171 | 157.7023 | 186.7073 | 93.35365 | 268.1532 | 0.6804506 | 175.7773 | 50066.16 | 45898.05 | 0.5205381 | 0.960104 | 836.8665 | [5 empty] | 0.004553327 | -0.05234412
5557 | 3:11 | 11444 | 8438 | 1200 | 1128.293 | 1401.293 | 85.7 | 0.8062131 | 93.78486 | 97.76642 | 132.4174 | 154.0957 | 186.5278 | 93.2639 | 270.7413 | 0.687018 | 177.0783 | 50500.79 | 46372.9 | 0.5259234 | 0.970037 | 846.6116 | [5 empty] | 0.004624171 | -0.03622185
5558 | 3:11 | 11445 | 8439 | 1200 | 1128.295 | 1401.295 | 85.7 | 0.8168756 | 95.86201 | 99.44441 | 133.7974 | 158.2328 | 186.9338 | 93.4669 | 266.4501 | 0.6761289 | 175.7739 | 49808.53 | 45613.79 | 0.5173142 | 0.9541578 | 831.1371 | [5 empty] | 0.004511092 | -0.06219656
5559 | 3:11 | 11446 | 8440 | 1200 | 1128.297 | 1401.297 | 85.7 | 0.7964646 | 90.95264 | 96.1739 | 131.9141 | 157.5069 | 186.7453 | 93.37265 | 273.4172 | 0.6938082 | 179.576 | 51059.38 | 46877.09 | 0.5316416 | 0.9805837 | 860.9785 | [5 empty] | 0.00469979 | -0.01954914
5560 | 3:11 | 11449 | 8443 | 1200 | 1128.303 | 1401.303 | 85.7 | 0.8121487 | 96.09512 | 99.03439 | 132.0769 | 156.6447 | 186.983 | 93.4915 | 266.4967 | 0.6762472 | 175.7698 | 49830.37 | 45581.33 | 0.5169461 | 0.9534788 | 834.7128 | [5 empty] | 0.004506278 | -0.0633314
5561 | 3:11 | 11451 | 8445 | 1200 | 1128.307 | 1401.307 | 85.7 | 0.8083686 | 93.92506 | 97.54404 | 133.1819 | 157.8615 | 186.0563 | 93.02815 | 270.6915 | 0.6868917 | 176.7741 | 50363.85 | 46317.7 | 0.5252974 | 0.9688823 | 844.1246 | [5 empty] | 0.004615917 | -0.03807481
5562 | 3:11 | 11454 | 8448 | 1200 | 1128.312 | 1401.312 | 85.7 | 0.8053667 | 93.3968 | 97.81153 | 133.4164 | 159.6219 | 186.4973 | 93.24865 | 270.0522 | 0.6852694 | 176.9752 | 50364 | 46199.02 | 0.5239514 | 0.9663997 | 845.9544 | [5 empty] | 0.004598187 | -0.04207742
5563 | 3:11 | 11455 | 8449 | 1200 | 1128.314 | 1401.314 | 85.7 | 0.7963101 | 87.78329 | 93.36977 | 132.3634 | 158.4127 | 186.1957 | 93.09785 | 275.1603 | 0.6982314 | 182.9796 | 51233.66 | 47195.59 | 0.5352537 | 0.9872462 | 866.8258 | [5 empty] | 0.004747769 | -0.009245916
5564 | 3:11 | 11456 | 8450 | 1200 | 1128.316 | 1401.316 | 85.7 | 0.810909 | 96.21616 | 98.70582 | 133.4061 | 158.5201 | 186.3249 | 93.16245 | 268.8698 | 0.682269 | 175.5768 | 50097.14 | 45985.29 | 0.5215275 | 0.9619289 | 838.4451 | [5 empty] | 0.004566315 | -0.04935089
5565 | 3:11 | 11458 | 8452 | 1200 | 1128.32 | 1401.32 | 85.7 | 0.8142736 | 91.85449 | 92.29716 | 132.6322 | 158.2414 | 186.3299 | 93.16495 | 271.544 | 0.6890549 | 179.2763 | 50596.77 | 46367.88 | 0.5258665 | 0.969932 | 842.146 | [5 empty] | 0.00462342 | -0.03639014
5566 | 3:11 | 11459 | 8453 | 1200 | 1128.321 | 1401.321 | 85.7 | 0.8131493 | 95.16379 | 99.1022 | 131.4886 | 157.8773 | 186.5825 | 93.29125 | 267.7252 | 0.6793645 | 175.7739 | 49952.83 | 45794.57 | 0.5193645 | 0.9579394 | 835.4437 | [5 empty] | 0.004537937 | -0.05591304
5567 | 3:11 | 11460 | 8454 | 1200 | 1128.323 | 1401.323 | 85.7 | 0.8137196 | 94.57511 | 99.3116 | 132.2612 | 162.5515 | 186.395 | 93.1975 | 260.5146 | 0.6610673 | 177.4711 | 48558.61 | 44509.1 | 0.5047858 | 0.9310497 | 827.3607 | [5 empty] | 0.004348212 | -0.1019856
5568 | 3:11 | 11461 | 8455 | 1200 | 1128.325 | 1401.325 | 85.7 | 0.7885763 | 93.13609 | 95.96973 | 133.0667 | 157.9552 | 186.5593 | 93.27965 | 271.9221 | 0.6900144 | 177.7779 | 50729.61 | 46557.99 | 0.5280226 | 0.9739087 | 863.6503 | [5 empty] | 0.004651883 | -0.03004879
5569 | 3:11 | 11464 | 8458 | 1200 | 1128.331 | 1401.331 | 85.7 | 0.8064258 | 94.84866 | 98.38736 | 132.6922 | 158.336 | 186.8468 | 93.4234 | 270.1408 | 0.6854942 | 176.0778 | 50474.95 | 46224.13 | 0.5242362 | 0.966925 | 844.36 | [5 empty] | 0.004601936 | -0.04122841
5570 | 3:11 | 11465 | 8459 | 1200 | 1128.333 | 1401.333 | 85.7 | 0.816861 | 94.62494 | 98.25068 | 132.4502 | 160.2815 | 186.8811 | 93.44055 | 270.0853 | 0.6853534 | 176.4774 | 50473.82 | 46228.67 | 0.5242877 | 0.96702 | 836.2548 | [5 empty] | 0.004602614 | -0.04107503
5571 | 3:11 | 11467 | 8461 | 1200 | 1128.336 | 1401.336 | 85.7 | 0.8183529 | 96.40479 | 99.48201 | 132.7716 | 157.8386 | 186.9443 | 93.47215 | 264.5375 | 0.6712756 | 175.6735 | 49453.78 | 45237.32 | 0.5130446 | 0.9462827 | 827.1486 | [5 empty] | 0.00445536 | -0.07548369
5572 | 3:11 | 11468 | 8462 | 1200 | 1128.338 | 1401.338 | 85.7 | 0.8137139 | 96.37109 | 99.29796 | 133.0248 | 155.9336 | 186.5354 | 93.2677 | 268.2949 | 0.6808102 | 175.1786 | 50046.49 | 45871.94 | 0.520242 | 0.9595578 | 834.9473 | [5 empty] | 0.004549442 | -0.05324273
5573 | 3:11 | 11476 | 8470 | 1200 | 1128.353 | 1401.353 | 85.7 | 0.8159166 | 94.6785 | 98.37322 | 133.3572 | 158.4694 | 186.941 | 93.4705 | 269.9672 | 0.6850537 | 176.4815 | 50467.94 | 46221.66 | 0.5242082 | 0.9668733 | 836.9727 | [5 empty] | 0.004601567 | -0.04131188
5574 | 3:11 | 11477 | 8471 | 1200 | 1128.355 | 1401.355 | 85.7 | 0.7963563 | 93.97049 | 96.29371 | 131.8039 | 158.9599 | 186.6893 | 93.34465 | 272.3839 | 0.6911862 | 177.5751 | 50851.16 | 46654.91 | 0.5291218 | 0.9759361 | 857.4534 | [5 empty] | 0.004666417 | -0.02684075
5575 | 3:11 | 11480 | 8474 | 1200 | 1128.361 | 1401.361 | 85.7 | 0.8039328 | 94.21936 | 98.48383 | 132.2018 | 160.7942 | 186.7416 | 93.3708 | 267.7045 | 0.679312 | 176.5766 | 49991.57 | 45830.37 | 0.5197705 | 0.9586883 | 844.0698 | [5 empty] | 0.004543259 | -0.05467605
5576 | 3:11 | 11483 | 8477 | 1200 | 1128.366 | 1401.366 | 85.7 | 0.8029099 | 94.62109 | 99.22985 | 131.2152 | 155.7514 | 186.8345 | 93.41725 | 260.3558 | 0.6606644 | 177.4724 | 48643.46 | 44514.86 | 0.5048511 | 0.9311702 | 836.1541 | [5 empty] | 0.004349056 | -0.1017717
5577 | 3:11 | 11484 | 8478 | 1200 | 1128.368 | 1401.368 | 85.7 | 0.8099889 | 95.69678 | 99.10967 | 133.1822 | 160.6809 | 186.7981 | 93.39905 | 267.5958 | 0.6790362 | 175.7733 | 49986.38 | 45796.04 | 0.5193812 | 0.9579701 | 838.0276 | [5 empty] | 0.004538155 | -0.0558622
5578 | 3:11 | 11485 | 8479 | 1200 | 1128.37 | 1401.37 | 85.7 | 0.8004175 | 95.14972 | 99.10854 | 131.5643 | 159.7755 | 187.072 | 93.536 | 269.1097 | 0.6828778 | 176.0782 | 50342.88 | 46047.48 | 0.5222328 | 0.9632298 | 848.0891 | [5 empty] | 0.004575581 | -0.04722579
5579 | 3:11 | 11488 | 8482 | 1200 | 1128.376 | 1401.376 | 85.7 | 0.8102956 | 96.01278 | 99.75944 | 133.5426 | 160.7859 | 186.8012 | 93.4006 | 265.4646 | 0.6736282 | 175.4711 | 49589.1 | 45401.97 | 0.514912 | 0.9497269 | 834.6205 | [5 empty] | 0.004479706 | -0.06963864
5580 | 3:12 | 11490 | 8484 | 1200 | 1128.379 | 1401.379 | 85.7 | 0.818137 | 95.49818 | 99.56318 | 132.6968 | 158.3349 | 186.5696 | 93.2848 | 262.5741 | 0.6662934 | 176.3699 | 48988.34 | 44897.78 | 0.5091938 | 0.9391802 | 825.5667 | [5 empty] | 0.004405293 | -0.08770676
5581 | 3:12 | 11491 | 8485 | 1200 | 1128.381 | 1401.381 | 85.7 | 0.8072211 | 96.13341 | 100.0203 | 133.891 | 157.5688 | 186.9453 | 93.47265 | 266.7488 | 0.6768869 | 175.377 | 49867.45 | 45604.89 | 0.5172133 | 0.9539716 | 838.5139 | [5 empty] | 0.004509772 | -0.06250752
5582 | 3:12 | 11492 | 8486 | 1200 | 1128.383 | 1401.383 | 85.7 | 0.8067161 | 93.65789 | 97.45795 | 133.4282 | 155.7319 | 187.0544 | 93.5272 | 269.9976 | 0.6851309 | 177.2748 | 50504.25 | 46227.4 | 0.5242733 | 0.9669934 | 845.3401 | [5 empty] | 0.004602424 | -0.04111794
5583 | 3:12 | 11493 | 8487 | 1200 | 1128.385 | 1401.385 | 85.7 | 0.8129596 | 96.34761 | 99.3363 | 132.4333 | 156.6481 | 186.9935 | 93.49675 | 266.2191 | 0.6755427 | 175.6723 | 49781.25 | 45570.71 | 0.5168257 | 0.9532566 | 833.8815 | [5 empty] | 0.004504703 | -0.06370313
5584 | 3:12 | 11494 | 8488 | 1200 | 1128.387 | 1401.387 | 85.7 | 0.786573 | 92.63213 | 96.82582 | 134.092 | 155.0973 | 186.1743 | 93.08715 | 270.761 | 0.687068 | 177.6762 | 50408.75 | 46370.12 | 0.5258919 | 0.9699788 | 863.9067 | [5 empty] | 0.004623755 | -0.03631504
5585 | 3:12 | 11497 | 8491 | 1200 | 1128.392 | 1401.392 | 85.7 | 0.7950085 | 61.10503 | 86.63373 | 133.6806 | 158.6098 | 193.268 | 96.634 | 276.6729 | 0.7020697 | 196.9845 | 53472.02 | 47624.24 | 0.5401151 | 0.9962128 | 885.0538 | [5 empty] | 0.004812598 | 0.004349209
5586 | 3:12 | 11498 | 8492 | 1200 | 1128.394 | 1401.394 | 85.7 | 0.8137944 | 95.84933 | 100.2558 | 131.6211 | 158.4272 | 186.8239 | 93.41195 | 264.2646 | 0.6705831 | 175.7745 | 49370.95 | 45212.16 | 0.5127593 | 0.9457564 | 830.7166 | [5 empty] | 0.004451643 | -0.07638155
5587 | 3:12 | 11499 | 8493 | 1200 | 1128.396 | 1401.396 | 85.7 | 0.8045434 | 95.65369 | 99.61739 | 133.5612 | 158.4843 | 186.7075 | 93.35375 | 265.0795 | 0.672651 | 176.0764 | 49492.34 | 45344.32 | 0.5142581 | 0.948521 | 839.5168 | [5 empty] | 0.004471176 | -0.07167917
5588 | 3:12 | 11500 | 8494 | 1200 | 1128.398 | 1401.398 | 85.7 | 0.8152857 | 95.42806 | 99.46564 | 133.5717 | 157.2305 | 187.0109 | 93.50545 | 265.0439 | 0.6725606 | 176.1718 | 49566.1 | 45339.68 | 0.5142055 | 0.9484239 | 830.8371 | [5 empty] | 0.00447049 | -0.07184369
5589 | 3:12 | 11501 | 8495 | 1200 | 1128.4 | 1401.4 | 85.7 | 0.8106862 | 94.9163 | 97.75011 | 132.8511 | 158.9202 | 187.1311 | 93.56555 | 270.3344 | 0.6859855 | 176.6764 | 50587.96 | 46313.72 | 0.5252523 | 0.9687991 | 842.0904 | [5 empty] | 0.004615322 | -0.03820862
5590 | 3:12 | 11503 | 8497 | 1200 | 1128.404 | 1401.404 | 85.7 | 0.8050669 | 94.80862 | 98.40915 | 132.4874 | 160.3141 | 186.7089 | 93.35445 | 270.3785 | 0.6860974 | 176.2766 | 50482.06 | 46281.86 | 0.5248909 | 0.9681326 | 846.1048 | [5 empty] | 0.00461056 | -0.03928085
5591 | 3:12 | 11504 | 8498 | 1200 | 1128.406 | 1401.406 | 85.7 | 0.8006988 | 91.37447 | 91.39513 | 131.2696 | 158.6964 | 191.0319 | 95.51595 | 276.2498 | 0.7009961 | 188.5842 | 52772.53 | 47484.57 | 0.5385311 | 0.9932911 | 870.7612 | [5 empty] | 0.004791442 | -4.689525e-05
5592 | 3:12 | 11508 | 8502 | 1200 | 1128.413 | 1401.413 | 85.7 | 0.8069798 | 93.06036 | 97.64403 | 133.3325 | 158.4857 | 187.125 | 93.5625 | 270.4794 | 0.6863534 | 177.4753 | 50613.46 | 46339 | 0.525539 | 0.9693279 | 846.1279 | [5 empty] | 0.004619101 | -0.03735915
5593 | 3:12 | 11509 | 8503 | 1200 | 1128.415 | 1401.415 | 85.7 | 0.8102615 | 96.23206 | 100.019 | 132.7645 | 159.4564 | 186.7213 | 93.36065 | 263.7223 | 0.669207 | 175.6714 | 49242.58 | 45096 | 0.5114419 | 0.9433266 | 832.6235 | [5 empty] | 0.004434498 | -0.08054311
5594 | 3:12 | 11510 | 8504 | 1200 | 1128.417 | 1401.417 | 85.7 | 0.8082691 | 92.22948 | 95.66259 | 133.0265 | 158.2611 | 186.8889 | 93.44445 | 270.8242 | 0.6872284 | 178.7778 | 50614.04 | 46360.82 | 0.5257864 | 0.9697843 | 846.5211 | [5 empty] | 0.004622364 | -0.03662688
5595 | 3:12 | 11511 | 8505 | 1200 | 1128.419 | 1401.419 | 85.7 | 0.8123031 | 94.69484 | 99.25846 | 132.8176 | 156.1039 | 186.9794 | 93.4897 | 268.9672 | 0.6825162 | 175.9749 | 50291.33 | 46055.6 | 0.5223249 | 0.9633997 | 838.2112 | [5 empty] | 0.004576792 | -0.04694885
5596 | 3:12 | 11512 | 8506 | 1200 | 1128.421 | 1401.421 | 85.7 | 0.8147313 | 94.52742 | 99.06847 | 133.7535 | 159.1273 | 186.9748 | 93.4874 | 269.7997 | 0.6846287 | 176.2793 | 50445.73 | 46176.29 | 0.5236937 | 0.9659243 | 837.4065 | [5 empty] | 0.004594794 | -0.04284695
5597 | 3:12 | 11519 | 8513 | 1200 | 1128.434 | 1401.434 | 85.7 | 0.8113815 | 95.97559 | 99.46454 | 133.3026 | 158.4185 | 186.9567 | 93.47835 | 266.0798 | 0.6751893 | 175.7756 | 49745.41 | 45520.45 | 0.5162557 | 0.9522053 | 834.9011 | [5 empty] | 0.004497253 | -0.0654653
5598 | 3:12 | 11520 | 8514 | 1200 | 1128.435 | 1401.435 | 85.7 | 0.8023074 | 93.71377 | 97.87962 | 131.1763 | 159.6528 | 187.1737 | 93.58685 | 270.3021 | 0.6859035 | 176.974 | 50593.45 | 46331.6 | 0.5254551 | 0.9691731 | 849.4671 | [5 empty] | 0.004617995 | -0.03760769
5599 | 3:12 | 11521 | 8515 | 1200 | 1128.437 | 1401.437 | 85.7 | 0.8094969 | 96.455 | 99.35532 | 134.1053 | 157.094 | 186.9036 | 93.4518 | 265.8966 | 0.6747244 | 175.5781 | 49697.04 | 45441.09 | 0.5153556 | 0.9505452 | 835.6619 | [5 empty] | 0.004485497 | -0.06825767
5600 | 3:12 | 11522 | 8516 | 1200 | 1128.439 | 1401.439 | 85.7 | 0.8015388 | 90.81449 | 100.1494 | 132.6245 | 156.907 | 187.1892 | 93.5946 | 272.1025 | 0.6904721 | 178.3746 | 50934.66 | 46623.14 | 0.5287615 | 0.9752716 | 853.6271 | [5 empty] | 0.004661651 | -0.0278905
5601 | 3:12 | 11523 | 8517 | 1200 | 1128.441 | 1401.441 | 85.7 | 0.8079935 | 94.71052 | 98.18363 | 132.9919 | 158.8825 | 186.8499 | 93.42495 | 269.6253 | 0.6841861 | 176.575 | 50379.47 | 46161.7 | 0.5235282 | 0.9656191 | 843.11 | [5 empty] | 0.004592616 | -0.0433414
5602 | 3:12 | 11525 | 8519 | 1200 | 1128.445 | 1401.445 | 85.7 | 0.8210915 | 95.4432 | 99.58373 | 131.6224 | 157.817 | 187.0485 | 93.52425 | 265.6567 | 0.6741156 | 175.7682 | 49690.68 | 45448.32 | 0.5154376 | 0.9506965 | 826.5828 | [5 empty] | 0.004486568 | -0.06800277
5603 | 3:12 | 11526 | 8520 | 1200 | 1128.447 | 1401.447 | 85.7 | 0.7919431 | 88.55012 | 91.86088 | 132.2002 | 157.1701 | 186.3797 | 93.18985 | 273.6154 | 0.6943112 | 183.4758 | 50996.36 | 46921.62 | 0.5321466 | 0.9815152 | 869.0942 | [5 empty] | 0.004706488 | -0.01809811
5604 | 3:12 | 11529 | 8523 | 1200 | 1128.452 | 1401.452 | 85.7 | 0.7893058 | 93.69614 | 97.66424 | 132.0392 | 157.1346 | 186.7008 | 93.3504 | 270.4279 | 0.6862228 | 176.674 | 50489.11 | 46300.21 | 0.5250991 | 0.9685165 | 860.0128 | [5 empty] | 0.004613302 | -0.03866307
5605 | 3:12 | 11531 | 8525 | 1200 | 1128.456 | 1401.456 | 85.7 | 0.7954144 | 90.87121 | 94.53651 | 131.8573 | 156.6795 | 185.9952 | 92.9976 | 273.0532 | 0.6928846 | 180.5769 | 50786.58 | 46899.71 | 0.5318981 | 0.9810569 | 863.0436 | [5 empty] | 0.004703192 | -0.01881163
5606 | 3:12 | 11532 | 8526 | 1200 | 1128.458 | 1401.458 | 85.7 | 0.8121769 | 94.32632 | 98.35022 | 131.9178 | 157.1495 | 187.0944 | 93.5472 | 269.3703 | 0.6835391 | 176.5731 | 50397.66 | 46125.27 | 0.523115 | 0.964857 | 839.4131 | [5 empty] | 0.004587181 | -0.0445777
5607 | 3:12 | 11533 | 8527 | 1200 | 1128.46 | 1401.46 | 85.7 | 0.8037795 | 98.29706 | 99.8027 | 133.9613 | 160.7034 | 186.9394 | 93.4697 | 268.1451 | 0.6804301 | 174.078 | 50126.88 | 45869.73 | 0.5202169 | 0.9595116 | 841.9851 | [5 empty] | 0.004549113 | -0.05331885
5608 | 3:12 | 11534 | 8528 | 1200 | 1128.462 | 1401.462 | 85.7 | 0.8171796 | 96.23228 | 99.6889 | 131.8773 | 159.3865 | 187.1084 | 93.5542 | 264.3664 | 0.6708414 | 175.672 | 49465.18 | 45244.5 | 0.5131261 | 0.9464329 | 828.1342 | [5 empty] | 0.00445642 | -0.07522769
5609 | 3:12 | 11536 | 8530 | 1200 | 1128.465 | 1401.465 | 85.7 | 0.8121823 | 95.49645 | 99.21006 | 133.6403 | 157.7933 | 186.9041 | 93.45205 | 267.0801 | 0.6777276 | 175.7777 | 49918.37 | 45693.77 | 0.5182213 | 0.9558308 | 835.5057 | [5 empty] | 0.004522962 | -0.05940896
5610 | 3:12 | 11537 | 8531 | 1200 | 1128.467 | 1401.467 | 85.7 | 0.808355 | 93.76454 | 97.98158 | 135.5342 | 160.2021 | 187.1291 | 93.56455 | 269.9512 | 0.6850131 | 177.2764 | 50515.73 | 46237.19 | 0.5243843 | 0.9671982 | 844.0578 | [5 empty] | 0.004603887 | -0.04078729
5611 | 3:12 | 11538 | 8532 | 1200 | 1128.469 | 1401.469 | 85.7 | 0.7958981 | 77.34798 | 94.15686 | 132.7866 | 158.5924 | 194.1093 | 97.05465 | 274.4607 | 0.6964562 | 191.4823 | 53275.36 | 47192.8 | 0.5352221 | 0.9871878 | 875.6622 | [5 empty] | 0.004747348 | -0.009335416
5612 | 3:12 | 11539 | 8533 | 1200 | 1128.471 | 1401.471 | 85.7 | 0.8013167 | 96.27232 | 99.63721 | 136.0139 | 158.1149 | 187.0184 | 93.5092 | 266.8708 | 0.6771965 | 175.5791 | 49909.76 | 45667.82 | 0.517927 | 0.955288 | 844.0629 | [5 empty] | 0.00451911 | -0.06031208
5613 | 3:12 | 11540 | 8534 | 1200 | 1128.473 | 1401.473 | 85.7 | 0.821032 | 96.04564 | 100.0153 | 134.38 | 160.0202 | 187.2864 | 93.6432 | 265.5006 | 0.6737195 | 175.7772 | 49724.65 | 45450.56 | 0.515463 | 0.9507433 | 826.655 | [5 empty] | 0.004486899 | -0.06792382
5614 | 3:12 | 11541 | 8535 | 1200 | 1128.475 | 1401.475 | 85.7 | 0.8152716 | 93.87181 | 98.78898 | 134.1457 | 159.7996 | 187.1261 | 93.56305 | 269.8925 | 0.6848642 | 176.7776 | 50503.93 | 46229.59 | 0.5242981 | 0.9670392 | 837.8479 | [5 empty] | 0.004602752 | -0.04104396
5615 | 3:12 | 11543 | 8537 | 1200 | 1128.478 | 1401.478 | 85.7 | 0.8014817 | 95.93515 | 99.29209 | 133.4464 | 159.2738 | 187.1146 | 93.5573 | 267.8101 | 0.67958 | 175.7811 | 50111.16 | 45847.62 | 0.5199661 | 0.9590491 | 845.4417 | [5 empty] | 0.004545824 | -0.05408088
5616 | 3:12 | 11545 | 8539 | 1200 | 1128.482 | 1401.482 | 85.7 | 0.8065717 | 95.52789 | 97.67989 | 132.4014 | 158.2956 | 187.1148 | 93.5574 | 270.055 | 0.6852765 | 176.4764 | 50531.29 | 46253.64 | 0.5245709 | 0.9675423 | 844.851 | [5 empty] | 0.004606344 | -0.04023211
5617 | 3:12 | 11547 | 8541 | 1200 | 1128.486 | 1401.486 | 85.7 | 0.8080851 | 94.90552 | 99.23875 | 134.1571 | 156.5282 | 186.9819 | 93.49095 | 268.4866 | 0.6812966 | 175.9743 | 50202.15 | 45983.66 | 0.521509 | 0.9618948 | 841.1473 | [5 empty] | 0.004566072 | -0.04940669
5618 | 3:12 | 11549 | 8543 | 1200 | 1128.49 | 1401.49 | 85.7 | 0.8069413 | 92.55785 | 96.65468 | 133.0684 | 158.6518 | 187.0592 | 93.5296 | 270.9944 | 0.6876603 | 177.8746 | 50692.01 | 46482.95 | 0.5271715 | 0.972339 | 847.5969 | [5 empty] | 0.004640641 | -0.03254409
5619 | 3:13 | 11551 | 8545 | 1200 | 1128.493 | 1401.493 | 85.7 | 0.795578 | 96.21895 | 99.6573 | 132.2371 | 158.4523 | 187.2257 | 93.61285 | 267.3306 | 0.6783632 | 175.2802 | 50051.16 | 45760.9 | 0.5189826 | 0.9572351 | 849.2717 | [5 empty] | 0.004532933 | -0.05707863
5620 | 3:13 | 11553 | 8547 | 1200 | 1128.497 | 1401.497 | 85.7 | 0.8175476 | 94.60638 | 98.94484 | 134.1015 | 158.6457 | 187.2366 | 93.6183 | 259.8371 | 0.6593481 | 177.8734 | 48651.01 | 44414.32 | 0.5037108 | 0.9290671 | 824.0309 | [5 empty] | 0.00433433 | -0.1055149
5621 | 3:13 | 11555 | 8549 | 1200 | 1128.501 | 1401.501 | 85.7 | 0.8097522 | 95.99411 | 100.2058 | 134.7217 | 159.2523 | 187.0882 | 93.5441 | 266.7589 | 0.6769125 | 175.273 | 49907.43 | 45669.56 | 0.5179467 | 0.9553244 | 836.8056 | [5 empty] | 0.004519368 | -0.06025148
5622 | 3:13 | 11560 | 8554 | 1200 | 1128.51 | 1401.51 | 85.7 | 0.7888489 | 91.12498 | 97.20415 | 133.5551 | 158.423 | 185.5672 | 92.7836 | 272.0609 | 0.6903666 | 179.5745 | 50485.6 | 46663.4 | 0.5292181 | 0.9761137 | 865.9855 | [5 empty] | 0.00466769 | -0.02656053
5623 | 3:13 | 11562 | 8556 | 1200 | 1128.514 | 1401.514 | 85.7 | 0.8134083 | 94.5015 | 98.31161 | 132.2572 | 157.8981 | 187.1508 | 93.5754 | 270.9693 | 0.6875966 | 176.5779 | 50712.11 | 46454.53 | 0.5268492 | 0.9717445 | 840.7725 | [5 empty] | 0.004636386 | -0.03349177
5624 | 3:13 | 11565 | 8559 | 1200 | 1128.52 | 1401.52 | 85.7 | 0.8076472 | 95.74834 | 99.59967 | 133.5036 | 158.1814 | 187.2151 | 93.60755 | 268.6191 | 0.6816328 | 175.3762 | 50289.56 | 46000.35 | 0.5216983 | 0.9622439 | 841.0306 | [5 empty] | 0.004568558 | -0.04883561
5625 | 3:13 | 11567 | 8561 | 1200 | 1128.523 | 1401.523 | 85.7 | 0.8016034 | 94.22745 | 98.25022 | 133.7378 | 160.935 | 187.3422 | 93.6711 | 269.4178 | 0.6836596 | 176.976 | 50473.32 | 46174.92 | 0.5236781 | 0.9658956 | 848.9207 | [5 empty] | 0.004594589 | -0.04289336
5626 | 3:13 | 11568 | 8562 | 1200 | 1128.525 | 1401.525 | 85.7 | 0.8062487 | 94.53028 | 99.53545 | 133.0607 | 158.4489 | 187.2454 | 93.6227 | 260.0061 | 0.659777 | 177.4721 | 48684.95 | 44488.58 | 0.504553 | 0.9306204 | 833.2324 | [5 empty] | 0.004345205 | -0.1027481
5627 | 3:13 | 11569 | 8563 | 1200 | 1128.527 | 1401.527 | 85.7 | 0.8108906 | 94.53212 | 99.50404 | 133.6366 | 160.0291 | 187.0755 | 93.53775 | 262.85 | 0.6669935 | 176.6716 | 49172.8 | 44997.83 | 0.5103285 | 0.941273 | 832.3992 | [5 empty] | 0.004420026 | -0.0840811
5628 | 3:13 | 11571 | 8565 | 1200 | 1128.531 | 1401.531 | 85.7 | 0.8243461 | 93.52399 | 99.02124 | 132.2539 | 160.1694 | 187.212 | 93.606 | 257.52 | 0.6534684 | 178.474 | 48210.82 | 44037.82 | 0.4994409 | 0.9211914 | 816.5806 | [5 empty] | 0.004279334 | -0.1197225
5629 | 3:13 | 11572 | 8566 | 1200 | 1128.533 | 1401.533 | 85.7 | 0.813179 | 89.69172 | 96.99832 | 132.3951 | 158.2997 | 185.7799 | 92.88995 | 271.6947 | 0.6894373 | 180.1729 | 50475.42 | 46640.73 | 0.528961 | 0.9756395 | 845.885 | [5 empty] | 0.004664289 | -0.02730907
5630 | 3:13 | 11573 | 8567 | 1200 | 1128.535 | 1401.535 | 85.7 | 0.8140608 | 94.97512 | 98.79562 | 133.7248 | 158.6564 | 187.2987 | 93.64935 | 260.5801 | 0.6612335 | 177.5708 | 48806.3 | 44581.71 | 0.5056092 | 0.9325686 | 827.7175 | [5 empty] | 0.004358856 | -0.09929448
5631 | 3:13 | 11574 | 8568 | 1200 | 1128.536 | 1401.536 | 85.7 | 0.8071259 | 95.63256 | 99.07423 | 132.9153 | 158.76 | 186.2469 | 93.12345 | 267.8276 | 0.6796244 | 175.8793 | 49882.06 | 45862.98 | 0.5201403 | 0.9593704 | 840.9683 | [5 empty] | 0.004548109 | -0.05355139
5632 | 3:13 | 11575 | 8569 | 1200 | 1128.538 | 1401.538 | 85.7 | 0.7998136 | 88.63942 | 94.93381 | 133.5645 | 159.3919 | 185.3743 | 92.68715 | 272.3497 | 0.6910994 | 181.4751 | 50486.62 | 46756.96 | 0.5302791 | 0.9780708 | 859.1545 | [5 empty] | 0.004681735 | -0.02348087
5633 | 3:13 | 11576 | 8570 | 1200 | 1128.54 | 1401.54 | 85.7 | 0.8111621 | 92.99953 | 95.95016 | 135.0162 | 158.2659 | 187.2945 | 93.64725 | 272.4453 | 0.691342 | 178.6818 | 51027.51 | 46716.6 | 0.5298214 | 0.9772266 | 846.5917 | [5 empty] | 0.004675675 | -0.02480749
5634 | 3:13 | 11578 | 8572 | 1200 | 1128.544 | 1401.544 | 85.7 | 0.814482 | 95.47973 | 98.57121 | 134.2489 | 158.5658 | 187.208 | 93.604 | 268.0245 | 0.680124 | 176.1714 | 50176.33 | 45904.71 | 0.5206136 | 0.9602433 | 835.5533 | [5 empty] | 0.004554318 | -0.05211511
5635 | 3:13 | 11583 | 8577 | 1200 | 1128.553 | 1401.553 | 85.7 | 0.8060625 | 95.63873 | 97.741 | 132.6901 | 157.7313 | 187.3188 | 93.6594 | 270.2167 | 0.6856868 | 176.1732 | 50616.66 | 46262.88 | 0.5246757 | 0.9677356 | 845.0367 | [5 empty] | 0.004607724 | -0.03992048
5636 | 3:13 | 11584 | 8578 | 1200 | 1128.555 | 1401.555 | 85.7 | 0.8063999 | 94.69231 | 99.49573 | 134.652 | 158.5719 | 187.2794 | 93.6397 | 270.0129 | 0.6851697 | 175.7758 | 50567.85 | 46244.27 | 0.5244646 | 0.9673463 | 844.2251 | [5 empty] | 0.004604944 | -0.04054829
5637 | 3:13 | 11585 | 8579 | 1200 | 1128.557 | 1401.557 | 85.7 | 0.8131188 | 95.63044 | 99.45103 | 133.1257 | 158.6173 | 187.209 | 93.6045 | 267.795 | 0.6795417 | 175.6769 | 50133.64 | 45906.64 | 0.5206355 | 0.9602837 | 836.1783 | [5 empty] | 0.004554605 | -0.05204876
5638 | 3:13 | 11586 | 8580 | 1200 | 1128.559 | 1401.559 | 85.7 | 0.8026603 | 95.09218 | 99.51449 | 132.4655 | 157.9999 | 187.1391 | 93.56955 | 268.7316 | 0.6819183 | 175.8799 | 50290.18 | 46021.84 | 0.521942 | 0.9626935 | 845.8264 | [5 empty] | 0.00457176 | -0.04810107
5639 | 3:13 | 11590 | 8584 | 1200 | 1128.564 | 1401.564 | 85.7 | 0.8240246 | 95.80651 | 99.68703 | 131.6597 | 158.3673 | 187.2457 | 93.62285 | 263.1071 | 0.6676459 | 176.3712 | 49265.67 | 45047.45 | 0.5108913 | 0.942311 | 822.0029 | [5 empty] | 0.004427339 | -0.08229042
5640 | 3:13 | 11590 | 8584 | 1200 | 1128.566 | 1401.566 | 85.7 | 0.7867656 | 72.56734 | 86.73843 | 132.5473 | 159.922 | 195.0769 | 97.53845 | 277.0133 | 0.7029335 | 199.9874 | 54038.89 | 47799.16 | 0.5420989 | 0.9998718 | 896.5414 | [5 empty] | 0.004839136 | 0.00980955
5641 | 3:13 | 11599 | 8593 | 1200 | 1128.581 | 1401.581 | 85.7 | 0.8153324 | 96.17078 | 99.3515 | 134.4142 | 157.995 | 187.0689 | 93.53445 | 266.2969 | 0.6757402 | 175.8737 | 49815.87 | 45590.06 | 0.5170451 | 0.9536614 | 832.3066 | [5 empty] | 0.004507572 | -0.06302599
5642 | 3:13 | 11601 | 8595 | 1200 | 1128.585 | 1401.585 | 85.7 | 0.8106743 | 94.80706 | 99.49165 | 134.0619 | 158.4794 | 187.3247 | 93.66235 | 267.858 | 0.6797015 | 176.0725 | 50176.42 | 45884.22 | 0.5203812 | 0.9598147 | 838.4037 | [5 empty] | 0.004551269 | -0.05281994
5643 | 3:13 | 11602 | 8596 | 1200 | 1128.587 | 1401.587 | 85.7 | 0.8083523 | 96.00638 | 99.33442 | 133.4572 | 158.8984 | 187.2625 | 93.63125 | 267.3642 | 0.6784485 | 175.7766 | 50067.27 | 45806.48 | 0.5194996 | 0.9581885 | 839.4474 | [5 empty] | 0.004539707 | -0.05550125
5644 | 3:13 | 11605 | 8599 | 1200 | 1128.593 | 1401.593 | 85.7 | 0.8103752 | 94.85908 | 98.10548 | 133.8266 | 161.6357 | 186.8605 | 93.43025 | 269.0377 | 0.6826951 | 176.8789 | 50272.51 | 46081.56 | 0.5226193 | 0.9639427 | 840.8778 | [5 empty] | 0.004580662 | -0.04606428
5645 | 3:13 | 11608 | 8602 | 1200 | 1128.598 | 1401.598 | 85.7 | 0.8100534 | 96.09918 | 99.58344 | 131.891 | 157.5705 | 187.2548 | 93.6274 | 262.5311 | 0.6661843 | 176.1727 | 49160.21 | 44912.35 | 0.5093591 | 0.9394849 | 831.9542 | [5 empty] | 0.004407437 | -0.08717751
5646 | 3:14 | 11610 | 8604 | 1200 | 1128.602 | 1401.602 | 85.7 | 0.8021001 | 94.62103 | 97.61117 | 133.8932 | 158.8012 | 187.5161 | 93.75805 | 270.1417 | 0.6854965 | 176.8758 | 50655.93 | 46304.76 | 0.5251507 | 0.9686116 | 849.3477 | [5 empty] | 0.004613982 | -0.03850998
5647 | 3:14 | 11612 | 8606 | 1200 | 1128.606 | 1401.606 | 85.7 | 0.7994143 | 89.81952 | 96.78382 | 133.2693 | 157.7305 | 187.205 | 93.6025 | 272.2104 | 0.6907459 | 180.0706 | 50959.16 | 46732.31 | 0.5299996 | 0.9775552 | 857.9097 | [5 empty] | 0.004678034 | -0.02429076
5648 | 3:14 | 11614 | 8608 | 1200 | 1128.609 | 1401.609 | 85.7 | 0.7976859 | 95.22849 | 99.43203 | 132.8932 | 159.6651 | 187.5049 | 93.75245 | 268.7278 | 0.6819087 | 175.8765 | 50387.77 | 46060.15 | 0.5223765 | 0.9634948 | 850.2814 | [5 empty] | 0.00457747 | -0.04679372
5649 | 3:14 | 11615 | 8609 | 1200 | 1128.611 | 1401.611 | 85.7 | 0.7789452 | 66.68035 | 63.82945 | 134.6653 | 156.049 | 199.2804 | 99.6402 | 279.4972 | 0.7092365 | 211.8945 | 55698.32 | 48320.67 | 0.5480135 | 1.010781 | 919.2692 | [5 empty] | 0.004918548 | 0.02579645
5650 | 3:14 | 11619 | 8613 | 1200 | 1128.619 | 1401.619 | 85.7 | 0.7970944 | 77.15112 | 94.39821 | 134.6787 | 156.5278 | 192.2633 | 96.13165 | 275.9965 | 0.7003533 | 190.5829 | 53063.99 | 47494.28 | 0.5386412 | 0.9934942 | 875.9146 | [5 empty] | 0.004792912 | 0.000259772
5651 | 3:14 | 11620 | 8614 | 1200 | 1128.621 | 1401.621 | 85.7 | 0.8020277 | 96.29053 | 101.0203 | 134.5072 | 158.4215 | 187.4857 | 93.74285 | 266.5891 | 0.6764816 | 174.6735 | 49981.65 | 45667.39 | 0.5179221 | 0.955279 | 842.5615 | [5 empty] | 0.004519046 | -0.06032706
5652 | 3:14 | 11621 | 8615 | 1200 | 1128.622 | 1401.622 | 85.7 | 0.8140981 | 95.89265 | 98.97813 | 133.804 | 163.0961 | 187.2648 | 93.6324 | 257.8725 | 0.6543629 | 177.4706 | 48290.46 | 44109.07 | 0.5002489 | 0.9226818 | 824.1323 | [5 empty] | 0.004289724 | -0.1170106
5653 | 3:14 | 11625 | 8619 | 1200 | 1128.63 | 1401.63 | 85.7 | 0.8245244 | 96.12521 | 99.72836 | 134.2735 | 158.4856 | 187.3751 | 93.68755 | 265.9012 | 0.6747361 | 175.8769 | 49823.26 | 45529.64 | 0.5163599 | 0.9523975 | 824.5613 | [5 empty] | 0.004498615 | -0.06514273
5654 | 3:14 | 11629 | 8623 | 1200 | 1128.637 | 1401.637 | 85.7 | 0.8028347 | 94.44447 | 97.35857 | 134.2964 | 155.3322 | 187.4579 | 93.72895 | 270.6395 | 0.6867597 | 177.0749 | 50733.52 | 46396.5 | 0.5261911 | 0.9705307 | 849.5967 | [5 empty] | 0.004627701 | -0.03543133
5655 | 3:14 | 11631 | 8625 | 1200 | 1128.641 | 1401.641 | 85.7 | 0.8032738 | 94.37231 | 97.83629 | 133.7896 | 156.7215 | 187.3712 | 93.6856 | 269.8005 | 0.6846307 | 177.0719 | 50552.84 | 46301.89 | 0.5251181 | 0.9685516 | 848.5405 | [5 empty] | 0.004613553 | -0.03860654
5656 | 3:14 | 11632 | 8626 | 1200 | 1128.643 | 1401.643 | 85.7 | 0.8014436 | 96.02842 | 98.36716 | 133.5241 | 160.5974 | 187.3063 | 93.65315 | 268.5779 | 0.6815283 | 176.0762 | 50306.33 | 46069.85 | 0.5224865 | 0.9636977 | 847.3897 | [5 empty] | 0.004578916 | -0.04646313
5657 | 3:14 | 11633 | 8627 | 1200 | 1128.645 | 1401.645 | 85.7 | 0.7894385 | 95.9983 | 98.62103 | 134.3766 | 159.0357 | 187.5706 | 93.7853 | 269.3503 | 0.6834883 | 175.6743 | 50522.2 | 46194.36 | 0.5238986 | 0.9663023 | 858.1167 | [5 empty] | 0.004597491 | -0.04223511
5658 | 3:14 | 11635 | 8629 | 1200 | 1128.649 | 1401.649 | 85.7 | 0.8165716 | 96.11164 | 99.59026 | 133.2046 | 158.714 | 187.4577 | 93.72885 | 266.38 | 0.675951 | 175.7758 | 49934.99 | 45619.74 | 0.5173817 | 0.9542823 | 831.4258 | [5 empty] | 0.004511975 | -0.06198876
5659 | 3:14 | 11637 | 8631 | 1200 | 1128.652 | 1401.652 | 85.7 | 0.8122557 | 94.54393 | 98.31855 | 132.5561 | 157.901 | 187.5167 | 93.75835 | 269.6722 | 0.6843051 | 176.7751 | 50568.05 | 46236.23 | 0.5243734 | 0.9671781 | 840.3476 | [5 empty] | 0.004603743 | -0.04081971
5660 | 3:14 | 11638 | 8632 | 1200 | 1128.654 | 1401.654 | 85.7 | 0.8127965 | 95.2925 | 99.74149 | 133.7285 | 161.0703 | 187.3896 | 93.6948 | 267.0183 | 0.6775707 | 175.7725 | 50036.45 | 45725.13 | 0.518577 | 0.9564868 | 835.2281 | [5 empty] | 0.004527619 | -0.05831928
5661 | 3:14 | 11640 | 8634 | 1200 | 1128.658 | 1401.658 | 85.7 | 0.8045077 | 92.56075 | 91.31264 | 133.2457 | 158.575 | 190.2457 | 95.12285 | 274.2985 | 0.6960446 | 188.5764 | 52184.11 | 47216.64 | 0.5354925 | 0.9876865 | 865.6054 | [5 empty] | 0.004750946 | -0.008571082
5662 | 3:14 | 11641 | 8635 | 1200 | 1128.66 | 1401.66 | 85.7 | 0.8104828 | 96.1347 | 100.3751 | 132.9381 | 157.7706 | 187.5459 | 93.77295 | 266.0837 | 0.6751992 | 175.2768 | 49902.91 | 45656.49 | 0.5177985 | 0.955051 | 836.1184 | [5 empty] | 0.004517428 | -0.06070679
5663 | 3:14 | 11642 | 8636 | 1200 | 1128.662 | 1401.662 | 85.7 | 0.8037214 | 90.01602 | 92.67251 | 134.2813 | 156.4246 | 185.6601 | 92.83005 | 274.0636 | 0.6954485 | 182.2772 | 50882.68 | 47111.93 | 0.5343049 | 0.9854962 | 859.2167 | [5 empty] | 0.004735151 | -0.01193539
5664 | 3:14 | 11643 | 8637 | 1200 | 1128.664 | 1401.664 | 85.7 | 0.8106151 | 92.55064 | 96.54884 | 132.97 | 158.7115 | 187.3781 | 93.68905 | 270.8368 | 0.6872604 | 178.2749 | 50748.9 | 46435.02 | 0.526628 | 0.9713364 | 844.6182 | [5 empty] | 0.004633465 | -0.03414319
5665 | 3:14 | 11644 | 8638 | 1200 | 1128.665 | 1401.665 | 85.7 | 0.793927 | 95.60526 | 99.54998 | 132.9304 | 158.4886 | 187.2715 | 93.63575 | 268.9463 | 0.6824631 | 175.3768 | 50365.96 | 46082.89 | 0.5226344 | 0.9639705 | 853.1419 | [5 empty] | 0.00458086 | -0.04601899
5666 | 3:14 | 11647 | 8641 | 1200 | 1128.671 | 1401.671 | 85.7 | 0.806285 | 95.76805 | 100.0151 | 134.0938 | 159.0016 | 187.4326 | 93.7163 | 265.0595 | 0.6726002 | 175.8771 | 49680.79 | 45372.39 | 0.5145765 | 0.9491081 | 838.0894 | [5 empty] | 0.004475329 | -0.07068482
5667 | 3:14 | 11649 | 8643 | 1200 | 1128.675 | 1401.675 | 85.7 | 0.8019929 | 93.27981 | 97.32078 | 133.4428 | 159.1003 | 187.4848 | 93.7424 | 270.4707 | 0.6863314 | 177.8743 | 50709.15 | 46425.76 | 0.5265229 | 0.9711427 | 851.3144 | [5 empty] | 0.004632079 | -0.0344526
5668 | 3:14 | 11650 | 8644 | 1200 | 1128.677 | 1401.677 | 85.7 | 0.8133874 | 94.3507 | 97.67377 | 134.0303 | 156.5897 | 187.5343 | 93.76715 | 269.9348 | 0.6849715 | 177.2779 | 50622.03 | 46280.73 | 0.5248781 | 0.968109 | 840.246 | [5 empty] | 0.004610391 | -0.03931891
5669 | 3:14 | 11651 | 8645 | 1200 | 1128.678 | 1401.678 | 85.7 | 0.8070607 | 96.30504 | 99.46832 | 132.8304 | 157.3703 | 187.6765 | 93.83825 | 266.011 | 0.6750147 | 175.874 | 49924.02 | 45615.72 | 0.5173361 | 0.9541982 | 839.2214 | [5 empty] | 0.004511379 | -0.06212915
5670 | 3:14 | 11652 | 8646 | 1200 | 1128.68 | 1401.68 | 85.7 | 0.801827 | 90.86543 | 99.42556 | 134.6444 | 159.5708 | 187.605 | 93.8025 | 272.2334 | 0.6908043 | 178.9762 | 51072.35 | 46737.23 | 0.5300554 | 0.9776581 | 854.8113 | [5 empty] | 0.004678772 | -0.02412903
5671 | 3:14 | 11654 | 8648 | 1200 | 1128.684 | 1401.684 | 85.7 | 0.8137144 | 96.51863 | 99.59535 | 134.5497 | 159.3941 | 187.5644 | 93.7822 | 267.4709 | 0.6787192 | 175.5772 | 50168.01 | 45830.62 | 0.5197733 | 0.9586935 | 835.0483 | [5 empty] | 0.004543296 | -0.05466742
5672 | 3:14 | 11655 | 8649 | 1200 | 1128.686 | 1401.686 | 85.7 | 0.81107 | 93.7739 | 98.76709 | 132.3835 | 158.4713 | 187.5224 | 93.7612 | 269.7674 | 0.6845467 | 176.6762 | 50587.43 | 46228.86 | 0.5242899 | 0.9670239 | 841.1658 | [5 empty] | 0.004602643 | -0.04106862
5673 | 3:14 | 11656 | 8650 | 1200 | 1128.688 | 1401.688 | 85.7 | 0.8179676 | 96.34534 | 99.76748 | 134.806 | 156.3693 | 187.521 | 93.7605 | 263.4995 | 0.6686416 | 175.9712 | 49411.69 | 45094.66 | 0.5114267 | 0.9432985 | 826.7245 | [5 empty] | 0.004434301 | -0.08059127
5674 | 3:14 | 11657 | 8651 | 1200 | 1128.69 | 1401.69 | 85.7 | 0.7895023 | 97.45727 | 100.0414 | 134.4679 | 159.1746 | 187.6384 | 93.8192 | 265.1746 | 0.6728923 | 175.0719 | 49756.93 | 45424.82 | 0.5151711 | 0.9502049 | 851.7516 | [5 empty] | 0.004483088 | -0.06883166
5675 | 3:14 | 11661 | 8655 | 1200 | 1128.697 | 1401.697 | 85.7 | 0.808952 | 95.95813 | 98.6488 | 134.4664 | 158.4842 | 187.5753 | 93.78765 | 267.2538 | 0.6781683 | 176.0789 | 50130.21 | 45776.48 | 0.5191593 | 0.957561 | 839.0405 | [5 empty] | 0.004535248 | -0.05653901
5676 | 3:14 | 11662 | 8656 | 1200 | 1128.699 | 1401.699 | 85.7 | 0.8190264 | 96.34139 | 100.0903 | 134.0591 | 158.8134 | 187.4827 | 93.74135 | 265.955 | 0.6748726 | 175.5785 | 49861.95 | 45572.23 | 0.5168429 | 0.9532884 | 828.923 | [5 empty] | 0.004504928 | -0.06364991
5677 | 3:14 | 11663 | 8657 | 1200 | 1128.701 | 1401.701 | 85.7 | 0.8051579 | 86.3894 | 90.35541 | 133.2028 | 157.7276 | 187.5045 | 93.75225 | 275.1269 | 0.6981467 | 185.5779 | 51587.54 | 47316.87 | 0.5366292 | 0.9897831 | 862.7778 | [5 empty] | 0.004766082 | -0.005368138
5678 | 3:14 | 11665 | 8659 | 1200 | 1128.705 | 1401.705 | 85.7 | 0.8099411 | 97.08259 | 99.97615 | 132.1451 | 159.225 | 186.9044 | 93.4522 | 266.6098 | 0.6765342 | 175.078 | 49830.55 | 45691.1 | 0.518191 | 0.955775 | 836.6122 | [5 empty] | 0.004522566 | -0.05950183
5679 | 3:14 | 11669 | 8663 | 1200 | 1128.712 | 1401.712 | 85.7 | 0.8076045 | 95.22917 | 98.01871 | 134.0455 | 156.8047 | 187.6203 | 93.81015 | 270.9507 | 0.6875494 | 176.3783 | 50835.85 | 46486.48 | 0.5272116 | 0.9724129 | 845.5761 | [5 empty] | 0.00464117 | -0.03242648
5680 | 3:14 | 11670 | 8664 | 1200 | 1128.714 | 1401.714 | 85.7 | 0.8101631 | 95.12168 | 97.86842 | 133.539 | 157.7312 | 187.5813 | 93.79065 | 269.7029 | 0.684383 | 176.8774 | 50591.23 | 46247.65 | 0.524503 | 0.967417 | 842.246 | [5 empty] | 0.004605449 | -0.04043422
5681 | 3:15 | 11672 | 8666 | 1200 | 1128.718 | 1401.718 | 85.7 | 0.8134957 | 92.29011 | 95.94918 | 133.2146 | 158.927 | 187.7006 | 93.8503 | 271.4754 | 0.6888808 | 178.478 | 50956.1 | 46591.75 | 0.5284055 | 0.9746149 | 843.5815 | [5 empty] | 0.004656944 | -0.02892945
5682 | 3:15 | 11675 | 8669 | 1200 | 1128.723 | 1401.723 | 85.7 | 0.8148457 | 95.82337 | 99.9453 | 134.1879 | 160.0475 | 187.6008 | 93.8004 | 263.6506 | 0.6690251 | 176.1717 | 49461.05 | 45151.25 | 0.5120685 | 0.9444823 | 829.828 | [5 empty] | 0.00444265 | -0.07856038
5683 | 3:15 | 11678 | 8672 | 1200 | 1128.729 | 1401.729 | 85.7 | 0.8067871 | 87.72205 | 98.64233 | 133.9161 | 159.8285 | 186.2499 | 93.12495 | 272.4883 | 0.6914511 | 180.5707 | 50750.93 | 46811.75 | 0.5309005 | 0.9792169 | 852.786 | [5 empty] | 0.004689967 | -0.02168452
5684 | 3:15 | 11680 | 8674 | 1200 | 1128.733 | 1401.733 | 85.7 | 0.8107208 | 96.32994 | 99.97882 | 134.3392 | 157.5104 | 186.952 | 93.476 | 265.3953 | 0.6734523 | 175.5744 | 49616.17 | 45470.44 | 0.5156885 | 0.9511592 | 834.8746 | [5 empty] | 0.004489844 | -0.06722354
5685 | 3:15 | 11682 | 8676 | 1200 | 1128.736 | 1401.736 | 85.7 | 0.820037 | 96.51408 | 99.78902 | 134.1286 | 158.9981 | 187.7309 | 93.86545 | 260.267 | 0.660439 | 176.3711 | 48860.14 | 44567.17 | 0.5054443 | 0.9322644 | 821.6746 | [5 empty] | 0.004356724 | -0.09983249
5686 | 3:15 | 11683 | 8677 | 1200 | 1128.738 | 1401.738 | 85.7 | 0.8114215 | 94.68288 | 98.07048 | 132.6585 | 158.5814 | 187.7999 | 93.89995 | 270.8044 | 0.6871781 | 176.7727 | 50857.04 | 46441.24 | 0.5266985 | 0.9714665 | 842.4984 | [5 empty] | 0.004634396 | -0.03393543
5687 | 3:15 | 11685 | 8679 | 1200 | 1128.742 | 1401.742 | 85.7 | 0.8084924 | 95.06073 | 99.69851 | 133.0281 | 156.6672 | 187.7256 | 93.8628 | 267.9312 | 0.6798873 | 175.9738 | 50297.54 | 45934.14 | 0.5209474 | 0.9608589 | 840.4536 | [5 empty] | 0.004558698 | -0.05110414
5688 | 3:15 | 11687 | 8681 | 1200 | 1128.746 | 1401.746 | 85.7 | 0.81599 | 96.00169 | 99.64218 | 134.5796 | 157.1267 | 187.4459 | 93.72295 | 268.1789 | 0.6805158 | 175.4726 | 50269.04 | 45965.22 | 0.5212999 | 0.9615091 | 834.0696 | [5 empty] | 0.004563326 | -0.05003824
5689 | 3:15 | 11688 | 8682 | 1200 | 1128.748 | 1401.748 | 85.7 | 0.8248487 | 96.55257 | 100.2935 | 133.2549 | 156.578 | 187.5737 | 93.78685 | 263.345 | 0.6682496 | 175.9778 | 49396.61 | 45113.88 | 0.5116447 | 0.9437006 | 821.4399 | [5 empty] | 0.004437136 | -0.07990079
5690 | 3:15 | 11689 | 8683 | 1200 | 1128.75 | 1401.75 | 85.7 | 0.8124487 | 91.58489 | 95.15911 | 132.8424 | 157.4982 | 187.6711 | 93.83555 | 273.515 | 0.6940564 | 180.2772 | 51330.88 | 46987.62 | 0.5328951 | 0.9828958 | 849.061 | [5 empty] | 0.004716422 | -0.0159538
5691 | 3:15 | 11691 | 8685 | 1200 | 1128.753 | 1401.753 | 85.7 | 0.8183766 | 95.40558 | 99.80872 | 132.8881 | 156.2205 | 187.7236 | 93.8618 | 268.9712 | 0.6825263 | 175.7774 | 50492.25 | 46129.13 | 0.5231588 | 0.9649378 | 833.6235 | [5 empty] | 0.004587757 | -0.04444659
5692 | 3:15 | 11692 | 8686 | 1200 | 1128.755 | 1401.755 | 85.7 | 0.8085576 | 91.59926 | 91.64736 | 133.5913 | 158.5963 | 187.6378 | 93.8189 | 273.1569 | 0.6931477 | 181.9782 | 51254.54 | 46959.7 | 0.5325784 | 0.9823118 | 853.7808 | [5 empty] | 0.004712219 | -0.01685999
5693 | 3:15 | 11693 | 8687 | 1200 | 1128.757 | 1401.757 | 85.7 | 0.8088245 | 95.22235 | 99.73154 | 133.2275 | 157.4591 | 187.2785 | 93.63925 | 269.0703 | 0.6827778 | 175.8761 | 50391.09 | 46165.11 | 0.5235669 | 0.9656904 | 841.7509 | [5 empty] | 0.004593125 | -0.0432258
5694 | 3:15 | 11694 | 8688 | 1200 | 1128.759 | 1401.759 | 85.7 | 0.805823 | 85.38686 | 94.49114 | 134.8263 | 159.973 | 187.8093 | 93.90465 | 273.6263 | 0.6943388 | 183.677 | 51389.55 | 47066.27 | 0.5337871 | 0.984541 | 858.5237 | [5 empty] | 0.004728269 | -0.0134083
5695 | 3:15 | 11699 | 8693 | 1200 | 1128.768 | 1401.768 | 85.7 | 0.8127736 | 92.85947 | 96.39641 | 133.5935 | 158.6283 | 187.8205 | 93.91025 | 271.1205 | 0.6879803 | 178.7754 | 50922 | 46525.96 | 0.5276593 | 0.9732387 | 843.9995 | [5 empty] | 0.004647084 | -0.03111265
5696 | 3:15 | 11701 | 8695 | 1200 | 1128.772 | 1401.772 | 85.7 | 0.8101075 | 96.37178 | 99.80446 | 132.5931 | 161.0694 | 187.3852 | 93.6926 | 265.843 | 0.6745884 | 175.7758 | 49815.04 | 45582.54 | 0.5169598 | 0.9535041 | 836.3879 | [5 empty] | 0.004506457 | -0.06328907
5697 | 3:15 | 11704 | 8698 | 1200 | 1128.778 | 1401.778 | 85.7 | 0.8249196 | 93.43443 | 98.94068 | 133.1646 | 158.186 | 187.5943 | 93.79715 | 253.7594 | 0.6439257 | 179.6765 | 47603.83 | 43401.4 | 0.4922231 | 0.9078786 | 812.7151 | [5 empty] | 0.004186905 | -0.1444413
5698 | 3:15 | 11708 | 8702 | 1200 | 1128.785 | 1401.785 | 85.7 | 0.8174386 | 95.25542 | 99.66164 | 135.1843 | 158.5102 | 187.7191 | 93.85955 | 259.5646 | 0.6586567 | 177.3675 | 48725.25 | 44455.19 | 0.5041743 | 0.929922 | 823.9084 | [5 empty] | 0.004340314 | -0.1039907
5699 | 3:15 | 11709 | 8703 | 1200 | 1128.787 | 1401.787 | 85.7 | 0.7985632 | 95.04261 | 99.30958 | 135.2253 | 160.292 | 187.7375 | 93.86875 | 266.7678 | 0.6769351 | 176.2734 | 50082.32 | 45706.03 | 0.5183604 | 0.9560873 | 847.3427 | [5 empty] | 0.004524783 | -0.05898274
5700 | 3:15 | 11711 | 8705 | 1200 | 1128.791 | 1401.791 | 85.7 | 0.8008257 | 95.66 | 100.0131 | 137.0556 | 160.8474 | 187.6435 | 93.82175 | 268.553 | 0.6814651 | 175.5795 | 50392.23 | 46040.42 | 0.5221527 | 0.9630821 | 847.1964 | [5 empty] | 0.004574529 | -0.04746668
5701 | 3:15 | 11713 | 8707 | 1200 | 1128.794 | 1401.794 | 85.7 | 0.8118326 | 96.05513 | 100.3856 | 134.1202 | 158.3584 | 187.5979 | 93.79895 | 267.5037 | 0.6788025 | 175.1761 | 50183.14 | 45841.17 | 0.519893 | 0.9589142 | 836.252 | [5 empty] | 0.004544865 | -0.05430336
5702 | 3:15 | 11714 | 8708 | 1200 | 1128.796 | 1401.796 | 85.7 | 0.8056728 | 92.97147 | 97.19821 | 134.3237 | 159.8358 | 187.6554 | 93.8277 | 270.5622 | 0.6865636 | 177.9764 | 50772.46 | 46398.02 | 0.5262083 | 0.9705625 | 848.1401 | [5 empty] | 0.004627928 | -0.03538045
5703 | 3:15 | 11715 | 8709 | 1200 | 1128.798 | 1401.798 | 85.7 | 0.7989891 | 94.81721 | 99.71117 | 132.3849 | 157.0812 | 187.4394 | 93.7197 | 265.0694 | 0.6726253 | 176.3754 | 49684.45 | 45433.33 | 0.5152676 | 0.9503829 | 845.0832 | [5 empty] | 0.004484348 | -0.06853137
5704 | 3:15 | 11716 | 8710 | 1200 | 1128.8 | 1401.8 | 85.7 | 0.812554 | 96.39677 | 99.87273 | 133.3961 | 156.5144 | 187.6468 | 93.8234 | 266.9789 | 0.6774708 | 175.3725 | 50097.73 | 45714.67 | 0.5184583 | 0.956268 | 834.9494 | [5 empty] | 0.004526066 | -0.05868253
5705 | 3:15 | 11717 | 8711 | 1200 | 1128.802 | 1401.802 | 85.7 | 0.7887639 | 94.14073 | 97.97498 | 132.4958 | 158.6762 | 187.5698 | 93.7849 | 270.1036 | 0.6853998 | 177.071 | 50663.29 | 46340.9 | 0.5255605 | 0.9693676 | 861.1796 | [5 empty] | 0.004619385 | -0.03729536
5706 | 3:15 | 11719 | 8713 | 1200 | 1128.806 | 1401.806 | 85.7 | 0.7991481 | 96.0767 | 100.0858 | 134.0566 | 158.5904 | 187.8012 | 93.9006 | 267.6897 | 0.6792745 | 175.3747 | 50272.46 | 45873.77 | 0.5202627 | 0.9595961 | 847.1822 | [5 empty] | 0.004549714 | -0.0531797
5707 | 3:15 | 11720 | 8714 | 1200 | 1128.807 | 1401.807 | 85.7 | 0.7995237 | 95.31475 | 99.33696 | 134.8847 | 159.5805 | 187.6978 | 93.8489 | 266.8999 | 0.6772703 | 175.9748 | 50096.52 | 45784.32 | 0.5192483 | 0.957725 | 846.8118 | [5 empty] | 0.004536413 | -0.05626765
5708 | 3:15 | 11725 | 8719 | 1200 | 1128.817 | 1401.817 | 85.7 | 0.8033549 | 88.79691 | 97.79453 | 134.9384 | 159.394 | 186.382 | 93.191 | 272.2837 | 0.6909319 | 180.3712 | 50748.77 | 46843.35 | 0.5312589 | 0.979878 | 855.6863 | [5 empty] | 0.004694717 | -0.02065087
5709 | 3:15 | 11726 | 8720 | 1200 | 1128.819 | 1401.819 | 85.7 | 0.8058266 | 95.42841 | 100.1863 | 134.3832 | 159.7714 | 187.8825 | 93.94125 | 258.9414 | 0.6570753 | 177.1759 | 48650.56 | 44336.82 | 0.5028319 | 0.9274459 | 832.1598 | [5 empty] | 0.00432299 | -0.1084148
5710 | 3:15 | 11730 | 8724 | 1200 | 1128.826 | 1401.826 | 85.7 | 0.8140535 | 95.8366 | 99.57994 | 134.2993 | 158.299 | 187.6365 | 93.81825 | 268.0494 | 0.6801872 | 175.8786 | 50295.86 | 45963.21 | 0.5212771 | 0.961467 | 836.028 | [5 empty] | 0.004563027 | -0.05010712
5711 | 3:16 | 11731 | 8725 | 1200 | 1128.828 | 1401.828 | 85.7 | 0.8145944 | 96.81611 | 100.0512 | 134.1992 | 160.0878 | 187.8845 | 93.94225 | 266.1385 | 0.6753382 | 175.4779 | 50003.3 | 45652.99 | 0.5177588 | 0.9549778 | 832.9587 | [5 empty] | 0.004516909 | -0.06082877
5712 | 3:16 | 11732 | 8726 | 1200 | 1128.83 | 1401.83 | 85.7 | 0.8074481 | 92.03209 | 94.23714 | 133.4671 | 158.8519 | 187.8134 | 93.9067 | 270.6939 | 0.6868977 | 179.0794 | 50839.96 | 46480.27 | 0.5271411 | 0.972283 | 848.3621 | [5 empty] | 0.00464024 | -0.0326334
5713 | 3:16 | 11733 | 8727 | 1200 | 1128.832 | 1401.832 | 85.7 | 0.8118031 | 97.16006 | 100.0378 | 134.561 | 157.9931 | 187.716 | 93.858 | 264.3919 | 0.6709061 | 175.4757 | 49630.6 | 45327.28 | 0.5140649 | 0.9481645 | 832.8596 | [5 empty] | 0.004468656 | -0.07228355
5714 | 3:16 | 11736 | 8730 | 1200 | 1128.838 | 1401.838 | 85.7 | 0.8176642 | 95.13964 | 99.74809 | 134.3796 | 159.3713 | 187.8401 | 93.92005 | 259.3011 | 0.657988 | 177.6767 | 48707.16 | 44407 | 0.5036278 | 0.9289139 | 823.6888 | [5 empty] | 0.004333259 | -0.1057883
5715 | 3:16 | 11737 | 8731 | 1200 | 1128.839 | 1401.839 | 85.7 | 0.7980098 | 88.48423 | 88.11897 | 134.6515 | 159.0294 | 185.9838 | 92.9919 | 274.601 | 0.6968122 | 185.4795 | 51071.34 | 47256.68 | 0.5359466 | 0.9885241 | 868.3107 | [5 empty] | 0.00475699 | -0.007289529
5716 | 3:16 | 11741 | 8735 | 1200 | 1128.847 | 1401.847 | 85.7 | 0.8189319 | 95.75998 | 99.54365 | 132.3333 | 160.0317 | 187.9917 | 93.99585 | 268.6377 | 0.68168 | 175.7791 | 50501.66 | 46082.23 | 0.5226269 | 0.9639567 | 832.8449 | [5 empty] | 0.004580762 | -0.04604146
5717 | 3:16 | 11742 | 8736 | 1200 | 1128.849 | 1401.849 | 85.7 | 0.8079351 | 96.37149 | 98.49124 | 133.6223 | 160.1607 | 187.5654 | 93.7827 | 269.1345 | 0.6829407 | 175.9779 | 50480.31 | 46169.86 | 0.5236207 | 0.9657898 | 842.6199 | [5 empty] | 0.004593834 | -0.04306481
5718 | 3:16 | 11743 | 8737 | 1200 | 1128.851 | 1401.851 | 85.7 | 0.8175343 | 94.84257 | 99.46256 | 133.5936 | 158.8871 | 187.5948 | 93.7974 | 268.8501 | 0.682219 | 176.1786 | 50434.88 | 46131.69 | 0.5231878 | 0.9649913 | 834.7208 | [5 empty] | 0.004588138 | -0.04435965
5719 | 3:16 | 11744 | 8738 | 1200 | 1128.853 | 1401.853 | 85.7 | 0.7959648 | 84.0173 | 92.13416 | 134.1022 | 158.0539 | 192.8204 | 96.4102 | 274.7584 | 0.6972116 | 190.0834 | 52979.01 | 47338.49 | 0.5368744 | 0.9902354 | 875.2612 | [5 empty] | 0.004769349 | -0.004679473
5720 | 3:16 | 11746 | 8740 | 1200 | 1128.856 | 1401.856 | 85.7 | 0.8096526 | 94.73917 | 99.28255 | 132.6216 | 158.7449 | 187.6964 | 93.8482 | 268.488 | 0.6813002 | 176.3706 | 50394.21 | 46070.32 | 0.5224918 | 0.9637076 | 840.881 | [5 empty] | 0.004578986 | -0.04644712
5721 | 3:16 | 11747 | 8741 | 1200 | 1128.858 | 1401.858 | 85.7 | 0.8148015 | 95.87721 | 98.15227 | 134.3313 | 159.0822 | 187.8004 | 93.9002 | 269.4344 | 0.6837017 | 176.0741 | 50599.89 | 46204.42 | 0.5240127 | 0.9665127 | 837.3458 | [5 empty] | 0.004598993 | -0.04189474
5722 | 3:16 | 11748 | 8742 | 1200 | 1128.86 | 1401.86 | 85.7 | 0.8084931 | 90.17773 | 95.59358 | 133.015 | 159.1095 | 187.6466 | 93.8233 | 271.3138 | 0.6884708 | 180.8743 | 50911.1 | 46655.44 | 0.5291278 | 0.9759472 | 850.5504 | [5 empty] | 0.004666496 | -0.02682326
5723 | 3:16 | 11752 | 8746 | 1200 | 1128.867 | 1401.867 | 85.7 | 0.8081391 | 96.61353 | 99.70841 | 133.6477 | 160.0533 | 187.9268 | 93.9634 | 265.6116 | 0.6740012 | 175.6759 | 49915.55 | 45545.91 | 0.5165444 | 0.9527379 | 837.6309 | [5 empty] | 0.004501026 | -0.06457204
5724 | 3:16 | 11754 | 8748 | 1200 | 1128.871 | 1401.871 | 85.7 | 0.8200842 | 96.64417 | 99.98303 | 136.042 | 159.3196 | 187.6729 | 93.83645 | 266.5769 | 0.6764507 | 175.3776 | 50029.27 | 45709.18 | 0.5183961 | 0.9561532 | 828.859 | [5 empty] | 0.00452525 | -0.05887327
5725 | 3:16 | 11755 | 8749 | 1200 | 1128.873 | 1401.873 | 85.7 | 0.7933843 | 91.42337 | 105.0368 | 135.2858 | 161.5782 | 187.9297 | 93.96485 | 271.7969 | 0.6896967 | 178.0752 | 51078.73 | 46706.17 | 0.5297031 | 0.9770084 | 860.8752 | [5 empty] | 0.004674109 | -0.02515078
5726 | 3:16 | 11756 | 8750 | 1200 | 1128.875 | 1401.875 | 85.7 | 0.8081265 | 97.16001 | 101.0116 | 133.9549 | 157.2706 | 187.5689 | 93.78445 | 266.5751 | 0.6764461 | 174.3748 | 50001.19 | 45688.61 | 0.5181628 | 0.9557229 | 837.3764 | [5 empty] | 0.004522196 | -0.05958844
5727 | 3:16 | 11757 | 8751 | 1200 | 1128.877 | 1401.877 | 85.7 | 0.7978625 | 90.11737 | 91.43231 | 134.4428 | 155.96 | 190.3771 | 95.18855 | 274.6338 | 0.6968954 | 187.2813 | 52283.97 | 47291.43 | 0.5363407 | 0.989251 | 870.4896 | [5 empty] | 0.004762238 | -0.00617949
5728 | 3:16 | 11758 | 8752 | 1200 | 1128.879 | 1401.879 | 85.7 | 0.8201534 | 96.06522 | 100.0895 | 134.6195 | 160.2698 | 187.9309 | 93.96545 | 267.3074 | 0.6783044 | 175.6771 | 50235.33 | 45857.91 | 0.5200828 | 0.9592643 | 830.1655 | [5 empty] | 0.004547355 | -0.05372612
5729 | 3:16 | 11759 | 8753 | 1200 | 1128.88 | 1401.88 | 85.7 | 0.8186682 | 96.05183 | 100.1603 | 135.0443 | 158.9256 | 187.897 | 93.9485 | 267.469 | 0.6787144 | 175.5771 | 50256.63 | 45882.05 | 0.5203566 | 0.9597693 | 831.4255 | [5 empty] | 0.004550946 | -0.05289463
5730 | 3:16 | 11761 | 8755 | 1200 | 1128.884 | 1401.884 | 85.7 | 0.8104358 | 97.32516 | 100.0788 | 134.8861 | 159.8913 | 187.975 | 93.9875 | 264.2407 | 0.6705225 | 175.4754 | 49670.64 | 45280.22 | 0.5135312 | 0.9471801 | 833.6265 | [5 empty] | 0.004461699 | -0.07395563
5731 | 3:16 | 11762 | 8756 | 1200 | 1128.886 | 1401.886 | 85.7 | 0.8169678 | 95.43947 | 99.27036 | 133.7695 | 157.6815 | 188.0502 | 94.0251 | 268.9323 | 0.6824276 | 176.0747 | 50572.77 | 46147.78 | 0.5233703 | 0.9653279 | 835.1885 | [5 empty] | 0.004590539 | -0.0438135
5732 | 3:16 | 11765 | 8759 | 1200 | 1128.892 | 1401.892 | 85.7 | 0.8065128 | 92.01565 | 94.8705 | 133.8272 | 160.1568 | 187.9499 | 93.97495 | 270.9407 | 0.687524 | 178.5751 | 50923.27 | 46531.14 | 0.5277181 | 0.9733471 | 849.0007 | [5 empty] | 0.00464786 | -0.03094048
5733 | 3:16 | 11768 | 8762 | 1200 | 1128.897 | 1401.897 | 85.7 | 0.8110689 | 96.69746 | 100.2572 | 134.567 | 159.5327 | 187.9762 | 93.9881 | 265.7839 | 0.6744384 | 175.3775 | 49961.04 | 45552.18 | 0.5166155 | 0.952869 | 834.9868 | [5 empty] | 0.004501956 | -0.06435225
5734 | 3:16 | 11769 | 8763 | 1200 | 1128.899 | 1401.899 | 85.7 | 0.805869 | 96.01893 | 100.1003 | 135.2577 | 160.1051 | 188.0514 | 94.0257 | 267.2419 | 0.6781381 | 175.5759 | 50255.2 | 45850.53 | 0.5199992 | 0.95911 | 841.6119 | [5 empty] | 0.004546257 | -0.05398053
5735 | 3:16 | 11770 | 8764 | 1200 | 1128.901 | 1401.901 | 85.7 | 0.8117211 | 90.173 | 91.47288 | 134.0731 | 157.3147 | 187.1122 | 93.5561 | 273.5324 | 0.6941006 | 184.0785 | 51181.25 | 47055.89 | 0.5336694 | 0.9843239 | 853.9478 | [5 empty] | 0.004726705 | -0.01374364
5736 | 3:16 | 11773 | 8767 | 1200 | 1128.907 | 1401.907 | 85.7 | 0.7932899 | 96.3946 | 100.5229 | 133.8379 | 159.8207 | 187.7257 | 93.86285 | 265.2409 | 0.6730605 | 175.5759 | 49792.53 | 45504.13 | 0.5160706 | 0.9518639 | 849.6124 | [5 empty] | 0.004494834 | -0.06603854
5737 | 3:16 | 11775 | 8769 | 1200 | 1128.91 | 1401.91 | 85.7 | 0.8136589 | 96.91388 | 100.2524 | 133.9939 | 159.2161 | 188.0294 | 94.0147 | 264.4155 | 0.670966 | 175.4778 | 49717.89 | 45311.18 | 0.5138823 | 0.9478277 | 831.2458 | [5 empty] | 0.004466276 | -0.0728551
5738 | 3:16 | 11779 | 8773 | 1200 | 1128.918 | 1401.918 | 85.7 | 0.8206835 | 96.78151 | 99.89969 | 135.5296 | 158.2108 | 187.8521 | 93.92605 | 266.2613 | 0.6756498 | 175.6785 | 50017.74 | 45649.79 | 0.5177225 | 0.9549108 | 828.2582 | [5 empty] | 0.004516434 | -0.06094032
5739 | 3:16 | 11785 | 8779 | 1200 | 1128.929 | 1401.929 | 85.7 | 0.8056868 | 96.6041 | 99.75877 | 134.4829 | 156.4704 | 188.1872 | 94.0936 | 267.6151 | 0.6790852 | 175.4786 | 50361.74 | 45894.14 | 0.5204937 | 0.9600222 | 841.9819 | [5 empty] | 0.004552745 | -0.0524786
5740 | 3:16 | 11787 | 8781 | 1200 | 1128.933 | 1401.933 | 85.7 | 0.8087698 | 97.27998 | 100.8685 | 133.683 | 159.9479 | 188.0166 | 94.0083 | 265.0605 | 0.6726027 | 174.8773 | 49835.79 | 45465.84 | 0.5156363 | 0.9510629 | 835.7346 | [5 empty] | 0.004489162 | -0.06738551
5741 | 3:16 | 11789 | 8783 | 1200 | 1128.937 | 1401.937 | 85.7 | 0.7948282 | 94.32114 | 97.44461 | 134.645 | 158.8 | 188.1247 | 94.06235 | 270.4763 | 0.6863456 | 177.3769 | 50883.28 | 46463.84 | 0.5269548 | 0.9719393 | 857.166 | [5 empty] | 0.00463778 | -0.03318117
5742 | 3:17 | 11793 | 8787 | 1200 | 1128.944 | 1401.944 | 85.7 | 0.7965696 | 94.22329 | 97.66812 | 133.9649 | 157.9697 | 188.0648 | 94.0324 | 270.6869 | 0.68688 | 177.2728 | 50906.67 | 46537.31 | 0.527788 | 0.9734762 | 856.1119 | [5 empty] | 0.004648784 | -0.03073546
5743 | 3:17 | 11795 | 8789 | 1200 | 1128.948 | 1401.948 | 85.7 | 0.8113781 | 94.90553 | 97.74215 | 136.585 | 158.0814 | 188.0012 | 94.0006 | 270.1483 | 0.6855133 | 177.0748 | 50788.2 | 46384.14 | 0.5260509 | 0.9702721 | 842.4268 | [5 empty] | 0.004625852 | -0.03584522
5744 | 3:17 | 11798 | 8792 | 1200 | 1128.953 | 1401.953 | 85.7 | 0.7982392 | 96.54872 | 99.94623 | 135.0926 | 161.1777 | 187.6652 | 93.8326 | 266.2715 | 0.6756757 | 175.478 | 49969.88 | 45650.91 | 0.5177352 | 0.9549343 | 846.4148 | [5 empty] | 0.0045166 | -0.06090128
5745 | 3:17 | 11800 | 8794 | 1200 | 1128.957 | 1401.957 | 85.7 | 0.825041 | 94.74763 | 99.16978 | 134.1448 | 157.0695 | 188.0411 | 94.02055 | 252.9894 | 0.6419718 | 179.272 | 47572.41 | 43296.02 | 0.491028 | 0.9056742 | 811.4485 | [5 empty] | 0.004171665 | -0.1486221
5746 | 3:17 | 11802 | 8796 | 1200 | 1128.961 | 1401.961 | 85.7 | 0.7798593 | 79.39635 | 86.30054 | 133.2606 | 157.0211 | 193.082 | 96.541 | 275.2661 | 0.6984999 | 194.8797 | 53148.93 | 47459.31 | 0.5382446 | 0.9927627 | 895.0995 | [5 empty] | 0.004787619 | -0.000845407
5747 | 3:17 | 11811 | 8805 | 1200 | 1128.978 | 1401.978 | 85.7 | 0.8203765 | 96.61246 | 100.0019 | 133.9047 | 158.936 | 188.0323 | 94.01615 | 265.5941 | 0.6739568 | 175.5735 | 49940.25 | 45549.18 | 0.5165815 | 0.9528063 | 827.6778 | [5 empty] | 0.004501511 | -0.0644574
5748 | 3:17 | 11815 | 8809 | 1200 | 1128.985 | 1401.985 | 85.7 | 0.8140423 | 96.73059 | 100.2302 | 132.7986 | 158.7283 | 187.92 | 93.96 | 262.4716 | 0.6660333 | 175.9689 | 49323.65 | 45013.13 | 0.510502 | 0.9415931 | 829.2687 | [5 empty] | 0.004422281 | -0.08352843
5749 | 3:17 | 11817 | 8811 | 1200 | 1128.989 | 1401.989 | 85.7 | 0.8141715 | 96.6115 | 100.2716 | 133.9078 | 160.2773 | 188.2085 | 94.10425 | 262.279 | 0.6655446 | 176.173 | 49363.14 | 44987 | 0.5102057 | 0.9410465 | 829.1796 | [5 empty] | 0.00441843 | -0.08447259
5750 | 3:17 | 11818 | 8812 | 1200 | 1128.991 | 1401.991 | 85.7 | 0.7948259 | 93.60728 | 96.75034 | 134.5158 | 156.1613 | 187.6216 | 93.8108 | 270.7332 | 0.6869975 | 178.4803 | 50795.39 | 46479.86 | 0.5271365 | 0.9722744 | 858.3887 | [5 empty] | 0.004640178 | -0.03264706
5751 | 3:17 | 11819 | 8813 | 1200 | 1128.993 | 1401.993 | 85.7 | 0.815622 | 95.01833 | 97.70786 | 132.5499 | 155.91 | 188.123 | 94.0615 | 269.2586 | 0.6832556 | 177.2791 | 50653.75 | 46226.65 | 0.5242648 | 0.9669777 | 838.0444 | [5 empty] | 0.004602312 | -0.04114327
5752 | 3:17 | 11820 | 8814 | 1200 | 1128.994 | 1401.994 | 85.7 | 0.8288728 | 94.07218 | 99.54837 | 135.0065 | 157.8302 | 188.2319 | 94.11595 | 255.6451 | 0.6487107 | 178.978 | 48120.54 | 43782.95 | 0.4965504 | 0.9158599 | 811.7606 | [5 empty] | 0.004242238 | -0.129514
5753 | 3:17 | 11822 | 8816 | 1200 | 1128.998 | 1401.998 | 85.7 | 0.8158684 | 96.69248 | 99.98162 | 133.4792 | 158.6966 | 188.0336 | 94.0168 | 260.2859 | 0.660487 | 176.5705 | 48942.5 | 44632.86 | 0.5061893 | 0.9336385 | 825.6488 | [5 empty] | 0.00436636 | -0.09740531
5754 | 3:17 | 11823 | 8817 | 1200 | 1129 | 1402 | 85.7 | 0.8079367 | 95.74368 | 100.0148 | 137.2528 | 155.8648 | 187.9866 | 93.9933 | 268.7674 | 0.6820092 | 175.475 | 50524.66 | 46135.89 | 0.5232355 | 0.9650792 | 841.8705 | [5 empty] | 0.004588765 | -0.04421704
5755 | 3:17 | 11824 | 8818 | 1200 | 1128 | 1401 | 85.7 | 0.7925956 | 93.47385 | 96.37327 | 134.3053 | 155.4199 | 188.2374 | 94.1187 | 271.7917 | 0.6896835 | 178.2713 | 51161.37 | 46710.03 | 0.5297469 | 0.9770891 | 861.7789 | [5 empty] | 0.004674689 | -0.02502371
5756 | 3:17 | 11830 | 8824 | 1200 | 1128 | 1401 | 85.7 | 0.8050414 | 86.74865 | 93.17834 | 135.8411 | 156.8404 | 188.4176 | 94.2088 | 272.5328 | 0.691564 | 184.3783 | 51349.99 | 46920.46 | 0.5321334 | 0.981491 | 858.833 | [5 empty] | 0.004706314 | -0.01813587
5757 | 3:17 | 11831 | 8825 | 1200 | 1128 | 1401 | 85.7 | 0.8137376 | 95.57628 | 100.0498 | 134.9835 | 160.3545 | 188.2971 | 94.14855 | 258.2929 | 0.6554297 | 177.6753 | 48635.8 | 44274.52 | 0.5021253 | 0.9261427 | 825.8357 | [5 empty] | 0.004313882 | -0.1107552
5758 | 3:17 | 11832 | 8826 | 1200 | 1128 | 1401 | 85.7 | 0.8293779 | 94.25488 | 98.80447 | 135.2153 | 160.8135 | 187.9979 | 93.99895 | 254.9525 | 0.6469532 | 179.4737 | 47930.52 | 43706.18 | 0.4956797 | 0.9142541 | 811.3163 | [5 empty] | 0.004231085 | -0.1324913
5759 | 3:17 | 11838 | 8832 | 1200 | 1127.999 | 1400.999 | 85.7 | 0.811864 | 92.82815 | 96.81554 | 135.9584 | 158.2663 | 188.39 | 94.195 | 270.0667 | 0.6853062 | 178.6776 | 50877.86 | 46403.82 | 0.5262741 | 0.9706838 | 843.7723 | [5 empty] | 0.004628796 | -0.03518633
5760 | 3:17 | 11839 | 8833 | 1200 | 1127.999 | 1400.999 | 85.7 | 0.7962664 | 101.7042 | 91.19836 | 136.2041 | 158.2012 | 191.2777 | 95.63885 | 273.966 | 0.6952008 | 187.0804 | 52403.59 | 47201.33 | 0.5353188 | 0.9873663 | 871.0056 | [5 empty] | 0.004748635 | -0.009061825
5761 | 3:17 | 11842 | 8836 | 1200 | 1127.998 | 1400.998 | 85.7 | 0.8167821 | 97.08991 | 100.0801 | 134.5601 | 157.9757 | 187.7805 | 93.89025 | 262.9625 | 0.667279 | 175.7711 | 49379.22 | 45077.94 | 0.5112371 | 0.9429488 | 827.3481 | [5 empty] | 0.004431835 | -0.08119253
5762 | 3:17 | 11845 | 8839 | 1200 | 1127.998 | 1400.998 | 85.7 | 0.8016121 | 95.49453 | 100.3597 | 133.7673 | 160.0233 | 188.3134 | 94.1567 | 268.8518 | 0.6822233 | 175.373 | 50628.4 | 46187.96 | 0.523826 | 0.9661684 | 847.4052 | [5 empty] | 0.004596536 | -0.04245174
5763 | 3:17 | 11849 | 8843 | 1200 | 1127.997 | 1400.997 | 85.7 | 0.8150354 | 93.61879 | 97.78974 | 135.0534 | 158.3591 | 188.112 | 94.056 | 269.5091 | 0.6838913 | 177.7722 | 50697.91 | 46351.21 | 0.5256775 | 0.9695833 | 839.9032 | [5 empty] | 0.004620927 | -0.03694928
5764 | 3:17 | 11850 | 8844 | 1200 | 1127.997 | 1400.997 | 85.7 | 0.8129318 | 96.65084 | 99.98624 | 134.823 | 158.7216 | 188.1275 | 94.06375 | 262.939 | 0.6672193 | 176.0697 | 49466.07 | 45116.94 | 0.5116794 | 0.9437646 | 831.0159 | [5 empty] | 0.004437587 | -0.07979093
5765 | 3:18 | 11852 | 8846 | 1200 | 1127.997 | 1400.997 | 85.7 | 0.8110979 | 96.35555 | 100.3075 | 135.8364 | 159.4747 | 188.1604 | 94.0802 | 267.7982 | 0.6795498 | 175.0741 | 50389.01 | 45977.15 | 0.5214352 | 0.9617586 | 837.7294 | [5 empty] | 0.004565103 | -0.04962958
5766 | 3:18 | 11854 | 8848 | 1200 | 1127.996 | 1400.996 | 85.7 | 0.7913714 | 95.56268 | 100.1472 | 135.1448 | 159.7319 | 187.9667 | 93.98335 | 268.664 | 0.6817468 | 175.2715 | 50499.9 | 46109.76 | 0.5229391 | 0.9645326 | 855.4236 | [5 empty] | 0.004584867 | -0.04510479
5767 | 3:18 | 11855 | 8849 | 1200 | 1127.996 | 1400.996 | 85.7 | 0.8095605 | 96.95861 | 100.3335 | 136.0133 | 158.764 | 187.5603 | 93.78015 | 263.4114 | 0.6684181 | 175.6737 | 49405.53 | 45202.7 | 0.512652 | 0.9455585 | 833.9721 | [5 empty] | 0.004450246 | -0.07671947
5768 | 3:18 | 11857 | 8851 | 1200 | 1127.996 | 1400.996 | 85.7 | 0.789746 | 77.5024 | 88.51347 | 134.4161 | 158.9312 | 195.5551 | 97.77755 | 276.1566 | 0.7007596 | 195.1852 | 54003.81 | 47705.09 | 0.5410321 | 0.997904 | 888.4272 | [5 empty] | 0.004824858 | 0.006879262
5769 | 3:18 | 11860 | 8854 | 1200 | 1127.995 | 1400.995 | 85.7 | 0.8211951 | 95.60903 | 100.1372 | 134.8266 | 158.7131 | 188.2695 | 94.13475 | 269.1767 | 0.6830478 | 175.5768 | 50677.75 | 46243.37 | 0.5244544 | 0.9673275 | 831.9764 | [5 empty] | 0.00460481 | -0.04057866
5770 | 3:18 | 11862 | 8856 | 1200 | 1127.995 | 1400.995 | 85.7 | 0.7972286 | 95.40553 | 99.9038 | 135.0042 | 160.379 | 188.3793 | 94.18965 | 268.454 | 0.6812139 | 175.9746 | 50571.2 | 46097.49 | 0.5228 | 0.9642759 | 851.0397 | [5 empty] | 0.004583037 | -0.04552209
5771 | 3:18 | 11863 | 8857 | 1200 | 1127.995 | 1400.995 | 85.7 | 0.8148353 | 97.34293 | 100.516 | 135.1842 | 159.2356 | 188.4001 | 94.20005 | 264.1264 | 0.6702324 | 175.2766 | 49761.45 | 45314.75 | 0.5139228 | 0.9479024 | 830.1237 | [5 empty] | 0.004466804 | -0.07272832
5772 | 3:18 | 11867 | 8861 | 1200 | 1127.994 | 1400.994 | 85.7 | 0.806313 | 91.23465 | 95.91808 | 135.3754 | 160.2005 | 188.1931 | 94.09655 | 271.0691 | 0.6878498 | 180.276 | 51013.32 | 46621.1 | 0.5287383 | 0.9752289 | 851.5155 | [5 empty] | 0.004661345 | -0.02795796
5773 | 3:18 | 11868 | 8862 | 1200 | 1127.994 | 1400.994 | 85.7 | 0.8133336 | 93.53787 | 97.88742 | 133.3029 | 157.4894 | 188.1835 | 94.09175 | 269.734 | 0.684462 | 177.6757 | 50759.49 | 46338.82 | 0.5255369 | 0.9693241 | 841.1036 | [5 empty] | 0.004619074 | -0.0373652
5774 | 3:18 | 11870 | 8864 | 1200 | 1127.994 | 1400.994 | 85.7 | 0.8141345 | 97.01817 | 100.3645 | 133.7478 | 160.66 | 188.2731 | 94.13655 | 263.6633 | 0.6690573 | 175.6734 | 49640.7 | 45250.01 | 0.5131885 | 0.9465482 | 830.6158 | [5 empty] | 0.004457235 | -0.0750313
5775 | 3:18 | 11872 | 8866 | 1200 | 1127.993 | 1400.993 | 85.7 | 0.8028683 | 93.30609 | 98.90986 | 135.8696 | 158.925 | 188.3782 | 94.1891 | 269.5323 | 0.6839501 | 176.874 | 50773.99 | 46283.22 | 0.5249064 | 0.9681611 | 848.5462 | [5 empty] | 0.004610763 | -0.03923504
5776 | 3:18 | 11875 | 8869 | 1200 | 1127.993 | 1400.993 | 85.7 | 0.8310922 | 92.86246 | 98.09063 | 134.7549 | 157.8265 | 188.3259 | 94.16295 | 250.0914 | 0.634618 | 181.1749 | 47098.67 | 42794.48 | 0.4853399 | 0.8951829 | 805.1031 | [5 empty] | 0.004099389 | -0.1688735
5777 | 3:18 | 11877 | 8871 | 1200 | 1127.993 | 1400.993 | 85.7 | 0.8193606 | 96.97908 | 100.0631 | 135.0018 | 159.1693 | 188.4872 | 94.2436 | 267.9193 | 0.6798571 | 175.1779 | 50499.36 | 46017.92 | 0.5218976 | 0.9626115 | 831.4415 | [5 empty] | 0.004571176 | -0.04823499
5778 | 3:18 | 11880 | 8874 | 1200 | 1127.992 | 1400.992 | 85.7 | 0.8136875 | 96.01369 | 100.2675 | 135.2583 | 159.8367 | 188.452 | 94.226 | 267.4027 | 0.6785462 | 175.7748 | 50392.55 | 45936.4 | 0.520973 | 0.9609062 | 836.0284 | [5 empty] | 0.004559035 | -0.05102657
5779 | 3:18 | 11881 | 8875 | 1200 | 1127.992 | 1400.992 | 85.7 | 0.8004346 | 96.67214 | 99.72704 | 134.1212 | 160.3708 | 188.2732 | 94.1366 | 268.474 | 0.6812647 | 175.3766 | 50546.47 | 46104.52 | 0.5228797 | 0.964423 | 847.7891 | [5 empty] | 0.004584086 | -0.04528297
5780 | 3:18 | 11883 | 8877 | 1200 | 1127.992 | 1400.992 | 85.7 | 0.8099465 | 97.6546 | 101.3491 | 135.6262 | 157.3096 | 188.4034 | 94.2017 | 264.9295 | 0.6722703 | 174.5736 | 49913.61 | 45446.96 | 0.5154222 | 0.950668 | 834.3337 | [5 empty] | 0.004486366 | -0.06805071
5781 | 3:18 | 11884 | 8878 | 1200 | 1127.991 | 1400.991 | 85.7 | 0.8077822 | 90.61735 | 92.42684 | 135.9834 | 157.5004 | 188.2251 | 94.11255 | 272.6912 | 0.691966 | 182.3785 | 51327.32 | 46893.16 | 0.5318238 | 0.9809199 | 854.3493 | [5 empty] | 0.004702207 | -0.0190251
5782 | 3:18 | 11885 | 8879 | 1200 | 1127.991 | 1400.991 | 85.7 | 0.8058337 | 85.19814 | 96.13128 | 134.325 | 158.2598 | 188.4646 | 94.2323 | 274.1375 | 0.695636 | 183.1763 | 51665.21 | 47227.35 | 0.5356139 | 0.9879105 | 859.1678 | [5 empty] | 0.004752562 | -0.008228023
5783 | 3:18 | 11889 | 8883 | 1200 | 1127.991 | 1400.991 | 85.7 | 0.7995206 | 97.43497 | 101.262 | 135.0794 | 161.2387 | 188.3679 | 94.18395 | 264.0844 | 0.6701258 | 174.8745 | 49745.02 | 45336.88 | 0.5141738 | 0.9483653 | 842.428 | [5 empty] | 0.004470076 | -0.07194298
5784 | 3:18 | 11891 | 8885 | 1200 | 1127.99 | 1400.99 | 85.7 | 0.8052961 | 89.39313 | 99.35518 | 135.535 | 159.4837 | 187.0563 | 93.52815 | 271.0315 | 0.6877544 | 179.7767 | 50698.16 | 46647.86 | 0.5290418 | 0.9757887 | 852.0568 | [5 empty] | 0.004665359 | -0.02707354
5785 | 3:18 | 11892 | 8886 | 1200 | 1127.99 | 1400.99 | 85.7 | 0.7763906 | 69.49477 | 57.20757 | 134.0965 | 158.9623 | 199.5284 | 99.7642 | 277.043 | 0.7030089 | 211.0934 | 55277.93 | 47919.02 | 0.5434583 | 1.002379 | 917.8398 | [5 empty] | 0.00485735 | 0.01352238
5786 | 3:18 | 11893 | 8887 | 1200 | 1127.99 | 1400.99 | 85.7 | 0.7971079 | 97.21105 | 100.1928 | 136.6727 | 157.883 | 188.4243 | 94.21215 | 266.2652 | 0.6756597 | 175.3758 | 50170.85 | 45702.48 | 0.5183201 | 0.956013 | 847.6442 | [5 empty] | 0.004524255 | -0.05910612
5787 | 3:18 | 11895 | 8889 | 1200 | 1127.99 | 1400.99 | 85.7 | 0.8153924 | 97.13364 | 100.218 | 133.73 | 161.0916 | 188.5188 | 94.2594 | 266.2095 | 0.6755184 | 175.3809 | 50185.49 | 45690.25 | 0.5181814 | 0.9557572 | 832.4863 | [5 empty] | 0.00452244 | -0.05953139
5788 | 3:18 | 11899 | 8893 | 1200 | 1127.989 | 1400.989 | 85.7 | 0.7954831 | 96.76749 | 99.96924 | 135.5633 | 159.5946 | 188.4016 | 94.2008 | 266.7661 | 0.6769308 | 175.1758 | 50259.15 | 45795.03 | 0.5193697 | 0.957949 | 849.4991 | [5 empty] | 0.004538005 | -0.05589713
5789 | 3:18 | 11900 | 8894 | 1200 | 1127.989 | 1400.989 | 85.7 | 0.8052328 | 97.96078 | 101.0236 | 136.6124 | 159.5875 | 188.3558 | 94.1779 | 265.736 | 0.6743169 | 174.1777 | 50052.93 | 45592.5 | 0.5170728 | 0.9537124 | 838.8615 | [5 empty] | 0.004507934 | -0.06294066
5790 | 3:18 | 11901 | 8895 | 1200 | 1127.989 | 1400.989 | 85.7 | 0.8189847 | 97.12894 | 100.5344 | 135.039 | 157.5894 | 188.4689 | 94.23445 | 264.7859 | 0.6719059 | 175.3734 | 49903.91 | 45453.83 | 0.5155001 | 0.9508117 | 827.9017 | [5 empty] | 0.004487384 | -0.06780858
5791 | 3:18 | 11904 | 8898 | 1200 | 1127.988 | 1400.988 | 85.7 | 0.8265749 | 95.22641 | 99.91461 | 136.9145 | 157.3109 | 188.3166 | 94.1583 | 256.0751 | 0.6498019 | 178.2737 | 48223.2 | 43883.68 | 0.4976928 | 0.917967 | 813.545 | [5 empty] | 0.004256886 | -0.1256272
5792 | 3:18 | 11906 | 8900 | 1200 | 1127.988 | 1400.988 | 85.7 | 0.8213337 | 96.0801 | 100.1394 | 135.7378 | 158.3782 | 188.2435 | 94.12175 | 267.602 | 0.6790519 | 175.6809 | 50374.34 | 45985.91 | 0.5215345 | 0.9619419 | 830.1403 | [5 empty] | 0.004566407 | -0.04932967
5793 | 3:18 | 11907 | 8901 | 1200 | 1127.988 | 1400.988 | 85.7 | 0.8203909 | 95.83716 | 100.1392 | 134.592 | 157.4721 | 188.2359 | 94.11795 | 259.365 | 0.6581502 | 176.9721 | 48821.79 | 44422.99 | 0.5038092 | 0.9292484 | 820.9529 | [5 empty] | 0.004335599 | -0.1051913
5794 | 3:18 | 11908 | 8902 | 1200 | 1127.987 | 1400.987 | 85.7 | 0.811614 | 97.17059 | 100.5022 | 135.2482 | 160.1087 | 188.5409 | 94.27045 | 265.2008 | 0.6729588 | 175.2755 | 50001.2 | 45512.05 | 0.5161604 | 0.9520296 | 834.1514 | [5 empty] | 0.004496008 | -0.06576029
5795 | 3:18 | 11909 | 8903 | 1200 | 1127.987 | 1400.987 | 85.7 | 0.8072459 | 95.1169 | 99.7318 | 135.1651 | 158.1791 | 188.412 | 94.206 | 269.2013 | 0.6831102 | 176.3781 | 50720.76 | 46278.32 | 0.5248508 | 0.9680586 | 844.3726 | [5 empty] | 0.004610031 | -0.0394001
5796 | 3:18 | 11910 | 8904 | 1200 | 1127.987 | 1400.987 | 85.7 | 0.7867568 | 83.15936 | 92.31121 | 135.816 | 156.4054 | 192.4591 | 96.22955 | 274.1172 | 0.6955845 | 191.3857 | 52756.36 | 47332 | 0.5368008 | 0.9900996 | 884.5352 | [5 empty] | 0.004768368 | -0.004886117
5797 | 3:19 | 11913 | 8907 | 1200 | 1127.987 | 1400.987 | 85.7 | 0.8120423 | 88.10915 | 94.18592 | 134.4125 | 158.6957 | 187.7999 | 93.89995 | 273.2946 | 0.6934971 | 182.9825 | 51324.71 | 47061.32 | 0.5337309 | 0.9844375 | 852.6255 | [5 empty] | 0.004727523 | -0.01356819
5798 | 3:19 | 11914 | 8908 | 1200 | 1127.986 | 1400.986 | 85.7 | 0.8077746 | 95.4868 | 100.3867 | 134.8238 | 158.7815 | 188.517 | 94.2585 | 268.0121 | 0.6800926 | 175.6749 | 50524.82 | 46067.67 | 0.5224618 | 0.9636521 | 841.7112 | [5 empty] | 0.004578591 | -0.04653741
5799 | 3:19 | 11917 | 8911 | 1200 | 1127.986 | 1400.986 | 85.7 | 0.7863845 | 80.57975 | 90.70846 | 135.7665 | 160.1824 | 193.0624 | 96.5312 | 275.7242 | 0.6996624 | 190.7812 | 53231.99 | 47617.39 | 0.5400374 | 0.9960695 | 886.3463 | [5 empty] | 0.004811559 | 0.004134358
5800 | 3:19 | 11918 | 8912 | 1200 | 1127.986 | 1400.986 | 85.7 | 0.8105653 | 85.47185 | 94.11118 | 136.1802 | 158.1697 | 187.8407 | 93.92035 | 273.713 | 0.6945588 | 184.8739 | 51414.45 | 47175.66 | 0.5350277 | 0.9868293 | 856.5516 | [5 empty] | 0.004744762 | -0.009885538
5801 | 3:19 | 11919 | 8913 | 1200 | 1127.986 | 1400.986 | 85.7 | 0.8126574 | 92.05959 | 94.86933 | 135.1416 | 159.6685 | 188.2649 | 94.13245 | 270.2044 | 0.6856556 | 179.3756 | 50870 | 46464.21 | 0.526959 | 0.971947 | 844.2532 | [5 empty] | 0.004637835 | -0.03316883
5802 | 3:19 | 11920 | 8914 | 1200 | 1127.985 | 1400.985 | 85.7 | 0.8167648 | 97.80196 | 100.9471 | 137.0111 | 159.8683 | 188.5892 | 94.2946 | 264.0932 | 0.6701482 | 175.0758 | 49805.12 | 45310.53 | 0.5138749 | 0.9478141 | 828.3455 | [5 empty] | 0.00446618 | -0.07287819
5803 | 3:19 | 11921 | 8915 | 1200 | 1127.985 | 1400.985 | 85.7 | 0.8126317 | 96.9988 | 100.6796 | 134.3074 | 159.5503 | 188.5551 | 94.27755 | 263.9223 | 0.6697145 | 175.6749 | 49763.88 | 45326.94 | 0.514061 | 0.9481574 | 832.386 | [5 empty] | 0.004468606 | -0.07229561
5804 | 3:19 | 11924 | 8918 | 1200 | 1127.985 | 1400.985 | 85.7 | 0.8153164 | 96.47397 | 100.2875 | 134.3162 | 158.5679 | 188.2877 | 94.14385 | 265.9807 | 0.6749378 | 175.5754 | 50080.88 | 45659.61 | 0.5178339 | 0.9551163 | 832.5217 | [5 empty] | 0.004517891 | -0.06059807
5805 | 3:19 | 11926 | 8920 | 1200 | 1127.984 | 1400.984 | 85.7 | 0.8161941 | 97.45765 | 100.8882 | 136.4026 | 157.914 | 188.5276 | 94.2638 | 262.9368 | 0.6672138 | 175.3735 | 49570.83 | 45195.18 | 0.5125667 | 0.9454012 | 828.2673 | [5 empty] | 0.004449136 | -0.07698821
5806 | 3:19 | 11928 | 8922 | 1200 | 1127.984 | 1400.984 | 85.7 | 0.8120188 | 97.58578 | 100.7669 | 134.1558 | 158.3942 | 188.5979 | 94.29895 | 264.2143 | 0.6704555 | 175.3805 | 49830.26 | 45330.19 | 0.5140979 | 0.9482254 | 832.6109 | [5 empty] | 0.004469087 | -0.07218029
5807 | 3:19 | 11929 | 8923 | 1200 | 1127.984 | 1400.984 | 85.7 | 0.8185896 | 96.42198 | 99.99192 | 136.7617 | 158.2923 | 188.5225 | 94.26125 | 267.2429 | 0.6781407 | 175.6776 | 50381.29 | 45882.65 | 0.5203634 | 0.9597819 | 831.5931 | [5 empty] | 0.004551035 | -0.05287397
5808 | 3:19 | 11931 | 8925 | 1200 | 1127.984 | 1400.984 | 85.7 | 0.8200087 | 95.67641 | 99.95638 | 135.4819 | 159.5653 | 188.5624 | 94.2812 | 267.4711 | 0.6787197 | 176.0767 | 50434.99 | 45969.63 | 0.5213499 | 0.9616013 | 831.4775 | [5 empty] | 0.004563983 | -0.04988714
5809 | 3:19 | 11932 | 8926 | 1200 | 1127.984 | 1400.984 | 85.7 | 0.8205172 | 93.25609 | 98.53667 | 134.6319 | 157.5297 | 188.732 | 94.366 | 268.9351 | 0.6824347 | 177.5724 | 50756.64 | 46300.64 | 0.5251039 | 0.9685254 | 834.9211 | [5 empty] | 0.004613367 | -0.0386486
5810 | 3:19 | 11936 | 8930 | 1200 | 1127.983 | 1400.983 | 85.7 | 0.8028563 | 96.78551 | 100.0806 | 135.2221 | 159.0531 | 188.3153 | 94.15765 | 266.7462 | 0.6768803 | 175.5772 | 50232.38 | 45860.62 | 0.5201136 | 0.959321 | 844.186 | [5 empty] | 0.004547758 | -0.05363272
5811 | 3:19 | 11937 | 8931 | 1200 | 1127.983 | 1400.983 | 85.7 | 0.8138503 | 96.35651 | 100.3021 | 135.4209 | 157.5435 | 188.7251 | 94.36255 | 266.5888 | 0.6764809 | 175.5746 | 50311.99 | 45776.09 | 0.5191549 | 0.9575528 | 834.5432 | [5 empty] | 0.00453519 | -0.05655252
5812 | 3:19 | 11939 | 8933 | 1200 | 1127.982 | 1400.982 | 85.7 | 0.8013107 | 97.65091 | 100.5104 | 134.4839 | 159.5902 | 188.5268 | 94.2634 | 262.6776 | 0.666556 | 175.4734 | 49521.75 | 45128.75 | 0.5118133 | 0.9440116 | 840.0051 | [5 empty] | 0.00443933 | -0.07936709
5813 | 3:19 | 11940 | 8934 | 1200 | 1127.982 | 1400.982 | 85.7 | 0.8041773 | 94.12927 | 99.29169 | 135.0889 | 159.1818 | 188.7718 | 94.3859 | 270.0578 | 0.6852836 | 176.474 | 50979.31 | 46431.67 | 0.52659 | 0.9712664 | 848.1274 | [5 empty] | 0.004632964 | -0.03425511
5814 | 3:19 | 11941 | 8935 | 1200 | 1127.982 | 1400.982 | 85.7 | 0.8135538 | 97.97034 | 100.5839 | 133.8458 | 157.8972 | 188.5849 | 94.29245 | 264.9614 | 0.6723513 | 175.0757 | 49967.7 | 45486.42 | 0.5158697 | 0.9514934 | 832.1956 | [5 empty] | 0.004492211 | -0.06666119
5815 | 3:19 | 11942 | 8936 | 1200 | 1127.982 | 1400.982 | 85.7 | 0.7750101 | 75.72861 | 95.2328 | 134.601 | 158.7179 | 194.1139 | 97.05695 | 274.3072 | 0.6960667 | 191.1896 | 53246.85 | 47378.76 | 0.5373311 | 0.9910778 | 895.1924 | [5 empty] | 0.004775436 | -0.003398841
5816 | 3:19 | 11943 | 8937 | 1200 | 1127.982 | 1400.982 | 85.7 | 0.7940241 | 90.38045 | 96.01302 | 135.8612 | 162.7695 | 188.5501 | 94.27505 | 272.5428 | 0.6915894 | 180.4744 | 51387.97 | 46913.57 | 0.5320553 | 0.9813468 | 864.2373 | [5 empty] | 0.004705277 | -0.01836017
5817 | 3:19 | 11946 | 8940 | 1200 | 1127.981 | 1400.981 | 85.7 | 0.8061692 | 97.36453 | 100.6389 | 135.3999 | 158.6359 | 188.4614 | 94.2307 | 266.0486 | 0.6751101 | 174.9785 | 50139.89 | 45702.82 | 0.5183239 | 0.9560201 | 839.6932 | [5 empty] | 0.004524306 | -0.05909431
5818 | 3:19 | 11947 | 8941 | 1200 | 1127.981 | 1400.981 | 85.7 | 0.7895302 | 49.48278 | 84.73026 | 134.767 | 159.7861 | 196.8672 | 98.4336 | 274.4449 | 0.6964161 | 202.8867 | 54029.2 | 47413.2 | 0.5377217 | 0.9917982 | 894.1935 | [5 empty] | 0.004780644 | -0.002305766
5819 | 3:19 | 11948 | 8942 | 1200 | 1127.981 | 1400.981 | 85.7 | 0.8079518 | 91.31453 | 94.35093 | 136.5705 | 161.5581 | 188.5234 | 94.2617 | 272.1666 | 0.6906348 | 180.875 | 51309.75 | 46836.61 | 0.5311825 | 0.979737 | 852.2996 | [5 empty] | 0.004693703 | -0.02087119
5820 | 3:19 | 11949 | 8943 | 1200 | 1127.981 | 1400.981 | 85.7 | 0.812464 | 97.56721 | 100.2474 | 135.8798 | 157.8849 | 188.5125 | 94.25625 | 265.6457 | 0.6740877 | 174.8708 | 50077.54 | 45608.83 | 0.517258 | 0.954054 | 833.7568 | [5 empty] | 0.004510356 | -0.06236984
5821 | 3:19 | 11952 | 8946 | 1200 | 1127.98 | 1400.98 | 85.7 | 0.8117802 | 97.75207 | 100.5394 | 135.0092 | 157.5178 | 188.5731 | 94.28655 | 264.0401 | 0.6700134 | 175.2768 | 49790.86 | 45311.23 | 0.5138829 | 0.9478288 | 832.5629 | [5 empty] | 0.004466283 | -0.07285333
5822 | 3:19 | 11958 | 8952 | 1200 | 1127.979 | 1400.979 | 85.7 | 0.8242376 | 97.45042 | 100.9226 | 136.1429 | 157.352 | 188.6552 | 94.3276 | 263.0291 | 0.667448 | 175.3762 | 49621.83 | 45162.28 | 0.5121936 | 0.944713 | 821.6633 | [5 empty] | 0.004444278 | -0.07816528
5823 | 3:19 | 11959 | 8953 | 1200 | 1127.979 | 1400.979 | 85.7 | 0.8125396 | 95.88131 | 98.67879 | 135.1373 | 159.1351 | 188.635 | 94.3175 | 268.2169 | 0.6806122 | 176.4756 | 50595.1 | 46103.54 | 0.5228686 | 0.9644025 | 838.8637 | [5 empty] | 0.00458394 | -0.04531629
5824 | 3:19 | 11960 | 8954 | 1200 | 1127.979 | 1400.979 | 85.7 | 0.8055348 | 97.06634 | 100.3399 | 135.6806 | 155.6091 | 188.4872 | 94.2436 | 266.9207 | 0.6773231 | 175.2744 | 50311.11 | 45869.59 | 0.5202153 | 0.9595087 | 841.7252 | [5 empty] | 0.004549092 | -0.05332367
5825 | 3:19 | 11961 | 8955 | 1200 | 1127.979 | 1400.979 | 85.7 | 0.8150738 | 94.37511 | 98.00254 | 135.137 | 160.4324 | 188.4192 | 94.2096 | 268.5394 | 0.6814306 | 177.3764 | 50597.97 | 46159.35 | 0.5235015 | 0.9655699 | 838.1046 | [5 empty] | 0.004592266 | -0.04342107
5826 | 3:19 | 11962 | 8956 | 1200 | 1127.979 | 1400.979 | 85.7 | 0.8064547 | 85.81638 | 88.89575 | 136.6115 | 157.7924 | 187.6861 | 93.84305 | 273.8319 | 0.6948606 | 187.08 | 51394.45 | 47256.13 | 0.5359403 | 0.9885126 | 862.7568 | [5 empty] | 0.004756907 | -0.007307115
5827 | 3:19 | 11965 | 8959 | 1200 | 1127.978 | 1400.978 | 85.7 | 0.8132089 | 88.95052 | 96.03648 | 135.8333 | 158.394 | 186.9173 | 93.45865 | 273.1787 | 0.693203 | 181.2769 | 51061.83 | 47059.18 | 0.5337067 | 0.9843927 | 849.944 | [5 empty] | 0.0047272 | -0.01363733
5828 | 3:19 | 11967 | 8961 | 1200 | 1127.978 | 1400.978 | 85.7 | 0.7989324 | 88.57021 | 91.4892 | 134.8786 | 158.7647 | 189.272 | 94.636 | 274.0182 | 0.6953333 | 186.9772 | 51863.99 | 47314.3 | 0.5366 | 0.9897294 | 869.4355 | [5 empty] | 0.004765693 | -0.005450053
5829 | 3:19 | 11969 | 8963 | 1200 | 1127.978 | 1400.978 | 85.7 | 0.8184227 | 97.01205 | 100.303 | 134.4321 | 160.8411 | 188.7775 | 94.38875 | 267.4441 | 0.6786512 | 175.2801 | 50487.43 | 45943.42 | 0.5210526 | 0.9610531 | 831.7637 | [5 empty] | 0.00456008 | -0.05078569
5830 | 3:20 | 11971 | 8965 | 1200 | 1127.977 | 1400.977 | 85.7 | 0.8154231 | 92.0076 | 93.26096 | 136.5348 | 156.8269 | 188.535 | 94.2675 | 271.2456 | 0.6882977 | 180.4787 | 51139.3 | 46678.31 | 0.5293872 | 0.9764256 | 844.6262 | [5 empty] | 0.004669928 | -0.02606871
5831 | 3:20 | 11976 | 8970 | 1200 | 1127.976 | 1400.976 | 85.7 | 0.8198356 | 97.67941 | 101.663 | 136.2642 | 158.6161 | 188.8029 | 94.40145 | 260.674 | 0.6614718 | 175.4686 | 49215.99 | 44780.88 | 0.5078681 | 0.9367348 | 822.4763 | [5 empty] | 0.004388099 | -0.09196871
5832 | 3:20 | 11978 | 8972 | 1200 | 1127.976 | 1400.976 | 85.7 | 0.8176669 | 95.12939 | 100.1423 | 135.4133 | 158.1657 | 188.7289 | 94.36445 | 255.1985 | 0.6475775 | 178.5732 | 48163.34 | 43777.46 | 0.4964881 | 0.9157451 | 819.9877 | [5 empty] | 0.00424144 | -0.1297264
5833 | 3:20 | 11979 | 8973 | 1200 | 1127.976 | 1400.976 | 85.7 | 0.8121417 | 96.71439 | 100.5477 | 135.1418 | 160.1702 | 188.2437 | 94.12185 | 260.7665 | 0.6617065 | 176.4762 | 49087.64 | 44761.72 | 0.5076508 | 0.936334 | 829.4737 | [5 empty] | 0.004385283 | -0.0926699
5834 | 3:20 | 11980 | 8974 | 1200 | 1127.976 | 1400.976 | 85.7 | 0.8054048 | 96.26632 | 98.13345 | 136.7559 | 160.5971 | 188.6171 | 94.30855 | 269.1579 | 0.6830001 | 176.3748 | 50767.79 | 46280.93 | 0.5248804 | 0.9681132 | 845.9151 | [5 empty] | 0.004610421 | -0.03931217
5835 | 3:20 | 11981 | 8975 | 1200 | 1127.976 | 1400.976 | 85.7 | 0.8113763 | 97.42757 | 100.864 | 134.3465 | 160.442 | 188.6741 | 94.33705 | 265.4737 | 0.6736513 | 174.7725 | 50088.01 | 45613.52 | 0.5173112 | 0.9541521 | 834.5757 | [5 empty] | 0.004511052 | -0.06220599
5836 | 3:20 | 11983 | 8977 | 1200 | 1127.975 | 1400.975 | 85.7 | 0.8153679 | 92.36375 | 95.4241 | 134.8287 | 156.9365 | 188.5764 | 94.2882 | 271.7057 | 0.6894652 | 179.1749 | 51237.3 | 46715.53 | 0.5298093 | 0.9772042 | 843.632 | [5 empty] | 0.004675514 | -0.02484269
5837 | 3:20 | 11987 | 8981 | 1200 | 1127.975 | 1400.975 | 85.7 | 0.8131492 | 97.13819 | 100.5267 | 135.0682 | 159.7042 | 188.6117 | 94.30585 | 265.918 | 0.6747787 | 175.2753 | 50155.25 | 45671.96 | 0.517974 | 0.9553746 | 834.0616 | [5 empty] | 0.004519724 | -0.06016791
5838 | 3:20 | 11988 | 8982 | 1200 | 1127.974 | 1400.974 | 85.7 | 0.8247679 | 96.60115 | 100.5581 | 138.0829 | 160.0641 | 188.7244 | 94.3622 | 260.2963 | 0.6605134 | 176.6719 | 49124.27 | 44678.91 | 0.5067116 | 0.9346018 | 819.0777 | [5 empty] | 0.004373119 | -0.09570912
5839 | 3:20 | 11989 | 8983 | 1200 | 1127.974 | 1400.974 | 85.7 | 0.8262104 | 97.1728 | 100.741 | 135.5618 | 159.4352 | 188.709 | 94.3545 | 260.9818 | 0.6622529 | 176.0734 | 49249.63 | 44791.11 | 0.5079841 | 0.9369488 | 818.1624 | [5 empty] | 0.004389603 | -0.09159464
5840 | 3:20 | 11992 | 8986 | 1200 | 1127.974 | 1400.974 | 85.7 | 0.8033547 | 90.22607 | 96.38988 | 136.8389 | 159.6498 | 188.7268 | 94.3634 | 271.4562 | 0.6888321 | 180.981 | 51231.05 | 46719.89 | 0.5298587 | 0.9772954 | 855.4058 | [5 empty] | 0.004676169 | -0.02469924
5841 | 3:20 | 11993 | 8987 | 1200 | 1127.974 | 1400.974 | 85.7 | 0.8269303 | 97.1955 | 100.855 | 136.0366 | 157.7919 | 188.6094 | 94.3047 | 262.8293 | 0.666941 | 175.6753 | 49572.09 | 45145.4 | 0.5120021 | 0.9443599 | 819.7374 | [5 empty] | 0.004441787 | -0.07877003
5842 | 3:20 | 11996 | 8990 | 1200 | 1127.973 | 1400.973 | 85.7 | 0.8027058 | 98.09657 | 100.8538 | 134.4114 | 156.7584 | 188.6192 | 94.3096 | 263.9155 | 0.6696973 | 174.8742 | 49779.52 | 45300.93 | 0.513766 | 0.9476133 | 839.5151 | [5 empty] | 0.00446476 | -0.07321925
5843 | 3:20 | 11998 | 8992 | 1200 | 1127.973 | 1400.973 | 85.7 | 0.8183271 | 96.49143 | 100.7002 | 134.4359 | 158.6394 | 188.7554 | 94.3777 | 258.4737 | 0.6558884 | 176.9747 | 48788.3 | 44343.03 | 0.5029023 | 0.9275758 | 821.9985 | [5 empty] | 0.004323899 | -0.108182
5844 | 3:20 | 12000 | 8994 | 1200 | 1127.972 | 1400.972 | 85.7 | 0.8156369 | 90.06536 | 96.03755 | 135.3156 | 159.343 | 188.7519 | 94.37595 | 272.1557 | 0.6906071 | 181.0758 | 51369.91 | 46891.38 | 0.5318036 | 0.9808827 | 846.5628 | [5 empty] | 0.004701939 | -0.01908312
5845 | 3:20 | 12001 | 8995 | 1200 | 1127.972 | 1400.972 | 85.7 | 0.8153458 | 95.50016 | 98.63496 | 135.8701 | 160.3014 | 188.4784 | 94.2392 | 268.5563 | 0.6814735 | 176.778 | 50617.07 | 46187.43 | 0.52382 | 0.9661573 | 837.4866 | [5 empty] | 0.004596457 | -0.04246968
5846 | 3:20 | 12008 | 9002 | 1200 | 1127.971 | 1400.971 | 85.7 | 0.8080489 | 86.21139 | 92.96154 | 136.5951 | 160.5302 | 188.5133 | 94.25665 | 273.1432 | 0.693113 | 185.0826 | 51491.13 | 47078.85 | 0.5339298 | 0.9848042 | 858.1603 | [5 empty] | 0.004730164 | -0.01300214
5847 | 3:20 | 12010 | 9004 | 1200 | 1127.971 | 1400.971 | 85.7 | 0.8088399 | 97.64996 | 100.3865 | 136.4498 | 158.1355 | 188.9241 | 94.46205 | 265.2645 | 0.6731204 | 175.1764 | 50114.86 | 45566.54 | 0.5167784 | 0.9531694 | 836.7078 | [5 empty] | 0.004504085 | -0.06384915
5848 | 3:20 | 12012 | 9006 | 1200 | 1127.97 | 1400.97 | 85.7 | 0.8148662 | 94.55697 | 97.60159 | 134.5472 | 157.599 | 189.0015 | 94.50075 | 269.3395 | 0.6834609 | 177.7769 | 50905.58 | 46336.13 | 0.5255064 | 0.9692678 | 839.9377 | [5 empty] | 0.004618672 | -0.03745554
5849 | 3:20 | 12014 | 9008 | 1200 | 1127.97 | 1400.97 | 85.7 | 0.8126833 | 97.04766 | 101.1152 | 135.0684 | 159.6203 | 189.0072 | 94.5036 | 266.2327 | 0.6755773 | 174.9781 | 50319.89 | 45763.06 | 0.5190071 | 0.9572803 | 834.7991 | [5 empty] | 0.004533254 | -0.05700379
5850 | 3:20 | 12015 | 9009 | 1200 | 1127.97 | 1400.97 | 85.7 | 0.780418 | 68.14922 | 53.18529 | 136.0275 | 157.1699 | 190.1494 | 95.0747 | 277.052 | 0.7030317 | 214.0881 | 52681.27 | 48088.8 | 0.5453838 | 1.005931 | 918.4319 | [5 empty] | 0.004883187 | 0.01874198
5851 | 3:20 | 12017 | 9011 | 1200 | 1127.97 | 1400.97 | 85.7 | 0.808026 | 88.84748 | 88.21853 | 135.9178 | 160.0887 | 186.5733 | 93.28665 | 273.4413 | 0.6938694 | 185.7777 | 51016.85 | 47151.04 | 0.5347485 | 0.9863143 | 859.3903 | [5 empty] | 0.004741048 | -0.01067661
5852 | 3:20 | 12020 | 9014 | 1200 | 1127.969 | 1400.969 | 85.7 | 0.8146442 | 96.89902 | 100.8586 | 135.9328 | 158.0437 | 188.7887 | 94.39435 | 266.4048 | 0.676014 | 174.9757 | 50294.22 | 45777.61 | 0.5191722 | 0.9575846 | 833.3132 | [5 empty] | 0.004535416 | -0.05649989
5853 | 3:20 | 12023 | 9017 | 1200 | 1127.969 | 1400.969 | 85.7 | 0.8165087 | 95.75893 | 100.3111 | 135.1786 | 159.9283 | 188.9194 | 94.4597 | 267.2231 | 0.6780904 | 175.8751 | 50483.63 | 45927.04 | 0.5208669 | 0.9607104 | 833.7804 | [5 empty] | 0.004557641 | -0.05134789
5854 | 3:20 | 12025 | 9019 | 1200 | 1127.968 | 1400.968 | 85.7 | 0.8120952 | 92.66106 | 96.98025 | 135.4225 | 162.522 | 189.0649 | 94.53245 | 269.7134 | 0.6844097 | 178.5739 | 50993.34 | 46435.38 | 0.526632 | 0.971344 | 843.7054 | [5 empty] | 0.004633519 | -0.03413116
5855 | 3:20 | 12026 | 9020 | 1200 | 1127.968 | 1400.968 | 85.7 | 0.8216722 | 96.55907 | 100.487 | 135.241 | 159.4281 | 188.8251 | 94.41255 | 266.8851 | 0.6772327 | 175.4755 | 50394.63 | 45889.59 | 0.5204421 | 0.959927 | 828.9797 | [5 empty] | 0.004552068 | -0.05263514
5856 | 3:20 | 12027 | 9021 | 1200 | 1127.968 | 1400.968 | 85.7 | 0.818588 | 97.52829 | 100.9791 | 136.0841 | 159.2544 | 188.7075 | 94.35375 | 265.4915 | 0.6736964 | 174.976 | 50100.24 | 45588.78 | 0.5170306 | 0.9536346 | 828.789 | [5 empty] | 0.004507383 | -0.06307076
5857 | 3:20 | 12028 | 9022 | 1200 | 1127.968 | 1400.968 | 85.7 | 0.8202767 | 96.55374 | 100.0094 | 136.5172 | 160.0075 | 188.815 | 94.4075 | 267.1731 | 0.6779636 | 175.7725 | 50446.28 | 45949.52 | 0.5211218 | 0.9611807 | 830.8159 | [5 empty] | 0.004560988 | -0.05057645
5858 | 3:20 | 12030 | 9024 | 1200 | 1127.968 | 1400.968 | 85.7 | 0.8041939 | 91.59147 | 97.1628 | 135.8643 | 156.9661 | 188.9275 | 94.46375 | 269.9274 | 0.6849527 | 178.3688 | 50996.71 | 46458.19 | 0.5268907 | 0.9718211 | 850.2002 | [5 empty] | 0.004636934 | -0.03336965
5859 | 3:21 | 12031 | 9025 | 1200 | 1127.967 | 1400.967 | 85.7 | 0.8019392 | 97.31258 | 100.2115 | 134.4854 | 161.7291 | 188.8661 | 94.43305 | 264.5537 | 0.6713167 | 175.3761 | 49965.22 | 45452.07 | 0.5154801 | 0.9507749 | 841.7613 | [5 empty] | 0.004487123 | -0.0678706
5860 | 3:21 | 12034 | 9028 | 1200 | 1127.967 | 1400.967 | 85.7 | 0.803775 | 97.79471 | 100.8168 | 135.3506 | 159.1871 | 188.8484 | 94.4242 | 267.275 | 0.6782221 | 174.2724 | 50474.46 | 45948.41 | 0.5211092 | 0.9611574 | 842.756 | [5 empty] | 0.004560823 | -0.05061452
5861 | 3:21 | 12036 | 9030 | 1200 | 1127.967 | 1400.967 | 85.7 | 0.8224014 | 97.72395 | 100.9242 | 137.3059 | 157.4078 | 188.8381 | 94.41905 | 264.3616 | 0.6708293 | 175.0773 | 49921.53 | 45418.08 | 0.5150947 | 0.9500639 | 824.6392 | [5 empty] | 0.004482091 | -0.06906958
5862 | 3:21 | 12037 | 9031 | 1200 | 1127.966 | 1400.966 | 85.7 | 0.8183563 | 97.8526 | 100.8733 | 135.2338 | 157.7289 | 188.9091 | 94.45455 | 264.6936 | 0.6716717 | 174.977 | 50003.04 | 45498.67 | 0.5160086 | 0.9517497 | 828.3284 | [5 empty] | 0.004494025 | -0.06623044
5863 | 3:21 | 12038 | 9032 | 1200 | 1127.966 | 1400.966 | 85.7 | 0.8245725 | 97.43707 | 100.6724 | 136.6837 | 157.3609 | 188.7194 | 94.3597 | 264.032 | 0.6699929 | 175.374 | 49827.96 | 45357.49 | 0.5144075 | 0.9487965 | 822.7932 | [5 empty] | 0.004473125 | -0.07121245
5864 | 3:21 | 12039 | 9033 | 1200 | 1127.966 | 1400.966 | 85.7 | 0.7838916 | 56.78235 | 66.36723 | 134.7099 | 158.9106 | 193.3826 | 96.6913 | 276.6528 | 0.7020187 | 215.2931 | 53499.83 | 48066.08 | 0.5451261 | 1.005455 | 916.35 | [5 empty] | 0.004879727 | 0.01804616
5865 | 3:21 | 12041 | 9035 | 1200 | 1127.966 | 1400.966 | 85.7 | 0.8243313 | 96.7802 | 101.1107 | 134.5616 | 160.3967 | 188.7746 | 94.3873 | 265.9059 | 0.674748 | 175.0796 | 50196.27 | 45698.13 | 0.5182708 | 0.955922 | 825.1155 | [5 empty] | 0.00452361 | -0.05925735
5866 | 3:21 | 12042 | 9036 | 1200 | 1127.966 | 1400.966 | 85.7 | 0.819154 | 97.21679 | 100.7759 | 135.3121 | 156.9168 | 188.9927 | 94.49635 | 265.0415 | 0.6725545 | 175.1747 | 50090.92 | 45530.81 | 0.5163731 | 0.952422 | 828.1204 | [5 empty] | 0.004498788 | -0.06510167
5867 | 3:21 | 12045 | 9039 | 1200 | 1127.965 | 1400.965 | 85.7 | 0.8224685 | 97.88692 | 100.7225 | 135.6393 | 159.8134 | 188.7696 | 94.3848 | 265.0586 | 0.6725979 | 174.9729 | 50034.99 | 45531.43 | 0.5163802 | 0.952435 | 825.2917 | [5 empty] | 0.00449888 | -0.06507991
5868 | 3:21 | 12047 | 9041 | 1200 | 1127.965 | 1400.965 | 85.7 | 0.7892076 | 93.64638 | 97.61433 | 135.1638 | 159.4379 | 188.4064 | 94.2032 | 269.618 | 0.6841676 | 177.8737 | 50797.75 | 46384.82 | 0.5260586 | 0.9702863 | 861.9218 | [5 empty] | 0.004625954 | -0.03582244
5869 | 3:21 | 12049 | 9043 | 1200 | 1127.964 | 1400.964 | 85.7 | 0.7997457 | 95.8892 | 100.4274 | 136.2604 | 158.262 | 188.9351 | 94.46755 | 269.1987 | 0.6831036 | 175.1725 | 50861.09 | 46288.79 | 0.5249695 | 0.9682776 | 849.5079 | [5 empty] | 0.004611596 | -0.03904747
5870 | 3:21 | 12050 | 9044 | 1200 | 1127.964 | 1400.964 | 85.7 | 0.8211904 | 97.33189 | 101.2319 | 135.8135 | 157.5147 | 188.6358 | 94.3179 | 264.3669 | 0.6708427 | 175.0732 | 49869.05 | 45439.33 | 0.5153357 | 0.9505084 | 825.7451 | [5 empty] | 0.004485236 | -0.06831974
5871 | 3:21 | 12052 | 9046 | 1200 | 1127.964 | 1400.964 | 85.7 | 0.8137239 | 94.85694 | 99.67004 | 136.6154 | 155.5534 | 188.8732 | 94.4366 | 268.3337 | 0.6809086 | 176.4722 | 50681.04 | 46160.53 | 0.5235149 | 0.9655946 | 838.305 | [5 empty] | 0.004592442 | -0.04338106
5872 | 3:21 | 12054 | 9048 | 1200 | 1127.964 | 1400.964 | 85.7 | 0.8093937 | 94.66756 | 99.62444 | 136.9068 | 159.9843 | 189.0177 | 94.50885 | 268.7032 | 0.6818463 | 176.7769 | 50789.67 | 46243.78 | 0.5244591 | 0.967336 | 842.7501 | [5 empty] | 0.004604871 | -0.04056482
5873 | 3:21 | 12055 | 9049 | 1200 | 1127.964 | 1400.964 | 85.7 | 0.8143133 | 98.12058 | 101.081 | 135.7848 | 159.5562 | 189.0672 | 94.5336 | 266.6716 | 0.676691 | 174.3777 | 50418.85 | 45816.52 | 0.5196134 | 0.9583985 | 833.2625 | [5 empty] | 0.0045412 | -0.05515432
5874 | 3:21 | 12059 | 9053 | 1200 | 1127.963 | 1400.963 | 85.7 | 0.7784306 | 77.00345 | 86.7949 | 134.9069 | 159.6743 | 193.6614 | 96.8307 | 275.1812 | 0.6982845 | 196.8841 | 53291.97 | 47586.67 | 0.539689 | 0.9954269 | 899.3297 | [5 empty] | 0.004806904 | 0.003169867
5875 | 3:21 | 12062 | 9056 | 1200 | 1127.962 | 1400.962 | 85.7 | 0.8055481 | 96.91981 | 100.9418 | 135.6926 | 159.0524 | 189.1836 | 94.5918 | 259.5228 | 0.6585506 | 176.6739 | 49097.46 | 44594.15 | 0.5057503 | 0.9328288 | 833.7828 | [5 empty] | 0.004360681 | -0.09883452
5876 | 3:21 | 12064 | 9058 | 1200 | 1127.962 | 1400.962 | 85.7 | 0.8114103 | 97.05447 | 100.7915 | 136.3606 | 156.3454 | 188.706 | 94.353 | 262.0798 | 0.6650391 | 175.9726 | 49456.03 | 45055.54 | 0.510983 | 0.9424802 | 831.7003 | [5 empty] | 0.004428532 | -0.08199893
5877 | 3:21 | 12066 | 9060 | 1200 | 1127.962 | 1400.962 | 85.7 | 0.8073462 | 91.90066 | 92.59731 | 135.4244 | 161.0543 | 189.1167 | 94.55835 | 269.8691 | 0.6848048 | 179.6756 | 51036.75 | 46505.89 | 0.5274317 | 0.9728189 | 849.2274 | [5 empty] | 0.004644077 | -0.0317802
5878 | 3:21 | 12068 | 9062 | 1200 | 1127.962 | 1400.962 | 85.7 | 0.8229042 | 96.7871 | 100.551 | 136.6203 | 158.9117 | 189.1398 | 94.5699 | 258.2455 | 0.6553094 | 177.07 | 48844.5 | 44395.36 | 0.5034958 | 0.9286704 | 818.8844 | [5 empty] | 0.004331555 | -0.1062232
5879 | 3:21 | 12070 | 9064 | 1200 | 1127.961 | 1400.961 | 85.7 | 0.8202351 | 97.10117 | 100.9252 | 136.8594 | 158.765 | 188.9642 | 94.4821 | 259.315 | 0.6580233 | 176.1721 | 49001.25 | 44538.38 | 0.5051178 | 0.9316622 | 821.1113 | [5 empty] | 0.004352503 | -0.1008991
5880 | 3:21 | 12073 | 9067 | 1200 | 1127.961 | 1400.961 | 85.7 | 0.8262453 | 97.26826 | 100.7715 | 135.9574 | 160.8449 | 188.973 | 94.4865 | 263.3184 | 0.6681821 | 175.57 | 49760.07 | 45257.16 | 0.5132696 | 0.9466977 | 820.9634 | [5 empty] | 0.004458291 | -0.07477655
5881 | 3:21 | 12074 | 9068 | 1200 | 1127.961 | 1400.961 | 85.7 | 0.7887595 | 94.39025 | 100.5301 | 136.5791 | 157.808 | 188.8121 | 94.40605 | 268.2097 | 0.680594 | 176.1736 | 50641.25 | 46171.09 | 0.5236347 | 0.9658155 | 859.0316 | [5 empty] | 0.004594018 | -0.04302313
5882 | 3:21 | 12075 | 9069 | 1200 | 1127.96 | 1400.96 | 85.7 | 0.8207142 | 97.17518 | 100.7524 | 136.0347 | 157.0423 | 189.0665 | 94.53325 | 265.4144 | 0.6735008 | 175.2717 | 50180.98 | 45630.93 | 0.5175086 | 0.9545163 | 827.6923 | [5 empty] | 0.004513635 | -0.06159814
5883 | 3:21 | 12077 | 9071 | 1200 | 1127.96 | 1400.96 | 85.7 | 0.8098845 | 97.69935 | 100.7251 | 136.0925 | 160.8715 | 189.0147 | 94.50735 | 263.1243 | 0.6676896 | 175.4759 | 49734.35 | 45204.18 | 0.5126688 | 0.9455895 | 833.5217 | [5 empty] | 0.004450465 | -0.07666659
5884 | 3:21 | 12078 | 9072 | 1200 | 1127.96 | 1400.96 | 85.7 | 0.8138679 | 95.22822 | 100.8897 | 135.2952 | 158.4841 | 189.2064 | 94.6032 | 268.6006 | 0.6815859 | 175.5761 | 50820.96 | 46212.21 | 0.524101 | 0.9666757 | 837.6621 | [5 empty] | 0.004600156 | -0.0416313
5885 | 3:21 | 12081 | 9075 | 1200 | 1127.959 | 1400.959 | 85.7 | 0.8149717 | 94.3003 | 99.37779 | 135.807 | 160.8978 | 188.9998 | 94.4999 | 269.0153 | 0.6826382 | 176.6751 | 50843.84 | 46289.15 | 0.5249736 | 0.9682851 | 838.4145 | [5 empty] | 0.004611649 | -0.03903535
5886 | 3:21 | 12086 | 9080 | 1200 | 1127.959 | 1400.959 | 85.7 | 0.8250632 | 94.13827 | 99.77502 | 136.5044 | 159.8105 | 188.9779 | 94.48895 | 268.1702 | 0.6804937 | 176.8764 | 50678.24 | 46145.52 | 0.5233447 | 0.9652806 | 829.5072 | [5 empty] | 0.004590202 | -0.04389018
5887 | 3:21 | 12087 | 9081 | 1200 | 1127.958 | 1400.958 | 85.7 | 0.8045246 | 95.69294 | 100.1964 | 136.7941 | 158.6531 | 189.059 | 94.5295 | 267.8335 | 0.6796394 | 175.9749 | 50636.32 | 46087.45 | 0.5226861 | 0.9640659 | 844.8453 | [5 empty] | 0.00458154 | -0.04586375
5888 | 3:21 | 12088 | 9082 | 1200 | 1127.958 | 1400.958 | 85.7 | 0.8140084 | 97.17446 | 100.8315 | 135.1302 | 158.4443 | 188.9848 | 94.4924 | 265.0374 | 0.6725441 | 175.1765 | 50088.04 | 45555.02 | 0.5166477 | 0.9529284 | 832.4243 | [5 empty] | 0.004502377 | -0.06425272
5889 | 3:22 | 12090 | 9084 | 1200 | 1127.958 | 1400.958 | 85.7 | 0.8186494 | 95.44307 | 100.2161 | 135.3465 | 158.3455 | 189.009 | 94.5045 | 256.6885 | 0.6513584 | 178.0725 | 48516.45 | 44126.3 | 0.5004443 | 0.9230422 | 821.2647 | [5 empty] | 0.004292237 | -0.1163564
5890 | 3:22 | 12091 | 9085 | 1200 | 1127.958 | 1400.958 | 85.7 | 0.8012005 | 97.54379 | 100.48 | 134.8475 | 157.4848 | 189.1656 | 94.5828 | 264.0959 | 0.670155 | 175.5779 | 49957.85 | 45382.04 | 0.5146859 | 0.94931 | 842.0634 | [5 empty] | 0.004476757 | -0.07034333
5891 | 3:22 | 12092 | 9086 | 1200 | 1127.958 | 1400.958 | 85.7 | 0.823988 | 96.74113 | 100.772 | 135.0449 | 159.9247 | 189.1223 | 94.56115 | 265.6845 | 0.6741862 | 175.4785 | 50246.87 | 45711.69 | 0.5184245 | 0.9562057 | 825.8817 | [5 empty] | 0.004525623 | -0.05878606
5892 | 3:22 | 12095 | 9089 | 1200 | 1127.957 | 1400.957 | 85.7 | 0.8215098 | 96.28297 | 100.6251 | 135.0166 | 160.2308 | 189.0182 | 94.5091 | 267.603 | 0.6790545 | 175.473 | 50581.85 | 46049.7 | 0.522258 | 0.9632762 | 830.2457 | [5 empty] | 0.004575912 | -0.04715006
5893 | 3:22 | 12096 | 9090 | 1200 | 1127.957 | 1400.957 | 85.7 | 0.818132 | 97.4644 | 100.7966 | 136.3275 | 157.5407 | 189.1073 | 94.55365 | 266.4698 | 0.6761789 | 175.0767 | 50391.38 | 45832.89 | 0.5197991 | 0.958741 | 831.0032 | [5 empty] | 0.004543634 | -0.05458907
5894 | 3:22 | 12098 | 9092 | 1200 | 1127.957 | 1400.957 | 85.7 | 0.8209331 | 97.61408 | 101.2201 | 136.6907 | 158.5793 | 189.0334 | 94.5167 | 263.7108 | 0.6691778 | 174.9714 | 49850.13 | 45338.26 | 0.5141894 | 0.9483942 | 825.1229 | [5 empty] | 0.00447028 | -0.07189404
5895 | 3:22 | 12101 | 9095 | 1200 | 1127.956 | 1400.956 | 85.7 | 0.8083349 | 97.26319 | 100.7648 | 135.9915 | 158.6246 | 189.1229 | 94.56145 | 266.223 | 0.6755526 | 175.1793 | 50348.88 | 45788.2 | 0.5192923 | 0.9578061 | 838.7319 | [5 empty] | 0.00453699 | -0.05613339
5896 | 3:22 | 12104 | 9098 | 1200 | 1127.956 | 1400.956 | 85.7 | 0.8177926 | 94.6441 | 99.36539 | 135.2096 | 161.1168 | 189.0597 | 94.52985 | 269.082 | 0.6828075 | 176.6724 | 50872.55 | 46322.55 | 0.5253524 | 0.9689838 | 836.3671 | [5 empty] | 0.004616642 | -0.03791178
5897 | 3:22 | 12105 | 9099 | 1200 | 1127.955 | 1400.955 | 85.7 | 0.8056071 | 95.77573 | 100.3487 | 136.009 | 160.0762 | 188.5681 | 94.28405 | 267.9973 | 0.680055 | 175.6763 | 50535.76 | 46095.97 | 0.5227827 | 0.9642441 | 843.7097 | [5 empty] | 0.004582811 | -0.0455738
5898 | 3:22 | 12106 | 9100 | 1200 | 1127.955 | 1400.955 | 85.7 | 0.8054675 | 96.56782 | 100.5559 | 136.238 | 158.0678 | 189.2121 | 94.60605 | 266.8098 | 0.6770417 | 175.3786 | 50483.64 | 45885.35 | 0.5203941 | 0.9598383 | 841.9995 | [5 empty] | 0.004551437 | -0.05278105
5899 | 3:22 | 12107 | 9101 | 1200 | 1127.955 | 1400.955 | 85.7 | 0.8191932 | 97.6202 | 101.0156 | 136.636 | 160.3909 | 189.0932 | 94.5466 | 264.9052 | 0.6722087 | 175.0768 | 50091.75 | 45572.07 | 0.5168411 | 0.9532851 | 828.2869 | [5 empty] | 0.004504905 | -0.06365552
5900 | 3:22 | 12109 | 9103 | 1200 | 1127.955 | 1400.955 | 85.7 | 0.8211319 | 96.4155 | 100.2071 | 135.5828 | 157.2926 | 189.2098 | 94.6049 | 267.8752 | 0.6797452 | 175.3708 | 50684.61 | 46094.31 | 0.5227639 | 0.9642094 | 830.7621 | [5 empty] | 0.004582563 | -0.04563028
5901 | 3:22 | 12111 | 9105 | 1200 | 1127.954 | 1400.954 | 85.7 | 0.8128711 | 93.16754 | 95.67928 | 135.2347 | 159.2387 | 189.0486 | 94.5243 | 270.5322 | 0.6864874 | 179.3755 | 51143.72 | 46591.74 | 0.5284053 | 0.9746147 | 844.9898 | [5 empty] | 0.004656942 | -0.02892978
5902 | 3:22 | 12112 | 9106 | 1200 | 1127.954 | 1400.954 | 85.7 | 0.8170056 | 97.38637 | 101.0702 | 135.9815 | 160.266 | 189.3764 | 94.6882 | 262.2385 | 0.6654418 | 175.6726 | 49661.8 | 45064.02 | 0.5110792 | 0.9426576 | 826.9708 | [5 empty] | 0.004429782 | -0.08169353
5903 | 3:22 | 12113 | 9107 | 1200 | 1127.954 | 1400.954 | 85.7 | 0.7991248 | 90.14998 | 95.6413 | 136.4932 | 155.9055 | 189.2028 | 94.6014 | 271.6504 | 0.6893249 | 181.1783 | 51397.01 | 46827.99 | 0.5310847 | 0.9795567 | 859.9568 | [5 empty] | 0.004692408 | -0.02115309
5904 | 3:22 | 12116 | 9110 | 1200 | 1127.954 | 1400.954 | 85.7 | 0.8082678 | 85.83891 | 92.10169 | 135.8585 | 158.0656 | 188.2721 | 94.13605 | 271.8915 | 0.6899367 | 185.8822 | 51189.59 | 46853.05 | 0.5313689 | 0.9800809 | 857.1621 | [5 empty] | 0.004696175 | -0.02033393
5905 | 3:22 | 12117 | 9111 | 1200 | 1127.953 | 1400.953 | 85.7 | 0.8140357 | 96.57926 | 102.1121 | 135.8766 | 161.7249 | 189.3037 | 94.65185 | 266.1154 | 0.6752796 | 174.4751 | 50376.65 | 45752.52 | 0.5188876 | 0.9570598 | 833.124 | [5 empty] | 0.004531688 | -0.05736907
5906 | 3:22 | 12118 | 9112 | 1200 | 1127.953 | 1400.953 | 85.7 | 0.8185037 | 97.86182 | 101.0205 | 135.9855 | 160.2759 | 189.249 | 94.6245 | 264.0454 | 0.6700269 | 174.9719 | 49970.33 | 45370.52 | 0.5145553 | 0.949069 | 827.2851 | [5 empty] | 0.004475052 | -0.07075102
5907 | 3:22 | 12119 | 9113 | 1200 | 1127.953 | 1400.953 | 85.7 | 0.8120931 | 97.38453 | 101.3473 | 136.9694 | 160.4427 | 188.5396 | 94.2698 | 264.7246 | 0.6717504 | 174.8732 | 49911.06 | 45528.2 | 0.5163435 | 0.9523674 | 833.4772 | [5 empty] | 0.004498401 | -0.06519326
5908 | 3:22 | 12120 | 9114 | 1200 | 1127.953 | 1400.953 | 85.7 | 0.8133698 | 92.18357 | 95.40681 | 136.5118 | 157.8159 | 188.9932 | 94.4966 | 269.3863 | 0.6835797 | 179.8739 | 50912.19 | 46394.71 | 0.5261708 | 0.9704932 | 843.6722 | [5 empty] | 0.004627433 | -0.03549125
5909 | 3:22 | 12122 | 9116 | 1200 | 1127.953 | 1400.953 | 85.7 | 0.8174099 | 95.2887 | 97.78306 | 137.1231 | 160.1088 | 189.309 | 94.6545 | 269.2232 | 0.6831658 | 177.3756 | 50966.36 | 46357.15 | 0.5257448 | 0.9697075 | 837.6256 | [5 empty] | 0.004621815 | -0.03674999
5910 | 3:22 | 12124 | 9118 | 1200 | 1127.952 | 1400.952 | 85.7 | 0.8075165 | 98.27801 | 101.2296 | 135.675 | 158.2089 | 189.4916 | 94.7458 | 264.0805 | 0.670116 | 174.8778 | 50041.04 | 45410.12 | 0.5150044 | 0.9498974 | 836.355 | [5 empty] | 0.004480912 | -0.06935069
5911 | 3:22 | 12125 | 9119 | 1200 | 1127.952 | 1400.952 | 85.7 | 0.8192313 | 97.7151 | 100.9901 | 136.4442 | 159.7288 | 188.8024 | 94.4012 | 265.3059 | 0.6732255 | 174.8767 | 50090.38 | 45604.31 | 0.5172067 | 0.9539595 | 828.2876 | [5 empty] | 0.004509686 | -0.06252779
5912 | 3:22 | 12126 | 9120 | 1200 | 1127.952 | 1400.952 | 85.7 | 0.8127847 | 91.85876 | 91.52968 | 137.0385 | 158.1249 | 189.3676 | 94.6838 | 269.757 | 0.6845203 | 180.4746 | 51083.23 | 46482.49 | 0.5271663 | 0.9723294 | 845.3788 | [5 empty] | 0.004640572 | -0.03255942
5913 | 3:22 | 12127 | 9121 | 1200 | 1127.952 | 1400.952 | 85.7 | 0.8116353 | 98.00011 | 100.9271 | 137.4414 | 160.0599 | 189.1617 | 94.58085 | 264.1524 | 0.6702984 | 174.8755 | 49967.52 | 45388.35 | 0.5147575 | 0.949442 | 832.8381 | [5 empty] | 0.00447769 | -0.07012014
5914 | 3:22 | 12128 | 9122 | 1200 | 1127.952 | 1400.952 | 85.7 | 0.7861729 | 17.75492 | 86.63363 | 135.1424 | 161.5653 | 196.5535 | 98.27675 | 274.8199 | 0.6973677 | 205.1904 | 54016.81 | 47616.49 | 0.5400272 | 0.9960506 | 900.9362 | [5 empty] | 0.004811423 | 0.004106123
5915 | 3:22 | 12129 | 9123 | 1200 | 1127.952 | 1400.952 | 85.7 | 0.8179314 | 97.32074 | 100.7075 | 135.0802 | 159.5291 | 189.1034 | 94.5517 | 264.7262 | 0.6717544 | 175.2734 | 50060.61 | 45497.95 | 0.5160005 | 0.9517346 | 828.959 | [5 empty] | 0.004493919 | -0.06625575
5916 | 3:22 | 12130 | 9124 | 1200 | 1127.951 | 1400.951 | 85.7 | 0.816828 | 94.19984 | 97.91747 | 136.4702 | 156.6352 | 189.1135 | 94.55675 | 268.888 | 0.6823152 | 177.4723 | 50850.36 | 46280.77 | 0.5248786 | 0.9681098 | 837.6481 | [5 empty] | 0.004610397 | -0.03931756
5917 | 3:22 | 12133 | 9127 | 1200 | 1127.951 | 1400.951 | 85.7 | 0.8210647 | 97.5472 | 101.0727 | 137.519 | 157.9581 | 189.3529 | 94.67645 | 260.3795 | 0.6607245 | 176.2776 | 49303.59 | 44762.74 | 0.5076623 | 0.9363554 | 822.1859 | [5 empty] | 0.004385433 | -0.09263256
5918 | 3:22 | 12134 | 9128 | 1200 | 1127.951 | 1400.951 | 85.7 | 0.7813549 | 12.07931 | 85.29386 | 134.7577 | 159.6021 | 195.8852 | 97.9426 | 274.6625 | 0.6969682 | 208.9962 | 53802.34 | 47577.53 | 0.5395854 | 0.9952357 | 908.7455 | [5 empty] | 0.004805519 | 0.002882605
5919 | 3:22 | 12137 | 9131 | 1200 | 1127.95 | 1400.95 | 85.7 | 0.8141156 | 97.01885 | 100.8962 | 134.3456 | 157.0771 | 189.06 | 94.53 | 258.4559 | 0.6558433 | 176.8719 | 48863.66 | 44421.5 | 0.5037923 | 0.9292172 | 825.8058 | [5 empty] | 0.004335381 | -0.1052469
5920 | 3:22 | 12139 | 9133 | 1200 | 1127.95 | 1400.95 | 85.7 | 0.8147559 | 96.81793 | 100.2603 | 136.7114 | 157.8994 | 189.4666 | 94.7333 | 266.5151 | 0.6762939 | 175.5789 | 50495.71 | 45870.27 | 0.520223 | 0.9595229 | 834.4919 | [5 empty] | 0.004549194 | -0.05330025
5921 | 3:22 | 12140 | 9134 | 1200 | 1127.95 | 1400.95 | 85.7 | 0.8082948 | 94.69415 | 96.04852 | 136.2897 | 159.5795 | 189.139 | 94.5695 | 269.4149 | 0.6836522 | 178.5745 | 50956.85 | 46414.79 | 0.5263985 | 0.9709133 | 846.6851 | [5 empty] | 0.004630438 | -0.03481936
5922 | 3:22 | 12142 | 9136 | 1200 | 1127.949 | 1400.949 | 85.7 | 0.8114404 | 97.3848 | 101.1873 | 135.7751 | 158.3284 | 188.9536 | 94.4768 | 262.8246 | 0.666929 | 175.4732 | 49661.65 | 45201.13 | 0.5126342 | 0.9455257 | 832.2351 | [5 empty] | 0.004450014 | -0.07677557
5923 | 3:22 | 12145 | 9139 | 1200 | 1127.949 | 1400.949 | 85.7 | 0.803836 | 91.58365 | 98.37696 | 134.3774 | 155.8847 | 188.8537 | 94.42685 | 269.7853 | 0.6845921 | 180.3758 | 50949.96 | 46527.09 | 0.5276721 | 0.9732624 | 853.0045 | [5 empty] | 0.004647253 | -0.03107509
5924 | 3:22 | 12146 | 9140 | 1200 | 1127.949 | 1400.949 | 85.7 | 0.8162161 | 96.16232 | 100.2849 | 136.2639 | 157.5236 | 189.3551 | 94.67755 | 266.4275 | 0.6760716 | 175.875 | 50449.4 | 45823.44 | 0.5196919 | 0.9585433 | 833.2734 | [5 empty] | 0.004542229 | -0.05491531
5925 | 3:22 | 12147 | 9141 | 1200 | 1127.949 | 1400.949 | 85.7 | 0.7936533 | 85.95475 | 92.85417 | 136.9894 | 161.2521 | 189.3572 | 94.6786 | 271.2041 | 0.6881924 | 186.3768 | 51354.44 | 46763.16 | 0.5303495 | 0.9782005 | 869.3616 | [5 empty] | 0.004682667 | -0.02327733
5926 | 3:22 | 12149 | 9143 | 1200 | 1127.948 | 1400.948 | 85.7 | 0.8252597 | 97.69923 | 101.4113 | 135.5546 | 159.4391 | 189.194 | 94.597 | 265.5206 | 0.6737703 | 174.4725 | 50234.89 | 45650.09 | 0.5177259 | 0.9549171 | 823.4357 | [5 empty] | 0.004516478 | -0.06092986
5927 | 3:22 | 12150 | 9144 | 1200 | 1127.948 | 1400.948 | 85.7 | 0.8191919 | 96.54483 | 100.5407 | 136.4135 | 158.5857 | 189.0915 | 94.54575 | 267.1944 | 0.6780176 | 175.3741 | 50524.2 | 45977.75 | 0.521442 | 0.9617712 | 831.4863 | [5 empty] | 0.004565192 | -0.04960903
5928 | 3:23 | 12152 | 9146 | 1200 | 1127.948 | 1400.948 | 85.7 | 0.8180555 | 89.36039 | 96.85845 | 136.2072 | 157.3973 | 189.2783 | 94.63915 | 270.0136 | 0.6851715 | 181.779 | 51107.7 | 46617.47 | 0.5286972 | 0.975153 | 843.3577 | [5 empty] | 0.004660801 | -0.02807803
5929 | 3:23 | 12153 | 9147 | 1200 | 1127.948 | 1400.948 | 85.7 | 0.8206245 | 97.84888 | 101.2145 | 137.375 | 158.7364 | 189.2702 | 94.6351 | 262.7727 | 0.6667974 | 175.3754 | 49735.04 | 45163.12 | 0.5122031 | 0.9447306 | 824.5139 | [5 empty] | 0.004444402 | -0.0781352
5930 | 3:23 | 12154 | 9148 | 1200 | 1127.948 | 1400.948 | 85.7 | 0.8213033 | 98.18455 | 101.2318 | 136.4583 | 158.527 | 189.1235 | 94.56175 | 263.872 | 0.6695869 | 174.9761 | 49904.39 | 45406.8 | 0.5149667 | 0.9498279 | 825.3257 | [5 empty] | 0.004480421 | -0.06946798
5931 | 3:23 | 12156 | 9150 | 1200 | 1127.947 | 1400.947 | 85.7 | 0.8161287 | 97.58377 | 100.9776 | 137.0417 | 157.3314 | 189.2577 | 94.62885 | 265.8042 | 0.6744899 | 175.1785 | 50305.5 | 45738.6 | 0.5187297 | 0.9567686 | 832.0384 | [5 empty] | 0.00452962 | -0.0578518
5932 | 3:23 | 12157 | 9151 | 1200 | 1127.947 | 1400.947 | 85.7 | 0.8001456 | 94.66644 | 100.1361 | 135.6404 | 160.5601 | 189.5168 | 94.7584 | 267.8749 | 0.6797444 | 176.3708 | 50766.8 | 46136.7 | 0.5232447 | 0.9650961 | 849.2609 | [5 empty] | 0.004588886 | -0.04418954
5933 | 3:23 | 12159 | 9153 | 1200 | 1127.947 | 1400.947 | 85.7 | 0.8130597 | 91.61871 | 98.23457 | 135.8281 | 157.0656 | 189.1691 | 94.58455 | 270.8949 | 0.6874078 | 177.4763 | 51244.96 | 46695.63 | 0.5295836 | 0.9767879 | 843.6778 | [5 empty] | 0.004672527 | -0.02549789
5934 | 3:23 | 12160 | 9154 | 1200 | 1127.947 | 1400.947 | 85.7 | 0.80874 | 97.36584 | 100.7476 | 135.7434 | 159.0482 | 189.222 | 94.611 | 265.5486 | 0.6738413 | 175.3758 | 50247.63 | 45715.17 | 0.518464 | 0.9562785 | 838.067 | [5 empty] | 0.00452614 | -0.05866516
5935 | 3:23 | 12163 | 9157 | 1200 | 1127.946 | 1400.946 | 85.7 | 0.8041832 | 96.33916 | 100.6289 | 136.1324 | 160.3129 | 189.3365 | 94.66825 | 267.134 | 0.6778643 | 175.4744 | 50578.22 | 45984.79 | 0.5215218 | 0.9619184 | 843.8831 | [5 empty] | 0.00456624 | -0.04936801
5936 | 3:23 | 12164 | 9158 | 1200 | 1127.946 | 1400.946 | 85.7 | 0.8226056 | 97.28691 | 101.3582 | 135.6819 | 158.2071 | 189.3069 | 94.65345 | 264.4806 | 0.6711312 | 175.0759 | 50068 | 45549.7 | 0.5165874 | 0.9528171 | 825.4167 | [5 empty] | 0.004501588 | -0.06443917
5937 | 3:23 | 12166 | 9160 | 1200 | 1127.945 | 1400.945 | 85.7 | 0.7980663 | 95.62048 | 100.2933 | 134.648 | 158.9922 | 189.41 | 94.705 | 266.6281 | 0.6765806 | 176.0741 | 50502.04 | 45906.41 | 0.5206329 | 0.9602789 | 849.0317 | [5 empty] | 0.004554571 | -0.05205667
5938 | 3:23 | 12167 | 9161 | 1200 | 1127.945 | 1400.945 | 85.7 | 0.8045664 | 94.77437 | 96.9482 | 135.8271 | 157.1835 | 189.461 | 94.7305 | 269.6437 | 0.6842328 | 177.7716 | 51086.95 | 46493.87 | 0.5272954 | 0.9725675 | 849.5498 | [5 empty] | 0.004642277 | -0.03218034
5939 | 3:23 | 12169 | 9163 | 1200 | 1127.945 | 1400.945 | 85.7 | 0.8154659 | 97.51353 | 101.0559 | 136.7933 | 157.4254 | 189.3882 | 94.6941 | 264.6644 | 0.6715976 | 175.0707 | 50124.32 | 45529.41 | 0.5163573 | 0.9523927 | 830.9594 | [5 empty] | 0.004498581 | -0.0651508
5940 | 3:23 | 12171 | 9165 | 1200 | 1127.945 | 1400.945 | 85.7 | 0.8080177 | 88.28797 | 95.12768 | 136.0047 | 159.5247 | 187.7122 | 93.8561 | 272.2914 | 0.6909515 | 182.5775 | 51112.43 | 47032.24 | 0.5334011 | 0.9838292 | 855.348 | [5 empty] | 0.004723142 | -0.01450837
5941 | 3:23 | 12172 | 9166 | 1200 | 1127.945 | 1400.945 | 85.7 | 0.8197156 | 97.78944 | 101.1034 | 136.5455 | 158.8849 | 189.3903 | 94.69515 | 264.5934 | 0.6714175 | 175.173 | 50111.43 | 45514.39 | 0.5161869 | 0.9520785 | 827.5536 | [5 empty] | 0.004496355 | -0.0656781
5942 | 3:23 | 12174 | 9168 | 1200 | 1127.944 | 1400.944 | 85.7 | 0.8022466 | 97.18058 | 101.3175 | 135.2356 | 158.8508 | 189.3309 | 94.66545 | 266.8487 | 0.6771404 | 174.7749 | 50522.69 | 45933.93 | 0.520945 | 0.9608545 | 844.4264 | [5 empty] | 0.004558667 | -0.05111135
5943 | 3:23 | 12175 | 9169 | 1200 | 1127.944 | 1400.944 | 85.7 | 0.823296 | 96.96092 | 100.5715 | 136.0019 | 158.0067 | 189.3569 | 94.67845 | 265.0887 | 0.6726743 | 175.5722 | 50196.36 | 45617.98 | 0.5173618 | 0.9542454 | 825.8546 | [5 empty] | 0.004511714 | -0.06205022
5944 | 3:23 | 12176 | 9170 | 1200 | 1127.944 | 1400.944 | 85.7 | 0.8009244 | 97.20657 | 100.8064 | 136.5299 | 157.5072 | 189.3852 | 94.6926 | 264.5841 | 0.6713939 | 175.1743 | 50108.31 | 45538.01 | 0.5164548 | 0.9525726 | 843.0344 | [5 empty] | 0.004499855 | -0.06484908
5945 | 3:23 | 12178 | 9172 | 1200 | 1127.944 | 1400.944 | 85.7 | 0.8185942 | 96.24519 | 100.184 | 136.4126 | 157.7331 | 189.4065 | 94.70325 | 267.482 | 0.6787474 | 175.6741 | 50662.83 | 46055.78 | 0.5223269 | 0.9634034 | 832.8223 | [5 empty] | 0.004576818 | -0.04694271
5946 | 3:23 | 12185 | 9179 | 1200 | 1127.942 | 1400.942 | 85.7 | 0.8254815 | 98.29651 | 101.6342 | 136.3281 | 158.6826 | 189.3289 | 94.66445 | 261.7036 | 0.6640845 | 175.0775 | 49548.07 | 45043.4 | 0.5108453 | 0.9422263 | 819.5408 | [5 empty] | 0.004426742 | -0.08243639
5947 | 3:23 | 12187 | 9181 | 1200 | 1127.942 | 1400.942 | 85.7 | 0.7998521 | 83.79512 | 88.48563 | 136.3749 | 157.1437 | 193.0031 | 96.50155 | 273.7637 | 0.6946875 | 190.6819 | 52837.23 | 47347.7 | 0.5369788 | 0.990428 | 872.5961 | [5 empty] | 0.004770741 | -0.004386344
5948 | 3:23 | 12188 | 9182 | 1200 | 1127.942 | 1400.942 | 85.7 | 0.8103228 | 98.01543 | 101.9298 | 137.8072 | 158.433 | 189.2111 | 94.60555 | 262.5278 | 0.6661759 | 174.8746 | 49673.16 | 45174.55 | 0.5123327 | 0.9449697 | 832.3489 | [5 empty] | 0.00444609 | -0.07772604
5949 | 3:23 | 12190 | 9184 | 1200 | 1127.942 | 1400.942 | 85.7 | 0.8256577 | 98.33329 | 101.1401 | 136.8536 | 159.3498 | 189.4907 | 94.74535 | 263.2227 | 0.6679392 | 175.0737 | 49878.27 | 45290.8 | 0.5136512 | 0.9474014 | 821.1665 | [5 empty] | 0.004463263 | -0.07357933
5950 | 3:23 | 12191 | 9185 | 1200 | 1127.941 | 1400.941 | 85.7 | 0.8215584 | 97.9162 | 101.3138 | 137.1246 | 157.8817 | 189.6763 | 94.83815 | 262.6659 | 0.6665263 | 175.1747 | 49821.51 | 45171.86 | 0.5123022 | 0.9449134 | 823.6382 | [5 empty] | 0.004445693 | -0.07782231
5951 | 3:23 | 12193 | 9187 | 1200 | 1127.941 | 1400.941 | 85.7 | 0.8167635 | 95.12658 | 96.86423 | 136.3994 | 159.0636 | 189.364 | 94.682 | 268.6064 | 0.6816006 | 177.9717 | 50864.38 | 46308.91 | 0.5251977 | 0.9686984 | 838.4003 | [5 empty] | 0.004614603 | -0.03837038
5952 | 3:23 | 12195 | 9189 | 1200 | 1127.941 | 1400.941 | 85.7 | 0.8040299 | 97.11493 | 100.7208 | 135.7029 | 159.9522 | 189.4813 | 94.74065 | 267.0035 | 0.6775332 | 174.979 | 50592.16 | 45938.23 | 0.5209938 | 0.9609445 | 843.1766 | [5 empty] | 0.004559307 | -0.05096377
5953 | 3:23 | 12196 | 9190 | 1200 | 1127.941 | 1400.941 | 85.7 | 0.8165721 | 97.50266 | 100.8686 | 135.4312 | 160.0183 | 189.519 | 94.7595 | 265.2009 | 0.672959 | 175.0746 | 50260.59 | 45635.02 | 0.517555 | 0.9546019 | 830.834 | [5 empty] | 0.004514242 | -0.06145543
5954 | 3:23 | 12197 | 9191 | 1200 | 1127.94 | 1400.94 | 85.7 | 0.8320258 | 97.05497 | 100.9692 | 135.7497 | 158.2473 | 189.213 | 94.6065 | 258.5624 | 0.6561135 | 176.9691 | 48923.35 | 44458.96 | 0.5042171 | 0.9300008 | 812.2017 | [5 empty] | 0.004340866 | -0.1038503
5955 | 3:23 | 12198 | 9192 | 1200 | 1127.94 | 1400.94 | 85.7 | 0.8127902 | 95.56968 | 101.1295 | 137.8385 | 157.3568 | 189.0898 | 94.5449 | 268.9937 | 0.6825834 | 175.3752 | 50863.96 | 46351.97 | 0.5256861 | 0.9695992 | 839.3408 | [5 empty] | 0.00462104 | -0.03692378
5956 | 3:23 | 12199 | 9193 | 1200 | 1127.94 | 1400.94 | 85.7 | 0.8073841 | 94.06085 | 99.46272 | 135.9041 | 157.6187 | 189.4642 | 94.7321 | 267.5326 | 0.6788758 | 177.0756 | 50687.85 | 46078.37 | 0.5225831 | 0.963876 | 843.5114 | [5 empty] | 0.004580186 | -0.04617291
5957 | 3:23 | 12200 | 9194 | 1200 | 1127.94 | 1400.94 | 85.7 | 0.8280839 | 98.06723 | 100.9661 | 136.279 | 160.4957 | 189.3941 | 94.69705 | 263.6838 | 0.6691093 | 175.0715 | 49940.14 | 45362.52 | 0.5144645 | 0.9489017 | 819.7812 | [5 empty] | 0.004473869 | -0.07103428
5958 | 3:23 | 12201 | 9195 | 1200 | 1127.94 | 1400.94 | 85.7 | 0.8195018 | 98.27427 | 101.7845 | 135.9174 | 158.5223 | 189.2874 | 94.6437 | 263.4316 | 0.6684693 | 174.6758 | 49864.29 | 45327.3 | 0.5140651 | 0.9481649 | 825.8842 | [5 empty] | 0.004468659 | -0.07228284
5959 | 3:23 | 12202 | 9196 | 1200 | 1127.94 | 1400.94 | 85.7 | 0.80544 | 94.23801 | 98.63699 | 136.7516 | 161.3092 | 189.3624 | 94.6812 | 251.3284 | 0.6377569 | 180.5734 | 47592.15 | 43184.44 | 0.4897625 | 0.9033402 | 827.2996 | [5 empty] | 0.004155549 | -0.1530767
5960 | 3:23 | 12203 | 9197 | 1200 | 1127.939 | 1400.939 | 85.7 | 0.8239614 | 97.37747 | 101.1858 | 135.5134 | 159.7612 | 189.5058 | 94.7529 | 262.6801 | 0.6665624 | 175.5751 | 49779.41 | 45183.66 | 0.5124361 | 0.9451603 | 822.2319 | [5 empty] | 0.004447435 | -0.07740012
5961 | 3:23 | 12209 | 9203 | 1200 | 1127.938 | 1400.938 | 85.7 | 0.8126445 | 94.59548 | 98.19745 | 135.7643 | 160.5898 | 189.5094 | 94.7547 | 267.4124 | 0.6785708 | 177.6732 | 50677.17 | 46038.05 | 0.5221258 | 0.9630325 | 839.5052 | [5 empty] | 0.004574176 | -0.04754756
5962 | 3:24 | 12213 | 9207 | 1200 | 1127.938 | 1400.938 | 85.7 | 0.8159674 | 97.80211 | 102.1834 | 136.7128 | 158.0671 | 188.5518 | 94.2759 | 260.9232 | 0.6621042 | 174.9688 | 49197.53 | 44905.57 | 0.5092822 | 0.9393431 | 825.9482 | [5 empty] | 0.004406439 | -0.08742374
5963 | 3:24 | 12214 | 9208 | 1200 | 1127.938 | 1400.938 | 85.7 | 0.8141365 | 89.54275 | 96.47668 | 134.2384 | 159.6175 | 188.8056 | 94.4028 | 270.6475 | 0.68678 | 181.3774 | 51099.76 | 46660.03 | 0.5291798 | 0.9760432 | 846.4441 | [5 empty] | 0.004667185 | -0.02667174
5964 | 3:24 | 12215 | 9209 | 1200 | 1127.938 | 1400.938 | 85.7 | 0.8174869 | 93.78482 | 97.43745 | 136.5238 | 160.0338 | 189.2952 | 94.6476 | 268.9376 | 0.6824411 | 178.4773 | 50908.6 | 46353.56 | 0.5257041 | 0.9696324 | 838.6395 | [5 empty] | 0.004621278 | -0.03687043
5965 | 3:24 | 12217 | 9211 | 1200 | 1127.937 | 1400.937 | 85.7 | 0.7887805 | 74.02234 | 85.9862 | 136.3197 | 159.6628 | 199.1763 | 99.58815 | 275.9648 | 0.7002729 | 201.0867 | 54965.66 | 47900.13 | 0.543244 | 1.001984 | 896.5948 | [5 empty] | 0.004854478 | 0.01293877
5966 | 3:24 | 12218 | 9212 | 1200 | 1127.937 | 1400.937 | 85.7 | 0.824523 | 98.34142 | 101.8505 | 137.201 | 159.2703 | 189.5063 | 94.75315 | 261.5616 | 0.6637241 | 174.8725 | 49567.57 | 45033.97 | 0.5107384 | 0.942029 | 820.0173 | [5 empty] | 0.004425352 | -0.08277639
5967 | 3:24 | 12219 | 9213 | 1200 | 1127.937 | 1400.937 | 85.7 | 0.7914803 | 98.0302 | 101.3366 | 137.9404 | 157.2792 | 189.4777 | 94.73885 | 262.6109 | 0.6663868 | 175.2768 | 49758.9 | 45222.57 | 0.5128773 | 0.9459742 | 848.761 | [5 empty] | 0.004453181 | -0.07600991
5968 | 3:24 | 12222 | 9216 | 1200 | 1127.936 | 1400.936 | 85.7 | 0.8194662 | 91.71636 | 100.9047 | 135.0143 | 161.1382 | 189.5479 | 94.77395 | 270.369 | 0.6860733 | 180.2767 | 51247.88 | 46657.98 | 0.5291566 | 0.9760004 | 841.0034 | [5 empty] | 0.004666877 | -0.02673941
5969 | 3:24 | 12223 | 9217 | 1200 | 1127.936 | 1400.936 | 85.7 | 0.8084013 | 96.83353 | 100.4839 | 137.3971 | 156.1292 | 189.2494 | 94.6247 | 267.27 | 0.6782094 | 175.6776 | 50580.68 | 46038.53 | 0.5221313 | 0.9630426 | 840.9869 | [5 empty] | 0.004574247 | -0.04753118
5970 | 3:24 | 12225 | 9219 | 1200 | 1127.936 | 1400.936 | 85.7 | 0.8215566 | 97.84599 | 101.1455 | 137.1104 | 158.4926 | 189.6837 | 94.84185 | 262.9329 | 0.6672039 | 175.3749 | 49874.08 | 45249.47 | 0.5131824 | 0.9465369 | 824.3966 | [5 empty] | 0.004457155 | -0.07505055
5971 | 3:24 | 12227 | 9221 | 1200 | 1127.936 | 1400.936 | 85.7 | 0.8100874 | 95.44978 | 100.0439 | 135.3488 | 157.9435 | 189.4516 | 94.7258 | 267.0394 | 0.6776243 | 176.4769 | 50591.04 | 45967.98 | 0.5213312 | 0.9615668 | 839.8926 | [5 empty] | 0.004563737 | -0.04994367
5972 | 3:24 | 12228 | 9222 | 1200 | 1127.935 | 1400.935 | 85.7 | 0.8062863 | 98.27439 | 101.3746 | 137.2043 | 159.3406 | 189.7175 | 94.85875 | 265.1644 | 0.6728664 | 174.4771 | 50306.34 | 45643.3 | 0.5176489 | 0.9547751 | 838.6623 | [5 empty] | 0.004515471 | -0.06116661
5973 | 3:24 | 12231 | 9225 | 1200 | 1127.935 | 1400.935 | 85.7 | 0.8238441 | 97.4611 | 101.167 | 136.779 | 160.1144 | 189.5063 | 94.75315 | 264.4918 | 0.6711596 | 175.3741 | 50122.86 | 45543.21 | 0.5165138 | 0.9526814 | 824.691 | [5 empty] | 0.004500626 | -0.06466671
5974 | 3:24 | 12233 | 9227 | 1200 | 1127.935 | 1400.935 | 85.7 | 0.8178401 | 96.6543 | 101.2305 | 136.3912 | 158.4238 | 189.7804 | 94.8902 | 266.3021 | 0.6757534 | 175.2769 | 50538.92 | 45883.52 | 0.5203733 | 0.9598001 | 831.7997 | [5 empty] | 0.004551165 | -0.05284403
5975 | 3:24 | 12234 | 9228 | 1200 | 1127.934 | 1400.934 | 85.7 | 0.8158257 | 97.73948 | 101.9335 | 137.1184 | 160.8389 | 189.559 | 94.7795 | 259.0278 | 0.6572945 | 175.8722 | 49101.05 | 44562.08 | 0.5053866 | 0.9321579 | 824.4697 | [5 empty] | 0.004355978 | -0.1000209
5976 | 3:24 | 12236 | 9230 | 1200 | 1127.934 | 1400.934 | 85.7 | 0.8277484 | 98.06783 | 101.2945 | 135.2909 | 157.4133 | 189.6909 | 94.84545 | 263.012 | 0.6674046 | 175.2776 | 49890.97 | 45292.68 | 0.5136725 | 0.9474408 | 819.7519 | [5 empty] | 0.004463541 | -0.07351249
5977 | 3:24 | 12237 | 9231 | 1200 | 1127.934 | 1400.934 | 85.7 | 0.8215852 | 96.78407 | 100.9777 | 135.687 | 158.6181 | 189.3113 | 94.65565 | 266.9013 | 0.6772739 | 175.2747 | 50527.45 | 45960.43 | 0.5212455 | 0.9614089 | 829.3525 | [5 empty] | 0.004562613 | -0.0502024
5978 | 3:24 | 12239 | 9233 | 1200 | 1127.934 | 1400.934 | 85.7 | 0.8311834 | 95.93315 | 100.0861 | 137.4731 | 158.4849 | 189.485 | 94.7425 | 255.1611 | 0.6474826 | 178.3729 | 48349.18 | 43851.12 | 0.4973235 | 0.9172859 | 809.8875 | [5 empty] | 0.004252149 | -0.1268811
5979 | 3:24 | 12241 | 9235 | 1200 | 1127.933 | 1400.933 | 85.7 | 0.8121721 | 98.61719 | 101.1793 | 138.2277 | 159.3141 | 189.664 | 94.832 | 263.472 | 0.6685719 | 174.7749 | 49971.15 | 45351.86 | 0.5143436 | 0.9486787 | 832.0382 | [5 empty] | 0.004472292 | -0.07141192
5980 | 3:24 | 12243 | 9237 | 1200 | 1127.933 | 1400.933 | 85.7 | 0.8040199 | 98.36606 | 101.0247 | 136.6772 | 157.6573 | 189.4256 | 94.7128 | 263.9729 | 0.6698429 | 175.0775 | 50003.21 | 45459.72 | 0.5155669 | 0.9509349 | 839.7941 | [5 empty] | 0.004488256 | -0.06760106
5981 | 3:24 | 12244 | 9238 | 1200 | 1127.933 | 1400.933 | 85.7 | 0.8085068 | 95.91956 | 100.3638 | 136.6993 | 157.3991 | 189.8973 | 94.94865 | 268.0957 | 0.6803047 | 175.7739 | 50910.65 | 46204.98 | 0.524019 | 0.9665244 | 842.1979 | [5 empty] | 0.004599077 | -0.0418758
5982 | 3:24 | 12248 | 9242 | 1200 | 1127.932 | 1400.932 | 85.7 | 0.8190323 | 96.47176 | 101.2342 | 137.9942 | 160.6977 | 189.4099 | 94.70495 | 266.7836 | 0.6769752 | 175.1759 | 50531.44 | 45934.16 | 0.5209476 | 0.9608594 | 831.1049 | [5 empty] | 0.004558701 | -0.05110345
5983 | 3:24 | 12249 | 9243 | 1200 | 1127.932 | 1400.932 | 85.7 | 0.798959 | 95.30998 | 100.0208 | 137.1683 | 157.1587 | 189.4378 | 94.7189 | 267.1402 | 0.6778801 | 176.5716 | 50606.45 | 46027.37 | 0.5220047 | 0.9628091 | 849.6621 | [5 empty] | 0.004572584 | -0.04791218
5984 | 3:24 | 12252 | 9246 | 1200 | 1127.932 | 1400.932 | 85.7 | 0.8235773 | 96.94936 | 101.4203 | 134.5366 | 159.0212 | 189.6905 | 94.84525 | 258.805 | 0.6567291 | 176.5745 | 49092.84 | 44536.93 | 0.5051014 | 0.9316318 | 818.886 | [5 empty] | 0.004352291 | -0.1009528
5985 | 3:24 | 12253 | 9247 | 1200 | 1127.931 | 1400.931 | 85.7 | 0.8249264 | 98.00409 | 101.5825 | 135.4405 | 159.1422 | 189.5157 | 94.75785 | 264.3093 | 0.6706965 | 174.7769 | 50090.76 | 45503.78 | 0.5160666 | 0.9518566 | 822.9612 | [5 empty] | 0.004494782 | -0.06605084
5986 | 3:24 | 12255 | 9249 | 1200 | 1127.931 | 1400.931 | 85.7 | 0.8258524 | 98.43674 | 101.5602 | 136.356 | 156.7733 | 189.6203 | 94.81015 | 260.719 | 0.661586 | 175.3697 | 49437.61 | 44854.15 | 0.508699 | 0.9382675 | 818.189 | [5 empty] | 0.004398873 | -0.08929418
5987 | 3:24 | 12256 | 9250 | 1200 | 1127.931 | 1400.931 | 85.7 | 0.8118351 | 98.06625 | 101.5247 | 137.5682 | 157.8083 | 189.3979 | 94.69895 | 266.2024 | 0.6755004 | 174.1729 | 50418.18 | 45811.65 | 0.5195582 | 0.9582967 | 835.0339 | [5 empty] | 0.004540476 | -0.05532258
5988 | 3:24 | 12260 | 9254 | 1200 | 1127.93 | 1400.93 | 85.7 | 0.8011206 | 85.76212 | 89.67671 | 136.0664 | 158.4745 | 188.0547 | 94.02735 | 272.0025 | 0.6902184 | 186.9814 | 51151.34 | 46997.74 | 0.5330099 | 0.9831075 | 865.295 | [5 empty] | 0.004717946 | -0.01562567
5989 | 3:24 | 12262 | 9256 | 1200 | 1127.93 | 1400.93 | 85.7 | 0.8094062 | 92.19168 | 96.22888 | 136.6094 | 160.0114 | 189.8845 | 94.94225 | 268.6395 | 0.6816846 | 178.975 | 51010.49 | 46331.84 | 0.5254578 | 0.9691781 | 845.5718 | [5 empty] | 0.00461803 | -0.03759963
5990 | 3:24 | 12263 | 9257 | 1200 | 1127.93 | 1400.93 | 85.7 | 0.8062777 | 94.24993 | 98.30091 | 135.8809 | 159.1676 | 189.6966 | 94.8483 | 267.9106 | 0.679835 | 177.775 | 50821.71 | 46206.81 | 0.5240398 | 0.9665627 | 846.0547 | [5 empty] | 0.00459935 | -0.04181391
5991 | 3:24 | 12264 | 9258 | 1200 | 1127.93 | 1400.93 | 85.7 | 0.8147924 | 97.40541 | 101.4008 | 138.2647 | 159.4302 | 189.4157 | 94.70785 | 258.8589 | 0.6568659 | 176.5736 | 49031.93 | 44558.62 | 0.5053474 | 0.9320855 | 825.9684 | [5 empty] | 0.00435547 | -0.1001491
5992 | 3:24 | 12266 | 9260 | 1200 | 1127.929 | 1400.929 | 85.7 | 0.8288641 | 96.64686 | 100.5969 | 137.6139 | 159.6513 | 189.5075 | 94.75375 | 255.8728 | 0.6492885 | 177.9738 | 48489.81 | 44059.09 | 0.4996821 | 0.9216363 | 812.7554 | [5 empty] | 0.004282435 | -0.1189118
5993 | 3:24 | 12267 | 9261 | 1200 | 1127.929 | 1400.929 | 85.7 | 0.7886238 | 43.32372 | 86.06655 | 136.4756 | 158.6198 | 194.5669 | 97.28345 | 273.2558 | 0.6933987 | 202.2862 | 53166.54 | 47358.64 | 0.5371029 | 0.9906569 | 893.9893 | [5 empty] | 0.004772394 | -0.00403834
5994 | 3:24 | 12269 | 9263 | 1200 | 1127.929 | 1400.929 | 85.7 | 0.8196597 | 95.13451 | 100.171 | 137.6885 | 159.4113 | 189.722 | 94.861 | 267.9806 | 0.6800126 | 176.2695 | 50841.8 | 46179.17 | 0.5237263 | 0.9659845 | 833.4421 | [5 empty] | 0.004595224 | -0.04274939
5995 | 3:25 | 12271 | 9265 | 1200 | 1127.928 | 1400.928 | 85.7 | 0.7998818 | 94.87939 | 100.2604 | 136.8081 | 159.58 | 188.8155 | 94.40775 | 267.9486 | 0.6799314 | 176.2758 | 50592.87 | 46218.21 | 0.5241691 | 0.9668012 | 849.9822 | [5 empty] | 0.004601052 | -0.04142847
5996 | 3:25 | 12273 | 9267 | 1200 | 1127.928 | 1400.928 | 85.7 | 0.8200988 | 98.15732 | 101.209 | 136.052 | 158.0731 | 189.7789 | 94.88945 | 261.8472 | 0.6644489 | 175.5728 | 49693.08 | 45048.23 | 0.5109001 | 0.9423273 | 824.3008 | [5 empty] | 0.004427454 | -0.08226231
5997 | 3:25 | 12276 | 9270 | 1200 | 1127.928 | 1400.928 | 85.7 | 0.820244 | 96.62006 | 100.8548 | 136.4784 | 159.0641 | 189.778 | 94.889 | 265.7247 | 0.6742882 | 175.6751 | 50428.7 | 45773.79 | 0.5191288 | 0.9575047 | 829.4907 | [5 empty] | 0.004534848 | -0.05663215
5998 | 3:25 | 12277 | 9271 | 1200 | 1127.927 | 1400.927 | 85.7 | 0.8143932 | 97.31035 | 100.5584 | 137.3959 | 159.601 | 189.4218 | 94.7109 | 267.1751 | 0.6779686 | 175.1772 | 50608.79 | 46012.19 | 0.5218326 | 0.9624916 | 835.4025 | [5 empty] | 0.004570322 | -0.04843081
5999 | 3:25 | 12278 | 9272 | 1200 | 1127.927 | 1400.927 | 85.7 | 0.7973946 | 89.98511 | 105.1868 | 136.7305 | 161.9337 | 189.8887 | 94.94435 | 269.4753 | 0.6838055 | 178.1704 | 51170.32 | 46496.71 | 0.5273276 | 0.9726269 | 856.0114 | [5 empty] | 0.004642702 | -0.03208578
6000 | 3:25 | 12279 | 9273 | 1200 | 1127.927 | 1400.927 | 85.7 | 0.8248319 | 97.12065 | 100.8711 | 136.9002 | 161.7693 | 189.7309 | 94.86545 | 257.3993 | 0.6531621 | 177.1715 | 48836.6 | 44286.57 | 0.502262 | 0.9263948 | 816.7009 | [5 empty] | 0.004315643 | -0.1103018
6001 | 3:25 | 12281 | 9275 | 1200 | 1127.927 | 1400.927 | 85.7 | 0.8061966 | 97.88105 | 100.6834 | 136.4241 | 163.1486 | 189.6852 | 94.8426 | 265.9315 | 0.6748129 | 174.978 | 50443.26 | 45841.65 | 0.5198984 | 0.9589242 | 840.6789 | [5 empty] | 0.004544937 | -0.0542868
6002 | 3:25 | 12283 | 9277 | 1200 | 1127.926 | 1400.926 | 85.7 | 0.8082906 | 95.58565 | 99.96917 | 138.82 | 158.3607 | 189.6194 | 94.8097 | 268.17 | 0.6804932 | 176.0724 | 50850.23 | 46242.94 | 0.5244495 | 0.9673185 | 842.9484 | [5 empty] | 0.004604745 | -0.04059318
6003 | 3:25 | 12284 | 9278 | 1200 | 1127.926 | 1400.926 | 85.7 | 0.8248484 | 97.95459 | 101.1467 | 137.0361 | 157.9145 | 190.1065 | 95.05325 | 265.1303 | 0.6727799 | 175.0791 | 50403 | 45664.44 | 0.5178887 | 0.9552173 | 824.468 | [5 empty] | 0.004518608 | -0.06042981
6004 | 3:25 | 12288 | 9282 | 1200 | 1127.926 | 1400.926 | 85.7 | 0.8167658 | 97.68503 | 101.1765 | 135.9509 | 159.1527 | 189.8375 | 94.91875 | 264.8417 | 0.6720475 | 175.1735 | 50276.9 | 45612.05 | 0.5172945 | 0.9541214 | 830.6124 | [5 empty] | 0.004510834 | -0.06225734
6005 | 3:25 | 12290 | 9284 | 1200 | 1127.925 | 1400.925 | 85.7 | 0.8121217 | 97.9257 | 100.9475 | 136.4742 | 161.3263 | 189.5226 | 94.7613 | 265.8573 | 0.6746247 | 175.0801 | 50385.96 | 45797.33 | 0.5193958 | 0.9579971 | 835.6046 | [5 empty] | 0.004538347 | -0.05581759
6006 | 3:25 | 12292 | 9286 | 1200 | 1127.925 | 1400.925 | 85.7 | 0.8030283 | 97.52802 | 100.7748 | 136.4663 | 156.8621 | 189.8031 | 94.90155 | 266.3728 | 0.6759328 | 175.2777 | 50558.38 | 45883.5 | 0.5203731 | 0.9597996 | 843.91 | [5 empty] | 0.004551162 | -0.05284472
6007 | 3:25 | 12300 | 9294 | 1200 | 1127.924 | 1400.924 | 85.7 | 0.8326081 | 96.01411 | 100.2375 | 137.2605 | 159.2749 | 189.8583 | 94.92915 | 253.712 | 0.6438054 | 178.9732 | 48169.34 | 43626.7 | 0.4947783 | 0.9125915 | 807.7919 | [5 empty] | 0.004219549 | -0.1355875
6008 | 3:25 | 12303 | 9297 | 1200 | 1127.923 | 1400.923 | 85.7 | 0.8035874 | 97.75584 | 101.7898 | 136.2563 | 159.1763 | 189.882 | 94.941 | 261.1399 | 0.662654 | 175.3696 | 49585.75 | 44941.52 | 0.5096899 | 0.9400951 | 836.6424 | [5 empty] | 0.004411732 | -0.08611921
6009 | 3:25 | 12304 | 9298 | 1200 | 1127.923 | 1400.923 | 85.7 | 0.8021671 | 94.40771 | 99.80504 | 135.6303 | 159.4666 | 188.859 | 94.4295 | 267.7903 | 0.6795297 | 176.8742 | 50574.6 | 46203.61 | 0.5240035 | 0.9664958 | 848.5552 | [5 empty] | 0.004598872 | -0.04192214
6010 | 3:25 | 12306 | 9300 | 1200 | 1127.923 | 1400.923 | 85.7 | 0.8164572 | 96.81761 | 100.5468 | 136.4636 | 158.6714 | 189.8397 | 94.91985 | 266.9594 | 0.6774213 | 175.4739 | 50679.49 | 46004.96 | 0.5217506 | 0.9623404 | 833.9786 | [5 empty] | 0.004569245 | -0.04867797
6011 | 3:25 | 12308 | 9302 | 1200 | 1127.922 | 1400.922 | 85.7 | 0.8139986 | 97.73987 | 101.6831 | 136.9932 | 158.1361 | 189.6935 | 94.84675 | 261.8913 | 0.6645608 | 175.3702 | 49679.09 | 45081.32 | 0.5112754 | 0.9430195 | 829.1998 | [5 empty] | 0.004432333 | -0.08107094
6012 | 3:25 | 12310 | 9304 | 1200 | 1127.922 | 1400.922 | 85.7 | 0.8099483 | 96.51727 | 100.513 | 135.6201 | 158.7641 | 189.7308 | 94.8654 | 267.416 | 0.6785799 | 175.5764 | 50737.05 | 46085.16 | 0.5226601 | 0.964018 | 839.9513 | [5 empty] | 0.004581199 | -0.04594171
6013 | 3:25 | 12314 | 9308 | 1200 | 1127.922 | 1400.922 | 85.7 | 0.819994 | 95.05381 | 100.7388 | 137.9509 | 159.7447 | 190.0292 | 95.0146 | 267.3647 | 0.6784498 | 176.0744 | 50807.1 | 46086.98 | 0.5226808 | 0.9640561 | 832.3229 | [5 empty] | 0.00458147 | -0.04587975
6014 | 3:25 | 12315 | 9309 | 1200 | 1127.921 | 1400.921 | 85.7 | 0.8061628 | 93.74773 | 97.55815 | 139.7719 | 158.88 | 189.7907 | 94.89535 | 269.2283 | 0.6831787 | 178.1799 | 51097.03 | 46468.36 | 0.5270061 | 0.9720338 | 848.4439 | [5 empty] | 0.004638456 | -0.03303042
6015 | 3:25 | 12317 | 9311 | 1200 | 1127.921 | 1400.921 | 85.7 | 0.8227617 | 95.00961 | 97.7823 | 136.7937 | 158.642 | 189.6752 | 94.8376 | 269.3408 | 0.6834642 | 177.5725 | 51087.27 | 46442.89 | 0.5267172 | 0.9715011 | 834.1342 | [5 empty] | 0.004634643 | -0.03388034
6016 | 3:25 | 12319 | 9313 | 1200 | 1127.921 | 1400.921 | 85.7 | 0.817853 | 90.25286 | 94.85048 | 137.0442 | 160.5764 | 189.9361 | 94.96805 | 269.472 | 0.6837971 | 182.1791 | 51182.46 | 46530.99 | 0.5277164 | 0.973344 | 843.3076 | [5 empty] | 0.004647837 | -0.03094546
6017 | 3:25 | 12320 | 9314 | 1200 | 1127.921 | 1400.921 | 85.7 | 0.816853 | 94.95058 | 99.93262 | 136.9848 | 160.4378 | 189.9479 | 94.97395 | 267.6857 | 0.6792643 | 176.6729 | 50846.35 | 46152.75 | 0.5234267 | 0.9654319 | 835.9149 | [5 empty] | 0.004591281 | -0.0436449
6018 | 3:25 | 12321 | 9315 | 1200 | 1127.92 | 1400.92 | 85.7 | 0.8243124 | 98.0555 | 101.1578 | 137.2698 | 157.6634 | 189.9398 | 94.9699 | 265.0638 | 0.6726111 | 174.8753 | 50346.17 | 45680.97 | 0.5180761 | 0.9555631 | 824.8041 | [5 empty] | 0.004521062 | -0.05985427
6019 | 3:25 | 12325 | 9319 | 1200 | 1127.92 | 1400.92 | 85.7 | 0.8241938 | 98.75762 | 101.5471 | 137.0369 | 160.2483 | 190.0865 | 95.04325 | 263.6163 | 0.668938 | 174.7764 | 50109.9 | 45392.15 | 0.5148006 | 0.9495215 | 822.7405 | [5 empty] | 0.004478253 | -0.06998576
6020 | 3:25 | 12326 | 9320 | 1200 | 1127.92 | 1400.92 | 85.7 | 0.7862418 | 73.03146 | 97.55457 | 135.9173 | 157.9963 | 194.1858 | 97.0929 | 271.555 | 0.6890828 | 192.0828 | 52732.13 | 46996.57 | 0.5329966 | 0.983083 | 883.2242 | [5 empty] | 0.004717769 | -0.0156636
6021 | 3:25 | 12328 | 9322 | 1200 | 1127.919 | 1400.919 | 85.7 | 0.8224192 | 96.91309 | 100.725 | 135.8148 | 160.5686 | 189.9071 | 94.95355 | 256.0067 | 0.6496283 | 177.4673 | 48617.5 | 44067.53 | 0.4997778 | 0.9218128 | 817.2848 | [5 empty] | 0.004283665 | -0.1185903
6022 | 3:26 | 12332 | 9326 | 1200 | 1127.919 | 1400.919 | 85.7 | 0.8185529 | 97.54215 | 101.6971 | 135.5308 | 157.4469 | 190.0238 | 95.0119 | 265.0047 | 0.6724611 | 174.9805 | 50357.2 | 45680.75 | 0.5180736 | 0.9555585 | 829.4808 | [5 empty] | 0.004521029 | -0.05986193
6023 | 3:26 | 12333 | 9327 | 1200 | 1127.918 | 1400.918 | 85.7 | 0.8193097 | 98.5261 | 102.887 | 140.3119 | 157.9099 | 189.9694 | 94.9847 | 260.8928 | 0.662027 | 174.3741 | 49561.64 | 44923.62 | 0.5094869 | 0.9397207 | 822.8281 | [5 empty] | 0.004409096 | -0.08676843
6024 | 3:26 | 12335 | 9329 | 1200 | 1127.918 | 1400.918 | 85.7 | 0.8168268 | 98.52604 | 101.8265 | 138.2591 | 158.7883 | 189.868 | 94.934 | 261.5439 | 0.6636792 | 175.1729 | 49658.8 | 45036.38 | 0.5107657 | 0.9420794 | 826.4139 | [5 empty] | 0.004425707 | -0.08268948
6025 | 3:26 | 12337 | 9331 | 1200 | 1127.918 | 1400.918 | 85.7 | 0.8101603 | 96.09348 | 101.4797 | 138.2583 | 157.8516 | 189.8785 | 94.93925 | 267.7451 | 0.679415 | 174.9753 | 50839.05 | 46151.25 | 0.5234097 | 0.9654005 | 839.6524 | [5 empty] | 0.004591057 | -0.04369578
6026 | 3:26 | 12344 | 9338 | 1200 | 1127.917 | 1400.917 | 85.7 | 0.8027 | 75.2274 | 95.24625 | 137.9972 | 159.1033 | 195.5574 | 97.7787 | 270.6455 | 0.6867749 | 193.1869 | 52926.72 | 46831.86 | 0.5311286 | 0.9796376 | 868.9701 | [5 empty] | 0.004692989 | -0.02102651
6027 | 3:26 | 12345 | 9339 | 1200 | 1127.917 | 1400.917 | 85.7 | 0.8246861 | 96.83058 | 100.8767 | 136.626 | 158.6982 | 190.0807 | 95.04035 | 265.3751 | 0.6734011 | 175.4742 | 50442.68 | 45727.71 | 0.5186062 | 0.9565408 | 825.4409 | [5 empty] | 0.004528002 | -0.05822971
6028 | 3:26 | 12350 | 9344 | 1200 | 1127.916 | 1400.916 | 85.7 | 0.8162847 | 98.71312 | 101.3987 | 138.2915 | 158.8339 | 190.1304 | 95.0652 | 259.8352 | 0.6593433 | 175.5732 | 49402.56 | 44781.02 | 0.5078696 | 0.9367378 | 825.3965 | [5 empty] | 0.004388119 | -0.09196359
6029 | 3:26 | 12351 | 9345 | 1200 | 1127.916 | 1400.916 | 85.7 | 0.8124157 | 97.75923 | 101.7081 | 136.1239 | 159.7132 | 190.1666 | 95.0833 | 262.4056 | 0.6658658 | 175.2731 | 49900.79 | 45200.82 | 0.5126307 | 0.9455192 | 831.2444 | [5 empty] | 0.004449969 | -0.07678664
6030 | 3:26 | 12352 | 9346 | 1200 | 1127.915 | 1400.915 | 85.7 | 0.8203804 | 97.84006 | 101.6119 | 137.6703 | 159.6073 | 189.8415 | 94.92075 | 264.2881 | 0.6706427 | 174.9741 | 50172.85 | 45540.71 | 0.5164854 | 0.9526291 | 827.0146 | [5 empty] | 0.004500255 | -0.06475438
6031 | 3:26 | 12355 | 9349 | 1200 | 1127.915 | 1400.915 | 85.7 | 0.814802 | 92.30326 | 96.49982 | 137.0452 | 158.4066 | 189.9559 | 94.97795 | 268.7824 | 0.6820472 | 179.075 | 51056.8 | 46387.28 | 0.5260865 | 0.9703378 | 841.6534 | [5 empty] | 0.004626322 | -0.03574005
6032 | 3:26 | 12356 | 9350 | 1200 | 1127.915 | 1400.915 | 85.7 | 0.809398 | 93.03858 | 94.49843 | 135.5606 | 159.6947 | 189.8953 | 94.94765 | 269.7141 | 0.6844115 | 180.278 | 51217.45 | 46534.67 | 0.5277581 | 0.9734209 | 848.3389 | [5 empty] | 0.004648389 | -0.03082317
6033 | 3:26 | 12357 | 9351 | 1200 | 1127.915 | 1400.915 | 85.7 | 0.8244104 | 98.2979 | 101.7919 | 136.4728 | 160.6645 | 189.8308 | 94.9154 | 259.9928 | 0.6597432 | 175.5756 | 49354.63 | 44768.68 | 0.5077297 | 0.9364796 | 818.9053 | [5 empty] | 0.004386306 | -0.0924151
6034 | 3:26 | 12358 | 9352 | 1200 | 1127.914 | 1400.914 | 85.7 | 0.8086744 | 95.7224 | 100.2624 | 135.2072 | 157.682 | 190.2107 | 95.10535 | 267.5373 | 0.6788877 | 176.4763 | 50888.47 | 46133.09 | 0.5232037 | 0.9650206 | 842.2437 | [5 empty] | 0.004588347 | -0.04431211
6035 | 3:26 | 12359 | 9353 | 1200 | 1127.914 | 1400.914 | 85.7 | 0.8226694 | 98.26612 | 102.1976 | 138.2133 | 161.2676 | 189.9531 | 94.97655 | 263.1102 | 0.6676538 | 174.7765 | 49978.59 | 45303.75 | 0.513798 | 0.9476723 | 823.3089 | [5 empty] | 0.004465177 | -0.07311904
6036 | 3:26 | 12361 | 9355 | 1200 | 1127.914 | 1400.914 | 85.7 | 0.8051724 | 96.38572 | 100.7115 | 137.7922 | 157.996 | 189.9419 | 94.97095 | 266.8242 | 0.6770782 | 175.6734 | 50681.11 | 45986.48 | 0.521541 | 0.9619538 | 843.2731 | [5 empty] | 0.004566492 | -0.04931016
6037 | 3:26 | 12362 | 9356 | 1200 | 1127.914 | 1400.914 | 85.7 | 0.8296458 | 98.32883 | 101.8381 | 137.1413 | 160.8073 | 190.1712 | 95.0856 | 261.4875 | 0.6635361 | 175.0742 | 49727.41 | 45056.56 | 0.5109946 | 0.9425016 | 816.3964 | [5 empty] | 0.004428682 | -0.08196219
6038 | 3:26 | 12364 | 9358 | 1200 | 1127.913 | 1400.913 | 85.7 | 0.8310297 | 96.92991 | 100.8435 | 136.6571 | 157.9758 | 190.1031 | 95.05155 | 255.5178 | 0.6483877 | 177.8734 | 48574.73 | 43993.09 | 0.4989336 | 0.9202557 | 810.5266 | [5 empty] | 0.004272816 | -0.1214307
6039 | 3:26 | 12365 | 9359 | 1200 | 1127.913 | 1400.913 | 85.7 | 0.8109267 | 95.65497 | 100.441 | 137.4145 | 159.1427 | 190.0705 | 95.03525 | 268.7652 | 0.6820036 | 175.6745 | 51084.33 | 46348.72 | 0.5256492 | 0.9695312 | 841.1425 | [5 empty] | 0.004620554 | -0.03703285
6040 | 3:26 | 12369 | 9363 | 1200 | 1127.913 | 1400.913 | 85.7 | 0.8289702 | 97.48106 | 101.2097 | 137.6998 | 158.932 | 190.2999 | 95.14995 | 256.5208 | 0.6509329 | 177.071 | 48815.9 | 44185.64 | 0.5011173 | 0.9242835 | 812.6822 | [5 empty] | 0.004300898 | -0.1141083
6041 | 3:26 | 12370 | 9364 | 1200 | 1127.912 | 1400.912 | 85.7 | 0.8192739 | 97.87232 | 100.7495 | 135.8674 | 159.091 | 190.2499 | 95.12495 | 265.9659 | 0.6749002 | 175.3777 | 50599.98 | 45844.44 | 0.5199301 | 0.9589826 | 830.4725 | [5 empty] | 0.004545352 | -0.05419056
6042 | 3:26 | 12371 | 9365 | 1200 | 1127.912 | 1400.912 | 85.7 | 0.8160664 | 94.13118 | 99.73643 | 137.4592 | 158.3032 | 190.3138 | 95.1569 | 268.1958 | 0.6805587 | 177.0718 | 51041.37 | 46274.95 | 0.5248126 | 0.9679881 | 837.8221 | [5 empty] | 0.004609527 | -0.03951364
6043 | 3:26 | 12372 | 9366 | 1200 | 1127.912 | 1400.912 | 85.7 | 0.8223379 | 98.02087 | 101.6729 | 137.2732 | 157.4992 | 190.1377 | 95.06885 | 263.7132 | 0.6691839 | 174.8724 | 50141.81 | 45452.83 | 0.5154888 | 0.9507908 | 824.7328 | [5 empty] | 0.004487235 | -0.06784382
6044 | 3:26 | 12373 | 9367 | 1200 | 1127.912 | 1400.912 | 85.7 | 0.7993934 | 97.62029 | 101.1538 | 135.0803 | 161.5972 | 190.1248 | 95.0624 | 257.2239 | 0.652717 | 176.9738 | 48904.66 | 44295.78 | 0.5023665 | 0.9265874 | 836.923 | [5 empty] | 0.00431699 | -0.1099556
6045 | 3:26 | 12374 | 9368 | 1200 | 1127.912 | 1400.912 | 85.7 | 0.7985247 | 95.75603 | 91.14931 | 137.6049 | 156.4979 | 193.64 | 96.82 | 273.7156 | 0.6945654 | 190.8821 | 53002.3 | 47413.09 | 0.5377204 | 0.9917959 | 874.4012 | [5 empty] | 0.004780627 | -0.002309254
6046 | 3:26 | 12375 | 9369 | 1200 | 1127.912 | 1400.912 | 85.7 | 0.8322257 | 97.78579 | 101.4288 | 137.1577 | 158.9101 | 189.979 | 94.9895 | 257.4392 | 0.6532634 | 176.6727 | 48908.04 | 44345.01 | 0.5029248 | 0.9276172 | 810.9384 | [5 empty] | 0.004324188 | -0.1081078
6047 | 3:26 | 12376 | 9370 | 1200 | 1127.911 | 1400.911 | 85.7 | 0.8208697 | 98.09969 | 101.3644 | 137.4636 | 157.0645 | 190.0072 | 95.0036 | 262.4829 | 0.666062 | 175.1754 | 49873.64 | 45253.7 | 0.5132304 | 0.9466254 | 824.7705 | [5 empty] | 0.00445778 | -0.07489982
6048 | 3:26 | 12377 | 9371 | 1200 | 1127.911 | 1400.911 | 85.7 | 0.8193179 | 91.37555 | 105.396 | 138.5654 | 156.6361 | 190.2195 | 95.10975 | 268.8149 | 0.6821297 | 179.0777 | 51133.84 | 46409.2 | 0.5263351 | 0.9707963 | 838.1599 | [5 empty] | 0.004629601 | -0.03500633
6049 | 3:26 | 12378 | 9372 | 1200 | 1127.911 | 1400.911 | 85.7 | 0.8067344 | 94.7094 | 97.56506 | 137.1831 | 156.2003 | 190.228 | 95.114 | 267.7391 | 0.6793998 | 178.2765 | 50931.49 | 46223.84 | 0.5242329 | 0.9669189 | 846.301 | [5 empty] | 0.004601893 | -0.04123821
6050 | 3:26 | 12380 | 9374 | 1200 | 1127.911 | 1400.911 | 85.7 | 0.8291606 | 98.34499 | 101.8617 | 137.2785 | 158.4008 | 190.3054 | 95.1527 | 261.629 | 0.6638952 | 175.2707 | 49789.42 | 45076.41 | 0.5112197 | 0.9429168 | 817.1095 | [5 empty] | 0.004431609 | -0.08124758
6051 | 3:26 | 12383 | 9377 | 1200 | 1127.91 | 1400.91 | 85.7 | 0.8046524 | 90.26785 | 98.64428 | 136.7909 | 157.0343 | 189.8485 | 94.92425 | 268.8959 | 0.6823352 | 178.5758 | 51049.5 | 46420.92 | 0.526468 | 0.9710415 | 849.755 | [5 empty] | 0.004631355 | -0.03461439
6052 | 3:26 | 12384 | 9378 | 1200 | 1127.91 | 1400.91 | 85.7 | 0.8326473 | 97.87376 | 101.5998 | 138.0218 | 159.0774 | 189.6633 | 94.83165 | 257.0865 | 0.6523684 | 176.6751 | 48759.88 | 44243.52 | 0.5017738 | 0.9254942 | 809.8937 | [5 empty] | 0.004309352 | -0.1119228
6053 | 3:26 | 12385 | 9379 | 1200 | 1127.91 | 1400.91 | 85.7 | 0.8107846 | 96.61546 | 100.8832 | 138.2304 | 158.2392 | 189.3387 | 94.66935 | 266.1577 | 0.6753869 | 175.4725 | 50393.97 | 45927.76 | 0.520875 | 0.9607255 | 838.0278 | [5 empty] | 0.004557749 | -0.05132316
6054 | 3:26 | 12386 | 9380 | 1200 | 1127.91 | 1400.91 | 85.7 | 0.8221315 | 95.84077 | 100.8883 | 138.4707 | 158.8336 | 190.1236 | 95.0618 | 266.4142 | 0.6760378 | 175.9717 | 50651.62 | 45949.78 | 0.5211248 | 0.9611861 | 829.5391 | [5 empty] | 0.004561027 | -0.05056753
6055 | 3:26 | 12388 | 9382 | 1200 | 1127.909 | 1400.909 | 85.7 | 0.7871403 | 89.45013 | 96.71893 | 135.672 | 159.0009 | 190.1721 | 95.08605 | 269.5713 | 0.6840491 | 181.7789 | 51264.95 | 46578.11 | 0.5282508 | 0.9743296 | 869.0511 | [5 empty] | 0.004654899 | -0.02938145
6056 | 3:27 | 12391 | 9385 | 1200 | 1127.909 | 1400.909 | 85.7 | 0.8183769 | 97.42165 | 101.3596 | 137.1713 | 159.3035 | 190.2849 | 95.14245 | 260.3868 | 0.660743 | 176.072 | 49547.68 | 44838.18 | 0.5085179 | 0.9379334 | 824.6475 | [5 empty] | 0.004396524 | -0.08987619
6057 | 3:27 | 12392 | 9386 | 1200 | 1127.909 | 1400.909 | 85.7 | 0.8102733 | 95.48848 | 100.6255 | 139.0802 | 158.0419 | 190.2518 | 95.1259 | 268.2056 | 0.6805836 | 176.0794 | 51026.58 | 46272.55 | 0.5247854 | 0.9679379 | 841.5366 | [5 empty] | 0.004609169 | -0.03959452
6058 | 3:27 | 12394 | 9388 | 1200 | 1127.908 | 1400.908 | 85.7 | 0.8241439 | 96.80875 | 100.9773 | 139.3521 | 157.3941 | 190.1461 | 95.07305 | 266.5067 | 0.6762725 | 175.3778 | 50675.2 | 45974.5 | 0.5214051 | 0.9617032 | 827.5246 | [5 empty] | 0.004564708 | -0.04972033
6059 | 3:27 | 12395 | 9389 | 1200 | 1127.908 | 1400.908 | 85.7 | 0.8156013 | 98.13907 | 101.3032 | 136.2325 | 161.9139 | 190.3222 | 95.1611 | 264.2253 | 0.6704834 | 175.2785 | 50287.95 | 45569.39 | 0.5168107 | 0.953229 | 831.3462 | [5 empty] | 0.004504507 | -0.06374935
6060 | 3:27 | 12397 | 9391 | 1200 | 1127.908 | 1400.908 | 85.7 | 0.8080812 | 92.81655 | 96.58104 | 137.7413 | 158.0927 | 190.2438 | 95.1219 | 270.5406 | 0.6865087 | 178.4748 | 51468.65 | 46702.43 | 0.5296607 | 0.9769302 | 848.8295 | [5 empty] | 0.004673548 | -0.02527393
6061 | 3:27 | 12401 | 9395 | 1200 | 1127.907 | 1400.907 | 85.7 | 0.8047251 | 95.18582 | 100.4862 | 136.7796 | 158.6552 | 190.0455 | 95.02275 | 267.3112 | 0.678314 | 176.4772 | 50801.3 | 46122.07 | 0.5230787 | 0.9647901 | 845.4321 | [5 empty] | 0.004586703 | -0.04468641
6062 | 3:27 | 12404 | 9398 | 1200 | 1127.907 | 1400.907 | 85.7 | 0.8236613 | 98.70507 | 101.6358 | 137.5974 | 158.2469 | 190.2065 | 95.10325 | 256.6219 | 0.6511894 | 175.9709 | 48811.15 | 44179.61 | 0.5010489 | 0.9241573 | 815.6354 | [5 empty] | 0.004300018 | -0.1143364
6063 | 3:27 | 12405 | 9399 | 1200 | 1127.907 | 1400.907 | 85.7 | 0.8212814 | 98.86445 | 101.3658 | 138.2245 | 160.6783 | 190.1658 | 95.0829 | 263.2473 | 0.6680017 | 174.976 | 50060.63 | 45380.84 | 0.5146723 | 0.9492849 | 825.1569 | [5 empty] | 0.004476579 | -0.07038579
6064 | 3:27 | 12406 | 9400 | 1200 | 1127.906 | 1400.906 | 85.7 | 0.8093233 | 96.97604 | 100.8195 | 137.154 | 159.0256 | 190.2395 | 95.11975 | 265.8961 | 0.6747231 | 175.4753 | 50583.94 | 45845.57 | 0.5199429 | 0.9590062 | 838.6327 | [5 empty] | 0.00454552 | -0.05415158
6065 | 3:27 | 12408 | 9402 | 1200 | 1127.906 | 1400.906 | 85.7 | 0.8152314 | 98.58618 | 101.6646 | 138.4574 | 160.4809 | 189.5909 | 94.79545 | 264.4454 | 0.6710419 | 174.5818 | 50136.44 | 45567.81 | 0.5167928 | 0.953196 | 830.9358 | [5 empty] | 0.004504273 | -0.06380468
6066 | 3:27 | 12410 | 9404 | 1200 | 1127.906 | 1400.906 | 85.7 | 0.8065122 | 83.70026 | 88.23906 | 138.2121 | 160.7461 | 188.2214 | 94.1107 | 271.6954 | 0.6894391 | 190.9759 | 51138.89 | 47150.82 | 0.534746 | 0.9863097 | 865.8514 | [5 empty] | 0.004741015 | -0.01068369
6067 | 3:27 | 12411 | 9405 | 1200 | 1127.906 | 1400.906 | 85.7 | 0.8275123 | 98.06361 | 101.5196 | 136.4493 | 159.3049 | 190.3408 | 95.1704 | 259.823 | 0.6593124 | 176.0746 | 49454.91 | 44751.73 | 0.5075375 | 0.9361251 | 816.8715 | [5 empty] | 0.004383815 | -0.0930358
6068 | 3:27 | 12412 | 9406 | 1200 | 1127.906 | 1400.906 | 85.7 | 0.8194517 | 98.00584 | 101.1677 | 136.9845 | 159.9235 | 190.129 | 95.0645 | 264.5298 | 0.6712561 | 174.9748 | 50294.79 | 45586.19 | 0.5170012 | 0.9535805 | 828.0801 | [5 empty] | 0.004506998 | -0.06316136
6069 | 3:27 | 12413 | 9407 | 1200 | 1127.905 | 1400.905 | 85.7 | 0.8135075 | 97.4734 | 101.3769 | 136.9467 | 159.5265 | 190.1152 | 95.0576 | 265.3323 | 0.6732924 | 175.1756 | 50443.7 | 45747 | 0.518825 | 0.9569443 | 834.2124 | [5 empty] | 0.004530868 | -0.05756045
6070 | 3:27 | 12414 | 9408 | 1200 | 1127.905 | 1400.905 | 85.7 | 0.7769503 | 66.48713 | 46.84574 | 136.7205 | 157.2385 | 199.8 | 99.9 | 272.4736 | 0.6914138 | 217.0953 | 54440.21 | 47257.2 | 0.5359525 | 0.988535 | 918.4387 | [5 empty] | 0.004757069 | -0.007272903
6071 | 3:27 | 12415 | 9409 | 1200 | 1127.905 | 1400.905 | 85.7 | 0.8270681 | 99.05262 | 101.9216 | 138.7864 | 158.0741 | 190.2807 | 95.14035 | 262.374 | 0.6657856 | 174.6752 | 49924.7 | 45235 | 0.5130183 | 0.9462342 | 819.2688 | [5 empty] | 0.004455017 | -0.07556643
6072 | 3:27 | 12417 | 9411 | 1200 | 1127.905 | 1400.905 | 85.7 | 0.817904 | 95.9417 | 100.0464 | 136.4718 | 157.8091 | 190.3173 | 95.15865 | 267.6701 | 0.6792247 | 176.0734 | 50942.25 | 46179.13 | 0.5237259 | 0.9659837 | 834.6563 | [5 empty] | 0.004595218 | -0.04275075
6073 | 3:27 | 12418 | 9412 | 1200 | 1127.905 | 1400.905 | 85.7 | 0.7898602 | 77.20457 | 93.95802 | 137.7554 | 159.6457 | 195.2484 | 97.6242 | 270.8133 | 0.6872007 | 193.9872 | 52875.87 | 46892.25 | 0.5318135 | 0.9809009 | 881.1984 | [5 empty] | 0.00470207 | -0.01905476
6074 | 3:27 | 12419 | 9413 | 1200 | 1127.904 | 1400.904 | 85.7 | 0.7900068 | 90.92259 | 98.37322 | 136.5121 | 160.5277 | 190.2145 | 95.10725 | 269.2714 | 0.6832881 | 180.3729 | 51219.32 | 46591.55 | 0.5284032 | 0.9746108 | 865.2501 | [5 empty] | 0.004656914 | -0.02893607
6075 | 3:27 | 12421 | 9415 | 1200 | 1127.904 | 1400.904 | 85.7 | 0.8099276 | 97.93458 | 101.5386 | 137.8154 | 159.3171 | 190.3383 | 95.16915 | 263.1346 | 0.6677157 | 175.1749 | 50084.59 | 45390.58 | 0.5147828 | 0.9494886 | 834.5409 | [5 empty] | 0.00447802 | -0.07004128
6076 | 3:27 | 12422 | 9416 | 1200 | 1127.904 | 1400.904 | 85.7 | 0.807031 | 95.15369 | 99.76238 | 137.212 | 158.8754 | 190.2778 | 95.1389 | 267.5854 | 0.6790098 | 176.8764 | 50915.55 | 46179 | 0.5237244 | 0.965981 | 844.3314 | [5 empty] | 0.004595198 | -0.04275515
6077 | 3:27 | 12424 | 9418 | 1200 | 1127.904 | 1400.904 | 85.7 | 0.8153018 | 98.00249 | 100.6359 | 136.523 | 157.9617 | 190.2492 | 95.1246 | 266.5421 | 0.6763624 | 174.9742 | 50709.43 | 45960.85 | 0.5212503 | 0.9614177 | 834.0958 | [5 empty] | 0.004562675 | -0.050188
6078 | 3:27 | 12425 | 9419 | 1200 | 1127.903 | 1400.903 | 85.7 | 0.8191546 | 91.56513 | 93.4968 | 136.9128 | 159.5681 | 189.9741 | 94.98705 | 270.5583 | 0.6865537 | 182.1793 | 51399.07 | 46738.02 | 0.5300643 | 0.9776746 | 843.724 | [5 empty] | 0.004678891 | -0.02410306
6079 | 3:27 | 12427 | 9421 | 1200 | 1127.903 | 1400.903 | 85.7 | 0.8044192 | 94.4279 | 99.66782 | 137.7608 | 160.2228 | 190.2571 | 95.12855 | 267.1235 | 0.6778377 | 176.9709 | 50822.13 | 46125.9 | 0.5231222 | 0.9648702 | 846.2079 | [5 empty] | 0.004587275 | -0.04455629
6080 | 3:27 | 12429 | 9423 | 1200 | 1127.903 | 1400.903 | 85.7 | 0.8253789 | 97.50555 | 101.2183 | 137.5466 | 158.1545 | 190.4987 | 95.24935 | 264.0729 | 0.6700967 | 175.4773 | 50305.54 | 45556.97 | 0.5166698 | 0.9529692 | 823.6848 | [5 empty] | 0.004502666 | -0.06418439
6081 | 3:27 | 12431 | 9425 | 1200 | 1127.902 | 1400.902 | 85.7 | 0.8208284 | 100.2258 | 101.4793 | 137.0234 | 158.4352 | 190.2364 | 95.1182 | 262.8091 | 0.6668897 | 174.2779 | 49995.87 | 45272.12 | 0.5134393 | 0.9470107 | 824.038 | [5 empty] | 0.004460502 | -0.07424386
6082 | 3:27 | 12433 | 9427 | 1200 | 1127.902 | 1400.902 | 85.7 | 0.8221047 | 98.28769 | 101.6612 | 137.8285 | 159.5383 | 190.2914 | 95.1457 | 263.3383 | 0.6682326 | 174.9767 | 50111.01 | 45381.62 | 0.5146812 | 0.9493012 | 824.512 | [5 empty] | 0.004476695 | -0.07035819
6083 | 3:27 | 12435 | 9429 | 1200 | 1127.902 | 1400.902 | 85.7 | 0.8015265 | 82.73927 | 92.33636 | 137.314 | 157.107 | 192.9382 | 96.4691 | 271.0369 | 0.6877681 | 191.9813 | 52293.37 | 46924.8 | 0.5321826 | 0.9815817 | 869.425 | [5 empty] | 0.004706967 | -0.01799462
6084 | 3:27 | 12439 | 9433 | 1200 | 1127.901 | 1400.901 | 85.7 | 0.8174654 | 97.80116 | 101.4364 | 137.4555 | 157.4829 | 190.2445 | 95.12225 | 265.1109 | 0.6727306 | 174.9736 | 50435.89 | 45720.07 | 0.5185196 | 0.956381 | 830.6265 | [5 empty] | 0.004526868 | -0.05849497
6085 | 3:27 | 12441 | 9435 | 1200 | 1127.901 | 1400.901 | 85.7 | 0.8216418 | 94.99415 | 100.3009 | 137.9924 | 159.592 | 190.4376 | 95.2188 | 267.0075 | 0.6775433 | 176.5721 | 50848.26 | 46090.56 | 0.5227214 | 0.964131 | 831.53 | [5 empty] | 0.004582004 | -0.0457579
6086 | 3:27 | 12443 | 9437 | 1200 | 1127.901 | 1400.901 | 85.7 | 0.818128 | 97.83063 | 102.0271 | 136.2838 | 160.0895 | 190.1125 | 95.05625 | 264.2769 | 0.6706143 | 174.6779 | 50242.33 | 45531.8 | 0.5163844 | 0.9524427 | 828.4496 | [5 empty] | 0.004498935 | -0.06506693
6087 | 3:27 | 12444 | 9438 | 1200 | 1127.9 | 1400.9 | 85.7 | 0.8101352 | 98.52883 | 101.5323 | 137.2773 | 157.4748 | 189.8748 | 94.9374 | 263.3026 | 0.668142 | 174.8746 | 49994.51 | 45375.18 | 0.5146081 | 0.9491665 | 833.9598 | [5 empty] | 0.004475742 | -0.07058607
6088 | 3:27 | 12445 | 9439 | 1200 | 1127.9 | 1400.9 | 85.7 | 0.8202264 | 95.8241 | 100.7722 | 136.3653 | 160.0347 | 190.1636 | 95.0818 | 267.4993 | 0.6787913 | 175.7769 | 50868.63 | 46145.58 | 0.5233454 | 0.9652819 | 832.2566 | [5 empty] | 0.004590211 | -0.04388815
6089 | 3:27 | 12447 | 9441 | 1200 | 1127.9 | 1400.9 | 85.7 | 0.7975144 | 95.62472 | 101.1159 | 136.6856 | 158.6191 | 190.7094 | 95.3547 | 266.7297 | 0.6768384 | 175.9764 | 50867.88 | 46041.02 | 0.5221595 | 0.9630947 | 850.3861 | [5 empty] | 0.004574618 | -0.0474462
6090 | 3:27 | 12448 | 9442 | 1200 | 1127.9 | 1400.9 | 85.7 | 0.8284822 | 99.05739 | 102.3557 | 137.1103 | 156.4087 | 190.1897 | 95.09485 | 260.6717 | 0.661466 | 174.9712 | 49577.08 | 44906.77 | 0.5092958 | 0.9393682 | 816.1257 | [5 empty] | 0.004406616 | -0.08738015
6091 | 3:27 | 12449 | 9443 | 1200 | 1127.9 | 1400.9 | 85.7 | 0.8166029 | 94.40392 | 98.28004 | 136.6052 | 160.2361 | 190.6259 | 95.31295 | 268.6027 | 0.6815912 | 177.6768 | 51202.64 | 46379.99 | 0.5260039 | 0.9701853 | 838.7421 | [5 empty] | 0.004625231 | -0.03598425
6092 | 3:28 | 12450 | 9444 | 1200 | 1127.899 | 1400.899 | 85.7 | 0.8223616 | 96.82082 | 100.624 | 137.9642 | 160.2741 | 189.9973 | 94.99865 | 265.709 | 0.6742483 | 175.7711 | 50483.98 | 45839.04 | 0.5198688 | 0.9588696 | 828.3678 | [5 empty] | 0.004544548 | -0.05437684
6093 | 3:28 | 12452 | 9446 | 1200 | 1127.899 | 1400.899 | 85.7 | 0.8317211 | 97.48515 | 101.1814 | 137.7752 | 158.9244 | 190.6009 | 95.30045 | 255.1627 | 0.6474866 | 177.4702 | 48634.25 | 43956.7 | 0.4985209 | 0.9194945 | 809.3359 | [5 empty] | 0.004267515 | -0.1228235
6094 | 3:28 | 12454 | 9448 | 1200 | 1127.899 | 1400.899 | 85.7 | 0.8168501 | 96.20727 | 100.7589 | 135.8355 | 159.2661 | 190.0425 | 95.02125 | 266.0596 | 0.675138 | 175.8731 | 50562.64 | 45888.84 | 0.5204336 | 0.9599113 | 833.2299 | [5 empty] | 0.004551956 | -0.05266095
6095 | 3:28 | 12455 | 9449 | 1200 | 1127.899 | 1400.899 | 85.7 | 0.8108068 | 91.56651 | 95.21199 | 137.5832 | 157.9836 | 190.292 | 95.146 | 269.8376 | 0.6847248 | 181.5746 | 51347.95 | 46616.69 | 0.5286883 | 0.9751366 | 849.0623 | [5 empty] | 0.004660684 | -0.02810384
6096 | 3:28 | 12456 | 9450 | 1200 | 1127.898 | 1400.898 | 85.7 | 0.8096219 | 93.89685 | 100.5408 | 138.8901 | 159.1799 | 190.2374 | 95.1187 | 267.2563 | 0.6781747 | 176.6743 | 50842.15 | 46121.73 | 0.5230749 | 0.964783 | 841.5806 | [5 empty] | 0.004586653 | -0.04469796
6097 | 3:28 | 12462 | 9456 | 1200 | 1127.897 | 1400.897 | 85.7 | 0.8223515 | 94.5661 | 96.52356 | 137.3416 | 158.2559 | 190.4339 | 95.21695 | 268.691 | 0.6818153 | 178.9742 | 51167.88 | 46414.29 | 0.5263929 | 0.9709028 | 835.661 | [5 empty] | 0.004630363 | -0.03483608
6098 | 3:28 | 12463 | 9457 | 1200 | 1127.897 | 1400.897 | 85.7 | 0.8046554 | 97.32766 | 101.2136 | 136.6432 | 160.7526 | 190.4752 | 95.2376 | 264.4427 | 0.671035 | 175.3803 | 50369.77 | 45595.04 | 0.5171016 | 0.9537656 | 840.5597 | [5 empty] | 0.004508311 | -0.06285184
6099 | 3:28 | 12467 | 9461 | 1200 | 1127.897 | 1400.897 | 85.7 | 0.8239864 | 95.74992 | 100.249 | 135.7955 | 159.1596 | 190.4193 | 95.20965 | 250.4972 | 0.6356477 | 179.6733 | 47699.51 | 43105.1 | 0.4888627 | 0.9016805 | 811.2618 | [5 empty] | 0.004144102 | -0.1562617
6100 | 3:28 | 12469 | 9463 | 1200 | 1127.896 | 1400.896 | 85.7 | 0.8302794 | 98.52327 | 101.9817 | 137.4638 | 159.0181 | 190.4512 | 95.2256 | 257.3997 | 0.6531631 | 176.073 | 49022.08 | 44345.08 | 0.5029256 | 0.9276187 | 811.826 | [5 empty] | 0.004324199 | -0.1081051
6101 | 3:28 | 12470 | 9464 | 1200 | 1127.896 | 1400.896 | 85.7 | 0.8285493 | 98.39428 | 102.2671 | 138.0236 | 157.6612 | 189.9384 | 94.9692 | 258.6517 | 0.6563401 | 175.8745 | 49127.89 | 44570.08 | 0.5054773 | 0.9323253 | 814.5692 | [5 empty] | 0.004357151 | -0.09972478
6102 | 3:28 | 12473 | 9467 | 1200 | 1127.896 | 1400.896 | 85.7 | 0.820282 | 98.20261 | 102.263 | 137.8654 | 161.2383 | 190.552 | 95.276 | 264.3845 | 0.6708874 | 174.4767 | 50379 | 45632.87 | 0.5175306 | 0.9545569 | 827.2549 | [5 empty] | 0.004513923 | -0.06153045
6103 | 3:28 | 12475 | 9469 | 1200 | 1127.895 | 1400.895 | 85.7 | 0.8257818 | 97.09946 | 101.0236 | 138.5858 | 160.0014 | 190.504 | 95.252 | 266.1039 | 0.6752504 | 175.376 | 50693.86 | 45905.4 | 0.5206214 | 0.9602577 | 825.7401 | [5 empty] | 0.004554421 | -0.05209139
6104 | 3:28 | 12477 | 9471 | 1200 | 1127.895 | 1400.895 | 85.7 | 0.8201077 | 97.57301 | 101.682 | 137.1852 | 156.9025 | 190.5582 | 95.2791 | 265.2097 | 0.6729813 | 175.0741 | 50537.88 | 45780.25 | 0.5192021 | 0.9576398 | 829.0446 | [5 empty] | 0.004535808 | -0.05640851
6105 | 3:28 | 12478 | 9472 | 1200 | 1127.895 | 1400.895 | 85.7 | 0.8161452 | 93.43011 | 95.76638 | 136.8583 | 159.8709 | 190.4068 | 95.2034 | 268.5463 | 0.6814481 | 179.8772 | 51133.04 | 46406.54 | 0.526305 | 0.9707407 | 841.5025 | [5 empty] | 0.004629203 | -0.03509532
6106 | 3:28 | 12480 | 9474 | 1200 | 1127.894 | 1400.894 | 85.7 | 0.8212322 | 97.52594 | 101.0854 | 137.7191 | 159.9653 | 189.485 | 94.7425 | 264.5893 | 0.6714071 | 175.2744 | 50135.68 | 45632.1 | 0.5175219 | 0.9545408 | 827.2918 | [5 empty] | 0.004513809 | -0.06155731
6107 | 3:28 | 12481 | 9475 | 1200 | 1127.894 | 1400.894 | 85.7 | 0.824143 | 98.5752 | 101.5935 | 137.3126 | 159.949 | 190.6307 | 95.31535 | 262.2752 | 0.6655349 | 174.9729 | 49997.69 | 45208.66 | 0.5127196 | 0.9456832 | 821.6659 | [5 empty] | 0.004451126 | -0.07650655
6108 | 3:28 | 12482 | 9476 | 1200 | 1127.894 | 1400.894 | 85.7 | 0.8085524 | 97.95898 | 102.8379 | 137.1788 | 159.2757 | 190.6991 | 95.34955 | 264.0338 | 0.6699974 | 174.1734 | 50351.01 | 45548.48 | 0.5165735 | 0.9527916 | 835.8088 | [5 empty] | 0.004501407 | -0.06448194
6109 | 3:28 | 12483 | 9477 | 1200 | 1127.894 | 1400.894 | 85.7 | 0.8032159 | 95.30048 | 101.0651 | 137.096 | 158.8899 | 190.5141 | 95.25705 | 267.4646 | 0.6787033 | 175.974 | 50955.78 | 46157.38 | 0.5234792 | 0.9655287 | 846.4423 | [5 empty] | 0.004591972 | -0.04348787
6110 | 3:28 | 12484 | 9478 | 1200 | 1127.894 | 1400.894 | 85.7 | 0.8022908 | 98.69058 | 102.4086 | 135.6824 | 160.5886 | 190.3937 | 95.19685 | 259.3595 | 0.6581362 | 175.4707 | 49380.43 | 44683.88 | 0.506768 | 0.9347058 | 835.9111 | [5 empty] | 0.004373849 | -0.09552632
6111 | 3:28 | 12485 | 9479 | 1200 | 1127.894 | 1400.894 | 85.7 | 0.8229827 | 98.8225 | 101.6795 | 138.1667 | 159.6613 | 190.494 | 95.247 | 262.4735 | 0.6660381 | 174.8731 | 49999.65 | 45240.77 | 0.5130838 | 0.9463549 | 822.7079 | [5 empty] | 0.004455869 | -0.07536067
6112 | 3:28 | 12486 | 9480 | 1200 | 1127.893 | 1400.893 | 85.7 | 0.7951501 | 93.34425 | 94.08681 | 138.2338 | 157.7489 | 190.3805 | 95.19025 | 269.5761 | 0.6840613 | 180.6752 | 51322.03 | 46589.25 | 0.5283771 | 0.9745626 | 861.1056 | [5 empty] | 0.004656569 | -0.02901227
6113 | 3:28 | 12487 | 9481 | 1200 | 1127.893 | 1400.893 | 85.7 | 0.8205774 | 98.44922 | 101.6526 | 138.1934 | 160.606 | 190.2284 | 95.1142 | 263.0736 | 0.6675609 | 174.9721 | 50044.09 | 45377.81 | 0.5146379 | 0.9492215 | 825.6891 | [5 empty] | 0.004476131 | -0.070493
6114 | 3:28 | 12488 | 9482 | 1200 | 1127.893 | 1400.893 | 85.7 | 0.8236104 | 95.77753 | 100.5291 | 136.5644 | 157.9838 | 190.6594 | 95.3297 | 267.6556 | 0.6791879 | 176.1788 | 51031.07 | 46203.79 | 0.5240055 | 0.9664995 | 830.3734 | [5 empty] | 0.004598899 | -0.04191605
6115 | 3:28 | 12490 | 9484 | 1200 | 1127.893 | 1400.893 | 85.7 | 0.8155288 | 98.69735 | 102.0482 | 137.6608 | 158.6078 | 190.4634 | 95.2317 | 261.5576 | 0.663714 | 175.1776 | 49817.13 | 45080.06 | 0.5112611 | 0.9429931 | 827.7713 | [5 empty] | 0.004432147 | -0.08111627
6116 | 3:28 | 12492 | 9486 | 1200 | 1127.892 | 1400.892 | 85.7 | 0.8141283 | 96.91701 | 101.298 | 138.9664 | 158.8405 | 190.532 | 95.266 | 265.0238 | 0.6725096 | 175.4725 | 50495.53 | 45749.3 | 0.5188511 | 0.9569924 | 834.0233 | [5 empty] | 0.00453121 | -0.0574807
6117 | 3:28 | 12494 | 9488 | 1200 | 1127.892 | 1400.892 | 85.7 | 0.8246044 | 99.82 | 102.126 | 138.8904 | 158.22 | 190.3298 | 95.1649 | 262.0964 | 0.6650812 | 174.3709 | 49884.75 | 45173.01 | 0.5123153 | 0.9449375 | 820.4472 | [5 empty] | 0.004445862 | -0.07778115
6118 | 3:28 | 12495 | 9489 | 1200 | 1127.892 | 1400.892 | 85.7 | 0.8174622 | 98.24319 | 101.9926 | 137.5506 | 160.4888 | 190.2668 | 95.1334 | 261.6563 | 0.6639644 | 175.1725 | 49784.49 | 45088.5 | 0.5113568 | 0.9431697 | 826.2837 | [5 empty] | 0.004433392 | -0.08081272
6119 | 3:28 | 12498 | 9492 | 1200 | 1127.891 | 1400.891 | 85.7 | 0.8159973 | 94.16329 | 100.4114 | 139.5799 | 157.6191 | 190.4597 | 95.22985 | 267.5749 | 0.6789831 | 176.87 | 50962.23 | 46226.69 | 0.5242653 | 0.9669785 | 837.3317 | [5 empty] | 0.004602318 | -0.04114192
6120 | 3:28 | 12499 | 9493 | 1200 | 1127.891 | 1400.891 | 85.7 | 0.8079996 | 98.4406 | 101.2262 | 137.8313 | 158.293 | 190.5446 | 95.2723 | 263.0411 | 0.6674784 | 174.9789 | 50121.05 | 45368.09 | 0.5145277 | 0.9490182 | 835.7545 | [5 empty] | 0.004474693 | -0.07083704
6121 | 3:28 | 12501 | 9495 | 1200 | 1127.891 | 1400.891 | 85.7 | 0.8099816 | 98.49091 | 101.3894 | 139.0223 | 157.3964 | 190.549 | 95.2745 | 264.1638 | 0.6703273 | 174.8761 | 50336.13 | 45569.13 | 0.5168077 | 0.9532236 | 835.4937 | [5 empty] | 0.004504469 | -0.06375845
6122 | 3:28 | 12504 | 9498 | 1200 | 1127.891 | 1400.891 | 85.7 | 0.8067753 | 97.7171 | 101.7327 | 138.3141 | 159.0383 | 189.7711 | 94.88555 | 262.4742 | 0.6660399 | 175.1756 | 49810.03 | 45229.39 | 0.5129547 | 0.9461168 | 835.9417 | [5 empty] | 0.004454188 | -0.07576655
6123 | 3:28 | 12505 | 9499 | 1200 | 1127.89 | 1400.89 | 85.7 | 0.8428376 | 93.92241 | 98.29642 | 138.7685 | 158.9824 | 190.6709 | 95.33545 | 244.0064 | 0.619177 | 182.9695 | 46524.91 | 41947.88 | 0.4757385 | 0.8774736 | 792.087 | [5 empty] | 0.003978345 | -0.204437
6124 | 3:28 | 12507 | 9501 | 1200 | 1127.89 | 1400.89 | 85.7 | 0.8189487 | 96.7851 | 100.5846 | 137.4017 | 159.3603 | 190.6025 | 95.30125 | 265.008 | 0.6724695 | 175.8745 | 50511.2 | 45806.71 | 0.5195022 | 0.9581933 | 830.9598 | [5 empty] | 0.004539741 | -0.0554933
6125 | 3:28 | 12509 | 9503 | 1200 | 1127.89 | 1400.89 | 85.7 | 0.8124415 | 94.47913 | 100.9713 | 137.4327 | 161.3262 | 190.3734 | 95.1867 | 266.6402 | 0.6766113 | 176.4711 | 50761.2 | 46058.49 | 0.5223577 | 0.9634601 | 838.6155 | [5 empty] | 0.004577222 | -0.04685031
6126 | 3:29 | 12514 | 9508 | 1200 | 1127.889 | 1400.889 | 85.7 | 0.8124394 | 99.02062 | 101.8545 | 138.1451 | 156.8335 | 190.5912 | 95.2956 | 262.9065 | 0.6671369 | 174.7769 | 50107.67 | 45342.95 | 0.5142426 | 0.9484923 | 831.7594 | [5 empty] | 0.004470974 | -0.07172774
6127 | 3:29 | 12515 | 9509 | 1200 | 1127.889 | 1400.889 | 85.7 | 0.8191026 | 94.73011 | 97.13553 | 138.6243 | 159.5739 | 190.4191 | 95.20955 | 267.9374 | 0.679903 | 178.5758 | 51020.39 | 46269.54 | 0.5247512 | 0.9678749 | 836.8384 | [5 empty] | 0.004608719 | -0.03969596
6128 | 3:29 | 12517 | 9511 | 1200 | 1127.888 | 1400.888 | 85.7 | 0.8156023 | 95.81369 | 101.9377 | 138.0203 | 161.6022 | 190.6622 | 95.3311 | 266.7557 | 0.6769044 | 175.4745 | 50860.22 | 46055.63 | 0.5223252 | 0.9634003 | 835.0322 | [5 empty] | 0.004576796 | -0.04694783
6129 | 3:29 | 12518 | 9512 | 1200 | 1127.888 | 1400.888 | 85.7 | 0.8363415 | 96.91068 | 101.4151 | 137.7024 | 159.8503 | 190.3341 | 95.16705 | 253.8241 | 0.6440899 | 178.2734 | 48311.39 | 43712.56 | 0.495752 | 0.9143875 | 804.9009 | [5 empty] | 0.004232011 | -0.1322433
6130 | 3:29 | 12519 | 9513 | 1200 | 1127.888 | 1400.888 | 85.7 | 0.8238025 | 99.07879 | 102.2516 | 137.0798 | 158.8501 | 190.7004 | 95.3502 | 262.8061 | 0.6668821 | 174.5765 | 50117.21 | 45309.13 | 0.513859 | 0.9477849 | 822.2552 | [5 empty] | 0.004465973 | -0.07292792
6131 | 3:29 | 12521 | 9515 | 1200 | 1127.888 | 1400.888 | 85.7 | 0.8396082 | 95.99139 | 100.3942 | 137.9122 | 157.6954 | 190.7808 | 95.3904 | 251.1355 | 0.6372674 | 179.5765 | 47911.83 | 43253.29 | 0.4905434 | 0.9047804 | 800.4781 | [5 empty] | 0.004165491 | -0.1503246
6132 | 3:29 | 12522 | 9516 | 1200 | 1127.888 | 1400.888 | 85.7 | 0.8239585 | 98.93768 | 101.9953 | 139.3178 | 158.219 | 190.5166 | 95.2583 | 259.6752 | 0.6589373 | 175.573 | 49472.43 | 44744.67 | 0.5074574 | 0.9359774 | 819.0829 | [5 empty] | 0.004382778 | -0.09329451
6133 | 3:29 | 12525 | 9519 | 1200 | 1127.887 | 1400.887 | 85.7 | 0.8248348 | 98.71363 | 102.0674 | 137.474 | 158.8904 | 190.8246 | 95.4123 | 262.6926 | 0.6665941 | 174.6759 | 50128.2 | 45312.02 | 0.5138918 | 0.9478453 | 821.5648 | [5 empty] | 0.0044664 | -0.07282527
6134 | 3:29 | 12526 | 9520 | 1200 | 1127.887 | 1400.887 | 85.7 | 0.8136239 | 94.59924 | 99.70404 | 138.7466 | 159.2311 | 190.5216 | 95.2608 | 267.5358 | 0.6788839 | 177.2741 | 50971.34 | 46184.45 | 0.5237862 | 0.966095 | 839.3596 | [5 empty] | 0.004596012 | -0.04257058
6135 | 3:29 | 12528 | 9522 | 1200 | 1127.887 | 1400.887 | 85.7 | 0.8039101 | 102.4359 | 102.2584 | 137.3889 | 159.0624 | 190.6175 | 95.30875 | 262.9119 | 0.6671506 | 172.8768 | 50115.61 | 45322.83 | 0.5140144 | 0.9480714 | 836.6825 | [5 empty] | 0.004467998 | -0.07244147
6136 | 3:29 | 12529 | 9523 | 1200 | 1127.886 | 1400.886 | 85.7 | 0.8080451 | 85.80922 | 87.66628 | 136.5459 | 160.1184 | 188.9385 | 94.46925 | 271.9652 | 0.6901237 | 188.4797 | 51384.69 | 47110.39 | 0.5342875 | 0.985464 | 861.786 | [5 empty] | 0.004734919 | -0.01198501
6137 | 3:29 | 12537 | 9531 | 1200 | 1127.885 | 1400.885 | 85.7 | 0.8110726 | 83.55279 | 89.16772 | 138.209 | 157.8291 | 187.9147 | 93.95735 | 273.3844 | 0.693725 | 190.4834 | 51372.95 | 47440.84 | 0.5380351 | 0.9923764 | 863.6249 | [5 empty] | 0.004784825 | -0.001429948
6138 | 3:29 | 12539 | 9533 | 1200 | 1127.885 | 1400.885 | 85.7 | 0.8238146 | 98.66306 | 101.98 | 141.1781 | 159.4958 | 190.63 | 95.315 | 261.6568 | 0.6639657 | 174.9724 | 49879.63 | 45108.64 | 0.5115852 | 0.943591 | 821.2072 | [5 empty] | 0.004436363 | -0.08008897
6139 | 3:29 | 12540 | 9534 | 1200 | 1127.885 | 1400.885 | 85.7 | 0.8294268 | 98.52656 | 102.1739 | 137.5281 | 159.4814 | 190.633 | 95.3165 | 259.0406 | 0.657327 | 175.7729 | 49381.69 | 44672.56 | 0.5066396 | 0.934469 | 814.5249 | [5 empty] | 0.004372187 | -0.09594275
6140 | 3:29 | 12542 | 9536 | 1200 | 1127.884 | 1400.884 | 85.7 | 0.8274711 | 99.81312 | 102.029 | 137.8692 | 158.7675 | 190.682 | 95.341 | 261.9034 | 0.6645915 | 174.4751 | 49940.25 | 45195.29 | 0.512568 | 0.9454035 | 818.4718 | [5 empty] | 0.004449152 | -0.07698428
6141 | 3:29 | 12544 | 9538 | 1200 | 1127.884 | 1400.884 | 85.7 | 0.8321232 | 99.98763 | 102.306 | 136.4478 | 159.0546 | 190.6169 | 95.30845 | 260.1908 | 0.6602457 | 174.8745 | 49596.76 | 44840.14 | 0.5085401 | 0.9379744 | 812.7498 | [5 empty] | 0.004396812 | -0.08980473
6142 | 3:29 | 12547 | 9541 | 1200 | 1127.884 | 1400.884 | 85.7 | 0.8145092 | 96.12971 | 100.8867 | 139.4072 | 157.3643 | 190.3061 | 95.15305 | 266.8542 | 0.6771543 | 175.8753 | 50783.99 | 46068.79 | 0.5224745 | 0.9636756 | 836.4127 | [5 empty] | 0.004578758 | -0.04649925
6143 | 3:29 | 12552 | 9546 | 1200 | 1127.883 | 1400.883 | 85.7 | 0.8004688 | 86.18232 | 94.94061 | 138.4301 | 156.754 | 190.6174 | 95.3087 | 270.9572 | 0.6875659 | 184.6783 | 51649.16 | 46947.13 | 0.5324359 | 0.9820488 | 863.1785 | [5 empty] | 0.004710327 | -0.01726841
6144 | 3:29 | 12553 | 9547 | 1200 | 1127.883 | 1400.883 | 85.7 | 0.8106925 | 94.53043 | 100.5916 | 138.2604 | 157.3964 | 190.7429 | 95.37145 | 266.8634 | 0.6771777 | 176.4696 | 50902.31 | 46126.5 | 0.523129 | 0.9648828 | 840.5321 | [5 empty] | 0.004587364 | -0.04453591
6145 | 3:29 | 12555 | 9549 | 1200 | 1127.882 | 1400.882 | 85.7 | 0.813022 | 99.60095 | 101.0778 | 138.2401 | 159.6424 | 190.7304 | 95.3652 | 262.8651 | 0.6670318 | 174.4731 | 50136.38 | 45335.24 | 0.5141552 | 0.948331 | 830.9291 | [5 empty] | 0.004469834 | -0.07200115
6146 | 3:29 | 12558 | 9552 | 1200 | 1127.882 | 1400.882 | 85.7 | 0.8154845 | 95.99278 | 101.0355 | 139.2192 | 159.6443 | 190.3815 | 95.19075 | 265.3534 | 0.673346 | 176.1774 | 50518.39 | 45804.62 | 0.5194785 | 0.9581496 | 834.0305 | [5 empty] | 0.004539431 | -0.05556554
6147 | 3:29 | 12561 | 9555 | 1200 | 1127.881 | 1400.881 | 85.7 | 0.8135682 | 98.6656 | 102.6797 | 139.514 | 159.0539 | 190.7526 | 95.3763 | 263.5973 | 0.6688898 | 174.1755 | 50281.86 | 45512.04 | 0.5161603 | 0.9520294 | 831.4686 | [5 empty] | 0.004496006 | -0.06576064
6148 | 3:29 | 12564 | 9558 | 1200 | 1127.881 | 1400.881 | 85.7 | 0.8256159 | 98.97584 | 102.5532 | 138.3217 | 157.6437 | 190.631 | 95.3155 | 259.1518 | 0.6576092 | 175.375 | 49402.37 | 44693.05 | 0.506872 | 0.9348976 | 817.2226 | [5 empty] | 0.004375195 | -0.09518917
6149 | 3:29 | 12566 | 9560 | 1200 | 1127.881 | 1400.881 | 85.7 | 0.8269541 | 98.2925 | 101.3745 | 138.212 | 158.5503 | 190.9545 | 95.47725 | 264.815 | 0.6719798 | 174.9768 | 50567.61 | 45704.26 | 0.5183403 | 0.9560503 | 822.9946 | [5 empty] | 0.00452452 | -0.05904425
6150 | 3:29 | 12567 | 9561 | 1200 | 1127.88 | 1400.88 | 85.7 | 0.7928819 | 91.83115 | 93.35265 | 137.3212 | 159.0375 | 190.0892 | 95.0446 | 267.8925 | 0.6797891 | 183.776 | 50923.48 | 46329.68 | 0.5254333 | 0.9691329 | 864.2493 | [5 empty] | 0.004617707 | -0.03767219
6151 | 3:30 | 12570 | 9564 | 1200 | 1127.88 | 1400.88 | 85.7 | 0.8145024 | 97.83739 | 101.5693 | 136.9779 | 158.8532 | 190.8778 | 95.4389 | 264.7071 | 0.671706 | 174.9733 | 50526.7 | 45693.63 | 0.5182197 | 0.9558279 | 832.821 | [5 empty] | 0.004522941 | -0.05941383
6152 | 3:30 | 12573 | 9567 | 1200 | 1127.88 | 1400.88 | 85.7 | 0.8217809 | 97.74426 | 101.079 | 137.7902 | 157.0309 | 190.5884 | 95.2942 | 266.6473 | 0.6766293 | 174.9742 | 50819.89 | 46051.71 | 0.5222808 | 0.9633183 | 829.5452 | [5 empty] | 0.004576212 | -0.0470815
6153 | 3:30 | 12574 | 9568 | 1200 | 1127.879 | 1400.879 | 85.7 | 0.8061334 | 93.43749 | 97.50485 | 137.8219 | 158.0624 | 189.6246 | 94.8123 | 268.0541 | 0.6801991 | 178.6716 | 50829.67 | 46307.93 | 0.5251866 | 0.9686779 | 847.8019 | [5 empty] | 0.004614456 | -0.03840334
6154 | 3:30 | 12577 | 9571 | 1200 | 1127.879 | 1400.879 | 85.7 | 0.8195312 | 96.83302 | 101.1949 | 138.0079 | 158.9262 | 190.7153 | 95.35765 | 266.0371 | 0.6750809 | 175.6736 | 50737.34 | 45961.71 | 0.5212601 | 0.9614356 | 831.3998 | [5 empty] | 0.004562803 | -0.05015853
6155 | 3:30 | 12578 | 9572 | 1200 | 1127.879 | 1400.879 | 85.7 | 0.8151679 | 98.32271 | 102.1289 | 137.6217 | 157.0419 | 190.6359 | 95.31795 | 257.8657 | 0.6543456 | 175.8665 | 49158.45 | 44470 | 0.5043423 | 0.9302318 | 824.3163 | [5 empty] | 0.004342483 | -0.1034393
6156 | 3:30 | 12579 | 9573 | 1200 | 1127.879 | 1400.879 | 85.7 | 0.8198504 | 95.82276 | 101.2377 | 137.7423 | 155.7578 | 190.7631 | 95.38155 | 265.9816 | 0.6749401 | 175.8708 | 50739.46 | 45942.17 | 0.5210385 | 0.9610269 | 831.2023 | [5 empty] | 0.004559894 | -0.05082857
6157 | 3:30 | 12580 | 9574 | 1200 | 1127.878 | 1400.878 | 85.7 | 0.8245116 | 98.14838 | 102.1188 | 138.4031 | 159.4539 | 190.6784 | 95.3392 | 263.8642 | 0.6695671 | 174.7738 | 50313.21 | 45548.07 | 0.5165689 | 0.952783 | 823.5997 | [5 empty] | 0.004501346 | -0.06449631
6158 | 3:30 | 12581 | 9575 | 1200 | 1127.878 | 1400.878 | 85.7 | 0.823864 | 98.64056 | 101.4893 | 137.4644 | 159.4052 | 190.8481 | 95.42405 | 263.1534 | 0.6677634 | 175.2772 | 50222.33 | 45415.25 | 0.5150626 | 0.9500047 | 823.6656 | [5 empty] | 0.004481672 | -0.06916951
6159 | 3:30 | 12583 | 9577 | 1200 | 1127.878 | 1400.878 | 85.7 | 0.8221782 | 97.912 | 101.479 | 136.7223 | 159.8381 | 190.8607 | 95.43035 | 262.9022 | 0.667126 | 175.3773 | 50177.69 | 45372.46 | 0.5145773 | 0.9491096 | 824.7891 | [5 empty] | 0.004475339 | -0.07068234
6160 | 3:30 | 12584 | 9578 | 1200 | 1127.878 | 1400.878 | 85.7 | 0.8264065 | 98.0988 | 101.9249 | 138.4254 | 159.2387 | 190.8414 | 95.4207 | 264.05 | 0.6700386 | 175.0769 | 50391.67 | 45565.87 | 0.5167708 | 0.9531554 | 822.5414 | [5 empty] | 0.004503985 | -0.06387262
6161 | 3:30 | 12585 | 9579 | 1200 | 1127.878 | 1400.878 | 85.7 | 0.8026902 | 80.08872 | 88.61221 | 138.0369 | 158.2843 | 196.9652 | 98.4826 | 272.4193 | 0.691276 | 194.1866 | 53657.12 | 47344.85 | 0.5369465 | 0.9903684 | 873.6692 | [5 empty] | 0.00477031 | -0.004477037
6162 | 3:30 | 12586 | 9580 | 1200 | 1127.877 | 1400.877 | 85.7 | 0.8301481 | 100.0021 | 102.1962 | 138.1982 | 158.9751 | 190.9987 | 95.49935 | 261.7127 | 0.6641076 | 174.3776 | 49986.79 | 45172.98 | 0.5123149 | 0.9449368 | 816.1392 | [5 empty] | 0.004445858 | -0.07778223
6163 | 3:30 | 12587 | 9581 | 1200 | 1127.877 | 1400.877 | 85.7 | 0.8148075 | 94.2372 | 100.8165 | 140.2134 | 159.7944 | 190.7763 | 95.38815 | 267.1224 | 0.6778349 | 176.7786 | 50960.61 | 46184.92 | 0.5237915 | 0.9661048 | 837.9058 | [5 empty] | 0.004596082 | -0.04255467
6164 | 3:30 | 12589 | 9583 | 1200 | 1127.877 | 1400.877 | 85.7 | 0.8205119 | 98.37443 | 101.8574 | 137.4016 | 161.0537 | 190.6972 | 95.3486 | 261.6469 | 0.6639406 | 175.2769 | 49895.35 | 45182.74 | 0.5124256 | 0.945141 | 824.6456 | [5 empty] | 0.004447299 | -0.07743303
6165 | 3:30 | 12591 | 9585 | 1200 | 1127.877 | 1400.877 | 85.7 | 0.811198 | 99.27117 | 102.0248 | 138.3329 | 160.1714 | 190.7262 | 95.3631 | 261.9443 | 0.6646952 | 174.8766 | 49959.66 | 45190.78 | 0.5125168 | 0.9453092 | 831.7596 | [5 empty] | 0.004448486 | -0.07714551
6166 | 3:30 | 12592 | 9586 | 1200 | 1127.876 | 1400.876 | 85.7 | 0.8200665 | 94.12785 | 97.25791 | 137.5886 | 159.5278 | 190.703 | 95.3515 | 268.2097 | 0.680594 | 178.6772 | 51148.38 | 46370.29 | 0.5258938 | 0.9699824 | 836.8817 | [5 empty] | 0.00462378 | -0.03630934
6167 | 3:30 | 12593 | 9587 | 1200 | 1127.876 | 1400.876 | 85.7 | 0.807422 | 98.08331 | 101.7448 | 138.8402 | 158.491 | 190.7379 | 95.36895 | 263.8994 | 0.6696564 | 174.8792 | 50335.62 | 45562.6 | 0.5167337 | 0.953087 | 837.5435 | [5 empty] | 0.004503501 | -0.06398715
6168 | 3:30 | 12595 | 9589 | 1200 | 1127.876 | 1400.876 | 85.7 | 0.8144214 | 98.8213 | 101.9917 | 138.4921 | 158.3598 | 190.9256 | 95.4628 | 262.8802 | 0.6670701 | 174.7769 | 50190.54 | 45354.77 | 0.5143766 | 0.9487396 | 830.2461 | [5 empty] | 0.004472722 | -0.07130881
6169 | 3:30 | 12598 | 9592 | 1200 | 1127.875 | 1400.875 | 85.7 | 0.8155088 | 98.02216 | 101.8989 | 136.2014 | 158.5063 | 190.9009 | 95.45045 | 265.9304 | 0.6748102 | 174.372 | 50766.35 | 45921.34 | 0.5208022 | 0.9605912 | 833.043 | [5 empty] | 0.004556793 | -0.05154364
6170 | 3:30 | 12600 | 9594 | 1200 | 1127.875 | 1400.875 | 85.7 | 0.8218286 | 96.47725 | 101.1781 | 138.6641 | 158.6664 | 190.7963 | 95.39815 | 266.9933 | 0.6775073 | 175.7752 | 50941.32 | 46125.66 | 0.5231195 | 0.9648652 | 830.8336 | [5 empty] | 0.004587239 | -0.04456445
6171 | 3:30 | 12603 | 9597 | 1200 | 1127.875 | 1400.875 | 85.7 | 0.8203746 | 99.61258 | 101.7753 | 138.7353 | 158.895 | 190.9359 | 95.46795 | 262.7857 | 0.6668303 | 174.5755 | 50175.23 | 45332.9 | 0.5141286 | 0.9482821 | 825.1312 | [5 empty] | 0.004469487 | -0.07208415
6172 | 3:30 | 12607 | 9601 | 1200 | 1127.874 | 1400.874 | 85.7 | 0.816985 | 99.06294 | 102.6046 | 137.443 | 156.9351 | 190.7379 | 95.36895 | 262.535 | 0.6661942 | 174.1722 | 50075.38 | 45325.39 | 0.5140434 | 0.948125 | 827.3729 | [5 empty] | 0.004468377 | -0.07235062
6173 | 3:30 | 12608 | 9602 | 1200 | 1127.874 | 1400.874 | 85.7 | 0.8288108 | 98.10703 | 101.7746 | 139.2748 | 159.3037 | 190.7706 | 95.3853 | 255.0916 | 0.6473062 | 177.1724 | 48663.99 | 43977.06 | 0.4987518 | 0.9199204 | 811.4037 | [5 empty] | 0.004270481 | -0.1220439
6174 | 3:30 | 12611 | 9605 | 1200 | 1127.873 | 1400.873 | 85.7 | 0.8204768 | 98.98791 | 102.2495 | 137.8005 | 159.2214 | 190.9283 | 95.46415 | 259.878 | 0.6594519 | 175.4746 | 49618.07 | 44827.54 | 0.5083972 | 0.9377109 | 822.3134 | [5 empty] | 0.004394959 | -0.09026425
6175 | 3:30 | 12612 | 9606 | 1200 | 1127.873 | 1400.873 | 85.7 | 0.8231485 | 95.43011 | 100.6097 | 137.3542 | 161.0592 | 190.6969 | 95.34845 | 265.5529 | 0.6738522 | 176.3723 | 50640.11 | 45876.64 | 0.5202953 | 0.9596561 | 828.6125 | [5 empty] | 0.004550141 | -0.05308088
6176 | 3:30 | 12614 | 9608 | 1200 | 1127.873 | 1400.873 | 85.7 | 0.8175453 | 99.0991 | 102.2412 | 139.2475 | 158.9644 | 190.7681 | 95.38405 | 260.6634 | 0.6614449 | 174.8725 | 49726.27 | 44984.36 | 0.5101758 | 0.9409913 | 825.1652 | [5 empty] | 0.004418041 | -0.08456806
6177 | 3:30 | 12617 | 9611 | 1200 | 1127.872 | 1400.872 | 85.7 | 0.7969968 | 99.52109 | 101.9195 | 138.5844 | 157.7741 | 190.8817 | 95.44085 | 262.0008 | 0.6648386 | 174.6708 | 50011.15 | 45242.65 | 0.5131051 | 0.9463942 | 843.6419 | [5 empty] | 0.004456147 | -0.07529364
6178 | 3:30 | 12618 | 9612 | 1200 | 1127.872 | 1400.872 | 85.7 | 0.810033 | 90.48541 | 99.95615 | 139.4921 | 159.7474 | 190.6771 | 95.33855 | 268.4904 | 0.6813063 | 180.38 | 51194.98 | 46475.98 | 0.5270925 | 0.9721932 | 847.4962 | [5 empty] | 0.004639597 | -0.03277638
6179 | 3:30 | 12619 | 9613 | 1200 | 1127.872 | 1400.872 | 85.7 | 0.818078 | 94.20068 | 98.24416 | 138.8581 | 159.2718 | 190.9755 | 95.48775 | 266.6072 | 0.6765276 | 178.4766 | 50915.45 | 46117.98 | 0.5230324 | 0.9647045 | 836.4833 | [5 empty] | 0.004586093 | -0.04482538
6180 | 3:30 | 12621 | 9615 | 1200 | 1127.872 | 1400.872 | 85.7 | 0.8271913 | 98.93399 | 102.1273 | 136.3688 | 157.7853 | 191.0315 | 95.51575 | 258.6272 | 0.656278 | 175.7747 | 49405.95 | 44627.24 | 0.5061256 | 0.933521 | 815.9279 | [5 empty] | 0.004365535 | -0.09761261
6181 | 3:30 | 12622 | 9616 | 1200 | 1127.871 | 1400.871 | 85.7 | 0.8225108 | 97.81578 | 101.5346 | 137.1362 | 158.8797 | 190.6749 | 95.33745 | 264.9672 | 0.672366 | 174.9731 | 50522.6 | 45768.98 | 0.5190743 | 0.9574041 | 826.9525 | [5 empty] | 0.004534134 | -0.05679872
6182 | 3:30 | 12624 | 9618 | 1200 | 1127.871 | 1400.871 | 85.7 | 0.8222895 | 98.2711 | 101.4247 | 137.0795 | 157.9516 | 190.974 | 95.487 | 263.7567 | 0.6692943 | 175.3763 | 50370.68 | 45584.52 | 0.5169823 | 0.9535455 | 826.2158 | [5 empty] | 0.004506751 | -0.06321979
6183 | 3:30 | 12628 | 9622 | 1200 | 1127.87 | 1400.87 | 85.7 | 0.8315152 | 98.60206 | 102.1929 | 137.5426 | 158.6185 | 190.9959 | 95.49795 | 258.3282 | 0.6555192 | 175.9738 | 49339.61 | 44596.18 | 0.5057733 | 0.9328712 | 812.5767 | [5 empty] | 0.004360979 | -0.09875949
6184 | 3:31 | 12634 | 9628 | 1200 | 1127.87 | 1400.87 | 85.7 | 0.814721 | 97.30411 | 101.4068 | 138.7489 | 157.5532 | 190.9376 | 95.4688 | 265.4142 | 0.6735003 | 175.3763 | 50677.56 | 45826.86 | 0.5197307 | 0.9586148 | 834.0056 | [5 empty] | 0.004542737 | -0.05479723
6185 | 3:31 | 12635 | 9629 | 1200 | 1127.869 | 1400.869 | 85.7 | 0.8316051 | 99.7123 | 102.3685 | 138.6147 | 159.5688 | 190.9756 | 95.4878 | 259.4009 | 0.6582413 | 175.073 | 49539.23 | 44748.57 | 0.5075016 | 0.936059 | 812.6937 | [5 empty] | 0.004383351 | -0.09315158
6186 | 3:31 | 12637 | 9631 | 1200 | 1127.869 | 1400.869 | 85.7 | 0.8317422 | 99.5508 | 102.4374 | 140.1278 | 159.8913 | 191.0579 | 95.52895 | 262.032 | 0.6649178 | 174.5746 | 50063.27 | 45250.16 | 0.5131902 | 0.9465513 | 815.6531 | [5 empty] | 0.004457257 | -0.07502596
6187 | 3:31 | 12638 | 9632 | 1200 | 1127.869 | 1400.869 | 85.7 | 0.812548 | 91.65269 | 97.45616 | 138.5196 | 158.5305 | 191.2422 | 95.6211 | 268.9891 | 0.6825717 | 181.4778 | 51442.07 | 46593.98 | 0.5284308 | 0.9746616 | 847.3728 | [5 empty] | 0.004657278 | -0.02885558
6188 | 3:31 | 12639 | 9633 | 1200 | 1127.869 | 1400.869 | 85.7 | 0.8047655 | 98.60236 | 101.6065 | 139.3575 | 158.1707 | 191.0405 | 95.52025 | 254.9688 | 0.6469946 | 176.9723 | 48709.38 | 44015.6 | 0.4991889 | 0.9207266 | 830.4397 | [5 empty] | 0.004276096 | -0.1205705
6189 | 3:31 | 12641 | 9635 | 1200 | 1127.868 | 1400.868 | 85.7 | 0.8198024 | 98.2597 | 101.7299 | 139.1751 | 159.5713 | 190.7982 | 95.3991 | 264.1874 | 0.6703872 | 174.9718 | 50406.47 | 45617.27 | 0.5173537 | 0.9542306 | 828.0202 | [5 empty] | 0.004511608 | -0.06207502
6190 | 3:31 | 12642 | 9636 | 1200 | 1127.868 | 1400.868 | 85.7 | 0.8256114 | 99.5435 | 102.5927 | 137.418 | 158.0123 | 190.5313 | 95.26565 | 261.8268 | 0.6643971 | 174.4759 | 49886.19 | 45189.96 | 0.5125075 | 0.945292 | 819.8852 | [5 empty] | 0.004448365 | -0.07717483
6191 | 3:31 | 12643 | 9637 | 1200 | 1127.868 | 1400.868 | 85.7 | 0.8245928 | 98.26874 | 101.669 | 137.862 | 158.0084 | 190.6786 | 95.3393 | 261.8159 | 0.6643694 | 175.4755 | 49922.7 | 45196.52 | 0.5125819 | 0.9454293 | 821.729 | [5 empty] | 0.004449334 | -0.07694032
6192 | 3:31 | 12644 | 9638 | 1200 | 1127.868 | 1400.868 | 85.7 | 0.8340928 | 98.4358 | 101.7749 | 137.1472 | 160.2312 | 191.1169 | 95.55845 | 257.1307 | 0.6524805 | 176.5725 | 49142.02 | 44372.86 | 0.5032406 | 0.9281998 | 809.6171 | [5 empty] | 0.004328263 | -0.1070647
6193 | 3:31 | 12646 | 9640 | 1200 | 1127.868 | 1400.868 | 85.7 | 0.8084434 | 92.75665 | 92.00182 | 138.5121 | 161.9132 | 191.1327 | 95.56635 | 269.971 | 0.6850634 | 182.3797 | 51600.28 | 46692.48 | 0.5295479 | 0.976722 | 852.3627 | [5 empty] | 0.004672054 | -0.02560167
6194 | 3:31 | 12647 | 9641 | 1200 | 1127.867 | 1400.867 | 85.7 | 0.822888 | 99.6789 | 102.2623 | 138.0202 | 159.0948 | 190.9913 | 95.49565 | 261.7918 | 0.6643083 | 174.5776 | 49999.96 | 45167.88 | 0.5122571 | 0.9448302 | 821.9647 | [5 empty] | 0.004445105 | -0.07796478
6195 | 3:31 | 12649 | 9643 | 1200 | 1127.867 | 1400.867 | 85.7 | 0.831901 | 98.77898 | 101.5906 | 138.0069 | 158.4379 | 190.9704 | 95.4852 | 257.3755 | 0.6531017 | 176.3683 | 49151.09 | 44435.41 | 0.50395 | 0.9295082 | 811.528 | [5 empty] | 0.004337418 | -0.104728
6196 | 3:31 | 12650 | 9644 | 1200 | 1127.867 | 1400.867 | 85.7 | 0.8249835 | 98.00856 | 102.7686 | 138.0162 | 159.0759 | 191.0738 | 95.5369 | 254.8324 | 0.6466485 | 176.9731 | 48691.8 | 43991.42 | 0.4989146 | 0.9202208 | 814.2507 | [5 empty] | 0.004272572 | -0.1214945
6197 | 3:31 | 12653 | 9647 | 1200 | 1127.866 | 1400.866 | 85.7 | 0.8207895 | 100.2923 | 101.9992 | 138.3187 | 157.844 | 190.9954 | 95.4977 | 263.8668 | 0.6695737 | 173.8771 | 50397.33 | 45562.65 | 0.5167343 | 0.953088 | 825.7496 | [5 empty] | 0.004503508 | -0.0639854
6198 | 3:31 | 12656 | 9650 | 1200 | 1127.866 | 1400.866 | 85.7 | 0.8236642 | 98.58808 | 102.6793 | 137.4619 | 159.9672 | 190.9271 | 95.46355 | 260.567 | 0.6612003 | 175.0753 | 49749.29 | 44977.12 | 0.5100937 | 0.9408398 | 820.4851 | [5 empty] | 0.004416975 | -0.08482995
6199 | 3:31 | 12658 | 9652 | 1200 | 1127.866 | 1400.866 | 85.7 | 0.7958874 | 98.21887 | 102.4986 | 137.6166 | 160.55 | 189.5197 | 94.75985 | 258.2963 | 0.6554383 | 175.9735 | 48952.24 | 44607.74 | 0.5059044 | 0.9331131 | 841.16 | [5 empty] | 0.004362674 | -0.09833241
6200 | 3:31 | 12661 | 9655 | 1200 | 1127.865 | 1400.865 | 85.7 | 0.8147959 | 99.86681 | 102.1672 | 139.4943 | 157.4946 | 191.1624 | 95.5812 | 260.6049 | 0.6612965 | 174.8748 | 49817.87 | 45004.18 | 0.5104005 | 0.9414059 | 827.5056 | [5 empty] | 0.004420962 | -0.08385167
6201 | 3:31 | 12663 | 9657 | 1200 | 1127.865 | 1400.865 | 85.7 | 0.8180195 | 99.15181 | 102.9407 | 138.3523 | 159.3627 | 190.8758 | 95.4379 | 262.1657 | 0.6652571 | 174.0721 | 50041.09 | 45309.43 | 0.5138624 | 0.9477911 | 826.3318 | [5 empty] | 0.004466017 | -0.07291726
6202 | 3:31 | 12664 | 9658 | 1200 | 1127.865 | 1400.865 | 85.7 | 0.8130251 | 97.5196 | 101.9999 | 138.0491 | 160.5708 | 191.1956 | 95.5978 | 261.7893 | 0.6643019 | 175.5811 | 50052.95 | 45192.74 | 0.512539 | 0.9453502 | 831.0021 | [5 empty] | 0.004448775 | -0.07707543
6203 | 3:31 | 12666 | 9660 | 1200 | 1127.864 | 1400.864 | 85.7 | 0.7998134 | 86.69739 | 93.30967 | 137.8428 | 159.0909 | 189.5308 | 94.7654 | 269.9361 | 0.6849748 | 185.0795 | 51161.2 | 46753.96 | 0.5302451 | 0.9780081 | 862.7373 | [5 empty] | 0.004681285 | -0.02357938
6204 | 3:31 | 12667 | 9661 | 1200 | 1127.864 | 1400.864 | 85.7 | 0.8323635 | 97.02892 | 101.2684 | 138.5374 | 156.4674 | 190.8223 | 95.41115 | 253.9977 | 0.6445304 | 178.1751 | 48468.43 | 43786.37 | 0.4965891 | 0.9159315 | 808.3287 | [5 empty] | 0.004242735 | -0.1293816
6205 | 3:31 | 12668 | 9662 | 1200 | 1127.864 | 1400.864 | 85.7 | 0.8173971 | 97.59311 | 102.3297 | 138.8671 | 158.9284 | 190.7123 | 95.35615 | 264.7292 | 0.6717621 | 174.8756 | 50487.11 | 45734.98 | 0.5186887 | 0.9566929 | 830.6902 | [5 empty] | 0.004529082 | -0.0579774
6206 | 3:31 | 12669 | 9663 | 1200 | 1127.864 | 1400.864 | 85.7 | 0.8218146 | 99.14666 | 101.9681 | 137.326 | 161.1792 | 190.988 | 95.494 | 263.5761 | 0.668836 | 174.3727 | 50339.86 | 45489.28 | 0.5159022 | 0.9515533 | 824.9077 | [5 empty] | 0.004492634 | -0.0665606
6207 | 3:31 | 12672 | 9666 | 1200 | 1127.863 | 1400.863 | 85.7 | 0.7986349 | 100.0779 | 102.278 | 141.9325 | 161.0687 | 191.2577 | 95.62885 | 261.2225 | 0.6628636 | 174.5784 | 49960.8 | 45073.77 | 0.5111898 | 0.9428616 | 840.9302 | [5 empty] | 0.00443122 | -0.08134258
6208 | 3:31 | 12674 | 9668 | 1200 | 1127.863 | 1400.863 | 85.7 | 0.8205659 | 98.2665 | 101.301 | 138.1392 | 158.67 | 191.3351 | 95.66755 | 264.2621 | 0.6705768 | 175.2744 | 50562.63 | 45663.3 | 0.5178757 | 0.9551935 | 828.0444 | [5 empty] | 0.004518439 | -0.06046952
6209 | 3:31 | 12675 | 9669 | 1200 | 1127.863 | 1400.863 | 85.7 | 0.8249673 | 98.86415 | 101.8915 | 140.2841 | 157.2214 | 191.1885 | 95.59425 | 259.3946 | 0.6582253 | 175.5746 | 49593.26 | 44780.8 | 0.5078672 | 0.9367332 | 818.557 | [5 empty] | 0.004388087 | -0.09197164
6210 | 3:31 | 12676 | 9670 | 1200 | 1127.863 | 1400.863 | 85.7 | 0.8256004 | 99.14375 | 102.2148 | 138.9304 | 159.8234 | 191.2814 | 95.6407 | 262.2518 | 0.6654755 | 174.5753 | 50163.9 | 45288.29 | 0.5136227 | 0.9473489 | 820.695 | [5 empty] | 0.004462892 | -0.07366858
6211 | 3:31 | 12678 | 9672 | 1200 | 1127.862 | 1400.862 | 85.7 | 0.8210464 | 99.87477 | 102.4366 | 137.7312 | 159.5862 | 191.1754 | 95.5877 | 259.0368 | 0.6573173 | 174.9717 | 49521.46 | 44684.02 | 0.5067696 | 0.9347087 | 820.3262 | [5 empty] | 0.00437387 | -0.09552117
6212 | 3:31 | 12681 | 9675 | 1200 | 1127.862 | 1400.862 | 85.7 | 0.8186423 | 95.88416 | 101.2887 | 139.3733 | 160.8595 | 191.1602 | 95.5801 | 265.1681 | 0.6728758 | 175.9741 | 50689.59 | 45853.2 | 0.5200294 | 0.9591658 | 831.637 | [5 empty] | 0.004546654 | -0.05388848
6213 | 3:31 | 12684 | 9678 | 1200 | 1127.861 | 1400.861 | 85.7 | 0.8171363 | 99.87144 | 102.6441 | 138.428 | 157.3048 | 191.1945 | 95.59725 | 262.4964 | 0.6660962 | 174.1756 | 50187.86 | 45307.38 | 0.5138392 | 0.9477483 | 827.1255 | [5 empty] | 0.004465714 | -0.07299008
6214 | 3:31 | 12686 | 9680 | 1200 | 1127.861 | 1400.861 | 85.7 | 0.8246288 | 98.3974 | 101.8645 | 138.2919 | 159.7022 | 191.0258 | 95.5129 | 263.5829 | 0.6688533 | 174.8779 | 50351.12 | 45555.92 | 0.5166579 | 0.9529473 | 823.6674 | [5 empty] | 0.00450251 | -0.06422118
6215 | 3:31 | 12687 | 9681 | 1200 | 1127.861 | 1400.861 | 85.7 | 0.8062174 | 99.0015 | 101.6922 | 141.2683 | 157.8795 | 191.1599 | 95.57995 | 262.7903 | 0.666842 | 174.8773 | 50234.99 | 45377.53 | 0.5146348 | 0.9492157 | 837.1824 | [5 empty] | 0.004476089 | -0.07050291
6216 | 3:31 | 12688 | 9682 | 1200 | 1127.861 | 1400.861 | 85.7 | 0.8206586 | 100.4213 | 102.4974 | 139.3732 | 160.3663 | 191.2019 | 95.60095 | 261.2716 | 0.6629882 | 174.0782 | 49955.62 | 45054.15 | 0.5109673 | 0.9424511 | 822.4063 | [5 empty] | 0.004428327 | -0.082049
6217 | 3:31 | 12689 | 9683 | 1200 | 1127.861 | 1400.861 | 85.7 | 0.8201545 | 100.135 | 102.475 | 138.3027 | 158.6216 | 191.1864 | 95.5932 | 260.3359 | 0.6606139 | 174.4737 | 49772.69 | 44939.17 | 0.5096633 | 0.940046 | 822.3719 | [5 empty] | 0.004411386 | -0.08620441
6218 | 3:32 | 12690 | 9684 | 1200 | 1127.86 | 1400.86 | 85.7 | 0.8132703 | 99.25114 | 102.1915 | 139.763 | 161.225 | 190.9289 | 95.46445 | 263.3758 | 0.6683277 | 174.5725 | 50286.05 | 45505.19 | 0.5160826 | 0.9518861 | 832.0569 | [5 empty] | 0.004494991 | -0.06600129
6219 | 3:32 | 12692 | 9686 | 1200 | 1127.86 | 1400.86 | 85.7 | 0.8199388 | 100.1156 | 102.4699 | 137.6457 | 159.8515 | 191.4867 | 95.74335 | 257.5788 | 0.6536176 | 175.3728 | 49322.91 | 44440.89 | 0.5040122 | 0.9296229 | 819.8386 | [5 empty] | 0.00433822 | -0.1045236
6220 | 3:32 | 12693 | 9687 | 1200 | 1127.86 | 1400.86 | 85.7 | 0.7625962 | 43.32554 | 62.31417 | 137.6053 | 156.9462 | 208.1507 | 104.07535 | 274.6104 | 0.696836 | 225.9022 | 57160.36 | 47967.37 | 0.5440066 | 1.00339 | 945.7956 | [5 empty] | 0.004864703 | 0.01501352
6221 | 3:32 | 12695 | 9689 | 1200 | 1127.86 | 1400.86 | 85.7 | 0.8175532 | 97.47525 | 101.6905 | 137.5547 | 158.9737 | 191.3389 | 95.66945 | 265.9329 | 0.6748165 | 175.072 | 50883.3 | 45978.93 | 0.5214554 | 0.9617959 | 832.5077 | [5 empty] | 0.004565368 | -0.04956862
6222 | 3:32 | 12697 | 9691 | 1200 | 1127.859 | 1400.859 | 85.7 | 0.8179834 | 97.758 | 101.9773 | 139.0282 | 158.698 | 190.9824 | 95.4912 | 263.9428 | 0.6697665 | 175.076 | 50408.42 | 45592.11 | 0.5170684 | 0.9537043 | 829.3961 | [5 empty] | 0.004507876 | -0.0629543
6223 | 3:32 | 12701 | 9695 | 1200 | 1127.859 | 1400.859 | 85.7 | 0.8200906 | 97.99812 | 101.3842 | 138.116 | 159.4559 | 191.2354 | 95.6177 | 263.9744 | 0.6698467 | 175.2738 | 50481.24 | 45643.91 | 0.5176558 | 0.9547878 | 828.2833 | [5 empty] | 0.004515561 | -0.06114534
6224 | 3:32 | 12703 | 9697 | 1200 | 1127.858 | 1400.858 | 85.7 | 0.8035606 | 100.0215 | 102.3396 | 138.9563 | 157.5104 | 191.017 | 95.5085 | 257.9795 | 0.6546344 | 175.1694 | 49278.46 | 44555.49 | 0.5053119 | 0.9320201 | 833.618 | [5 empty] | 0.004355011 | -0.100265
6225 | 3:32 | 12704 | 9698 | 1200 | 1127.858 | 1400.858 | 85.7 | 0.8198576 | 97.25063 | 102.0379 | 137.906 | 158.6677 | 191.3196 | 95.6598 | 266.0302 | 0.6750634 | 174.775 | 50896.8 | 45962.69 | 0.5212712 | 0.9614561 | 830.2471 | [5 empty] | 0.004562949 | -0.05012494
6226 | 3:32 | 12705 | 9699 | 1200 | 1127.858 | 1400.858 | 85.7 | 0.8015029 | 93.21648 | 94.87457 | 137.6328 | 157.1403 | 191.4485 | 95.72425 | 268.7672 | 0.6820087 | 180.0717 | 51455.1 | 46518.07 | 0.5275698 | 0.9730737 | 854.593 | [5 empty] | 0.004645902 | -0.031375
6227 | 3:32 | 12706 | 9700 | 1200 | 1127.858 | 1400.858 | 85.7 | 0.8238603 | 98.3628 | 101.5217 | 141.7614 | 160.3762 | 191.3032 | 95.6516 | 255.1766 | 0.6475219 | 177.1686 | 48816.12 | 44056.4 | 0.4996516 | 0.92158 | 815.7863 | [5 empty] | 0.004282043 | -0.1190143
6228 | 3:32 | 12709 | 9703 | 1200 | 1127.857 | 1400.857 | 85.7 | 0.814414 | 95.65519 | 100.9221 | 137.3688 | 157.9843 | 191.2177 | 95.60885 | 265.6755 | 0.6741633 | 176.1693 | 50801.84 | 45919.31 | 0.5207792 | 0.9605487 | 835.7111 | [5 empty] | 0.004556491 | -0.05161337
6229 | 3:32 | 12711 | 9705 | 1200 | 1127.857 | 1400.857 | 85.7 | 0.8418716 | 96.8493 | 101.0974 | 138.7454 | 159.7509 | 191.09 | 95.545 | 250.5932 | 0.6358913 | 179.1708 | 47885.86 | 43200.67 | 0.4899466 | 0.9036797 | 798.0264 | [5 empty] | 0.004157892 | -0.152427
6230 | 3:32 | 12713 | 9707 | 1200 | 1127.857 | 1400.857 | 85.7 | 0.8242682 | 99.65038 | 102.1909 | 138.4615 | 159.3276 | 191.3909 | 95.69545 | 261.7453 | 0.6641903 | 174.8746 | 50095.66 | 45234.43 | 0.5130119 | 0.9462223 | 821.6537 | [5 empty] | 0.004454933 | -0.07558676
6231 | 3:32 | 12715 | 9709 | 1200 | 1127.856 | 1400.856 | 85.7 | 0.8205589 | 99.18442 | 102.7671 | 139.3008 | 162.1918 | 191.2086 | 95.6043 | 262.6568 | 0.6665032 | 174.378 | 50222.23 | 45373.22 | 0.5145859 | 0.9491255 | 825.0768 | [5 empty] | 0.004475452 | -0.07065544
6232 | 3:32 | 12716 | 9710 | 1200 | 1127.856 | 1400.856 | 85.7 | 0.8169069 | 90.26711 | 98.03625 | 138.1979 | 158.0775 | 191.5616 | 95.7808 | 267.8661 | 0.6797221 | 180.9727 | 51312.86 | 46374.27 | 0.525939 | 0.9700657 | 841.7512 | [5 empty] | 0.004624376 | -0.03617593
6233 | 3:32 | 12720 | 9714 | 1200 | 1127.855 | 1400.855 | 85.7 | 0.8010241 | 97.74409 | 101.4566 | 138.9579 | 160.3447 | 190.651 | 95.3255 | 264.6315 | 0.6715141 | 175.0753 | 50452.27 | 45707.13 | 0.5183728 | 0.9561103 | 844.091 | [5 empty] | 0.004524946 | -0.05894451
6234 | 3:32 | 12723 | 9717 | 1200 | 1127.855 | 1400.855 | 85.7 | 0.82292 | 99.04286 | 101.7435 | 138.8185 | 160.1615 | 190.4364 | 95.2182 | 257.8243 | 0.6542406 | 176.0741 | 49099.12 | 44523.86 | 0.5049531 | 0.9313584 | 818.8043 | [5 empty] | 0.004350375 | -0.1014376
6235 | 3:32 | 12725 | 9719 | 1200 | 1127.855 | 1400.855 | 85.7 | 0.8227641 | 100.6795 | 102.1792 | 137.197 | 158.0917 | 191.4494 | 95.7247 | 262.4168 | 0.6658942 | 173.9768 | 50239.55 | 45325.64 | 0.5140463 | 0.9481302 | 822.5912 | [5 empty] | 0.004468414 | -0.07234174
6236 | 3:32 | 12726 | 9720 | 1200 | 1127.854 | 1400.854 | 85.7 | 0.8146335 | 98.27487 | 102.3458 | 139.3202 | 157.9202 | 191.5424 | 95.7712 | 264.1169 | 0.6702083 | 174.67 | 50589.61 | 45692.12 | 0.5182026 | 0.9557963 | 832.401 | [5 empty] | 0.004522717 | -0.05946635
6237 | 3:32 | 12727 | 9721 | 1200 | 1127.854 | 1400.854 | 85.7 | 0.8037029 | 93.2767 | 99.27173 | 137.918 | 159.6713 | 191.4081 | 95.70405 | 268.0094 | 0.6800857 | 177.774 | 51299.19 | 46387.4 | 0.5260879 | 0.9703403 | 849.5035 | [5 empty] | 0.00462634 | -0.03573603
6238 | 3:32 | 12729 | 9723 | 1200 | 1127.854 | 1400.854 | 85.7 | 0.8087249 | 96.01631 | 101.1555 | 139.4968 | 159.5546 | 191.1246 | 95.5623 | 265.9606 | 0.6748868 | 176.1755 | 50831.61 | 45977.69 | 0.5214413 | 0.9617699 | 840.7791 | [5 empty] | 0.004565183 | -0.04961108
6239 | 3:32 | 12731 | 9725 | 1200 | 1127.854 | 1400.854 | 85.7 | 0.821427 | 100.6356 | 102.1309 | 140.4402 | 158.5148 | 191.5165 | 95.75825 | 262.4626 | 0.6660105 | 174.1771 | 50265.91 | 45330.68 | 0.5141034 | 0.9482356 | 823.8834 | [5 empty] | 0.004469159 | -0.07216291
6240 | 3:32 | 12732 | 9726 | 1200 | 1127.854 | 1400.854 | 85.7 | 0.8184947 | 99.71255 | 102.1575 | 138.8119 | 164.333 | 191.3148 | 95.6574 | 258.892 | 0.6569499 | 175.3753 | 49529.88 | 44672.93 | 0.5066438 | 0.9344767 | 822.6613 | [5 empty] | 0.004372241 | -0.09592914
6241 | 3:32 | 12733 | 9727 | 1200 | 1127.853 | 1400.853 | 85.7 | 0.8224214 | 97.36191 | 101.3577 | 138.9954 | 159.4133 | 191.4737 | 95.73685 | 264.976 | 0.6723883 | 175.7745 | 50735.94 | 45849.14 | 0.5199834 | 0.9590809 | 828.3957 | [5 empty] | 0.004546051 | -0.05402846
6242 | 3:32 | 12736 | 9730 | 1200 | 1127.853 | 1400.853 | 85.7 | 0.8179735 | 99.30013 | 103.111 | 139.7035 | 160.2667 | 191.4733 | 95.73665 | 260.8093 | 0.6618151 | 174.5775 | 49938.01 | 45038.18 | 0.5107861 | 0.9421171 | 824.9184 | [5 empty] | 0.004425973 | -0.08262458
6243 | 3:32 | 12738 | 9732 | 1200 | 1127.853 | 1400.853 | 85.7 | 0.8062522 | 98.62132 | 102.0624 | 138.9187 | 159.0839 | 191.4353 | 95.71765 | 255.2795 | 0.647783 | 176.8732 | 48869.5 | 44135.23 | 0.5005456 | 0.923229 | 830.0214 | [5 empty] | 0.00429354 | -0.1160176
6244 | 3:32 | 12741 | 9735 | 1200 | 1127.852 | 1400.852 | 85.7 | 0.8250285 | 99.51575 | 103.2572 | 139.2679 | 159.6933 | 191.1517 | 95.57585 | 259.6292 | 0.6588206 | 174.5717 | 49628.58 | 44892.52 | 0.5091342 | 0.9390701 | 818.3079 | [5 empty] | 0.004404519 | -0.08789794
6245 | 3:32 | 12742 | 9736 | 1200 | 1127.852 | 1400.852 | 85.7 | 0.813796 | 96.78434 | 101.7755 | 138.4524 | 157.7104 | 191.1243 | 95.56215 | 265.5831 | 0.6739289 | 175.4761 | 50759.38 | 45905.25 | 0.5206197 | 0.9602546 | 835.4178 | [5 empty] | 0.004554398 | -0.05209655
6246 | 3:32 | 12749 | 9743 | 1200 | 1127.851 | 1400.851 | 85.7 | 0.8219356 | 98.65574 | 102.3918 | 138.9088 | 158.5918 | 191.5977 | 95.79885 | 262.3062 | 0.6656136 | 174.8815 | 50257.27 | 45316.2 | 0.5139392 | 0.9479327 | 824.082 | [5 empty] | 0.004467018 | -0.07267684
6247 | 3:32 | 12750 | 9744 | 1200 | 1127.851 | 1400.851 | 85.7 | 0.8104777 | 95.38087 | 101.1556 | 139.3017 | 156.9284 | 191.4055 | 95.70275 | 265.8452 | 0.674594 | 176.2748 | 50884.24 | 45990.98 | 0.521592 | 0.9620479 | 839.537 | [5 empty] | 0.004567163 | -0.04915616
6248 | 3:33 | 12751 | 9745 | 1200 | 1127.85 | 1400.85 | 85.7 | 0.8109261 | 99.97852 | 102.3865 | 139.1563 | 155.681 | 191.1917 | 95.59585 | 260.8388 | 0.66189 | 174.4756 | 49870.2 | 45047.62 | 0.5108932 | 0.9423145 | 830.537 | [5 empty] | 0.004427364 | -0.08228429
6249 | 3:33 | 12755 | 9749 | 1200 | 1127.85 | 1400.85 | 85.7 | 0.8199306 | 94.93821 | 100.3871 | 139.0181 | 159.9034 | 191.4632 | 95.7316 | 267.8149 | 0.6795922 | 176.5722 | 51276.7 | 46347.52 | 0.5256356 | 0.9695061 | 834.724 | [5 empty] | 0.004620375 | -0.03707312
6250 | 3:33 | 12759 | 9753 | 1200 | 1127.849 | 1400.849 | 85.7 | 0.8286863 | 99.55593 | 102.3202 | 138.4229 | 161.0147 | 191.5591 | 95.77955 | 258.6324 | 0.6562912 | 175.3722 | 49543.39 | 44649.43 | 0.5063773 | 0.9339851 | 814.5295 | [5 empty] | 0.004368792 | -0.09679447
6251 | 3:33 | 12760 | 9754 | 1200 | 1127.849 | 1400.849 | 85.7 | 0.8211468 | 100.0219 | 102.8015 | 136.8422 | 158.2658 | 191.4905 | 95.74525 | 262.9669 | 0.6672901 | 173.7709 | 50355.64 | 45414.29 | 0.5150517 | 0.9499846 | 824.298 | [5 empty] | 0.00448153 | -0.06920341
6252 | 3:33 | 12765 | 9759 | 1200 | 1127.848 | 1400.848 | 85.7 | 0.8072404 | 93.33429 | 91.27895 | 137.9124 | 159.9288 | 195.6433 | 97.82165 | 270.0206 | 0.6851892 | 192.2838 | 52827.72 | 46898.15 | 0.5318804 | 0.9810243 | 864.7414 | [5 empty] | 0.004702957 | -0.01886247
6253 | 3:33 | 12766 | 9760 | 1200 | 1127.848 | 1400.848 | 85.7 | 0.8048673 | 94.52493 | 98.0239 | 138.6616 | 159.1906 | 191.6181 | 95.80905 | 268.2324 | 0.6806516 | 178.2771 | 51398.19 | 46480.34 | 0.5271419 | 0.9722844 | 849.7064 | [5 empty] | 0.00464025 | -0.03263106
6254 | 3:33 | 12768 | 9762 | 1200 | 1127.848 | 1400.848 | 85.7 | 0.7896918 | 91.98015 | 92.82835 | 138.4831 | 160.9332 | 191.1702 | 95.5851 | 268.1908 | 0.680546 | 179.9784 | 51270.07 | 46409.59 | 0.5263396 | 0.9708045 | 863.7896 | [5 empty] | 0.00462966 | -0.03499329
6255 | 3:33 | 12769 | 9763 | 1200 | 1127.848 | 1400.848 | 85.7 | 0.825447 | 100.4341 | 102.5573 | 138.3287 | 160.5112 | 191.4108 | 95.7054 | 263.2266 | 0.6679491 | 173.7749 | 50384.41 | 45504.66 | 0.5160766 | 0.951875 | 821.5566 | [5 empty] | 0.004494913 | -0.06601992
6256 | 3:33 | 12770 | 9764 | 1200 | 1127.847 | 1400.847 | 85.7 | 0.8179218 | 98.49704 | 102.5434 | 138.0187 | 158.9893 | 191.2853 | 95.64265 | 261.0774 | 0.6624955 | 174.9729 | 49940.25 | 45123.44 | 0.5117531 | 0.9439006 | 825.9703 | [5 empty] | 0.004438546 | -0.07955762
6257 | 3:33 | 12772 | 9766 | 1200 | 1127.847 | 1400.847 | 85.7 | 0.8202114 | 98.34248 | 101.6092 | 138.5518 | 160.7061 | 191.4724 | 95.7362 | 263.7394 | 0.6692504 | 175.276 | 50498.82 | 45591.94 | 0.5170664 | 0.9537007 | 827.8176 | [5 empty] | 0.004507851 | -0.06296024
6258 | 3:33 | 12773 | 9767 | 1200 | 1127.847 | 1400.847 | 85.7 | 0.8245746 | 99.16911 | 102.3986 | 138.7023 | 158.5417 | 191.517 | 95.7585 | 262.495 | 0.6660927 | 174.5782 | 50272.25 | 45464.19 | 0.5156176 | 0.9510284 | 822.7568 | [5 empty] | 0.004488918 | -0.06744361
6259 | 3:33 | 12775 | 9769 | 1200 | 1127.847 | 1400.847 | 85.7 | 0.8253076 | 99.68892 | 102.4589 | 138.7207 | 160.3425 | 191.6337 | 95.81685 | 261.2924 | 0.663041 | 174.774 | 50072.43 | 45156.53 | 0.5121284 | 0.9445927 | 820.182 | [5 empty] | 0.00444343 | -0.07837122
6260 | 3:33 | 12777 | 9771 | 1200 | 1127.846 | 1400.846 | 85.7 | 0.8078889 | 87.69189 | 91.86716 | 139.2131 | 158.9614 | 189.4836 | 94.7418 | 270.072 | 0.6853196 | 185.881 | 51174.21 | 46853.49 | 0.5313739 | 0.9800901 | 857.4788 | [5 empty] | 0.004696241 | -0.02031956
6261 | 3:33 | 12779 | 9773 | 1200 | 1127.846 | 1400.846 | 85.7 | 0.8206545 | 98.82492 | 102.5664 | 138.6553 | 159.2381 | 191.4585 | 95.72925 | 257.3794 | 0.6531116 | 176.1743 | 49277.48 | 44483.11 | 0.504491 | 0.930506 | 820.3839 | [5 empty] | 0.004344404 | -0.1029515
6262 | 3:33 | 12781 | 9775 | 1200 | 1127.846 | 1400.846 | 85.7 | 0.822736 | 100.7007 | 102.617 | 138.8504 | 159.264 | 191.5435 | 95.77175 | 262.7542 | 0.6667504 | 173.5751 | 50328.86 | 45393.28 | 0.5148134 | 0.9495451 | 822.6954 | [5 empty] | 0.00447842 | -0.06994581
6263 | 3:33 | 12782 | 9776 | 1200 | 1127.845 | 1400.845 | 85.7 | 0.817669 | 99.00683 | 102.5019 | 137.8113 | 159.1382 | 191.6115 | 95.80575 | 262.8319 | 0.6669476 | 174.5773 | 50361.61 | 45405.98 | 0.5149574 | 0.9498108 | 827.8115 | [5 empty] | 0.0044803 | -0.06949695
6264 | 3:33 | 12786 | 9780 | 1200 | 1127.845 | 1400.845 | 85.7 | 0.8260641 | 99.68607 | 102.4899 | 139.365 | 159.124 | 191.5286 | 95.7643 | 260.0969 | 0.6600074 | 174.9682 | 49815.99 | 45000.28 | 0.5103563 | 0.9413243 | 818.6686 | [5 empty] | 0.004420387 | -0.08399257
6265 | 3:33 | 12787 | 9781 | 1200 | 1127.845 | 1400.845 | 85.7 | 0.8232827 | 99.88759 | 102.8984 | 139.8029 | 159.2186 | 191.8856 | 95.9428 | 261.2231 | 0.6628652 | 174.4767 | 50124.94 | 45159.91 | 0.5121667 | 0.9446634 | 821.4962 | [5 empty] | 0.004443929 | -0.07825015
6266 | 3:33 | 12789 | 9783 | 1200 | 1127.844 | 1400.844 | 85.7 | 0.8215557 | 100.1604 | 102.3506 | 140.2009 | 159.5886 | 191.6556 | 95.8278 | 262.2406 | 0.6654471 | 174.3753 | 50259.89 | 45294.56 | 0.5136938 | 0.9474801 | 823.7209 | [5 empty] | 0.004463819 | -0.07344565
6267 | 3:33 | 12791 | 9785 | 1200 | 1127.844 | 1400.844 | 85.7 | 0.8083851 | 92.58633 | 95.95995 | 139.2282 | 158.5002 | 191.1815 | 95.59075 | 268.3098 | 0.680848 | 179.9769 | 51295.88 | 46506.86 | 0.5274427 | 0.9728392 | 848.675 | [5 empty] | 0.004644222 | -0.03174792
6268 | 3:33 | 12794 | 9788 | 1200 | 1127.843 | 1400.843 | 85.7 | 0.817777 | 99.53351 | 102.6387 | 138.2765 | 158.0525 | 191.603 | 95.8015 | 259.3522 | 0.6581177 | 174.9716 | 49692.65 | 44815.04 | 0.5082555 | 0.9374494 | 823.8554 | [5 empty] | 0.004393121 | -0.09072043
6269 | 3:33 | 12797 | 9791 | 1200 | 1127.843 | 1400.843 | 85.7 | 0.8327258 | 100.3947 | 102.6076 | 138.8304 | 160.9279 | 191.2365 | 95.61825 | 260.1059 | 0.6600302 | 174.472 | 49741.73 | 44954 | 0.5098314 | 0.9403562 | 812.6945 | [5 empty] | 0.00441357 | -0.08566695
6270 | 3:33 | 12798 | 9792 | 1200 | 1127.843 | 1400.843 | 85.7 | 0.8163013 | 98.06931 | 102.1548 | 138.8782 | 159.8213 | 190.2373 | 95.11865 | 263.7995 | 0.6694029 | 174.8738 | 50184.5 | 45621.11 | 0.5173973 | 0.9543109 | 830.7508 | [5 empty] | 0.004512178 | -0.06194093
6271 | 3:33 | 12801 | 9795 | 1200 | 1127.842 | 1400.842 | 85.7 | 0.827433 | 100.3334 | 102.5501 | 141.0591 | 158.8572 | 191.6966 | 95.8483 | 260.7906 | 0.6617677 | 174.5782 | 49992.68 | 45064.27 | 0.511082 | 0.9426628 | 817.6703 | [5 empty] | 0.004429819 | -0.08168453
6272 | 3:33 | 12802 | 9796 | 1200 | 1127.842 | 1400.842 | 85.7 | 0.8037581 | 85.27108 | 85.62206 | 138.2817 | 155.9188 | 190.2175 | 95.10875 | 271.7531 | 0.6895855 | 189.9787 | 51692.2 | 47204.77 | 0.5353578 | 0.9874382 | 867.554 | [5 empty] | 0.004749154 | -0.008951526
6273 | 3:33 | 12806 | 9800 | 1200 | 1127.841 | 1400.841 | 85.7 | 0.815596 | 98.64607 | 102.3139 | 140.1145 | 159.8415 | 191.4487 | 95.72435 | 262.9719 | 0.6673028 | 174.7754 | 50345.64 | 45463.59 | 0.5156108 | 0.9510159 | 830.0853 | [5 empty] | 0.004488829 | -0.06746474
6274 | 3:33 | 12807 | 9801 | 1200 | 1127.841 | 1400.841 | 85.7 | 0.776898 | 68.91396 | 34.53469 | 138.2153 | 156.5967 | 197.5775 | 98.78875 | 272.775 | 0.6921786 | 223.2951 | 53894.2 | 47581.87 | 0.5396346 | 0.9953265 | 927.0909 | [5 empty] | 0.004806177 | 0.003019025
6275 | 3:33 | 12809 | 9803 | 1200 | 1127.841 | 1400.841 | 85.7 | 0.8220257 | 100.8532 | 102.8469 | 137.6038 | 159.9727 | 191.6846 | 95.8423 | 256.9268 | 0.6519631 | 174.9743 | 49248.93 | 44345.9 | 0.5029349 | 0.9276358 | 817.1166 | [5 empty] | 0.004324319 | -0.1080744
6276 | 3:34 | 12810 | 9804 | 1200 | 1127.841 | 1400.841 | 85.7 | 0.8207406 | 91.57535 | 97.71352 | 138.9173 | 158.3302 | 191.8021 | 95.90105 | 267.6382 | 0.6791438 | 178.9754 | 51333.57 | 46383.3 | 0.5260414 | 0.9702545 | 836.7314 | [5 empty] | 0.004625726 | -0.03587336
6277 | 3:34 | 12814 | 9808 | 1200 | 1127.84 | 1400.84 | 85.7 | 0.8204736 | 100.1641 | 102.1771 | 138.6691 | 158.2076 | 191.5709 | 95.78545 | 257.0327 | 0.6522318 | 175.5745 | 49240 | 44395.32 | 0.5034954 | 0.9286696 | 819.29 | [5 empty] | 0.004331549 | -0.1062247
6278 | 3:34 | 12816 | 9810 | 1200 | 1127.84 | 1400.84 | 85.7 | 0.8087782 | 97.72807 | 101.6093 | 140.9051 | 158.5035 | 191.555 | 95.7775 | 264.6866 | 0.671654 | 175.3814 | 50702.04 | 45754.04 | 0.5189048 | 0.9570916 | 838.3229 | [5 empty] | 0.004531914 | -0.05731638
6279 | 3:34 | 12819 | 9813 | 1200 | 1127.839 | 1400.839 | 85.7 | 0.8241057 | 99.27172 | 102.1016 | 138.1158 | 158.5098 | 191.66 | 95.83 | 263.5399 | 0.6687442 | 174.5761 | 50510.06 | 45577.79 | 0.516906 | 0.9534047 | 823.9332 | [5 empty] | 0.004505753 | -0.06345529
6280 | 3:34 | 12820 | 9814 | 1200 | 1127.839 | 1400.839 | 85.7 | 0.8225279 | 100.6651 | 102.7716 | 137.5872 | 160.7374 | 191.4841 | 95.74205 | 261.2079 | 0.6628266 | 173.9758 | 50017.16 | 45143.45 | 0.51198 | 0.9443191 | 821.4711 | [5 empty] | 0.004441499 | -0.07883993
6281 | 3:34 | 12821 | 9815 | 1200 | 1127.839 | 1400.839 | 85.7 | 0.8230768 | 100.6181 | 102.7815 | 138.502 | 159.1961 | 191.7724 | 95.8862 | 262.0977 | 0.6650845 | 173.7778 | 50263.09 | 45294.52 | 0.5136933 | 0.9474792 | 821.923 | [5 empty] | 0.004463813 | -0.07344708
6282 | 3:34 | 12828 | 9822 | 1200 | 1127.838 | 1400.838 | 85.7 | 0.8116654 | 90.06252 | 92.57024 | 140.1313 | 157.9138 | 191.8443 | 95.92215 | 269.256 | 0.683249 | 184.3806 | 51655.23 | 46697.35 | 0.5296031 | 0.9768239 | 851.7388 | [5 empty] | 0.004672785 | -0.02544123
6283 | 3:34 | 12831 | 9825 | 1200 | 1127.838 | 1400.838 | 85.7 | 0.8074892 | 102.0429 | 104.0131 | 139.3351 | 159.6138 | 191.2803 | 95.64015 | 261.7206 | 0.6641276 | 172.3756 | 50062 | 45219.89 | 0.5128469 | 0.9459181 | 832.488 | [5 empty] | 0.004452785 | -0.07610557
6284 | 3:34 | 12833 | 9827 | 1200 | 1127.837 | 1400.837 | 85.7 | 0.8131265 | 94.15157 | 100.8158 | 138.9474 | 160.1767 | 191.5789 | 95.78945 | 265.7288 | 0.6742986 | 176.9722 | 50908.03 | 46023.05 | 0.5219557 | 0.9627188 | 838.3043 | [5 empty] | 0.00457194 | -0.04805973
6285 | 3:34 | 12835 | 9829 | 1200 | 1127.837 | 1400.837 | 85.7 | 0.8301031 | 98.82775 | 102.5648 | 139.6936 | 160.5846 | 191.7933 | 95.89665 | 257.3962 | 0.6531542 | 176.0717 | 49366.86 | 44500.37 | 0.5046867 | 0.9308671 | 813.0721 | [5 empty] | 0.004346933 | -0.1023099
6286 | 3:34 | 12836 | 9830 | 1200 | 1127.837 | 1400.837 | 85.7 | 0.82911 | 101.0885 | 103.6832 | 139.0099 | 158.7913 | 191.8105 | 95.90525 | 258.6837 | 0.6564213 | 173.9712 | 49618.27 | 44723.4 | 0.5072162 | 0.9355324 | 813.3308 | [5 empty] | 0.004379653 | -0.09407454
6287 | 3:34 | 12837 | 9831 | 1200 | 1127.837 | 1400.837 | 85.7 | 0.8160291 | 101.4031 | 103.177 | 137.8145 | 160.9582 | 191.0695 | 95.53475 | 261.4279 | 0.6633849 | 173.3741 | 49950.91 | 45184.43 | 0.5124448 | 0.9451764 | 826.3223 | [5 empty] | 0.004447548 | -0.07737258
6288 | 3:34 | 12838 | 9832 | 1200 | 1127.836 | 1400.836 | 85.7 | 0.8195585 | 99.05705 | 102.6218 | 138.1831 | 159.9606 | 191.3611 | 95.68055 | 261.6638 | 0.6639835 | 174.9757 | 50072.27 | 45295.23 | 0.5137014 | 0.9474941 | 825.9086 | [5 empty] | 0.004463918 | -0.07342184
6289 | 3:34 | 12839 | 9833 | 1200 | 1127.836 | 1400.836 | 85.7 | 0.8134339 | 99.07706 | 102.5353 | 139.1406 | 159.4962 | 191.7001 | 95.85005 | 257.4679 | 0.6533362 | 175.8706 | 49356.63 | 44521.71 | 0.5049288 | 0.9313135 | 826.0805 | [5 empty] | 0.00435006 | -0.1015174
6290 | 3:34 | 12841 | 9835 | 1200 | 1127.836 | 1400.836 | 85.7 | 0.8145798 | 99.39862 | 103.7901 | 140.6124 | 159.3527 | 191.6475 | 95.82375 | 262.6675 | 0.6665304 | 173.5727 | 50339.57 | 45425.27 | 0.5151762 | 0.9502143 | 829.4235 | [5 empty] | 0.004483155 | -0.06881577
6291 | 3:34 | 12843 | 9837 | 1200 | 1127.836 | 1400.836 | 85.7 | 0.8275798 | 96.39466 | 101.3877 | 138.5126 | 157.085 | 191.5095 | 95.75475 | 264.933 | 0.6722792 | 175.8749 | 50737.19 | 45848.71 | 0.5199785 | 0.9590719 | 824.4252 | [5 empty] | 0.004545987 | -0.05404329
6292 | 3:34 | 12844 | 9838 | 1200 | 1127.835 | 1400.835 | 85.7 | 0.8248589 | 98.6966 | 102.5498 | 138.9959 | 160.422 | 191.4917 | 95.74585 | 261.8047 | 0.664341 | 174.9736 | 50133.45 | 45247.57 | 0.5131609 | 0.9464971 | 821.3834 | [5 empty] | 0.004456874 | -0.07511826
6293 | 3:34 | 12847 | 9841 | 1200 | 1127.835 | 1400.835 | 85.7 | 0.823131 | 98.09427 | 102.198 | 138.4142 | 158.5592 | 191.7285 | 95.86425 | 263.5484 | 0.6687657 | 175.0726 | 50529.75 | 45600.58 | 0.5171644 | 0.9538815 | 825.3613 | [5 empty] | 0.004509133 | -0.06265816
6294 | 3:34 | 12849 | 9843 | 1200 | 1127.835 | 1400.835 | 85.7 | 0.8052596 | 95.29633 | 101.4281 | 136.6826 | 158.9483 | 191.6863 | 95.84315 | 267.1249 | 0.6778413 | 176.1734 | 51204.2 | 46266.73 | 0.5247194 | 0.9678161 | 845.7318 | [5 empty] | 0.004608299 | -0.03979068
6295 | 3:34 | 12850 | 9844 | 1200 | 1127.834 | 1400.834 | 85.7 | 0.8093086 | 93.49847 | 99.87674 | 139.4924 | 161.8925 | 191.8062 | 95.9031 | 266.2662 | 0.6756623 | 177.6719 | 51071.53 | 46100.44 | 0.5228334 | 0.9643376 | 842.6821 | [5 empty] | 0.004583477 | -0.04542173
6296 | 3:34 | 12851 | 9845 | 1200 | 1127.834 | 1400.834 | 85.7 | 0.8245963 | 93.50717 | 100.3249 | 139.3653 | 157.9431 | 191.6046 | 95.8023 | 266.6922 | 0.6767433 | 177.3707 | 51099.46 | 46176.43 | 0.5236952 | 0.9659272 | 830.5897 | [5 empty] | 0.004594815 | -0.04284221
6297 | 3:34 | 12852 | 9846 | 1200 | 1127.834 | 1400.834 | 85.7 | 0.8243309 | 97.40524 | 101.7075 | 139.881 | 159.1173 | 191.5351 | 95.76755 | 264.8727 | 0.6721262 | 175.476 | 50732.41 | 45818.7 | 0.5196382 | 0.9584441 | 826.3692 | [5 empty] | 0.004541524 | -0.05507902
6298 | 3:34 | 12854 | 9848 | 1200 | 1127.834 | 1400.834 | 85.7 | 0.8111376 | 97.99506 | 101.6323 | 139.3687 | 157.5533 | 191.8058 | 95.9029 | 263.493 | 0.6686251 | 175.5783 | 50539.47 | 45605.55 | 0.5172208 | 0.9539854 | 835.518 | [5 empty] | 0.00450987 | -0.06248445
6299 | 3:34 | 12856 | 9850 | 1200 | 1127.833 | 1400.833 | 85.7 | 0.822081 | 99.48865 | 102.0728 | 138.5706 | 159.0783 | 191.211 | 95.6055 | 254.7064 | 0.6463288 | 176.7723 | 48702.68 | 43979.81 | 0.498783 | 0.9199779 | 816.2155 | [5 empty] | 0.004270881 | -0.1219386
6300 | 3:34 | 12857 | 9851 | 1200 | 1127.833 | 1400.833 | 85.7 | 0.8078002 | 100.0353 | 102.5274 | 140.1204 | 158.6763 | 191.5979 | 95.79895 | 263.1231 | 0.6676865 | 174.1769 | 50413.82 | 45494.77 | 0.5159644 | 0.9516681 | 836.0378 | [5 empty] | 0.004493448 | -0.06636755
6301 | 3:34 | 12862 | 9856 | 1200 | 1127.833 | 1400.833 | 85.7 | 0.8011402 | 93.32467 | 95.62788 | 138.619 | 158.2749 | 191.9215 | 95.96075 | 267.6966 | 0.679292 | 180.3791 | 51376.73 | 46374.78 | 0.5259448 | 0.9700763 | 854.1656 | [5 empty] | 0.004624452 | -0.03615884
6302 | 3:34 | 12864 | 9858 | 1200 | 1127.832 | 1400.832 | 85.7 | 0.8193098 | 99.80149 | 103.7423 | 138.0353 | 157.2261 | 191.6914 | 95.8457 | 256.5903 | 0.6511092 | 175.1721 | 49186.15 | 44318.77 | 0.5026272 | 0.9270683 | 819.246 | [5 empty] | 0.004320351 | -0.109092
6303 | 3:34 | 12865 | 9859 | 1200 | 1127.832 | 1400.832 | 85.7 | 0.825545 | 100.1639 | 102.7191 | 139.6988 | 159.635 | 192.0004 | 96.0002 | 260.5535 | 0.661166 | 174.4765 | 50026.37 | 45073.13 | 0.5111825 | 0.9428482 | 819.1029 | [5 empty] | 0.004431125 | -0.08136561
6304 | 3:34 | 12866 | 9860 | 1200 | 1127.832 | 1400.832 | 85.7 | 0.8170308 | 100.6006 | 102.6787 | 139.8594 | 156.9182 | 191.8605 | 95.93025 | 262.4489 | 0.6659757 | 173.8768 | 50353.57 | 45388.84 | 0.514763 | 0.9494522 | 827.4977 | [5 empty] | 0.004477763 | -0.07010281
6305 | 3:34 | 12868 | 9862 | 1200 | 1127.832 | 1400.832 | 85.7 | 0.8225666 | 98.15832 | 102.0441 | 138.241 | 158.1384 | 191.8347 | 95.91735 | 262.8731 | 0.6670521 | 175.0751 | 50428.17 | 45489.48 | 0.5159044 | 0.9515575 | 825.0167 | [5 empty] | 0.004492664 | -0.06655357
6306 | 3:34 | 12870 | 9864 | 1200 | 1127.831 | 1400.831 | 85.7 | 0.8159998 | 99.61991 | 102.286 | 139.5557 | 158.2118 | 191.3897 | 95.69485 | 258.9119 | 0.6570004 | 175.2708 | 49553.06 | 44790.76 | 0.5079801 | 0.9369415 | 825.3916 | [5 empty] | 0.004389551 | -0.09160743
6307 | 3:35 | 12871 | 9865 | 1200 | 1127.831 | 1400.831 | 85.7 | 0.8133956 | 96.81377 | 97.42159 | 138.8246 | 157.6916 | 191.7058 | 95.8529 | 266.4868 | 0.676222 | 177.5741 | 51087.07 | 46110.78 | 0.5229507 | 0.9645539 | 839.3171 | [5 empty] | 0.004585019 | -0.04507011
6308 | 3:35 | 12872 | 9866 | 1200 | 1127.831 | 1400.831 | 85.7 | 0.8361404 | 97.99737 | 101.546 | 139.8167 | 158.8705 | 191.7816 | 95.8908 | 252.1862 | 0.6399336 | 178.1715 | 48364.68 | 43581.34 | 0.4942639 | 0.9116426 | 804.0082 | [5 empty] | 0.00421297 | -0.1373608
6309 | 3:35 | 12875 | 9869 | 1200 | 1127.83 | 1400.83 | 85.7 | 0.8098233 | 97.74509 | 102.0131 | 137.5407 | 159.5044 | 191.7018 | 95.8509 | 265.2026 | 0.6729633 | 174.9742 | 50839.83 | 45888.55 | 0.5204303 | 0.9599053 | 838.0327 | [5 empty] | 0.004551913 | -0.05267093
6310 | 3:35 | 12879 | 9873 | 1200 | 1127.83 | 1400.83 | 85.7 | 0.8176751 | 100.5826 | 102.6732 | 139.5899 | 160.8122 | 191.6586 | 95.8293 | 261.7106 | 0.6641022 | 173.8757 | 50159.08 | 45379.37 | 0.5146556 | 0.9492542 | 826.9136 | [5 empty] | 0.004476362 | -0.0704378
6311 | 3:35 | 12881 | 9875 | 1200 | 1127.829 | 1400.829 | 85.7 | 0.8131635 | 98.74424 | 102.7603 | 139.3955 | 159.0311 | 192.077 | 96.0385 | 258.7164 | 0.6565043 | 175.4758 | 49693.49 | 44738.18 | 0.5073838 | 0.9358416 | 827.4811 | [5 empty] | 0.004381824 | -0.09353242
6312 | 3:35 | 12883 | 9877 | 1200 | 1127.829 | 1400.829 | 85.7 | 0.8192565 | 100.0197 | 102.6661 | 139.6071 | 159.7408 | 191.7514 | 95.8757 | 259.4768 | 0.6584339 | 174.7747 | 49755.05 | 44890.22 | 0.5091081 | 0.939022 | 823.0297 | [5 empty] | 0.00440418 | -0.08798155
6313 | 3:35 | 12885 | 9879 | 1200 | 1127.829 | 1400.829 | 85.7 | 0.8280132 | 97.3902 | 101.242 | 140.0208 | 161.1902 | 191.8615 | 95.93075 | 265.0499 | 0.6725758 | 175.7772 | 50852.86 | 45883.28 | 0.5203706 | 0.959795 | 824.2322 | [5 empty] | 0.004551129 | -0.05285229
6314 | 3:35 | 12887 | 9881 | 1200 | 1127.828 | 1400.828 | 85.7 | 0.8116595 | 98.18909 | 102.3439 | 139.8832 | 155.7476 | 192.0072 | 96.0036 | 264.167 | 0.6703354 | 174.6759 | 50721.95 | 45671.8 | 0.5179721 | 0.9553713 | 834.6701 | [5 empty] | 0.004519701 | -0.06017348
6315 | 3:35 | 12888 | 9882 | 1200 | 1127.828 | 1400.828 | 85.7 | 0.8088439 | 99.18834 | 101.5486 | 139.519 | 162.375 | 191.9702 | 95.9851 | 264.2778 | 0.6706166 | 174.4717 | 50733.45 | 45714.46 | 0.518456 | 0.9562636 | 837.0726 | [5 empty] | 0.004526034 | -0.05868983
6316 | 3:35 | 12889 | 9883 | 1200 | 1127.828 | 1400.828 | 85.7 | 0.8180474 | 96.37335 | 101.4627 | 137.7148 | 158.3778 | 191.8572 | 95.9286 | 266.3242 | 0.6758094 | 175.6727 | 51096.21 | 46137.23 | 0.5232507 | 0.9651072 | 833.8414 | [5 empty] | 0.004588965 | -0.04417155
6317 | 3:35 | 12892 | 9886 | 1200 | 1127.828 | 1400.828 | 85.7 | 0.8007504 | 98.02105 | 101.7152 | 139.0511 | 160.5461 | 191.7959 | 95.89795 | 265.2112 | 0.6729852 | 174.6748 | 50866.41 | 45880.29 | 0.5203367 | 0.9597325 | 845.1857 | [5 empty] | 0.004550684 | -0.05295521
6318 | 3:35 | 12893 | 9887 | 1200 | 1127.828 | 1400.828 | 85.7 | 0.8284592 | 100.511 | 102.8673 | 139.3528 | 158.9429 | 191.7163 | 95.85815 | 262.8765 | 0.6670607 | 173.774 | 50397.71 | 45461.29 | 0.5155847 | 0.9509678 | 818.8927 | [5 empty] | 0.004488488 | -0.06754575
6319 | 3:35 | 12894 | 9888 | 1200 | 1127.827 | 1400.827 | 85.7 | 0.8272783 | 98.64282 | 102.6247 | 140.0555 | 158.3634 | 191.6552 | 95.8276 | 256.6453 | 0.6512488 | 175.8696 | 49187.41 | 44295.18 | 0.5023596 | 0.9265749 | 813.5698 | [5 empty] | 0.004316902 | -0.1099781
6320 | 3:35 | 12895 | 9889 | 1200 | 1127.827 | 1400.827 | 85.7 | 0.8259521 | 98.02213 | 102.1581 | 139.2584 | 157.9032 | 191.673 | 95.8365 | 262.5707 | 0.6662848 | 175.3705 | 50327.72 | 45444.11 | 0.5153899 | 0.9506084 | 822.3253 | [5 empty] | 0.004485944 | -0.06815118
6321 | 3:35 | 12896 | 9890 | 1200 | 1127.827 | 1400.827 | 85.7 | 0.8300591 | 98.16257 | 102.0668 | 139.3754 | 159.0662 | 191.8472 | 95.9236 | 264.8834 | 0.6721533 | 174.5682 | 50817.14 | 45856.29 | 0.5200645 | 0.9592305 | 821.2347 | [5 empty] | 0.004547114 | -0.05378195
6322 | 3:35 | 12898 | 9892 | 1200 | 1127.827 | 1400.827 | 85.7 | 0.8307633 | 99.92151 | 103.0495 | 138.8465 | 156.7413 | 191.8668 | 95.9334 | 260.6097 | 0.6613086 | 174.4718 | 50002.35 | 45075.66 | 0.5112112 | 0.9429011 | 815.067 | [5 empty] | 0.004431499 | -0.08127457
6323 | 3:35 | 12901 | 9895 | 1200 | 1127.826 | 1400.826 | 85.7 | 0.8226503 | 100.509 | 102.8727 | 141.1052 | 161.5464 | 191.9423 | 95.97115 | 261.0759 | 0.6624916 | 174.0765 | 50111.5 | 45136.71 | 0.5119036 | 0.9441781 | 821.4272 | [5 empty] | 0.004440505 | -0.07908158
6324 | 3:35 | 12902 | 9896 | 1200 | 1127.826 | 1400.826 | 85.7 | 0.8212175 | 100.2175 | 102.4773 | 138.5131 | 159.6088 | 191.567 | 95.7835 | 262.1615 | 0.6652464 | 174.0762 | 50221.48 | 45309 | 0.5138576 | 0.9477821 | 823.7928 | [5 empty] | 0.004465953 | -0.07293253
6325 | 3:35 | 12903 | 9897 | 1200 | 1127.826 | 1400.826 | 85.7 | 0.8239989 | 100.1759 | 102.9457 | 141.5911 | 157.8333 | 191.7101 | 95.85505 | 257.4541 | 0.6533012 | 175.0746 | 49356.54 | 44467.92 | 0.5043187 | 0.9301883 | 816.5599 | [5 empty] | 0.004342179 | -0.1035167
6326 | 3:35 | 12905 | 9899 | 1200 | 1127.826 | 1400.826 | 85.7 | 0.8046241 | 95.17425 | 96.11269 | 139.7979 | 159.0737 | 192.0127 | 96.00635 | 267.6265 | 0.6791141 | 179.2751 | 51387.69 | 46359.25 | 0.5257686 | 0.9697515 | 850.032 | [5 empty] | 0.004622129 | -0.03667954
6327 | 3:35 | 12907 | 9901 | 1200 | 1127.825 | 1400.825 | 85.7 | 0.7929343 | 85.14896 | 89.79285 | 140.5031 | 158.5745 | 188.9684 | 94.4842 | 271.0021 | 0.6876798 | 187.478 | 51210.84 | 47081.11 | 0.5339554 | 0.9848515 | 873.4021 | [5 empty] | 0.004730505 | -0.0129292
6328 | 3:35 | 12908 | 9902 | 1200 | 1127.825 | 1400.825 | 85.7 | 0.8213575 | 100.1902 | 103.122 | 140.2085 | 159.5779 | 191.864 | 95.932 | 261.5227 | 0.6636254 | 174.2761 | 50176.8 | 45242.4 | 0.5131022 | 0.946389 | 823.4044 | [5 empty] | 0.00445611 | -0.07530255
6329 | 3:35 | 12910 | 9904 | 1200 | 1127.825 | 1400.825 | 85.7 | 0.8154213 | 97.58477 | 101.9926 | 140.1945 | 161.0727 | 191.9772 | 95.9886 | 262.97 | 0.667298 | 175.2772 | 50484.26 | 45560.03 | 0.5167045 | 0.9530332 | 831.4223 | [5 empty] | 0.004503119 | -0.06407718
6330 | 3:35 | 12912 | 9906 | 1200 | 1127.824 | 1400.824 | 85.7 | 0.8124884 | 99.95749 | 102.6779 | 137.3095 | 160.8195 | 191.53 | 95.765 | 261.3443 | 0.6631727 | 174.4736 | 50055.27 | 45211.14 | 0.5127477 | 0.9457351 | 830.4611 | [5 empty] | 0.004451493 | -0.07641798
6331 | 3:35 | 12915 | 9909 | 1200 | 1127.824 | 1400.824 | 85.7 | 0.8115114 | 96.87169 | 101.5469 | 138.3078 | 159.953 | 191.9139 | 95.95695 | 264.6682 | 0.6716073 | 175.669 | 50793.53 | 45811.38 | 0.5195551 | 0.958291 | 836.7916 | [5 empty] | 0.004540436 | -0.05533191
6332 | 3:35 | 12916 | 9910 | 1200 | 1127.824 | 1400.824 | 85.7 | 0.824625 | 98.18246 | 102.9596 | 140.9079 | 160.6072 | 191.9073 | 95.95365 | 261.3398 | 0.6631613 | 174.9751 | 50153.02 | 45247.57 | 0.5131609 | 0.9464971 | 821.5682 | [5 empty] | 0.004456874 | -0.07511826
6333 | 3:35 | 12917 | 9911 | 1200 | 1127.824 | 1400.824 | 85.7 | 0.8251818 | 99.84957 | 102.4824 | 137.964 | 160.3111 | 191.915 | 95.9575 | 261.8754 | 0.6645204 | 174.3811 | 50257.81 | 45239.18 | 0.5130657 | 0.9463216 | 820.478 | [5 empty] | 0.004455634 | -0.07541736
6334 | 3:35 | 12918 | 9912 | 1200 | 1127.823 | 1400.823 | 85.7 | 0.8181699 | 92.86675 | 95.614 | 139.7443 | 159.156 | 191.925 | 95.9625 | 267.7698 | 0.6794777 | 180.5791 | 51391.73 | 46438.33 | 0.5266655 | 0.9714057 | 840.7932 | [5 empty] | 0.004633961 | -0.03403262
6335 | 3:35 | 12920 | 9914 | 1200 | 1127.823 | 1400.823 | 85.7 | 0.8233767 | 100.1331 | 102.9577 | 139.5267 | 159.9279 | 191.914 | 95.957 | 261.8325 | 0.6644116 | 173.975 | 50249.33 | 45292.58 | 0.5136713 | 0.9474387 | 821.8704 | [5 empty] | 0.004463526 | -0.07351605
6336 | 3:35 | 12922 | 9916 | 1200 | 1127.823 | 1400.823 | 85.7 | 0.8097416 | 88.20818 | 94.87821 | 138.7948 | 157.0869 | 192.1024 | 96.0512 | 269.8022 | 0.684635 | 183.7777 | 51829.65 | 46839.3 | 0.531213 | 0.9797932 | 853.7374 | [5 empty] | 0.004694108 | -0.02078325
6337 | 3:35 | 12923 | 9917 | 1200 | 1127.823 | 1400.823 | 85.7 | 0.8222361 | 100.5299 | 103.3303 | 138.7962 | 159.8396 | 192.0049 | 96.00245 | 261.5297 | 0.6636432 | 173.8772 | 50214.98 | 45235.14 | 0.5130199 | 0.9462371 | 822.2598 | [5 empty] | 0.004455038 | -0.07556144
6338 | 3:35 | 12926 | 9920 | 1200 | 1127.822 | 1400.822 | 85.7 | 0.8259125 | 97.62183 | 102.1113 | 138.9698 | 158.8168 | 191.7919 | 95.89595 | 263.8514 | 0.6695346 | 175.3762 | 50604.55 | 45685.83 | 0.5181313 | 0.9556647 | 824.0803 | [5 empty] | 0.004521783 | -0.05968516
6339 | 3:36 | 12931 | 9925 | 1200 | 1127.821 | 1400.821 | 85.7 | 0.8394094 | 99.58629 | 102.3754 | 138.7951 | 160.5269 | 191.7066 | 95.8533 | 255.5572 | 0.6484877 | 176.476 | 48992.01 | 44167.91 | 0.5009163 | 0.9239126 | 804.0567 | [5 empty] | 0.00429831 | -0.1147792
6340 | 3:36 | 12933 | 9927 | 1200 | 1127.821 | 1400.821 | 85.7 | 0.8126096 | 94.175 | 93.07146 | 138.1613 | 158.3864 | 191.5108 | 95.7554 | 269.1516 | 0.6829841 | 181.0744 | 51545.44 | 46681.02 | 0.5294179 | 0.9764823 | 847.5406 | [5 empty] | 0.004670334 | -0.02597936
6341 | 3:36 | 12934 | 9928 | 1200 | 1127.821 | 1400.821 | 85.7 | 0.823655 | 99.17773 | 102.5692 | 140.6375 | 160.364 | 192.148 | 96.074 | 260.41 | 0.6608019 | 175.1745 | 50037.28 | 45063.95 | 0.5110784 | 0.9426561 | 821.2143 | [5 empty] | 0.004429772 | -0.08169605
6342 | 3:36 | 12935 | 9929 | 1200 | 1127.821 | 1400.821 | 85.7 | 0.8118019 | 98.96378 | 102.4581 | 138.8404 | 159.1081 | 191.6701 | 95.83505 | 263.0812 | 0.6675802 | 174.6783 | 50424.81 | 45518.6 | 0.5162347 | 0.9521666 | 833.449 | [5 empty] | 0.004496979 | -0.06553026
6343 | 3:36 | 12936 | 9930 | 1200 | 1127.82 | 1400.82 | 85.7 | 0.8249391 | 101.3817 | 102.4539 | 139.6129 | 158.6418 | 191.9534 | 95.9767 | 263.559 | 0.6687926 | 173.2719 | 50591.03 | 45600.05 | 0.5171584 | 0.9538704 | 822.1314 | [5 empty] | 0.004509054 | -0.06267668
6344 | 3:36 | 12937 | 9931 | 1200 | 1127.82 | 1400.82 | 85.7 | 0.8230823 | 100.2108 | 102.991 | 138.5172 | 159.8839 | 192.0492 | 96.0246 | 260.1487 | 0.6601388 | 174.3694 | 49961.35 | 44990.11 | 0.510241 | 0.9411115 | 820.3288 | [5 empty] | 0.004418889 | -0.08436015
6345 | 3:36 | 12938 | 9932 | 1200 | 1127.82 | 1400.82 | 85.7 | 0.8145146 | 98.06598 | 101.8172 | 139.1007 | 159.0498 | 191.8755 | 95.93775 | 262.9382 | 0.6672173 | 175.2757 | 50451.41 | 45516.83 | 0.5162146 | 0.9521296 | 831.8397 | [5 empty] | 0.004496716 | -0.06559241
6346 | 3:36 | 12939 | 9933 | 1200 | 1127.82 | 1400.82 | 85.7 | 0.8295817 | 99.83492 | 102.7116 | 141.318 | 158.9404 | 191.9224 | 95.9612 | 257.4373 | 0.6532585 | 175.4686 | 49407.99 | 44534.49 | 0.5050737 | 0.9315808 | 813.1137 | [5 empty] | 0.004351933 | -0.1010433
6347 | 3:36 | 12942 | 9936 | 1200 | 1127.819 | 1400.819 | 85.7 | 0.8068396 | 98.98669 | 102.1985 | 138.9878 | 158.5331 | 192.0803 | 96.04015 | 263.9799 | 0.6698607 | 174.5751 | 50705.33 | 45713.38 | 0.5184437 | 0.956241 | 838.8142 | [5 empty] | 0.004525874 | -0.05872734
6348 | 3:36 | 12943 | 9937 | 1200 | 1127.819 | 1400.819 | 85.7 | 0.826753 | 99.77125 | 102.6647 | 140.3581 | 159.2055 | 192.2085 | 96.10425 | 260.8594 | 0.6619423 | 174.5768 | 50139.39 | 45118.43 | 0.5116963 | 0.9437958 | 818.5847 | [5 empty] | 0.004437807 | -0.07973744
6349 | 3:36 | 12945 | 9939 | 1200 | 1127.819 | 1400.819 | 85.7 | 0.8192037 | 97.67532 | 102.6357 | 141.638 | 159.0698 | 192.1741 | 96.08705 | 265.1596 | 0.6728542 | 174.5748 | 50956.82 | 45962.89 | 0.5212734 | 0.9614603 | 830.5715 | [5 empty] | 0.004562979 | -0.05011809
6350 | 3:36 | 12946 | 9940 | 1200 | 1127.819 | 1400.819 | 85.7 | 0.8204553 | 99.9678 | 102.8213 | 139.5188 | 159.8514 | 191.6904 | 95.8452 | 261.7971 | 0.6643217 | 174.1759 | 50184 | 45300.95 | 0.5137663 | 0.9476137 | 824.4384 | [5 empty] | 0.004464763 | -0.07321854
6351 | 3:36 | 12950 | 9944 | 1200 | 1127.818 | 1400.818 | 85.7 | 0.8165646 | 101.1494 | 102.8112 | 140.0556 | 158.2779 | 191.9998 | 95.9999 | 262.8682 | 0.6670397 | 173.3764 | 50470.66 | 45455.32 | 0.515517 | 0.9508429 | 827.8494 | [5 empty] | 0.004487604 | -0.06775607
6352 | 3:36 | 12951 | 9945 | 1200 | 1127.818 | 1400.818 | 85.7 | 0.8237329 | 100.8694 | 103.2185 | 139.9549 | 159.2631 | 192.0883 | 96.04415 | 258.8217 | 0.6567715 | 174.174 | 49716.62 | 44792.32 | 0.5079978 | 0.9369741 | 818.2029 | [5 empty] | 0.00438978 | -0.0915504
6353 | 3:36 | 12954 | 9948 | 1200 | 1127.818 | 1400.818 | 85.7 | 0.8245385 | 98.11753 | 102.1562 | 139.444 | 158.7112 | 192.0295 | 96.01475 | 263.4126 | 0.6684211 | 175.0733 | 50583 | 45586.68 | 0.5170068 | 0.9535907 | 824.153 | [5 empty] | 0.004507071 | -0.06314422
6354 | 3:36 | 12959 | 9953 | 1200 | 1127.817 | 1400.817 | 85.7 | 0.8216853 | 100.5423 | 102.7132 | 139.3819 | 159.0482 | 192.0764 | 96.0382 | 260.0702 | 0.6599396 | 174.4726 | 49953.35 | 44984.39 | 0.5101761 | 0.9409919 | 821.4891 | [5 empty] | 0.004418046 | -0.08456698
6355 | 3:36 | 12960 | 9954 | 1200 | 1127.817 | 1400.817 | 85.7 | 0.827758 | 99.66424 | 103.1077 | 138.5327 | 158.2372 | 191.4147 | 95.70735 | 259.8203 | 0.6593055 | 174.7772 | 49733.44 | 44996.55 | 0.510314 | 0.9412463 | 817.1338 | [5 empty] | 0.004419837 | -0.08412736
6356 | 3:36 | 12961 | 9955 | 1200 | 1127.816 | 1400.816 | 85.7 | 0.8289921 | 101.0063 | 103.1587 | 138.9894 | 159.0884 | 191.8725 | 95.93625 | 260.4836 | 0.6609887 | 174.075 | 49979.64 | 45063.68 | 0.5110753 | 0.9426505 | 815.9536 | [5 empty] | 0.004429732 | -0.08170578
6357 | 3:36 | 12962 | 9956 | 1200 | 1127.816 | 1400.816 | 85.7 | 0.8117697 | 100.6956 | 103.2811 | 138.7488 | 157.6542 | 192.0899 | 96.04495 | 260.012 | 0.659792 | 174.0724 | 49945.66 | 44969.12 | 0.5100029 | 0.9406725 | 828.8809 | [5 empty] | 0.004415797 | -0.08511945
6358 | 3:36 | 12965 | 9959 | 1200 | 1127.816 | 1400.816 | 85.7 | 0.8246578 | 100.5761 | 103.7399 | 139.8403 | 158.2757 | 192.0103 | 96.00515 | 259.7197 | 0.6590502 | 173.8746 | 49868.85 | 44916.13 | 0.509402 | 0.939564 | 818.0696 | [5 empty] | 0.004407994 | -0.08704027
6359 | 3:36 | 12967 | 9961 | 1200 | 1127.815 | 1400.815 | 85.7 | 0.8145365 | 95.57728 | 101.0499 | 139.4175 | 157.3507 | 192.3662 | 96.1831 | 266.787 | 0.6769838 | 176.3751 | 51320.81 | 46220.71 | 0.5241974 | 0.9668535 | 837.9785 | [5 empty] | 0.004601425 | -0.04134398
6360 | 3:36 | 12968 | 9962 | 1200 | 1127.815 | 1400.815 | 85.7 | 0.8126181 | 100.86 | 102.9279 | 138.9439 | 155.8173 | 192.1638 | 96.0819 | 262.2737 | 0.6655311 | 173.8772 | 50399.52 | 45385.34 | 0.5147233 | 0.949379 | 831.0223 | [5 empty] | 0.004477245 | -0.0702266
6361 | 3:36 | 12969 | 9963 | 1200 | 1127.815 | 1400.815 | 85.7 | 0.8154438 | 97.29478 | 101.6403 | 138.713 | 156.0403 | 192.0931 | 96.04655 | 265.9169 | 0.6747759 | 175.6729 | 51080.8 | 46096.61 | 0.52279 | 0.9642575 | 835.6524 | [5 empty] | 0.004582906 | -0.04555203
6362 | 3:36 | 12971 | 9965 | 1200 | 1127.815 | 1400.815 | 85.7 | 0.8242273 | 100.4361 | 103.1648 | 140.3432 | 159.1518 | 192.2462 | 96.1231 | 261.4064 | 0.6633303 | 173.9743 | 50254.39 | 45231.78 | 0.5129818 | 0.9461668 | 820.7664 | [5 empty] | 0.004454541 | -0.07568128
6363 | 3:36 | 12972 | 9966 | 1200 | 1127.815 | 1400.815 | 85.7 | 0.8239355 | 98.93847 | 102.3122 | 140.6365 | 158.1054 | 192.2804 | 96.1402 | 262.7961 | 0.6668567 | 174.6759 | 50530.53 | 45538.05 | 0.5164553 | 0.9525734 | 823.884 | [5 empty] | 0.004499861 | -0.06484767
6364 | 3:36 | 12974 | 9968 | 1200 | 1127.814 | 1400.814 | 85.7 | 0.814651 | 100.6322 | 104.0745 | 139.4094 | 159.9492 | 192.1865 | 96.09325 | 259.3987 | 0.6582357 | 173.5753 | 49852.92 | 44876.98 | 0.5089579 | 0.9387451 | 825.399 | [5 empty] | 0.004402232 | -0.08846306
6365 | 3:36 | 12975 | 9969 | 1200 | 1127.814 | 1400.814 | 85.7 | 0.8246769 | 100.5411 | 102.9548 | 140.3041 | 158.263 | 192.2809 | 96.14045 | 259.2197 | 0.6577815 | 174.6707 | 49843 | 44881.61 | 0.5090105 | 0.9388419 | 818.6031 | [5 empty] | 0.004402913 | -0.08829464
6366 | 3:36 | 12978 | 9972 | 1200 | 1127.814 | 1400.814 | 85.7 | 0.8192951 | 97.32066 | 102.0271 | 139.002 | 159.0254 | 192.2189 | 96.10945 | 264.4646 | 0.6710906 | 175.4745 | 50835.09 | 45826.78 | 0.5197298 | 0.9586132 | 830.4262 | [5 empty] | 0.004542725 | -0.05479999
6367 | 3:36 | 12980 | 9974 | 1200 | 1127.813 | 1400.813 | 85.7 | 0.8298005 | 100.0912 | 102.7099 | 139.4821 | 160.1125 | 192.1355 | 96.06775 | 260.5609 | 0.6611848 | 174.4742 | 50062.99 | 45082.54 | 0.5112892 | 0.943045 | 815.8615 | [5 empty] | 0.004432513 | -0.08102706
6368 | 3:36 | 12981 | 9975 | 1200 | 1127.813 | 1400.813 | 85.7 | 0.7967635 | 78.69096 | 90.09087 | 140.8715 | 158.2849 | 195.9956 | 97.9978 | 270.2928 | 0.6858799 | 193.5828 | 52976.2 | 47013.86 | 0.5331927 | 0.9834447 | 875.7227 | [5 empty] | 0.004720373 | -0.01510336
6369 | 3:36 | 12982 | 9976 | 1200 | 1127.813 | 1400.813 | 85.7 | 0.8316994 | 100.876 | 102.8491 | 139.5214 | 162.0544 | 192.1334 | 96.0667 | 258.5481 | 0.6560772 | 174.6709 | 49675.73 | 44715.66 | 0.5071284 | 0.9353705 | 811.9848 | [5 empty] | 0.004378516 | -0.09435862
6370 | 3:36 | 12983 | 9977 | 1200 | 1127.813 | 1400.813 | 85.7 | 0.8280329 | 99.11757 | 102.5351 | 140.3282 | 158.1837 | 192.0162 | 96.0081 | 263.2834 | 0.6680933 | 174.4736 | 50554.66 | 45596.19 | 0.5171146 | 0.9537896 | 820.8815 | [5 empty] | 0.004508482 | -0.06281163
6371 | 3:36 | 12984 | 9978 | 1200 | 1127.813 | 1400.813 | 85.7 | 0.8117921 | 103.0982 | 102.8806 | 139.0957 | 159.058 | 190.6892 | 95.3446 | 263.5381 | 0.6687396 | 172.1734 | 50253.86 | 45601.71 | 0.5171772 | 0.9539051 | 831.5532 | [5 empty] | 0.0045093 | -0.06261866
6372 | 3:36 | 12986 | 9980 | 1200 | 1127.812 | 1400.812 | 85.7 | 0.8287562 | 102.0743 | 103.1271 | 140.0431 | 160.2687 | 192.2575 | 96.12875 | 260.3436 | 0.6606334 | 173.2747 | 50053.01 | 45058.84 | 0.5110205 | 0.9425492 | 815.3015 | [5 empty] | 0.004429018 | -0.08188007
6373 | 3:36 | 12988 | 9982 | 1200 | 1127.812 | 1400.812 | 85.7 | 0.7919557 | 84.5927 | 89.11639 | 139.7476 | 158.9403 | 191.8428 | 95.9214 | 271.5299 | 0.6890191 | 190.6812 | 52091.05 | 47220.8 | 0.5355396 | 0.9877735 | 878.471 | [5 empty] | 0.004751574 | -0.008437807
6374 | 3:36 | 12990 | 9984 | 1200 | 1127.812 | 1400.812 | 85.7 | 0.7996456 | 87.49049 | 94.64345 | 139.5024 | 158.4695 | 192.2375 | 96.11875 | 268.0961 | 0.6803057 | 184.4791 | 51538.12 | 46501.89 | 0.5273863 | 0.9727352 | 860.4495 | [5 empty] | 0.004643478 | -0.03191333
6375 | 3:37 | 12991 | 9985 | 1200 | 1127.812 | 1400.812 | 85.7 | 0.8229886 | 97.63605 | 101.9014 | 140.3141 | 159.365 | 192.3404 | 96.1702 | 264.8425 | 0.6720496 | 175.3725 | 50939.9 | 45940.99 | 0.5210251 | 0.9610022 | 828.1967 | [5 empty] | 0.004559718 | -0.05086906
6376 | 3:37 | 12992 | 9986 | 1200 | 1127.811 | 1400.811 | 85.7 | 0.8230753 | 99.21806 | 102.7017 | 139.1479 | 160.2786 | 192.0688 | 96.0344 | 261.6762 | 0.6640149 | 174.8777 | 50259.84 | 45298.73 | 0.5137411 | 0.9475673 | 823.0544 | [5 empty] | 0.004464435 | -0.07329743
6377 | 3:37 | 12994 | 9988 | 1200 | 1127.811 | 1400.811 | 85.7 | 0.8309241 | 100.2731 | 102.8979 | 139.212 | 159.9574 | 191.7296 | 95.8648 | 257.9456 | 0.6545484 | 175.0729 | 49455.83 | 44653.85 | 0.5064274 | 0.9340776 | 812.5404 | [5 empty] | 0.004369441 | -0.09663163
6378 | 3:37 | 12995 | 9989 | 1200 | 1127.811 | 1400.811 | 85.7 | 0.796995 | 98.56446 | 103.5998 | 140.5762 | 158.8564 | 192.3678 | 96.1839 | 263.6522 | 0.6690291 | 173.9738 | 50718.19 | 45654.95 | 0.517781 | 0.9550188 | 845.9877 | [5 empty] | 0.0045172 | -0.06076046
6379 | 3:37 | 12996 | 9990 | 1200 | 1127.811 | 1400.811 | 85.7 | 0.833367 | 100.6527 | 102.9951 | 139.4089 | 159.3848 | 192.2368 | 96.1184 | 258.3122 | 0.6554786 | 174.8744 | 49657.13 | 44727.28 | 0.5072602 | 0.9356136 | 810.9955 | [5 empty] | 0.004380223 | -0.09393218
6380 | 3:37 | 13000 | 9994 | 1200 | 1127.81 | 1400.81 | 85.7 | 0.8318631 | 100.9868 | 102.9641 | 139.7517 | 157.9448 | 192.1377 | 96.06885 | 258.632 | 0.6562901 | 174.469 | 49692.97 | 44801.2 | 0.5080985 | 0.9371599 | 812.2666 | [5 empty] | 0.004391086 | -0.09122589
6381 | 3:37 | 13003 | 9997 | 1200 | 1127.81 | 1400.81 | 85.7 | 0.8190907 | 98.84462 | 102.7636 | 138.4634 | 162.2439 | 192.3692 | 96.1846 | 263.0407 | 0.6674774 | 174.7749 | 50600.94 | 45564.3 | 0.516753 | 0.9531226 | 828.0112 | [5 empty] | 0.004503753 | -0.0639276
6382 | 3:37 | 13004 | 9998 | 1200 | 1127.809 | 1400.809 | 85.7 | 0.8229865 | 98.91736 | 103.0805 | 139.319 | 159.9742 | 192.4396 | 96.2198 | 254.2688 | 0.6452183 | 176.7749 | 48931.38 | 44000.24 | 0.4990147 | 0.9204053 | 815.6629 | [5 empty] | 0.004273857 | -0.1211573
6383 | 3:37 | 13006 | 10000 | 1200 | 1127.809 | 1400.809 | 85.7 | 0.8191818 | 100.3854 | 104.5033 | 141.0076 | 157.405 | 192.2836 | 96.1418 | 260.0585 | 0.6599099 | 173.5756 | 50004.99 | 45061.5 | 0.5110506 | 0.9426049 | 823.1254 | [5 empty] | 0.004429411 | -0.08178427
6384 | 3:37 | 13007 | 10001 | 1200 | 1127.809 | 1400.809 | 85.7 | 0.8341558 | 100.4291 | 103.6844 | 139.8381 | 159.7045 | 192.5341 | 96.26705 | 258.3961 | 0.6556915 | 174.5741 | 49750.04 | 44725.73 | 0.5072426 | 0.9355812 | 810.0828 | [5 empty] | 0.004379995 | -0.09398905
6385 | 3:37 | 13011 | 10005 | 1200 | 1127.808 | 1400.808 | 85.7 | 0.8232614 | 98.91832 | 103.1574 | 139.4956 | 159.0352 | 192.3118 | 96.1559 | 262.2986 | 0.6655943 | 174.4738 | 50443.11 | 45416.18 | 0.5150731 | 0.9500242 | 823.3434 | [5 empty] | 0.004481809 | -0.06913667
6386 | 3:37 | 13013 | 10007 | 1200 | 1127.808 | 1400.808 | 85.7 | 0.8280361 | 99.17916 | 103.1405 | 138.8425 | 157.7998 | 192.1962 | 96.0981 | 262.7078 | 0.6666327 | 174.2745 | 50491.44 | 45498.29 | 0.5160043 | 0.9517417 | 819.9855 | [5 empty] | 0.004493969 | -0.0662438
6387 | 3:37 | 13014 | 10008 | 1200 | 1127.808 | 1400.808 | 85.7 | 0.8091593 | 100.1677 | 102.9359 | 138.9901 | 160.1129 | 192.0937 | 96.04685 | 260.6975 | 0.6615314 | 174.3753 | 50078.34 | 45132.4 | 0.5118547 | 0.944088 | 832.4877 | [5 empty] | 0.004439869 | -0.07923616
6388 | 3:37 | 13015 | 10009 | 1200 | 1127.808 | 1400.808 | 85.7 | 0.8211019 | 99.82626 | 102.8667 | 141.0173 | 160.6142 | 192.1193 | 96.05965 | 259.8512 | 0.6593839 | 174.7698 | 49922.41 | 45002.53 | 0.5103818 | 0.9413713 | 822.3765 | [5 empty] | 0.004420719 | -0.08391128
6389 | 3:37 | 13016 | 10010 | 1200 | 1127.807 | 1400.807 | 85.7 | 0.8035628 | 93.69731 | 99.96339 | 139.1606 | 158.9957 | 192.3717 | 96.18585 | 265.2344 | 0.673044 | 177.8753 | 51023.6 | 45992.41 | 0.5216082 | 0.9620778 | 846.8555 | [5 empty] | 0.004567376 | -0.04910723
6390 | 3:37 | 13017 | 10011 | 1200 | 1127.807 | 1400.807 | 85.7 | 0.8271549 | 98.22168 | 101.5502 | 140.0535 | 158.0298 | 192.2537 | 96.12685 | 264.3567 | 0.6708168 | 175.073 | 50823.56 | 45774.29 | 0.5191345 | 0.9575152 | 823.4296 | [5 empty] | 0.004534923 | -0.05661484
6391 | 3:37 | 13018 | 10012 | 1200 | 1127.807 | 1400.807 | 85.7 | 0.8243408 | 100.9735 | 103.2088 | 139.8596 | 160.0351 | 192.0953 | 96.04765 | 262.1326 | 0.6651731 | 173.5775 | 50354.45 | 45370.09 | 0.5145504 | 0.94906 | 821.2687 | [5 empty] | 0.004474989 | -0.07076624
6392 | 3:37 | 13020 | 10014 | 1200 | 1127.807 | 1400.807 | 85.7 | 0.8119832 | 97.24408 | 102.0816 | 138.6405 | 160.325 | 192.3439 | 96.17195 | 264.1208 | 0.6702182 | 175.3734 | 50802.02 | 45742.79 | 0.5187773 | 0.9568562 | 835.6171 | [5 empty] | 0.004530242 | -0.05770646
6393 | 3:37 | 13022 | 10016 | 1200 | 1127.806 | 1400.806 | 85.7 | 0.8152462 | 98.95941 | 102.299 | 140.5829 | 158.0775 | 192.0193 | 96.00965 | 254.8531 | 0.646701 | 177.0748 | 48936.73 | 44096.42 | 0.5001055 | 0.9224172 | 822.7332 | [5 empty] | 0.004287878 | -0.1174913
6394 | 3:37 | 13025 | 10019 | 1200 | 1127.806 | 1400.806 | 85.7 | 0.81975 | 97.92168 | 101.9291 | 139.2624 | 157.5638 | 192.3062 | 96.1531 | 263.6093 | 0.6689203 | 175.5771 | 50693.7 | 45692.81 | 0.5182104 | 0.9558107 | 829.2079 | [5 empty] | 0.00452282 | -0.05944235
6395 | 3:37 | 13026 | 10020 | 1200 | 1127.806 | 1400.806 | 85.7 | 0.8341232 | 100.0473 | 103.5305 | 140.1487 | 160.0043 | 192.3846 | 96.1923 | 256.5022 | 0.6508857 | 175.4746 | 49347.07 | 44440.27 | 0.5040051 | 0.9296099 | 808.9767 | [5 empty] | 0.004338129 | -0.1045467
6396 | 3:37 | 13027 | 10021 | 1200 | 1127.806 | 1400.806 | 85.7 | 0.8314201 | 100.9871 | 103.3493 | 139.9635 | 159.5606 | 192.3147 | 96.15735 | 259.503 | 0.6585003 | 174.3756 | 49906.25 | 44920.38 | 0.5094502 | 0.9396529 | 813.3613 | [5 empty] | 0.004408619 | -0.08688601
6397 | 3:37 | 13028 | 10022 | 1200 | 1127.805 | 1400.805 | 85.7 | 0.8179668 | 98.96273 | 102.365 | 139.5855 | 159.9929 | 191.8175 | 95.90875 | 263.917 | 0.6697011 | 174.2734 | 50623.89 | 45750.3 | 0.5188624 | 0.9570133 | 829.741 | [5 empty] | 0.004531358 | -0.05744603
6398 | 3:37 | 13030 | 10024 | 1200 | 1127.805 | 1400.805 | 85.7 | 0.8140237 | 101.1967 | 102.5396 | 140.0794 | 159.8474 | 192.4558 | 96.2279 | 262.5974 | 0.6663525 | 173.7719 | 50538.39 | 45453.86 | 0.5155004 | 0.9508123 | 830.2772 | [5 empty] | 0.004487388 | -0.06780752
6399 | 3:37 | 13031 | 10025 | 1200 | 1127.805 | 1400.805 | 85.7 | 0.8140618 | 93.46983 | 100.0097 | 140.204 | 159.7855 | 192.3095 | 96.15475 | 266.1185 | 0.6752875 | 177.4743 | 51177.11 | 46146.21 | 0.5233525 | 0.9652951 | 838.9298 | [5 empty] | 0.004590305 | -0.04386677
6400 | 3:37 | 13032 | 10026 | 1200 | 1127.805 | 1400.805 | 85.7 | 0.8152496 | 85.71159 | 93.40263 | 137.9733 | 160.2184 | 190.1919 | 95.09595 | 268.909 | 0.6823685 | 186.5823 | 51144.32 | 46707.89 | 0.5297226 | 0.9770444 | 851.0816 | [5 empty] | 0.004674367 | -0.02509415
6401 | 3:37 | 13034 | 10028 | 1200 | 1127.804 | 1400.804 | 85.7 | 0.8141598 | 98.76891 | 102.7584 | 137.5104 | 158.7235 | 192.0423 | 96.02115 | 261.28 | 0.6630096 | 174.974 | 50176.8 | 45243.2 | 0.5131113 | 0.9464057 | 829.8468 | [5 empty] | 0.004456228 | -0.07527403
6402 | 3:37 | 13036 | 10030 | 1200 | 1127.804 | 1400.804 | 85.7 | 0.8222036 | 100.8683 | 102.1457 | 141.9112 | 157.9209 | 192.4344 | 96.2172 | 251.3943 | 0.6379242 | 177.0725 | 48376.9 | 43473.75 | 0.4930437 | 0.909392 | 812.7313 | [5 empty] | 0.004197378 | -0.1415856
6403 | 3:37 | 13037 | 10031 | 1200 | 1127.804 | 1400.804 | 85.7 | 0.8123796 | 97.931 | 102.4504 | 138.8222 | 157.0595 | 192.1538 | 96.0769 | 263.1808 | 0.6678329 | 175.2768 | 50571.2 | 45597.71 | 0.5171319 | 0.9538214 | 834.1509 | [5 empty] | 0.004508707 | -0.06275849
6404 | 3:37 | 13039 | 10033 | 1200 | 1127.804 | 1400.804 | 85.7 | 0.8358331 | 100.8235 | 103.1079 | 138.8569 | 159.6458 | 192.5283 | 96.26415 | 255.8665 | 0.6492726 | 175.3733 | 49261.54 | 44317.87 | 0.502617 | 0.9270495 | 806.7082 | [5 empty] | 0.004320219 | -0.1091258
6405 | 3:37 | 13039 | 10033 | 1200 | 1127.804 | 1400.804 | 85.7 | 0.8336068 | 99.60155 | 102.5557 | 139.961 | 159.1436 | 191.909 | 95.9545 | 253.9729 | 0.6444675 | 176.8737 | 48739.68 | 43939.55 | 0.4983264 | 0.9191357 | 807.187 | [5 empty] | 0.004265018 | -0.123481
6406 | 3:37 | 13041 | 10035 | 1200 | 1127.803 | 1400.803 | 85.7 | 0.8338624 | 97.64231 | 102.1292 | 139.3263 | 160.7879 | 192.3144 | 96.1572 | 262.7095 | 0.666637 | 175.7749 | 50522.82 | 45577.45 | 0.5169021 | 0.9533976 | 817.5318 | [5 empty] | 0.004505702 | -0.06346719
6407 | 3:37 | 13042 | 10036 | 1200 | 1127.803 | 1400.803 | 85.7 | 0.8205587 | 101.3841 | 103.1512 | 140.1161 | 158.4053 | 192.409 | 96.2045 | 259.4514 | 0.6583694 | 173.8703 | 49920.79 | 44930.27 | 0.5095623 | 0.9398598 | 821.3853 | [5 empty] | 0.004410075 | -0.08652716
6408 | 3:38 | 13052 | 10046 | 1200 | 1127.802 | 1400.802 | 85.7 | 0.8295205 | 97.81015 | 102.1288 | 140.4195 | 158.7118 | 192.4613 | 96.23065 | 264.4272 | 0.6709957 | 175.174 | 50891.99 | 45836.13 | 0.5198358 | 0.9588087 | 822.1182 | [5 empty] | 0.004544116 | -0.05447726
6409 | 3:38 | 13055 | 10049 | 1200 | 1127.801 | 1400.801 | 85.7 | 0.824319 | 96.32707 | 101.2167 | 140.2912 | 158.2672 | 192.4836 | 96.2418 | 265.6751 | 0.6741623 | 176.1769 | 51138.09 | 46060.03 | 0.5223751 | 0.9634923 | 828.7914 | [5 empty] | 0.004577452 | -0.04679781
6410 | 3:38 | 13056 | 10050 | 1200 | 1127.801 | 1400.801 | 85.7 | 0.8217906 | 98.74774 | 102.5158 | 140.0571 | 157.4794 | 192.517 | 96.2585 | 262.6198 | 0.6664094 | 174.9755 | 50558.79 | 45504.45 | 0.5160742 | 0.9518706 | 825.6379 | [5 empty] | 0.004494882 | -0.0660273
6411 | 3:38 | 13056 | 10050 | 1200 | 1127.801 | 1400.801 | 85.7 | 0.8223859 | 98.85156 | 102.6334 | 139.4794 | 158.6483 | 192.2078 | 96.1039 | 263.1319 | 0.6677088 | 174.5753 | 50576 | 45582.19 | 0.5169559 | 0.9534968 | 825.3219 | [5 empty] | 0.004506405 | -0.06330131
6412 | 3:38 | 13058 | 10052 | 1200 | 1127.801 | 1400.801 | 85.7 | 0.830319 | 100.5655 | 102.8976 | 138.4418 | 159.4453 | 192.261 | 96.1305 | 262.7035 | 0.6666218 | 173.9735 | 50507.63 | 45497.57 | 0.5159962 | 0.9517267 | 817.9041 | [5 empty] | 0.004493862 | -0.06626911
6413 | 3:38 | 13060 | 10054 | 1200 | 1127.8 | 1400.8 | 85.7 | 0.8283776 | 101.0961 | 103.1816 | 140.5383 | 160.5648 | 192.4578 | 96.2289 | 258.0276 | 0.6547564 | 174.673 | 49659.43 | 44677.36 | 0.506694 | 0.9345694 | 814.2683 | [5 empty] | 0.004372892 | -0.09576614
6414 | 3:38 | 13061 | 10055 | 1200 | 1127.8 | 1400.8 | 85.7 | 0.8334911 | 101.0569 | 103.0047 | 140.1314 | 158.4413 | 192.3291 | 96.16455 | 261.646 | 0.6639383 | 173.8802 | 50322.13 | 45312.79 | 0.5139005 | 0.9478614 | 814.0561 | [5 empty] | 0.004466514 | -0.07279793
6415 | 3:38 | 13062 | 10056 | 1200 | 1127.8 | 1400.8 | 85.7 | 0.825254 | 97.94788 | 102.2406 | 141.1863 | 157.9644 | 192.7986 | 96.3993 | 263.6452 | 0.6690114 | 174.9716 | 50830.43 | 45684.88 | 0.5181205 | 0.9556449 | 824.1865 | [5 empty] | 0.004521642 | -0.05971821
6416 | 3:38 | 13063 | 10057 | 1200 | 1127.8 | 1400.8 | 85.7 | 0.7884491 | 87.46046 | 91.82877 | 140.6124 | 160.9266 | 189.8626 | 94.9313 | 269.8899 | 0.6848576 | 187.0794 | 51241.99 | 46955.16 | 0.532527 | 0.9822168 | 875.9822 | [5 empty] | 0.004711535 | -0.01700747
6417 | 3:38 | 13065 | 10059 | 1200 | 1127.8 | 1400.8 | 85.7 | 0.8256729 | 100.3459 | 103.2293 | 140.5113 | 158.0615 | 192.2239 | 96.11195 | 259.6089 | 0.6587691 | 174.2761 | 49903.04 | 44974.94 | 0.5100689 | 0.9407942 | 818.1002 | [5 empty] | 0.004416654 | -0.08490882
6418 | 3:38 | 13069 | 10063 | 1200 | 1127.799 | 1400.799 | 85.7 | 0.8289622 | 99.26391 | 102.8884 | 140.4386 | 158.6578 | 192.3881 | 96.19405 | 263.4215 | 0.6684437 | 174.4786 | 50679.18 | 45627.97 | 0.5174751 | 0.9544544 | 820.3868 | [5 empty] | 0.004513196 | -0.06170145
6419 | 3:38 | 13078 | 10072 | 1200 | 1127.797 | 1400.797 | 85.7 | 0.8283007 | 100.7645 | 103.1631 | 138.8047 | 160.6944 | 192.2303 | 96.11515 | 258.9701 | 0.6571481 | 174.471 | 49781.9 | 44830.93 | 0.5084357 | 0.9377818 | 815.2242 | [5 empty] | 0.004395458 | -0.09014058
6420 | 3:38 | 13082 | 10076 | 1200 | 1127.797 | 1400.797 | 85.7 | 0.8349317 | 100.3713 | 103.1786 | 139.3091 | 158.1985 | 192.6765 | 96.33825 | 261.953 | 0.6647173 | 174.1768 | 50472.2 | 45381.57 | 0.5146806 | 0.9493002 | 813.733 | [5 empty] | 0.004476687 | -0.07035996
6421 | 3:38 | 13083 | 10077 | 1200 | 1127.797 | 1400.797 | 85.7 | 0.8004625 | 93.95963 | 100.2619 | 138.7276 | 156.884 | 192.3716 | 96.1858 | 265.1348 | 0.6727913 | 177.9739 | 51004.42 | 46024.12 | 0.5219679 | 0.9627412 | 849.7764 | [5 empty] | 0.0045721 | -0.04802318
6422 | 3:38 | 13084 | 10078 | 1200 | 1127.797 | 1400.797 | 85.7 | 0.8259854 | 98.60584 | 101.9734 | 139.9374 | 159.4038 | 192.314 | 96.157 | 264.0251 | 0.6699754 | 175.0758 | 50775.73 | 45774.06 | 0.5191319 | 0.9575104 | 824.3487 | [5 empty] | 0.004534889 | -0.0566228
6423 | 3:38 | 13085 | 10079 | 1200 | 1127.796 | 1400.796 | 85.7 | 0.8241876 | 102.4128 | 102.7431 | 140.5369 | 159.9043 | 192.4944 | 96.2472 | 262.9022 | 0.667126 | 173.1763 | 50607.21 | 45553.34 | 0.5166287 | 0.9528933 | 822.2947 | [5 empty] | 0.004502128 | -0.06431159
6424 | 3:38 | 13086 | 10080 | 1200 | 1127.796 | 1400.796 | 85.7 | 0.8157914 | 101.3438 | 104.0099 | 140.0142 | 157.5789 | 192.6488 | 96.3244 | 261.817 | 0.6643722 | 173.1799 | 50438.74 | 45355.73 | 0.5143875 | 0.9487596 | 827.5552 | [5 empty] | 0.004472864 | -0.0712748
6425 | 3:38 | 13091 | 10085 | 1200 | 1127.795 | 1400.795 | 85.7 | 0.8239257 | 98.72147 | 102.7702 | 139.5302 | 158.7137 | 192.6284 | 96.3142 | 262.1721 | 0.6652733 | 174.9729 | 50501.8 | 45428.09 | 0.5152082 | 0.9502733 | 823.4044 | [5 empty] | 0.004483572 | -0.06871625
6426 | 3:38 | 13092 | 10086 | 1200 | 1127.795 | 1400.795 | 85.7 | 0.8181805 | 100.152 | 103.1902 | 140.7626 | 156.2272 | 192.4455 | 96.22275 | 256.5347 | 0.6509681 | 175.4705 | 49368.96 | 44432.62 | 0.5039184 | 0.9294499 | 821.2612 | [5 empty] | 0.004337009 | -0.104832
6427 | 3:38 | 13093 | 10087 | 1200 | 1127.795 | 1400.795 | 85.7 | 0.8166475 | 95.85082 | 94.12164 | 139.5583 | 158.6139 | 192.5197 | 96.25985 | 266.3808 | 0.6759531 | 180.3748 | 51283.55 | 46215.18 | 0.5241347 | 0.9667378 | 840.2284 | [5 empty] | 0.0046006 | -0.04153089
6428 | 3:38 | 13095 | 10089 | 1200 | 1127.795 | 1400.795 | 85.7 | 0.8351272 | 100.5285 | 103.6832 | 139.6176 | 158.6669 | 192.7414 | 96.3707 | 257.3655 | 0.6530763 | 174.7764 | 49604.98 | 44552.43 | 0.5052772 | 0.9319561 | 808.3149 | [5 empty] | 0.004354563 | -0.1003783
6429 | 3:38 | 13096 | 10090 | 1200 | 1127.795 | 1400.795 | 85.7 | 0.8371485 | 100.1458 | 102.9664 | 139.5279 | 160.6451 | 192.6982 | 96.3491 | 256.2859 | 0.6503368 | 175.8746 | 49385.84 | 44358.31 | 0.5030756 | 0.9278954 | 806.5049 | [5 empty] | 0.004326134 | -0.1076094
6430 | 3:38 | 13097 | 10091 | 1200 | 1127.794 | 1400.794 | 85.7 | 0.8282082 | 99.10217 | 102.3698 | 139.3647 | 159.7373 | 192.5557 | 96.27785 | 262.7077 | 0.6666324 | 174.7756 | 50585.86 | 45549.75 | 0.516588 | 0.9528182 | 820.7173 | [5 empty] | 0.004501595 | -0.06443742
6431 | 3:38 | 13098 | 10092 | 1200 | 1127.794 | 1400.794 | 85.7 | 0.8047408 | 101.751 | 102.3482 | 138.0604 | 160.7133 | 192.6978 | 96.3489 | 260.2295 | 0.6603439 | 173.6698 | 50145.65 | 45091.14 | 0.5113868 | 0.9432249 | 835.0931 | [5 empty] | 0.004433782 | -0.08071781
6432 | 3:38 | 13099 | 10093 | 1200 | 1127.794 | 1400.794 | 85.7 | 0.829869 | 100.814 | 103.2965 | 140.0582 | 159.9957 | 192.4807 | 96.24035 | 262.0736 | 0.6650234 | 173.6781 | 50444.11 | 45393.72 | 0.5148184 | 0.9495543 | 817.2221 | [5 empty] | 0.004478485 | -0.06993026
6433 | 3:38 | 13100 | 10094 | 1200 | 1127.794 | 1400.794 | 85.7 | 0.8258621 | 100.2678 | 103.3797 | 138.5783 | 161.0114 | 192.6852 | 96.3426 | 261.5255 | 0.6636325 | 173.9727 | 50392.08 | 45298.57 | 0.5137393 | 0.947564 | 819.9611 | [5 empty] | 0.004464411 | -0.07330312
6434 | 3:38 | 13101 | 10095 | 1200 | 1127.794 | 1400.794 | 85.7 | 0.8241041 | 100.2124 | 104.2186 | 139.6036 | 158.9752 | 192.6349 | 96.31745 | 254.2424 | 0.6451513 | 175.4729 | 48975.96 | 44019.69 | 0.4992353 | 0.9208121 | 813.6355 | [5 empty] | 0.004276692 | -0.1204143
6435 | 3:38 | 13102 | 10096 | 1200 | 1127.794 | 1400.794 | 85.7 | 0.8289158 | 101.5958 | 103.2474 | 140.7454 | 161.0298 | 192.6106 | 96.3053 | 260.7842 | 0.6617514 | 173.4731 | 50229.8 | 45157.82 | 0.512143 | 0.9446197 | 816.081 | [5 empty] | 0.00444362 | -0.07832501
6436 | 3:38 | 13103 | 10097 | 1200 | 1127.793 | 1400.793 | 85.7 | 0.8178421 | 87.55008 | 96.14911 | 140.8943 | 161.2915 | 192.4929 | 96.24645 | 268.6159 | 0.6816247 | 183.3729 | 51706.66 | 46660.84 | 0.529189 | 0.9760602 | 845.432 | [5 empty] | 0.004667306 | -0.02664501
6437 | 3:38 | 13105 | 10099 | 1200 | 1127.793 | 1400.793 | 85.7 | 0.8157398 | 101.1702 | 102.9814 | 139.2014 | 161.7945 | 191.7962 | 95.8981 | 262.1142 | 0.6651264 | 173.474 | 50272.5 | 45370 | 0.5145494 | 0.9490581 | 827.9936 | [5 empty] | 0.004474975 | -0.07076942
6438 | 3:38 | 13107 | 10101 | 1200 | 1127.793 | 1400.793 | 85.7 | 0.8114771 | 95.0574 | 101.5708 | 139.3808 | 159.8086 | 192.729 | 96.3645 | 265.6316 | 0.6740519 | 176.3735 | 51194.89 | 46079.7 | 0.5225982 | 0.9639038 | 839.4574 | [5 empty] | 0.004580384 | -0.04612761
6439 | 3:38 | 13108 | 10102 | 1200 | 1127.793 | 1400.793 | 85.7 | 0.8396538 | 99.98841 | 102.9466 | 140.6077 | 159.0525 | 192.7705 | 96.38525 | 254.7878 | 0.6465353 | 176.3701 | 49115.58 | 44164.88 | 0.5008819 | 0.9238492 | 803.7466 | [5 empty] | 0.004297868 | -0.1148939
6440 | 3:38 | 13109 | 10103 | 1200 | 1127.792 | 1400.792 | 85.7 | 0.8300593 | 99.96706 | 102.5825 | 141.9343 | 159.7435 | 192.5461 | 96.27305 | 256.0224 | 0.6496682 | 175.8701 | 49296.13 | 44325.61 | 0.5027048 | 0.9272114 | 811.652 | [5 empty] | 0.004321351 | -0.1088353
6441 | 3:38 | 13110 | 10104 | 1200 | 1127.792 | 1400.792 | 85.7 | 0.8364201 | 100.5932 | 102.3989 | 140.4132 | 157.7343 | 192.3983 | 96.19915 | 257.2264 | 0.6527234 | 175.2742 | 49489.94 | 44504.9 | 0.5047381 | 0.9309618 | 807.4958 | [5 empty] | 0.004347596 | -0.1021416
6442 | 3:39 | 13118 | 10112 | 1200 | 1127.791 | 1400.791 | 85.7 | 0.8306652 | 99.2551 | 102.6647 | 139.665 | 161.4554 | 192.7922 | 96.3961 | 262.8436 | 0.6669773 | 174.4717 | 50674.2 | 45539.47 | 0.5164714 | 0.9526032 | 818.4302 | [5 empty] | 0.004500072 | -0.06479787
6443 | 3:39 | 13119 | 10113 | 1200 | 1127.791 | 1400.791 | 85.7 | 0.8153777 | 98.35538 | 102.5402 | 141.6082 | 159.8451 | 192.4886 | 96.2443 | 263.128 | 0.6676989 | 174.8757 | 50649.15 | 45589.46 | 0.5170383 | 0.9536489 | 831.2678 | [5 empty] | 0.004507483 | -0.06304698
6444 | 3:39 | 13121 | 10115 | 1200 | 1127.79 | 1400.79 | 85.7 | 0.807812 | 94.64376 | 102.3902 | 140.648 | 159.9839 | 192.498 | 96.249 | 266.8492 | 0.6771416 | 175.5778 | 51367.93 | 46280.02 | 0.5248701 | 0.9680941 | 843.1163 | [5 empty] | 0.004610285 | -0.03934283
6445 | 3:39 | 13122 | 10116 | 1200 | 1127.79 | 1400.79 | 85.7 | 0.8183575 | 100.7312 | 102.959 | 140.9609 | 158.4656 | 192.7605 | 96.38025 | 261.2497 | 0.6629327 | 174.1757 | 50358.61 | 45283.1 | 0.5135638 | 0.9472404 | 825.9766 | [5 empty] | 0.004462125 | -0.07385317
6446 | 3:39 | 13123 | 10117 | 1200 | 1127.79 | 1400.79 | 85.7 | 0.8016663 | 66.54877 | 50.56098 | 138.1869 | 161.7787 | 185.2053 | 92.60265 | 271.0627 | 0.6878336 | 217.8887 | 50202.26 | 47543.25 | 0.5391966 | 0.9945186 | 899.6632 | [5 empty] | 0.004800326 | 0.001803987
6447 | 3:39 | 13124 | 10118 | 1200 | 1127.79 | 1400.79 | 85.7 | 0.8191087 | 101.6252 | 102.4713 | 140.395 | 159.2803 | 192.6104 | 96.3052 | 262.9945 | 0.6673602 | 173.371 | 50655.47 | 45594.59 | 0.5170965 | 0.9537562 | 826.8101 | [5 empty] | 0.004508244 | -0.06286757
6448 | 3:39 | 13125 | 10119 | 1200 | 1127.79 | 1400.79 | 85.7 | 0.8230435 | 98.99228 | 102.4116 | 142.1201 | 159.6799 | 192.6483 | 96.32415 | 262.6502 | 0.6664865 | 174.8774 | 50599.12 | 45503.15 | 0.5160595 | 0.9518434 | 824.54 | [5 empty] | 0.004494689 | -0.06607298
6449 | 3:39 | 13127 | 10121 | 1200 | 1127.789 | 1400.789 | 85.7 | 0.8013222 | 102.0989 | 103.2102 | 140.6717 | 159.3724 | 192.4717 | 96.23585 | 263.6491 | 0.6690213 | 172.6716 | 50744.98 | 45673.16 | 0.5179876 | 0.9553997 | 841.1899 | [5 empty] | 0.004519902 | -0.06012613
6450 | 3:39 | 13129 | 10123 | 1200 | 1127.789 | 1400.789 | 85.7 | 0.8024514 | 88.9023 | 86.65146 | 140.0121 | 158.1722 | 192.7803 | 96.39015 | 270.7208 | 0.686966 | 188.1821 | 52189.64 | 47084.43 | 0.533993 | 0.9849209 | 865.9951 | [5 empty] | 0.004731005 | -0.01282207
6451 | 3:39 | 13130 | 10124 | 1200 | 1127.789 | 1400.789 | 85.7 | 0.8302724 | 98.05609 | 102.1181 | 139.2462 | 160.874 | 192.6028 | 96.3014 | 264.227 | 0.6704877 | 175.1751 | 50890.84 | 45797.02 | 0.5193923 | 0.9579906 | 821.2574 | [5 empty] | 0.004538301 | -0.05582831
6452 | 3:39 | 13131 | 10125 | 1200 | 1127.789 | 1400.789 | 85.7 | 0.8390903 | 98.7789 | 102.7253 | 140.2102 | 158.9726 | 192.5822 | 96.2911 | 253.0465 | 0.6421167 | 177.2692 | 48732.26 | 43810.02 | 0.4968574 | 0.9164262 | 802.5398 | [5 empty] | 0.004246173 | -0.1284672
6453 | 3:39 | 13132 | 10126 | 1200 | 1127.789 | 1400.789 | 85.7 | 0.8132038 | 100.5537 | 103.3714 | 139.2275 | 159.9111 | 192.4691 | 96.23455 | 258.0051 | 0.6546994 | 174.5722 | 49658.01 | 44697.39 | 0.5069212 | 0.9349884 | 826.2481 | [5 empty] | 0.004375833 | -0.09502966
6454 | 3:39 | 13136 | 10130 | 1200 | 1127.788 | 1400.788 | 85.7 | 0.8294699 | 100.6689 | 103.0741 | 139.9221 | 160.6894 | 192.7105 | 96.35525 | 261.05 | 0.6624259 | 174.1769 | 50307.09 | 45229.54 | 0.5129564 | 0.94612 | 816.8653 | [5 empty] | 0.00445421 | -0.07576119
6455 | 3:39 | 13138 | 10132 | 1200 | 1127.788 | 1400.788 | 85.7 | 0.8364726 | 101.0092 | 103.0324 | 140.3131 | 159.8374 | 192.6814 | 96.3407 | 261.9636 | 0.6647442 | 173.7747 | 50475.5 | 45386.41 | 0.5147355 | 0.9494014 | 812.1868 | [5 empty] | 0.004477403 | -0.07018875
6456 | 3:39 | 13139 | 10133 | 1200 | 1127.787 | 1400.787 | 85.7 | 0.8263193 | 102.0121 | 102.814 | 140.6466 | 159.1028 | 192.9792 | 96.4896 | 261.6544 | 0.6639596 | 173.3712 | 50493.86 | 45334.29 | 0.5141444 | 0.9483112 | 819.2565 | [5 empty] | 0.004469693 | -0.07203485
6457 | 3:39 | 13140 | 10134 | 1200 | 1127.787 | 1400.787 | 85.7 | 0.8296415 | 100.1992 | 103.3223 | 141.3973 | 162.4703 | 192.7144 | 96.3572 | 255.8545 | 0.6492421 | 175.6736 | 49306.84 | 44279.23 | 0.5021788 | 0.9262412 | 811.4428 | [5 empty] | 0.00431457 | -0.1105779
6458 | 3:39 | 13143 | 10137 | 1200 | 1127.787 | 1400.787 | 85.7 | 0.8268911 | 100.8219 | 102.9222 | 139.7022 | 160.351 | 192.9082 | 96.4541 | 260.6972 | 0.6615307 | 174.175 | 50290.63 | 45152.67 | 0.5120846 | 0.944512 | 818.3195 | [5 empty] | 0.00444286 | -0.0785095
6459 | 3:39 | 13144 | 10138 | 1200 | 1127.787 | 1400.787 | 85.7 | 0.8174589 | 97.07179 | 101.7426 | 139.4333 | 159.3793 | 192.5255 | 96.26275 | 264.5465 | 0.6712984 | 175.5698 | 50931.95 | 45896.16 | 0.5205166 | 0.9600645 | 832.4894 | [5 empty] | 0.004553046 | -0.05240912
6460 | 3:39 | 13145 | 10139 | 1200 | 1127.786 | 1400.786 | 85.7 | 0.8129128 | 99.12024 | 102.7843 | 141.698 | 159.5372 | 192.7806 | 96.3903 | 263.2339 | 0.6679677 | 174.3739 | 50746.4 | 45641.48 | 0.5176283 | 0.954737 | 833.1318 | [5 empty] | 0.004515201 | -0.06123008
6461 | 3:39 | 13147 | 10141 | 1200 | 1127.786 | 1400.786 | 85.7 | 0.8087437 | 90.10645 | 99.07259 | 140.1094 | 158.8392 | 192.7792 | 96.3896 | 267.5462 | 0.6789103 | 181.2742 | 51577.34 | 46471.08 | 0.5270369 | 0.9720907 | 849.4188 | [5 empty] | 0.004638864 | -0.03293973
6462 | 3:39 | 13148 | 10142 | 1200 | 1127.786 | 1400.786 | 85.7 | 0.820605 | 101.149 | 103.5642 | 140.4117 | 161.5112 | 192.7062 | 96.3531 | 257.8381 | 0.6542756 | 174.3709 | 49687 | 44614.82 | 0.5059847 | 0.9332612 | 819.5724 | [5 empty] | 0.004363713 | -0.09807098
6463 | 3:39 | 13154 | 10148 | 1200 | 1127.785 | 1400.785 | 85.7 | 0.8298524 | 100.0491 | 102.5132 | 139.7838 | 159.2208 | 192.6691 | 96.33455 | 252.7732 | 0.6414232 | 177.0747 | 48701.59 | 43734.84 | 0.4960047 | 0.9148536 | 808.763 | [5 empty] | 0.004235247 | -0.1313782
6464 | 3:39 | 13157 | 10151 | 1200 | 1127.785 | 1400.785 | 85.7 | 0.8244469 | 100.6733 | 103.927 | 140.9908 | 158.6895 | 192.7863 | 96.39315 | 258.855 | 0.656856 | 174.1707 | 49903.69 | 44883.85 | 0.5090359 | 0.9388888 | 818.2989 | [5 empty] | 0.004403243 | -0.08821317
6465 | 3:39 | 13158 | 10152 | 1200 | 1127.784 | 1400.784 | 85.7 | 0.790325 | 65.31148 | 58.78572 | 139.7155 | 159.0899 | 203.4872 | 101.7436 | 272.2807 | 0.6909243 | 214.1893 | 55405.64 | 47601.28 | 0.5398547 | 0.9957325 | 906.1693 | [5 empty] | 0.004809118 | 0.003628759
6466 | 3:39 | 13160 | 10154 | 1200 | 1127.784 | 1400.784 | 85.7 | 0.817397 | 100.6828 | 103.0383 | 140.4896 | 159.5563 | 192.947 | 96.4735 | 262.3069 | 0.6656154 | 173.7752 | 50611.35 | 45441.82 | 0.5153639 | 0.9505605 | 827.4846 | [5 empty] | 0.004485605 | -0.06823193
6467 | 3:39 | 13162 | 10156 | 1200 | 1127.784 | 1400.784 | 85.7 | 0.8270634 | 100.7847 | 103.1131 | 139.2835 | 160.1825 | 193.0625 | 96.53125 | 262.1282 | 0.6651619 | 173.8759 | 50607.12 | 45449.38 | 0.5154496 | 0.9507186 | 819.9988 | [5 empty] | 0.004486725 | -0.06796541
6468 | 3:39 | 13163 | 10157 | 1200 | 1127.784 | 1400.784 | 85.7 | 0.8241063 | 95.59987 | 101.3984 | 141.0126 | 160.0813 | 192.8883 | 96.44415 | 264.6782 | 0.6716326 | 177.0759 | 51053.33 | 45945.86 | 0.5210803 | 0.9611041 | 829.0493 | [5 empty] | 0.004560443 | -0.05070199
6469 | 3:39 | 13165 | 10159 | 1200 | 1127.783 | 1400.783 | 85.7 | 0.8221914 | 100.3664 | 103.7822 | 139.6333 | 159.8037 | 193.1221 | 96.56105 | 260.2026 | 0.6602756 | 174.076 | 50250.87 | 45163.04 | 0.5122022 | 0.9447289 | 821.9769 | [5 empty] | 0.004444391 | -0.07813806
6470 | 3:39 | 13167 | 10161 | 1200 | 1127.783 | 1400.783 | 85.7 | 0.8266785 | 101.6087 | 103.3717 | 140.7665 | 158.17 | 193.1282 | 96.5641 | 257.6317 | 0.6537518 | 174.4737 | 49755.95 | 44653.68 | 0.5064255 | 0.934074 | 815.2137 | [5 empty] | 0.004369416 | -0.09663789
6471 | 3:39 | 13169 | 10163 | 1200 | 1127.783 | 1400.783 | 85.7 | 0.8044137 | 86.64584 | 86.69783 | 141.5376 | 159.201 | 190.2451 | 95.12255 | 269.8113 | 0.6846581 | 189.3835 | 51330.29 | 46978.16 | 0.5327878 | 0.9826979 | 864.7795 | [5 empty] | 0.004714998 | -0.01626069
6472 | 3:40 | 13172 | 10166 | 1200 | 1127.782 | 1400.782 | 85.7 | 0.8238639 | 97.24693 | 101.7814 | 140.8889 | 160.7738 | 193.0998 | 96.5499 | 264.6606 | 0.671588 | 175.7733 | 51105.9 | 45951.75 | 0.5211471 | 0.9612273 | 827.9803 | [5 empty] | 0.00456132 | -0.05049998
6473 | 3:40 | 13175 | 10169 | 1200 | 1127.782 | 1400.782 | 85.7 | 0.8184177 | 98.03185 | 101.1247 | 140.2727 | 159.2243 | 192.8034 | 96.4017 | 265.3511 | 0.6733402 | 175.5784 | 51160.59 | 46026.9 | 0.5219994 | 0.9627993 | 832.6622 | [5 empty] | 0.004572514 | -0.04792824
6474 | 3:40 | 13176 | 10170 | 1200 | 1127.781 | 1400.781 | 85.7 | 0.8213243 | 93.43752 | 93.03325 | 140.0366 | 159.1084 | 192.76 | 96.38 | 267.6113 | 0.6790755 | 182.1774 | 51584.77 | 46484.42 | 0.5271882 | 0.9723698 | 840.1821 | [5 empty] | 0.004640861 | -0.03249511
6475 | 3:40 | 13177 | 10171 | 1200 | 1127.781 | 1400.781 | 85.7 | 0.8205458 | 98.89823 | 102.6479 | 141.0845 | 162.5833 | 192.7787 | 96.38935 | 263.0871 | 0.6675952 | 174.6759 | 50717.57 | 45610 | 0.5172713 | 0.9540785 | 827.0807 | [5 empty] | 0.00451053 | -0.06232896
6476 | 3:40 | 13183 | 10177 | 1200 | 1127.78 | 1400.78 | 85.7 | 0.8154791 | 100.7251 | 103.0232 | 142.2318 | 160.8848 | 192.948 | 96.474 | 260.7646 | 0.6617017 | 174.0768 | 50314.01 | 45199.47 | 0.5126154 | 0.945491 | 827.5741 | [5 empty] | 0.004449769 | -0.07683489
6477 | 3:40 | 13184 | 10178 | 1200 | 1127.78 | 1400.78 | 85.7 | 0.8372296 | 100.8355 | 102.9506 | 141.5293 | 162.6455 | 192.8758 | 96.4379 | 258.3921 | 0.6556814 | 174.9749 | 49837.58 | 44763.25 | 0.5076681 | 0.936366 | 808.4159 | [5 empty] | 0.004385508 | -0.09261388
6478 | 3:40 | 13185 | 10179 | 1200 | 1127.78 | 1400.78 | 85.7 | 0.8234232 | 101.6517 | 103.3016 | 139.2197 | 158.5256 | 192.8352 | 96.4176 | 258.0476 | 0.6548072 | 174.3744 | 49760.67 | 44720.99 | 0.5071888 | 0.935482 | 818.1323 | [5 empty] | 0.004379299 | -0.09416298
6479 | 3:40 | 13189 | 10183 | 1200 | 1127.779 | 1400.779 | 85.7 | 0.8415388 | 99.58874 | 103.0866 | 141.1652 | 159.9571 | 192.7611 | 96.38055 | 253.9846 | 0.6444972 | 176.6742 | 48958.35 | 43983.84 | 0.4988287 | 0.9200622 | 801.361 | [5 empty] | 0.004271468 | -0.1217845
6480 | 3:40 | 13191 | 10185 | 1200 | 1127.779 | 1400.779 | 85.7 | 0.8237113 | 100.3662 | 103.2978 | 139.9971 | 158.5339 | 192.722 | 96.361 | 261.2462 | 0.6629238 | 174.1763 | 50347.88 | 45275.93 | 0.5134825 | 0.9470904 | 821.6895 | [5 empty] | 0.004461065 | -0.07410827
6481 | 3:40 | 13192 | 10186 | 1200 | 1127.779 | 1400.779 | 85.7 | 0.8105725 | 99.31908 | 103.1757 | 140.5564 | 159.451 | 192.6873 | 96.34365 | 260.8232 | 0.6618504 | 174.6757 | 50257.33 | 45231.8 | 0.512982 | 0.9461673 | 832.3638 | [5 empty] | 0.004454544 | -0.07568057
6482 | 3:40 | 13193 | 10187 | 1200 | 1127.779 | 1400.779 | 85.7 | 0.8228614 | 97.22617 | 98.2354 | 139.1349 | 160.1138 | 192.6935 | 96.34675 | 265.6939 | 0.67421 | 177.6757 | 51197.5 | 46114.59 | 0.5229939 | 0.9646336 | 831.8334 | [5 empty] | 0.004585588 | -0.0449406
6483 | 3:40 | 13194 | 10188 | 1200 | 1127.779 | 1400.779 | 85.7 | 0.825502 | 92.9988 | 97.27365 | 140.0803 | 157.8681 | 192.8759 | 96.43795 | 265.5297 | 0.6737934 | 180.1737 | 51214.29 | 46147.71 | 0.5233695 | 0.9653264 | 832.473 | [5 empty] | 0.004590529 | -0.04381588
6484 | 3:40 | 13197 | 10191 | 1200 | 1127.778 | 1400.778 | 85.7 | 0.8153833 | 97.90551 | 101.9612 | 140.9659 | 156.8293 | 192.4337 | 96.21685 | 264.9665 | 0.6723642 | 175.1705 | 50988.47 | 45952.15 | 0.5211516 | 0.9612357 | 834.1639 | [5 empty] | 0.00456138 | -0.05048626
6485 | 3:40 | 13199 | 10193 | 1200 | 1127.778 | 1400.778 | 85.7 | 0.8141967 | 98.39803 | 102.4247 | 140.0987 | 160.1153 | 192.8484 | 96.4242 | 264.3345 | 0.6707605 | 174.7794 | 50976.49 | 45862.8 | 0.5201383 | 0.9593666 | 834.0912 | [5 empty] | 0.004548082 | -0.05355759
6486 | 3:40 | 13202 | 10196 | 1200 | 1127.777 | 1400.777 | 85.7 | 0.8270231 | 100.8858 | 103.288 | 142.0935 | 158.1537 | 193.0219 | 96.51095 | 260.5619 | 0.6611873 | 174.175 | 50294.16 | 45181.33 | 0.5124096 | 0.9451115 | 818.4211 | [5 empty] | 0.004447091 | -0.07748346
6487 | 3:40 | 13203 | 10197 | 1200 | 1127.777 | 1400.777 | 85.7 | 0.8192439 | 100.6884 | 103.1307 | 141.2094 | 159.6672 | 193.0181 | 96.50905 | 258.8557 | 0.6568578 | 174.4704 | 49963.84 | 44901.48 | 0.5092358 | 0.9392576 | 822.8167 | [5 empty] | 0.004405837 | -0.08757232
6488 | 3:40 | 13206 | 10200 | 1200 | 1127.777 | 1400.777 | 85.7 | 0.8382036 | 100.4269 | 103.2138 | 140.923 | 158.6852 | 192.9159 | 96.45795 | 256.7174 | 0.6514318 | 175.1733 | 49524.88 | 44501.98 | 0.504705 | 0.9309007 | 806.0291 | [5 empty] | 0.004347168 | -0.1022501
6489 | 3:40 | 13207 | 10201 | 1200 | 1127.776 | 1400.776 | 85.7 | 0.8235475 | 98.96753 | 102.549 | 138.9533 | 157.8995 | 193.1149 | 96.55745 | 262.7178 | 0.666658 | 174.872 | 50734.73 | 45567.43 | 0.5167885 | 0.953188 | 824.5955 | [5 empty] | 0.004504217 | -0.06381798
6490 | 3:40 | 13210 | 10204 | 1200 | 1127.776 | 1400.776 | 85.7 | 0.7963683 | 102.1592 | 103.8291 | 137.8878 | 156.6689 | 192.7219 | 96.36095 | 257.8986 | 0.6544291 | 173.876 | 49702.71 | 44677.87 | 0.5066998 | 0.93458 | 839.1831 | [5 empty] | 0.004372967 | -0.09574738
6491 | 3:40 | 13211 | 10205 | 1200 | 1127.776 | 1400.776 | 85.7 | 0.8210894 | 91.71974 | 97.58105 | 140.9179 | 159.5334 | 193.0365 | 96.51825 | 266.5732 | 0.6764413 | 179.2788 | 51458.35 | 46336.29 | 0.5255082 | 0.9692712 | 836.4221 | [5 empty] | 0.004618696 | -0.03745016
6492 | 3:40 | 13212 | 10206 | 1200 | 1127.776 | 1400.776 | 85.7 | 0.8240106 | 100.9977 | 103.328 | 140.1729 | 159.5994 | 192.7616 | 96.3808 | 259.5058 | 0.6585074 | 174.2723 | 50022.76 | 44981.07 | 0.5101384 | 0.9409224 | 819.4391 | [5 empty] | 0.004417557 | -0.08468705
6493 | 3:40 | 13215 | 10209 | 1200 | 1127.775 | 1400.775 | 85.7 | 0.8292215 | 100.366 | 102.992 | 140.5368 | 160.5397 | 193.0843 | 96.54215 | 255.6393 | 0.648696 | 175.972 | 49359.93 | 44310.81 | 0.5025369 | 0.9269018 | 812.29 | [5 empty] | 0.004319187 | -0.1093909
6494 | 3:40 | 13216 | 10210 | 1200 | 1127.775 | 1400.775 | 85.7 | 0.8146913 | 87.16062 | 95.42563 | 139.8433 | 160.0871 | 191.3725 | 95.68625 | 267.1435 | 0.6778884 | 184.8793 | 51123.93 | 46468.91 | 0.5270123 | 0.9720454 | 848.1306 | [5 empty] | 0.004638539 | -0.03301208
6495 | 3:40 | 13217 | 10211 | 1200 | 1127.775 | 1400.775 | 85.7 | 0.816058 | 100.9346 | 103.3496 | 140.0886 | 156.3653 | 192.6355 | 96.31775 | 258.0823 | 0.6548953 | 174.5719 | 49715.81 | 44738.36 | 0.5073858 | 0.9358454 | 824.2661 | [5 empty] | 0.004381851 | -0.09352582
6496 | 3:40 | 13220 | 10214 | 1200 | 1127.774 | 1400.774 | 85.7 | 0.8297162 | 100.5546 | 103.052 | 140.3926 | 160.8952 | 192.9939 | 96.49695 | 254.3929 | 0.6455332 | 175.9677 | 49096.27 | 44057.57 | 0.4996649 | 0.9216045 | 810.0864 | [5 empty] | 0.004282213 | -0.1189697
6497 | 3:40 | 13221 | 10215 | 1200 | 1127.774 | 1400.774 | 85.7 | 0.8303671 | 101.7998 | 103.6365 | 142.1699 | 158.7403 | 193.1242 | 96.5621 | 259.548 | 0.6586145 | 173.578 | 50125.01 | 44967.23 | 0.5099815 | 0.9406329 | 813.7075 | [5 empty] | 0.004415518 | -0.08518786
6498 | 3:40 | 13222 | 10216 | 1200 | 1127.774 | 1400.774 | 85.7 | 0.831853 | 100.4147 | 103.763 | 139.2764 | 159.2201 | 193.0265 | 96.51325 | 258.1532 | 0.6550752 | 174.5707 | 49830.42 | 44745.21 | 0.5074635 | 0.9359887 | 811.9775 | [5 empty] | 0.004382857 | -0.09327472
6499 | 3:40 | 13223 | 10217 | 1200 | 1127.774 | 1400.774 | 85.7 | 0.8255503 | 100.1638 | 103.443 | 140.5634 | 159.5518 | 193.0823 | 96.54115 | 261.4171 | 0.6633575 | 173.8744 | 50475.03 | 45317.02 | 0.5139485 | 0.9479499 | 820.2383 | [5 empty] | 0.004467139 | -0.07264772
6500 | 3:40 | 13224 | 10218 | 1200 | 1127.774 | 1400.774 | 85.7 | 0.8301813 | 99.37406 | 103.0252 | 140.1915 | 159.2761 | 192.7993 | 96.39965 | 262.5564 | 0.6662485 | 174.3742 | 50620.69 | 45505.55 | 0.5160867 | 0.9518936 | 818.4681 | [5 empty] | 0.004495045 | -0.06598864
6501 | 3:40 | 13227 | 10221 | 1200 | 1127.773 | 1400.773 | 85.7 | 0.8108798 | 98.80299 | 102.8441 | 141.1402 | 160.9206 | 193.1687 | 96.58435 | 262.5739 | 0.6662929 | 174.6696 | 50721.04 | 45543.09 | 0.5165124 | 0.9526789 | 834.3669 | [5 empty] | 0.004500608 | -0.06467092
6502 | 3:40 | 13228 | 10222 | 1200 | 1127.773 | 1400.773 | 85.7 | 0.8303429 | 100.9988 | 103.1458 | 140.8333 | 159.801 | 193.0766 | 96.5383 | 260.1514 | 0.6601457 | 174.0718 | 50229.13 | 45111.23 | 0.5116146 | 0.9436451 | 815.2441 | [5 empty] | 0.004436745 | -0.07999595
6503 | 3:40 | 13229 | 10223 | 1200 | 1127.773 | 1400.773 | 85.7 | 0.820698 | 88.88934 | 96.86806 | 140.2511 | 158.7957 | 193.0427 | 96.52135 | 267.5951 | 0.6790344 | 183.0774 | 51657.28 | 46528.33 | 0.5276862 | 0.9732883 | 841.8952 | [5 empty] | 0.004647439 | -0.03103387
6504 | 3:41 | 13231 | 10225 | 1200 | 1127.772 | 1400.772 | 85.7 | 0.8207818 | 97.98425 | 102.4625 | 141.337 | 156.4365 | 192.802 | 96.401 | 264.136 | 0.6702568 | 175.3769 | 50925.95 | 45813.08 | 0.5195744 | 0.9583266 | 829.0445 | [5 empty] | 0.004540688 | -0.05527317
6505 | 3:41 | 13232 | 10226 | 1200 | 1127.772 | 1400.772 | 85.7 | 0.8266901 | 98.5197 | 103.0653 | 140.7376 | 159.9434 | 193.0842 | 96.5421 | 264.243 | 0.6705283 | 174.4749 | 51021.15 | 45836.91 | 0.5198447 | 0.9588251 | 823.6396 | [5 empty] | 0.004544232 | -0.05445034
6506 | 3:41 | 13233 | 10227 | 1200 | 1127.772 | 1400.772 | 85.7 | 0.8153151 | 101.1812 | 103.5834 | 141.1222 | 160.1749 | 193.1032 | 96.5516 | 257.9355 | 0.6545227 | 174.4719 | 49808.19 | 44716.3 | 0.5071356 | 0.9353839 | 824.5976 | [5 empty] | 0.00437861 | -0.09433512
6507 | 3:41 | 13237 | 10231 | 1200 | 1127.771 | 1400.771 | 85.7 | 0.8372509 | 100.5464 | 103.522 | 141.4586 | 157.4662 | 193.1572 | 96.5786 | 257.3894 | 0.653137 | 174.9731 | 49716.61 | 44624.07 | 0.5060896 | 0.9334546 | 807.4125 | [5 empty] | 0.00436507 | -0.09772957
6508 | 3:41 | 13238 | 10232 | 1200 | 1127.771 | 1400.771 | 85.7 | 0.8247404 | 99.79298 | 103.2865 | 139.8142 | 158.2568 | 192.2956 | 96.1478 | 254.2089 | 0.6450663 | 176.3702 | 48883.25 | 44065.26 | 0.4997521 | 0.9217654 | 814.3705 | [5 empty] | 0.004283334 | -0.1186768
6509 | 3:41 | 13239 | 10233 | 1200 | 1127.771 | 1400.771 | 85.7 | 0.8314377 | 100.5829 | 103.5351 | 139.9038 | 156.4506 | 193.1849 | 96.59245 | 259.9346 | 0.6595955 | 174.275 | 50215.45 | 45082.94 | 0.5112938 | 0.9430534 | 814.4023 | [5 empty] | 0.004432572 | -0.08101267
6510 | 3:41 | 13241 | 10235 | 1200 | 1127.771 | 1400.771 | 85.7 | 0.8179209 | 93.96656 | 95.44459 | 141.5608 | 159.0673 | 193.1056 | 96.5528 | 266.062 | 0.6751441 | 180.9801 | 51378.07 | 46227.02 | 0.524269 | 0.9669855 | 839.8909 | [5 empty] | 0.004602368 | -0.04113077
6511 | 3:41 | 13243 | 10237 | 1200 | 1127.771 | 1400.771 | 85.7 | 0.8250898 | 95.10642 | 102.3511 | 140.9357 | 158.1361 | 193.0854 | 96.5427 | 266.2845 | 0.6757087 | 175.6692 | 51415.66 | 46230.77 | 0.5243115 | 0.9670639 | 828.8813 | [5 empty] | 0.004602928 | -0.0410041
6512 | 3:41 | 13247 | 10241 | 1200 | 1127.77 | 1400.77 | 85.7 | 0.7714372 | 88.30855 | 93.84386 | 141.1446 | 156.7961 | 192.3507 | 96.17535 | 268.3575 | 0.680969 | 184.7769 | 51618.77 | 46737.09 | 0.5300538 | 0.9776552 | 887.2346 | [5 empty] | 0.004678751 | -0.02413363
6513 | 3:41 | 13250 | 10244 | 1200 | 1127.769 | 1400.769 | 85.7 | 0.8240735 | 100.3018 | 102.8724 | 139.8918 | 157.7363 | 193.1591 | 96.57955 | 254.1395 | 0.6448902 | 176.2703 | 49089.36 | 44036.75 | 0.4994287 | 0.921169 | 814.5802 | [5 empty] | 0.004279178 | -0.1197633
6514 | 3:41 | 13251 | 10245 | 1200 | 1127.769 | 1400.769 | 85.7 | 0.8195587 | 100.8979 | 104.016 | 142.3814 | 162.0449 | 193.1328 | 96.5664 | 260.5202 | 0.6610815 | 173.5735 | 50315 | 45175.05 | 0.5123384 | 0.9449801 | 823.6421 | [5 empty] | 0.004446164 | -0.07770815
6515 | 3:41 | 13252 | 10246 | 1200 | 1127.769 | 1400.769 | 85.7 | 0.8290497 | 100.7096 | 103.5121 | 140.6073 | 155.973 | 193.1292 | 96.5646 | 257.8121 | 0.6542096 | 174.8724 | 49791.05 | 44678.39 | 0.5067057 | 0.9345909 | 813.9566 | [5 empty] | 0.004373043 | -0.09572825
6516 | 3:41 | 13255 | 10249 | 1200 | 1127.769 | 1400.769 | 85.7 | 0.8272099 | 93.72803 | 96.36712 | 139.2189 | 159.7842 | 193.1776 | 96.5888 | 266.2837 | 0.6757067 | 180.4804 | 51440.05 | 46296.33 | 0.5250551 | 0.9684353 | 832.4802 | [5 empty] | 0.004612722 | -0.03879364
6517 | 3:41 | 13256 | 10250 | 1200 | 1127.768 | 1400.768 | 85.7 | 0.831962 | 101.1054 | 103.4662 | 139.8242 | 159.7288 | 193.0476 | 96.5238 | 261.3803 | 0.6632641 | 173.6753 | 50458.83 | 45367.86 | 0.5145251 | 0.9490134 | 815.4174 | [5 empty] | 0.004474659 | -0.07084519
6518 | 3:41 | 13258 | 10252 | 1200 | 1127.768 | 1400.768 | 85.7 | 0.8301011 | 98.77897 | 102.6044 | 140.6201 | 157.9506 | 193.1332 | 96.5666 | 261.8654 | 0.664495 | 175.0737 | 50574.91 | 45434.54 | 0.5152813 | 0.9504082 | 818.7271 | [5 empty] | 0.004484527 | -0.06848868
6519 | 3:41 | 13260 | 10254 | 1200 | 1127.768 | 1400.768 | 85.7 | 0.8278581 | 97.47515 | 102.3569 | 139.7957 | 158.5271 | 193.2512 | 96.6256 | 263.8536 | 0.6695402 | 175.4742 | 50990.01 | 45789.02 | 0.5193016 | 0.9578233 | 823.3842 | [5 empty] | 0.004537112 | -0.05610502
6520 | 3:41 | 13263 | 10257 | 1200 | 1127.767 | 1400.767 | 85.7 | 0.8348914 | 101.1261 | 103.265 | 140.0389 | 161.7495 | 192.9933 | 96.49665 | 258.2177 | 0.6552388 | 174.6748 | 49834.29 | 44776.61 | 0.5078196 | 0.9366455 | 809.9847 | [5 empty] | 0.004387471 | -0.09212491
6521 | 3:41 | 13264 | 10258 | 1200 | 1127.767 | 1400.767 | 85.7 | 0.8186406 | 93.63947 | 95.0573 | 140.7841 | 158.8856 | 193.3106 | 96.6553 | 266.2613 | 0.6756498 | 181.0733 | 51471.14 | 46279.43 | 0.5248634 | 0.9680818 | 839.7778 | [5 empty] | 0.004610197 | -0.0393627
6522 | 3:41 | 13265 | 10259 | 1200 | 1127.767 | 1400.767 | 85.7 | 0.7961094 | 87.57785 | 94.0922 | 140.9618 | 159.5381 | 193.1794 | 96.5897 | 267.6124 | 0.6790783 | 185.0769 | 51697.2 | 46626.24 | 0.5287966 | 0.9753364 | 864.957 | [5 empty] | 0.004662116 | -0.02778799
6523 | 3:41 | 13267 | 10261 | 1200 | 1127.767 | 1400.767 | 85.7 | 0.8243064 | 100.2987 | 103.4929 | 141.1225 | 157.7996 | 193.1689 | 96.58445 | 254.7495 | 0.6464381 | 175.7688 | 49209.68 | 44183.2 | 0.5010897 | 0.9242324 | 814.9586 | [5 empty] | 0.004300542 | -0.1142006
6524 | 3:41 | 13271 | 10265 | 1200 | 1127.766 | 1400.766 | 85.7 | 0.8165644 | 100.8261 | 104.3293 | 140.0784 | 160.188 | 193.1367 | 96.56835 | 261.0532 | 0.662434 | 173.4754 | 50418.95 | 45225.93 | 0.5129155 | 0.9460445 | 826.295 | [5 empty] | 0.004453677 | -0.07589
6525 | 3:41 | 13273 | 10267 | 1200 | 1127.766 | 1400.766 | 85.7 | 0.8370584 | 101.1933 | 103.8752 | 141.0029 | 160.1555 | 193.2757 | 96.63785 | 258.7924 | 0.6566972 | 174.1725 | 50018.26 | 44898.4 | 0.5092009 | 0.9391931 | 808.6987 | [5 empty] | 0.004405384 | -0.08768423
6526 | 3:41 | 13276 | 10270 | 1200 | 1127.765 | 1400.765 | 85.7 | 0.8354857 | 100.3899 | 103.7426 | 141.0605 | 159.0179 | 193.0638 | 96.5319 | 258.627 | 0.6562775 | 174.5784 | 49931.52 | 44879.8 | 0.5089899 | 0.9388041 | 810.1674 | [5 empty] | 0.004402647 | -0.08836047
6527 | 3:41 | 13280 | 10274 | 1200 | 1127.765 | 1400.765 | 85.7 | 0.8226548 | 92.35024 | 96.60225 | 140.7414 | 157.7469 | 193.2287 | 96.61435 | 267.0057 | 0.6775388 | 179.6775 | 51593.15 | 46393.79 | 0.5261604 | 0.970474 | 835.9772 | [5 empty] | 0.004627296 | -0.03552205
6528 | 3:41 | 13285 | 10279 | 1200 | 1127.764 | 1400.764 | 85.7 | 0.8180032 | 101.5898 | 102.8557 | 141.5555 | 158.62 | 193.4064 | 96.7032 | 261.709 | 0.6640982 | 173.7754 | 50616.21 | 45402.01 | 0.5149124 | 0.9497277 | 826.7143 | [5 empty] | 0.004479712 | -0.06963723
6529 | 3:41 | 13286 | 10280 | 1200 | 1127.764 | 1400.764 | 85.7 | 0.8217489 | 100.5034 | 103.8108 | 139.7446 | 155.3576 | 192.6775 | 96.33875 | 254.8816 | 0.6467733 | 175.5725 | 49109.95 | 44173.63 | 0.5009811 | 0.9240323 | 816.6822 | [5 empty] | 0.004299145 | -0.1145627
6530 | 3:41 | 13287 | 10281 | 1200 | 1127.763 | 1400.763 | 85.7 | 0.823644 | 96.82528 | 98.22957 | 139.8735 | 158.4522 | 193.0984 | 96.5492 | 265.3503 | 0.6733381 | 177.573 | 51238.73 | 46086.21 | 0.522672 | 0.96404 | 830.908 | [5 empty] | 0.004581355 | -0.04590596
6531 | 3:41 | 13289 | 10283 | 1200 | 1127.763 | 1400.763 | 85.7 | 0.8309099 | 98.4595 | 102.8226 | 141.088 | 158.436 | 193.3473 | 96.67365 | 262.1758 | 0.6652827 | 174.9707 | 50690.98 | 45515.86 | 0.5162036 | 0.9521093 | 818.5726 | [5 empty] | 0.004496572 | -0.06562647
6532 | 3:41 | 13290 | 10284 | 1200 | 1127.763 | 1400.763 | 85.7 | 0.8331566 | 101.2334 | 103.5088 | 141.1474 | 159.9914 | 193.1954 | 96.5977 | 260.028 | 0.6598326 | 174.179 | 50236.2 | 45123.32 | 0.5117517 | 0.943898 | 813.2716 | [5 empty] | 0.004438529 | -0.07956193
6533 | 3:42 | 13291 | 10285 | 1200 | 1127.763 | 1400.763 | 85.7 | 0.8115307 | 99.02283 | 103.0553 | 140.0615 | 158.6202 | 193.4468 | 96.7234 | 261.9306 | 0.6646605 | 174.5761 | 50669.63 | 45440.74 | 0.5153516 | 0.9505379 | 833.0032 | [5 empty] | 0.004485445 | -0.06827001
6534 | 3:42 | 13293 | 10287 | 1200 | 1127.763 | 1400.763 | 85.7 | 0.8285078 | 101.6355 | 103.306 | 142.0684 | 157.9412 | 192.8515 | 96.42575 | 261.1873 | 0.6627743 | 173.6749 | 50370.35 | 45309.57 | 0.513864 | 0.9477941 | 817.6784 | [5 empty] | 0.004466038 | -0.07291229
6535 | 3:42 | 13296 | 10290 | 1200 | 1127.762 | 1400.762 | 85.7 | 0.8183739 | 101.5788 | 103.77 | 140.1764 | 160.8984 | 193.3392 | 96.6696 | 255.382 | 0.6480431 | 175.0777 | 49375.34 | 44277.58 | 0.50216 | 0.9262067 | 819.5883 | [5 empty] | 0.004314329 | -0.11064
6536 | 3:42 | 13298 | 10292 | 1200 | 1127.762 | 1400.762 | 85.7 | 0.8332781 | 101.3967 | 103.7997 | 140.0215 | 159.7438 | 193.3308 | 96.6654 | 258.7559 | 0.6566045 | 174.0745 | 50025.48 | 44879.9 | 0.5089911 | 0.9388061 | 811.348 | [5 empty] | 0.004402661 | -0.08835684
6537 | 3:42 | 13299 | 10293 | 1200 | 1127.762 | 1400.762 | 85.7 | 0.8333153 | 100.8614 | 103.7007 | 139.646 | 160.6543 | 193.3403 | 96.67015 | 255.2231 | 0.6476399 | 175.6766 | 49344.91 | 44283.82 | 0.5022308 | 0.9263372 | 808.6757 | [5 empty] | 0.004315241 | -0.1104053
6538 | 3:42 | 13300 | 10294 | 1200 | 1127.761 | 1400.761 | 85.7 | 0.8299958 | 101.8519 | 104.0372 | 141.1152 | 159.286 | 193.399 | 96.6995 | 258.0493 | 0.6548115 | 174.0757 | 49906.47 | 44769.33 | 0.5077371 | 0.9364932 | 813.0809 | [5 empty] | 0.004386401 | -0.09239131
6539 | 3:42 | 13301 | 10295 | 1200 | 1127.761 | 1400.761 | 85.7 | 0.8332866 | 100.6835 | 103.367 | 141.7444 | 158.9401 | 193.0639 | 96.53195 | 254.4348 | 0.6456396 | 175.8731 | 49122.18 | 44102.23 | 0.5001714 | 0.9225387 | 807.5948 | [5 empty] | 0.004288726 | -0.1172704
6540 | 3:42 | 13304 | 10298 | 1200 | 1127.761 | 1400.761 | 85.7 | 0.8377727 | 98.52319 | 102.7222 | 140.0249 | 158.2583 | 193.1475 | 96.57375 | 249.8037 | 0.6338879 | 178.6742 | 48248.96 | 43309.15 | 0.4911769 | 0.9059489 | 801.3379 | [5 empty] | 0.004173563 | -0.1480998
6541 | 3:42 | 13305 | 10299 | 1200 | 1127.761 | 1400.761 | 85.7 | 0.833681 | 101.4096 | 102.6326 | 139.385 | 159.3632 | 193.4425 | 96.72125 | 261.4003 | 0.6633148 | 174.2734 | 50565.94 | 45373.25 | 0.5145862 | 0.9491261 | 814.7304 | [5 empty] | 0.004475456 | -0.07065438
6542 | 3:42 | 13306 | 10300 | 1200 | 1127.76 | 1400.76 | 85.7 | 0.8175111 | 96.50807 | 97.37633 | 140.6329 | 160.63 | 192.8035 | 96.40175 | 264.7904 | 0.6719174 | 178.5756 | 51052.5 | 46038.7 | 0.5221332 | 0.9630461 | 836.4725 | [5 empty] | 0.004574273 | -0.04752538
6543 | 3:42 | 13307 | 10301 | 1200 | 1127.76 | 1400.76 | 85.7 | 0.8135045 | 93.7601 | 100.3829 | 140.0165 | 160.5087 | 193.3635 | 96.68175 | 264.559 | 0.6713302 | 178.3768 | 51156.05 | 45987.89 | 0.521557 | 0.9619833 | 839.1489 | [5 empty] | 0.004566702 | -0.0492619
6544 | 3:42 | 13310 | 10304 | 1200 | 1127.76 | 1400.76 | 85.7 | 0.8190902 | 101.1254 | 103.2631 | 141.0561 | 159.8881 | 193.4615 | 96.73075 | 260.4448 | 0.6608902 | 173.9777 | 50386.05 | 45176.56 | 0.5123555 | 0.9450117 | 824.429 | [5 empty] | 0.004446386 | -0.07765412
6545 | 3:42 | 13311 | 10305 | 1200 | 1127.76 | 1400.76 | 85.7 | 0.8188526 | 89.89532 | 96.41886 | 140.4824 | 159.0784 | 193.5299 | 96.76495 | 267.1972 | 0.6780247 | 182.6785 | 51710.64 | 46500.1 | 0.527366 | 0.9726978 | 842.7807 | [5 empty] | 0.00464321 | -0.03197292
6546 | 3:42 | 13312 | 10306 | 1200 | 1127.759 | 1400.759 | 85.7 | 0.8206445 | 100.6526 | 103.5575 | 142.1063 | 157.3499 | 193.0407 | 96.52035 | 261.5236 | 0.6636277 | 173.774 | 50484.7 | 45379.08 | 0.5146524 | 0.9492481 | 824.447 | [5 empty] | 0.004476319 | -0.07044806
6547 | 3:42 | 13313 | 10307 | 1200 | 1127.759 | 1400.759 | 85.7 | 0.8266983 | 101.9601 | 103.6799 | 140.5863 | 161.246 | 193.0657 | 96.53285 | 260.4264 | 0.6608435 | 173.5766 | 50279.39 | 45179.82 | 0.5123925 | 0.9450799 | 818.0651 | [5 empty] | 0.004446868 | -0.07753748
6548 | 3:42 | 13316 | 10310 | 1200 | 1127.759 | 1400.759 | 85.7 | 0.8199888 | 85.41619 | 84.90834 | 140.1743 | 158.7412 | 190.8614 | 95.4307 | 269.4306 | 0.6836921 | 191.2811 | 51423.92 | 46993.83 | 0.5329655 | 0.9830257 | 853.9588 | [5 empty] | 0.004717357 | -0.01575243
6549 | 3:42 | 13320 | 10314 | 1200 | 1127.758 | 1400.758 | 85.7 | 0.8382005 | 101.3138 | 103.5997 | 141.1192 | 158.8119 | 192.9632 | 96.4816 | 257.4619 | 0.653321 | 174.5702 | 49680.68 | 44665.73 | 0.5065621 | 0.9343261 | 806.588 | [5 empty] | 0.004371184 | -0.09619414
6550 | 3:42 | 13323 | 10317 | 1200 | 1127.758 | 1400.758 | 85.7 | 0.8310927 | 101.1117 | 103.451 | 142.1374 | 157.2334 | 193.1528 | 96.5764 | 259.708 | 0.6590205 | 174.277 | 50163.34 | 45053.72 | 0.5109624 | 0.9424421 | 814.4624 | [5 empty] | 0.004428263 | -0.08206449
6551 | 3:42 | 13325 | 10319 | 1200 | 1127.757 | 1400.757 | 85.7 | 0.8121665 | 102.8415 | 103.5199 | 140.3452 | 160.2771 | 193.3895 | 96.69475 | 260.7376 | 0.6616332 | 173.0769 | 50423.93 | 45246.06 | 0.5131437 | 0.9464655 | 829.5776 | [5 empty] | 0.004456651 | -0.07517208
6552 | 3:42 | 13326 | 10320 | 1200 | 1127.757 | 1400.757 | 85.7 | 0.8175327 | 101.0141 | 103.65 | 139.9641 | 157.5116 | 193.1718 | 96.5859 | 260.1693 | 0.6601911 | 173.9735 | 50257.36 | 45120.23 | 0.5117167 | 0.9438334 | 825.2576 | [5 empty] | 0.004438073 | -0.07967283
6553 | 3:42 | 13327 | 10321 | 1200 | 1127.757 | 1400.757 | 85.7 | 0.8292876 | 101.8888 | 103.3299 | 140.3318 | 158.6672 | 193.5269 | 96.76345 | 259.3241 | 0.6580464 | 173.8741 | 50186.21 | 44974.01 | 0.5100584 | 0.9407748 | 814.8852 | [5 empty] | 0.004416517 | -0.08494248
6554 | 3:42 | 13328 | 10322 | 1200 | 1127.757 | 1400.757 | 85.7 | 0.8160754 | 101.1197 | 103.006 | 141.4687 | 159.1344 | 193.2871 | 96.64355 | 258.356 | 0.6555898 | 174.7752 | 49936.9 | 44814.07 | 0.5082445 | 0.9374291 | 825.0049 | [5 empty] | 0.004392978 | -0.09075584
6555 | 3:42 | 13329 | 10323 | 1200 | 1127.757 | 1400.757 | 85.7 | 0.823823 | 101.0196 | 103.5601 | 140.0744 | 158.0962 | 193.275 | 96.6375 | 259.2714 | 0.6579126 | 174.0758 | 50110.68 | 44936.54 | 0.5096334 | 0.939991 | 819.0699 | [5 empty] | 0.004410999 | -0.08629976
6556 | 3:42 | 13332 | 10326 | 1200 | 1127.756 | 1400.756 | 85.7 | 0.8247254 | 101.1935 | 102.7292 | 140.8075 | 159.3761 | 193.5706 | 96.7853 | 260.7135 | 0.661572 | 174.378 | 50466.46 | 45241.22 | 0.5130889 | 0.9463643 | 820.847 | [5 empty] | 0.004455936 | -0.07534462
6557 | 3:42 | 13333 | 10327 | 1200 | 1127.756 | 1400.756 | 85.7 | 0.8376896 | 100.8979 | 103.2617 | 140.7996 | 159.754 | 193.4899 | 96.74495 | 254.3418 | 0.6454036 | 176.175 | 49212.56 | 44104.84 | 0.500201 | 0.9225933 | 804.5949 | [5 empty] | 0.004289107 | -0.1171713
6558 | 3:42 | 13334 | 10328 | 1200 | 1127.756 | 1400.756 | 85.7 | 0.8251751 | 101.0148 | 103.752 | 142.1512 | 160.9648 | 193.3837 | 96.69185 | 259.5172 | 0.6585364 | 173.8735 | 50186.4 | 45003.64 | 0.5103944 | 0.9413946 | 818.2914 | [5 empty] | 0.004420882 | -0.08387118
6559 | 3:42 | 13339 | 10333 | 1200 | 1127.755 | 1400.755 | 85.7 | 0.8182043 | 99.18503 | 104.019 | 142.304 | 161.2836 | 193.4512 | 96.7256 | 258.5781 | 0.6561534 | 174.7779 | 50022.23 | 44818.39 | 0.5082935 | 0.9375195 | 823.347 | [5 empty] | 0.004393613 | -0.09059814
6560 | 3:42 | 13340 | 10334 | 1200 | 1127.755 | 1400.755 | 85.7 | 0.8179381 | 102.4011 | 105.2718 | 140.9124 | 160.8179 | 193.2201 | 96.61005 | 259.4306 | 0.6583166 | 172.4731 | 50127.19 | 44975.05 | 0.5100702 | 0.9407965 | 822.3862 | [5 empty] | 0.00441667 | -0.08490484
6561 | 3:42 | 13341 | 10335 | 1200 | 1127.755 | 1400.755 | 85.7 | 0.8341178 | 101.6895 | 103.4365 | 141.6073 | 160.0652 | 193.464 | 96.732 | 260.8532 | 0.6619265 | 173.5766 | 50465.7 | 45249.94 | 0.5131878 | 0.9465467 | 812.8277 | [5 empty] | 0.004457224 | -0.0750338
6562 | 3:42 | 13343 | 10337 | 1200 | 1127.754 | 1400.754 | 85.7 | 0.8284371 | 101.1788 | 103.5334 | 141.1512 | 158.0775 | 193.3592 | 96.6796 | 260.2448 | 0.6603827 | 174.0797 | 50320.72 | 45117.57 | 0.5116865 | 0.9437778 | 816.7723 | [5 empty] | 0.00443768 | -0.07976831
6563 | 3:42 | 13344 | 10338 | 1200 | 1127.754 | 1400.754 | 85.7 | 0.8112338 | 103.2529 | 103.9807 | 140.4157 | 159.2307 | 192.9854 | 96.4927 | 258.2513 | 0.6553241 | 173.1737 | 49838.71 | 44779.92 | 0.5078572 | 0.9367147 | 827.0349 | [5 empty] | 0.004387958 | -0.09200383
6564 | 3:42 | 13345 | 10339 | 1200 | 1127.754 | 1400.754 | 85.7 | 0.8195766 | 104.1882 | 103.1011 | 140.9849 | 160.4095 | 193.5801 | 96.79005 | 261.9287 | 0.6646557 | 172.2724 | 50704.17 | 45449.9 | 0.5154555 | 0.9507295 | 824.3013 | [5 empty] | 0.004486802 | -0.06794708
6565 | 3:42 | 13346 | 10340 | 1200 | 1127.754 | 1400.754 | 85.7 | 0.8328382 | 101.5675 | 103.6682 | 140.7565 | 160.6903 | 193.5724 | 96.7862 | 255.9494 | 0.6494829 | 174.8739 | 49544.75 | 44398.7 | 0.5035337 | 0.9287403 | 809.0566 | [5 empty] | 0.004332044 | -0.1060984
6566 | 3:42 | 13347 | 10341 | 1200 | 1127.754 | 1400.754 | 85.7 | 0.8216746 | 87.71718 | 98.63103 | 142.1426 | 158.3474 | 193.3982 | 96.6991 | 266.8201 | 0.6770678 | 182.9782 | 51602.54 | 46470.39 | 0.5270291 | 0.9720763 | 840.6031 | [5 empty] | 0.00463876 | -0.03296274
6567 | 3:42 | 13349 | 10343 | 1200 | 1127.753 | 1400.753 | 85.7 | 0.8194557 | 96.38103 | 101.9881 | 139.0999 | 160.1447 | 193.6026 | 96.8013 | 265.3432 | 0.6733201 | 175.9753 | 51371.14 | 46138.7 | 0.5232673 | 0.965138 | 833.0234 | [5 empty] | 0.004589184 | -0.04412165
6568 | 3:43 | 13351 | 10345 | 1200 | 1127.753 | 1400.753 | 85.7 | 0.827458 | 101.1681 | 104.176 | 141.7014 | 159.7665 | 193.4978 | 96.7489 | 259.7128 | 0.6590327 | 173.7775 | 50253.84 | 45051.95 | 0.5109423 | 0.9424051 | 816.7625 | [5 empty] | 0.004428003 | -0.08212826
6569 | 3:43 | 13353 | 10347 | 1200 | 1127.753 | 1400.753 | 85.7 | 0.8304265 | 97.45302 | 102.4505 | 141.8439 | 159.7764 | 193.6697 | 96.83485 | 251.1225 | 0.6372345 | 178.7744 | 48634.82 | 43578.2 | 0.4942282 | 0.9115769 | 808.8945 | [5 empty] | 0.004212514 | -0.1374837
6570 | 3:43 | 13355 | 10349 | 1200 | 1127.752 | 1400.752 | 85.7 | 0.8303686 | 101.2844 | 103.7724 | 140.6406 | 158.0012 | 193.5209 | 96.76045 | 261.4383 | 0.6634113 | 173.4742 | 50593.77 | 45376.17 | 0.5146193 | 0.9491872 | 816.5067 | [5 empty] | 0.004475888 | -0.07055104
6571 | 3:43 | 13356 | 10350 | 1200 | 1127.752 | 1400.752 | 85.7 | 0.8097664 | 97.03564 | 102.6086 | 141.6888 | 158.3439 | 193.5515 | 96.77575 | 263.7744 | 0.6693392 | 175.9756 | 51053.95 | 45816.45 | 0.5196126 | 0.9583971 | 838.5596 | [5 empty] | 0.004541189 | -0.05515674
6572 | 3:43 | 13360 | 10354 | 1200 | 1127.752 | 1400.752 | 85.7 | 0.830141 | 98.64442 | 103.1509 | 141.4524 | 159.761 | 193.5352 | 96.7676 | 262.8929 | 0.6671024 | 174.9766 | 50879.02 | 45668.11 | 0.5179303 | 0.9552941 | 820.2513 | [5 empty] | 0.004519153 | -0.06030198
6573 | 3:43 | 13364 | 10358 | 1200 | 1127.751 | 1400.751 | 85.7 | 0.833438 | 101.4538 | 103.3465 | 141.5943 | 160.181 | 193.4984 | 96.7492 | 261.2374 | 0.6629015 | 173.779 | 50549.03 | 45321.62 | 0.5140007 | 0.9480461 | 814.0581 | [5 empty] | 0.004467819 | -0.07248442
6574 | 3:43 | 13365 | 10359 | 1200 | 1127.751 | 1400.751 | 85.7 | 0.8175054 | 90.1395 | 98.74134 | 140.544 | 160.9298 | 193.4263 | 96.71315 | 265.9922 | 0.674967 | 181.9775 | 51449.91 | 46247.39 | 0.5245 | 0.9674116 | 841.3683 | [5 empty] | 0.00460541 | -0.04044299
6575 | 3:43 | 13367 | 10361 | 1200 | 1127.75 | 1400.75 | 85.7 | 0.8272414 | 101.2365 | 103.6508 | 141.5895 | 157.1243 | 193.2859 | 96.64295 | 255.2496 | 0.6477072 | 175.3737 | 49336.16 | 44290.7 | 0.5023088 | 0.9264811 | 813.0701 | [5 empty] | 0.004316247 | -0.1101466
6576 | 3:43 | 13368 | 10362 | 1200 | 1127.75 | 1400.75 | 85.7 | 0.8378441 | 100.2934 | 103.6399 | 141.2644 | 157.8773 | 193.5958 | 96.7979 | 254.5752 | 0.6459958 | 175.9707 | 49284.7 | 44174.57 | 0.5009918 | 0.9240519 | 804.7712 | [5 empty] | 0.004299282 | -0.1145271
6577 | 3:43 | 13373 | 10367 | 1200 | 1127.75 | 1400.75 | 85.7 | 0.8084711 | 98.55916 | 102.9611 | 140.3825 | 158.7791 | 193.2078 | 96.6039 | 261.8531 | 0.6644638 | 175.0714 | 50592.06 | 45456.64 | 0.515532 | 0.9508705 | 836.1058 | [5 empty] | 0.0044878 | -0.06770957
6578 | 3:43 | 13376 | 10370 | 1200 | 1127.749 | 1400.749 | 85.7 | 0.8193931 | 95.15103 | 101.2337 | 140.6342 | 158.9325 | 193.6856 | 96.8428 | 264.0862 | 0.6701304 | 177.1774 | 51149.68 | 45896.45 | 0.5205199 | 0.9600705 | 832.5483 | [5 empty] | 0.004553089 | -0.05239915
6579 | 3:43 | 13380 | 10374 | 1200 | 1127.748 | 1400.748 | 85.7 | 0.8164034 | 100.9979 | 103.1127 | 140.2693 | 160.4699 | 193.5402 | 96.7701 | 262.4631 | 0.6660117 | 173.7775 | 50797.15 | 45563.78 | 0.5167471 | 0.9531117 | 829.1602 | [5 empty] | 0.004503675 | -0.06394582
6580 | 3:43 | 13385 | 10379 | 1200 | 1127.748 | 1400.748 | 85.7 | 0.8226229 | 101.4138 | 104.1505 | 140.3262 | 159.1124 | 193.7495 | 96.87475 | 261.6346 | 0.6639094 | 173.0749 | 50691.59 | 45398.81 | 0.5148761 | 0.9496608 | 822.324 | [5 empty] | 0.004479238 | -0.06975032
6581 | 3:43 | 13386 | 10380 | 1200 | 1127.747 | 1400.747 | 85.7 | 0.8219368 | 93.71311 | 96.01089 | 139.9912 | 159.467 | 193.3638 | 96.6819 | 265.3431 | 0.6733199 | 180.7778 | 51307.75 | 46238.93 | 0.5244041 | 0.9672346 | 836.5536 | [5 empty] | 0.004604146 | -0.04072855
6582 | 3:43 | 13389 | 10383 | 1200 | 1127.747 | 1400.747 | 85.7 | 0.8324277 | 101.0889 | 103.6866 | 141.2267 | 159.5121 | 193.6847 | 96.84235 | 260.162 | 0.6601726 | 174.0764 | 50389.41 | 45153.46 | 0.5120936 | 0.9445285 | 813.9423 | [5 empty] | 0.004442977 | -0.0784812
6583 | 3:43 | 13390 | 10384 | 1200 | 1127.747 | 1400.747 | 85.7 | 0.8022226 | 92.30743 | 92.93555 | 139.8413 | 158.2668 | 193.6274 | 96.8137 | 267.4368 | 0.6786327 | 182.6784 | 51783.09 | 46546.73 | 0.5278949 | 0.9736732 | 856.8021 | [5 empty] | 0.004650196 | -0.03042258
6584 | 3:43 | 13393 | 10387 | 1200 | 1127.746 | 1400.746 | 85.7 | 0.828033 | 98.57074 | 102.6088 | 139.7726 | 159.8761 | 193.6195 | 96.80975 | 262.7316 | 0.6666931 | 175.175 | 50869.96 | 45648.9 | 0.5177124 | 0.9548922 | 821.9563 | [5 empty] | 0.004516302 | -0.06097135
6585 | 3:43 | 13394 | 10388 | 1200 | 1127.746 | 1400.746 | 85.7 | 0.8207749 | 96.84148 | 102.607 | 141.7448 | 159.3573 | 193.5917 | 96.79585 | 263.8208 | 0.669457 | 175.8758 | 51073.53 | 45907.65 | 0.520647 | 0.9603048 | 830.2233 | [5 empty] | 0.004554755 | -0.05201404
6586 | 3:43 | 13395 | 10389 | 1200 | 1127.746 | 1400.746 | 85.7 | 0.80003 | 97.26467 | 103.3373 | 142.0271 | 158.163 | 193.656 | 96.828 | 262.4556 | 0.6659927 | 174.9753 | 50826.11 | 45634.09 | 0.5175445 | 0.9545824 | 844.2869 | [5 empty] | 0.004514104 | -0.06148788
6587 | 3:43 | 13396 | 10390 | 1200 | 1127.746 | 1400.746 | 85.7 | 0.8392804 | 100.2395 | 103.0459 | 141.5933 | 160.2278 | 193.639 | 96.8195 | 253.5939 | 0.6435057 | 176.6725 | 49105.66 | 44009.56 | 0.4991204 | 0.9206002 | 803.2235 | [5 empty] | 0.004275215 | -0.1208012
6588 | 3:43 | 13397 | 10391 | 1200 | 1127.746 | 1400.746 | 85.7 | 0.82148 | 98.87465 | 103.5513 | 142.1304 | 160.5331 | 193.5251 | 96.76255 | 261.5329 | 0.6636513 | 174.7744 | 50613.19 | 45414.8 | 0.5150575 | 0.9499953 | 825.0414 | [5 empty] | 0.004481605 | -0.0691854
6589 | 3:43 | 13402 | 10396 | 1200 | 1127.745 | 1400.745 | 85.7 | 0.8211326 | 96.44025 | 102.4658 | 141.1608 | 157.6443 | 193.3028 | 96.6514 | 264.0925 | 0.6701464 | 176.0722 | 51049.83 | 45868.95 | 0.5202081 | 0.9594953 | 829.8588 | [5 empty] | 0.004548997 | -0.05334571
6590 | 3:43 | 13403 | 10397 | 1200 | 1127.745 | 1400.745 | 85.7 | 0.8447875 | 100.2325 | 103.3519 | 140.5269 | 156.9523 | 193.5779 | 96.78895 | 252.7379 | 0.6413336 | 176.5717 | 48924.46 | 43876.46 | 0.4976109 | 0.917816 | 798.0962 | [5 empty] | 0.004255836 | -0.125905
6591 | 3:43 | 13405 | 10399 | 1200 | 1127.744 | 1400.744 | 85.7 | 0.8189219 | 101.029 | 103.4997 | 140.8965 | 157.5228 | 193.6213 | 96.81065 | 256.256 | 0.6502609 | 175.2727 | 49616.61 | 44483.95 | 0.5045005 | 0.9305236 | 820.8513 | [5 empty] | 0.004344527 | -0.1029203
6592 | 3:43 | 13407 | 10401 | 1200 | 1127.744 | 1400.744 | 85.7 | 0.8119053 | 86.26572 | 94.078 | 141.6903 | 157.6148 | 192.0388 | 96.0194 | 267.5132 | 0.6788266 | 185.7791 | 51372.9 | 46560.34 | 0.5280492 | 0.9739579 | 851.9606 | [5 empty] | 0.004652235 | -0.02997081
6593 | 3:43 | 13409 | 10403 | 1200 | 1127.744 | 1400.744 | 85.7 | 0.8296222 | 101.2261 | 103.5205 | 142.2533 | 159.2032 | 193.5313 | 96.76565 | 260.7921 | 0.6617715 | 173.6758 | 50471.43 | 45243.64 | 0.5131163 | 0.9464149 | 816.3463 | [5 empty] | 0.004456293 | -0.07525835
6594 | 3:44 | 13410 | 10404 | 1200 | 1127.743 | 1400.743 | 85.7 | 0.8253074 | 97.58576 | 102.3465 | 142.9738 | 158.26 | 193.6813 | 96.84065 | 263.7178 | 0.6691956 | 175.6721 | 51077.21 | 45852.33 | 0.5200196 | 0.9591476 | 826.0336 | [5 empty] | 0.004546525 | -0.05391847
6595 | 3:44 | 13411 | 10405 | 1200 | 1127.743 | 1400.743 | 85.7 | 0.8176823 | 102.3917 | 103.2528 | 142.4157 | 159.2483 | 193.5717 | 96.78585 | 261.9191 | 0.6646313 | 173.1724 | 50700.13 | 45455.58 | 0.51552 | 0.9508483 | 826.7527 | [5 empty] | 0.004487643 | -0.06774691
6596 | 3:44 | 13412 | 10406 | 1200 | 1127.743 | 1400.743 | 85.7 | 0.8252978 | 101.4812 | 103.5194 | 141.3115 | 157.945 | 193.7364 | 96.8682 | 262.0046 | 0.6648483 | 173.4747 | 50759.83 | 45541.84 | 0.5164982 | 0.9526527 | 821.6381 | [5 empty] | 0.004500423 | -0.06471475
6597 | 3:44 | 13415 | 10409 | 1200 | 1127.743 | 1400.743 | 85.7 | 0.8375677 | 100.5263 | 102.7245 | 143.1672 | 158.719 | 193.5333 | 96.76665 | 255.0691 | 0.6472491 | 175.8743 | 49364.36 | 44247.31 | 0.5018167 | 0.9255735 | 805.3999 | [5 empty] | 0.004309906 | -0.1117799
6598 | 3:44 | 13416 | 10410 | 1200 | 1127.742 | 1400.742 | 85.7 | 0.8111008 | 101.9752 | 103.3837 | 141.594 | 159.9645 | 193.7303 | 96.86515 | 254.0529 | 0.6446705 | 175.2752 | 49217.75 | 44090.09 | 0.5000337 | 0.9222848 | 824.1869 | [5 empty] | 0.004286955 | -0.1177319
6599 | 3:44 | 13420 | 10414 | 1200 | 1127.742 | 1400.742 | 85.7 | 0.8193275 | 101.5163 | 104.1539 | 141.5281 | 160.0887 | 193.7916 | 96.8958 | 260.0096 | 0.6597859 | 173.3739 | 50387.68 | 45116.89 | 0.5116788 | 0.9437635 | 823.2073 | [5 empty] | 0.00443758 | -0.07979273
6600 | 3:44 | 13421 | 10415 | 1200 | 1127.742 | 1400.742 | 85.7 | 0.8179032 | 101.3755 | 103.847 | 140.6748 | 156.2494 | 193.7601 | 96.88005 | 259.3525 | 0.6581184 | 173.5735 | 50252.18 | 44997.66 | 0.5103266 | 0.9412695 | 823.6777 | [5 empty] | 0.004420001 | -0.08408725
6601 | 3:44 | 13422 | 10416 | 1200 | 1127.741 | 1400.741 | 85.7 | 0.8241566 | 101.4949 | 103.9817 | 140.5902 | 158.0497 | 193.7285 | 96.86425 | 260.196 | 0.6602589 | 173.4768 | 50407.38 | 45193.65 | 0.5125494 | 0.9453692 | 820.0518 | [5 empty] | 0.00444891 | -0.0770429
6602 | 3:44 | 13423 | 10417 | 1200 | 1127.741 | 1400.741 | 85.7 | 0.8297356 | 97.38683 | 102.6348 | 140.7024 | 159.8131 | 193.0888 | 96.5444 | 263.3603 | 0.6682884 | 175.5748 | 50851.93 | 45742.66 | 0.5187758 | 0.9568535 | 821.6913 | [5 empty] | 0.004530223 | -0.05771096
6603 | 3:44 | 13424 | 10418 | 1200 | 1127.741 | 1400.741 | 85.7 | 0.8356587 | 101.648 | 104.0211 | 141.593 | 160.4427 | 193.7785 | 96.88925 | 258.3144 | 0.6554842 | 173.9775 | 50055.78 | 44800.29 | 0.5080882 | 0.9371408 | 808.8717 | [5 empty] | 0.004390952 | -0.09125914
6604 | 3:44 | 13428 | 10422 | 1200 | 1127.74 | 1400.74 | 85.7 | 0.8231472 | 98.99346 | 103.7343 | 140.5373 | 160.2474 | 193.413 | 96.7065 | 262.3257 | 0.6656631 | 174.0729 | 50737.2 | 45488.71 | 0.5158957 | 0.9515413 | 823.5506 | [5 empty] | 0.00449255 | -0.06658065
6605 | 3:44 | 13429 | 10423 | 1200 | 1127.74 | 1400.74 | 85.7 | 0.8125008 | 100.886 | 104.4479 | 140.5585 | 160.0524 | 193.7925 | 96.89625 | 260.2881 | 0.6604926 | 173.5773 | 50441.86 | 45186.33 | 0.5124663 | 0.9452161 | 829.3746 | [5 empty] | 0.004447829 | -0.07730463
6606 | 3:44 | 13430 | 10424 | 1200 | 1127.74 | 1400.74 | 85.7 | 0.8237116 | 98.30392 | 102.8822 | 141.1577 | 157.6209 | 193.7051 | 96.85255 | 262.7019 | 0.6666177 | 175.2741 | 50886.68 | 45653.01 | 0.517759 | 0.9549782 | 825.4778 | [5 empty] | 0.004516912 | -0.06082808
6607 | 3:44 | 13434 | 10428 | 1200 | 1127.74 | 1400.74 | 85.7 | 0.8293348 | 102.5131 | 104.4095 | 141.2724 | 160.4457 | 193.7812 | 96.8906 | 257.0182 | 0.6521951 | 173.6737 | 49805.31 | 44604.93 | 0.5058726 | 0.9330543 | 812.0128 | [5 empty] | 0.004362262 | -0.0984362
6608 | 3:44 | 13437 | 10431 | 1200 | 1127.739 | 1400.739 | 85.7 | 0.8166183 | 86.47858 | 87.78477 | 141.7315 | 159.2453 | 193.5028 | 96.7514 | 268.8214 | 0.6821462 | 189.1786 | 52017.7 | 46906.5 | 0.5319751 | 0.9811989 | 853.973 | [5 empty] | 0.004704213 | -0.01859042
6609 | 3:44 | 13439 | 10433 | 1200 | 1127.739 | 1400.739 | 85.7 | 0.8385785 | 100.7988 | 103.4458 | 140.7576 | 157.2533 | 193.7051 | 96.85255 | 254.947 | 0.6469393 | 175.6691 | 49384.52 | 44228.66 | 0.5016052 | 0.9251834 | 804.3035 | [5 empty] | 0.004307181 | -0.1124832
6610 | 3:44 | 13441 | 10435 | 1200 | 1127.738 | 1400.738 | 85.7 | 0.8225229 | 98.55046 | 102.8149 | 141.6078 | 158.7069 | 193.1538 | 96.5769 | 262.0543 | 0.6649744 | 174.9722 | 50616.78 | 45530.36 | 0.516368 | 0.9524126 | 825.2402 | [5 empty] | 0.004498721 | -0.06511746
6611 | 3:44 | 13445 | 10439 | 1200 | 1127.738 | 1400.738 | 85.7 | 0.8315438 | 100.7921 | 103.3391 | 140.5881 | 158.7836 | 193.7516 | 96.8758 | 253.0283 | 0.6420705 | 176.3701 | 49024.64 | 43971.75 | 0.4986916 | 0.9198093 | 808.4787 | [5 empty] | 0.004269707 | -0.1222471
6612 | 3:44 | 13447 | 10441 | 1200 | 1127.737 | 1400.737 | 85.7 | 0.8397884 | 101.5591 | 103.4587 | 140.8718 | 157.4717 | 193.7689 | 96.88445 | 257.8257 | 0.6542441 | 174.574 | 49958.59 | 44791.74 | 0.5079912 | 0.936962 | 806.2859 | [5 empty] | 0.004389695 | -0.09157161
6613 | 3:44 | 13448 | 10442 | 1200 | 1127.737 | 1400.737 | 85.7 | 0.8268983 | 98.77063 | 102.9266 | 141.5444 | 159.7672 | 193.8439 | 96.92195 | 252.8062 | 0.6415069 | 177.3731 | 49004.95 | 43868.2 | 0.4975172 | 0.9176432 | 812.2839 | [5 empty] | 0.004254634 | -0.126223
6614 | 3:44 | 13451 | 10445 | 1200 | 1127.737 | 1400.737 | 85.7 | 0.8135836 | 94.95591 | 101.3399 | 140.9994 | 161.0296 | 193.9781 | 96.98905 | 265.0332 | 0.6725335 | 177.1805 | 51410.63 | 46108.7 | 0.5229271 | 0.9645104 | 838.7557 | [5 empty] | 0.004584709 | -0.04514083
6615 | 3:44 | 13452 | 10446 | 1200 | 1127.737 | 1400.737 | 85.7 | 0.839515 | 98.63786 | 102.2934 | 141.282 | 159.2982 | 192.9077 | 96.45385 | 248.6934 | 0.6310705 | 179.3784 | 47974.88 | 43142.35 | 0.4892852 | 0.9024597 | 799.5522 | [5 empty] | 0.004149475 | -0.1547645
6616 | 3:44 | 13454 | 10448 | 1200 | 1127.736 | 1400.736 | 85.7 | 0.8261945 | 100.8663 | 103.1707 | 142.745 | 160.0587 | 193.7841 | 96.89205 | 260.9053 | 0.6620587 | 173.9722 | 50559.3 | 45331.09 | 0.5141081 | 0.9482442 | 819.9324 | [5 empty] | 0.00446922 | -0.07214836
6617 | 3:44 | 13456 | 10450 | 1200 | 1127.736 | 1400.736 | 85.7 | 0.8221464 | 100.7134 | 103.3941 | 140.8499 | 159.1576 | 193.3308 | 96.6654 | 260.5223 | 0.6610869 | 173.9742 | 50366.98 | 45250.75 | 0.5131969 | 0.9465637 | 822.5394 | [5 empty] | 0.004457344 | -0.07500493
6618 | 3:44 | 13458 | 10452 | 1200 | 1127.736 | 1400.736 | 85.7 | 0.8287123 | 102.1335 | 103.5085 | 142.6471 | 156.8166 | 193.9249 | 96.96245 | 259.7264 | 0.6590672 | 173.6744 | 50367.41 | 45098.46 | 0.5114698 | 0.943378 | 816.0174 | [5 empty] | 0.004434861 | -0.0804547
6619 | 3:44 | 13459 | 10453 | 1200 | 1127.735 | 1400.735 | 85.7 | 0.8308868 | 100.4916 | 102.772 | 140.7287 | 158.6417 | 193.8567 | 96.92835 | 251.2274 | 0.6375006 | 177.3703 | 48702.11 | 43618.58 | 0.4946862 | 0.9124216 | 807.433 | [5 empty] | 0.004218371 | -0.1359046
6620 | 3:44 | 13460 | 10454 | 1200 | 1127.735 | 1400.735 | 85.7 | 0.8142801 | 101.5007 | 103.9294 | 141.4678 | 159.4443 | 193.7307 | 96.86535 | 260.6321 | 0.6613655 | 173.377 | 50492.44 | 45257.52 | 0.5132737 | 0.9467053 | 828.2567 | [5 empty] | 0.004458344 | -0.07476373
6621 | 3:44 | 13461 | 10455 | 1200 | 1127.735 | 1400.735 | 85.7 | 0.8190352 | 101.6713 | 103.8789 | 140.834 | 157.143 | 193.7755 | 96.88775 | 260.9986 | 0.6622955 | 173.3766 | 50575.13 | 45285.16 | 0.5135872 | 0.9472834 | 824.653 | [5 empty] | 0.004462429 | -0.0737799
6622 | 3:44 | 13462 | 10456 | 1200 | 1127.735 | 1400.735 | 85.7 | 0.8171774 | 99.07145 | 102.1521 | 142.0793 | 158.5167 | 193.7317 | 96.86585 | 263.2964 | 0.6681263 | 174.9731 | 51008.87 | 45754.52 | 0.5189103 | 0.9571016 | 831.1041 | [5 empty] | 0.004531985 | -0.05729974
6623 | 3:44 | 13464 | 10458 | 1200 | 1127.735 | 1400.735 | 85.7 | 0.8374841 | 101.5039 | 104.2534 | 141.3369 | 157.3087 | 193.6999 | 96.84995 | 258.9157 | 0.65701 | 173.7706 | 50151.95 | 44967.26 | 0.5099818 | 0.9406336 | 808.4605 | [5 empty] | 0.004415523 | -0.08518677
6624 | 3:44 | 13468 | 10462 | 1200 | 1127.734 | 1400.734 | 85.7 | 0.8229972 | 101.4671 | 103.2076 | 142.4861 | 158.819 | 193.7346 | 96.8673 | 261.2756 | 0.6629984 | 173.5759 | 50618.11 | 45366.89 | 0.5145141 | 0.9489931 | 822.3015 | [5 empty] | 0.004474515 | -0.07087953
6625 | 3:44 | 13469 | 10463 | 1200 | 1127.734 | 1400.734 | 85.7 | 0.8388436 | 100.7158 | 103.9422 | 140.3179 | 157.7365 | 193.7443 | 96.87215 | 253.2015 | 0.64251 | 175.9726 | 49056.34 | 43914.86 | 0.4980464 | 0.9186193 | 802.1749 | [5 empty] | 0.004261424 | -0.1244286
6626 | 3:44 | 13470 | 10464 | 1200 | 1127.734 | 1400.734 | 85.7 | 0.826888 | 101.5034 | 103.9073 | 139.9995 | 159.9331 | 193.8089 | 96.90445 | 259.5287 | 0.6585656 | 173.8782 | 50298.98 | 45049.96 | 0.5109197 | 0.9423635 | 817.2921 | [5 empty] | 0.004427709 | -0.08219997
6627 | 3:45 | 13471 | 10465 | 1200 | 1127.734 | 1400.734 | 85.7 | 0.8243185 | 102.065 | 104.8488 | 142.1279 | 158.1475 | 193.549 | 96.7745 | 258.5233 | 0.6560143 | 173.0739 | 50036.92 | 44892.96 | 0.5091392 | 0.9390793 | 817.3679 | [5 empty] | 0.004404583 | -0.08788194
6628 | 3:45 | 13472 | 10466 | 1200 | 1127.733 | 1400.733 | 85.7 | 0.8385308 | 100.729 | 103.4799 | 142.0062 | 158.2277 | 193.5814 | 96.7907 | 252.9601 | 0.6418974 | 176.3721 | 48968.36 | 43948.61 | 0.4984291 | 0.9193252 | 803.0487 | [5 empty] | 0.004266337 | -0.1231336
6629 | 3:45 | 13477 | 10471 | 1200 | 1127.733 | 1400.733 | 85.7 | 0.8289433 | 101.8819 | 103.6905 | 140.1837 | 159.4417 | 193.3824 | 96.6912 | 260.239 | 0.660368 | 173.2757 | 50325.64 | 45171.01 | 0.5122926 | 0.9448956 | 815.956 | [5 empty] | 0.004445567 | -0.07785274
6630 | 3:45 | 13481 | 10475 | 1200 | 1127.732 | 1400.732 | 85.7 | 0.8328913 | 101.2102 | 103.2737 | 140.5422 | 159.4476 | 193.912 | 96.956 | 261.3999 | 0.6633138 | 173.9737 | 50688.59 | 45387.55 | 0.5147484 | 0.9494253 | 815.1389 | [5 empty] | 0.004477572 | -0.07014843
6631 | 3:45 | 13482 | 10476 | 1200 | 1127.732 | 1400.732 | 85.7 | 0.8236532 | 101.5151 | 103.6202 | 141.7775 | 158.3585 | 193.5259 | 96.76295 | 260.6429 | 0.6613929 | 173.7747 | 50441.14 | 45299.62 | 0.5137512 | 0.9475859 | 821.5029 | [5 empty] | 0.004464567 | -0.0732658
6632 | 3:45 | 13485 | 10479 | 1200 | 1127.731 | 1400.731 | 85.7 | 0.8135952 | 95.82449 | 101.6222 | 141.5496 | 159.0455 | 193.8916 | 96.9458 | 263.6273 | 0.6689659 | 176.3744 | 51115.12 | 45908.5 | 0.5206566 | 0.9603226 | 836.5023 | [5 empty] | 0.004554882 | -0.05198483
6633 | 3:45 | 13489 | 10483 | 1200 | 1127.731 | 1400.731 | 85.7 | 0.8250003 | 100.9265 | 103.8066 | 139.9253 | 158.7602 | 193.0642 | 96.5321 | 261.5967 | 0.6638132 | 173.5752 | 50504.96 | 45454.97 | 0.515513 | 0.9508356 | 821.3537 | [5 empty] | 0.004487552 | -0.06776841
6634 | 3:45 | 13491 | 10485 | 1200 | 1127.73 | 1400.73 | 85.7 | 0.8207483 | 98.31237 | 104.6032 | 141.4395 | 158.6662 | 193.9626 | 96.9813 | 262.4817 | 0.6660589 | 174.1734 | 50911.62 | 45620.26 | 0.5173876 | 0.9542931 | 826.4905 | [5 empty] | 0.004512052 | -0.06197061
6635 | 3:45 | 13492 | 10486 | 1200 | 1127.73 | 1400.73 | 85.7 | 0.8215768 | 90.68612 | 93.96419 | 141.7827 | 160.3549 | 194.0153 | 97.00765 | 266.7083 | 0.6767841 | 183.7744 | 51745.49 | 46510.59 | 0.527485 | 0.9729172 | 841.762 | [5 empty] | 0.004644781 | -0.03162381
6636 | 3:45 | 13494 | 10488 | 1200 | 1127.73 | 1400.73 | 85.7 | 0.8161654 | 101.3933 | 103.8528 | 141.5238 | 158.7331 | 193.9431 | 96.97155 | 259.1974 | 0.6577249 | 174.0733 | 50269.57 | 45040.33 | 0.5108105 | 0.942162 | 825.8706 | [5 empty] | 0.004426289 | -0.08254706
6637 | 3:45 | 13495 | 10489 | 1200 | 1127.73 | 1400.73 | 85.7 | 0.8446501 | 98.72881 | 102.4502 | 142.2371 | 159.8022 | 193.8656 | 96.9328 | 250.2336 | 0.6349788 | 178.5711 | 48511.7 | 43457.23 | 0.4928563 | 0.9090465 | 797.2198 | [5 empty] | 0.004194986 | -0.1422366
6638 | 3:45 | 13496 | 10490 | 1200 | 1127.729 | 1400.729 | 85.7 | 0.813639 | 101.1891 | 104.322 | 141.8103 | 160.2834 | 192.6724 | 96.3362 | 257.5021 | 0.653423 | 174.3768 | 49613.55 | 44725.38 | 0.5072386 | 0.9355739 | 825.908 | [5 empty] | 0.004379944 | -0.09400189
6639 | 3:45 | 13497 | 10491 | 1200 | 1127.729 | 1400.729 | 85.7 | 0.8294159 | 101.7036 | 103.1882 | 140.6653 | 160.014 | 193.8059 | 96.90295 | 261.5928 | 0.6638033 | 173.4738 | 50698.23 | 45522.46 | 0.5162785 | 0.9522473 | 818.2819 | [5 empty] | 0.004497551 | -0.06539473
6640 | 3:45 | 13502 | 10496 | 1200 | 1127.729 | 1400.729 | 85.7 | 0.8327926 | 101.2387 | 103.4127 | 141.4368 | 158.8235 | 194.1321 | 97.06605 | 257.9202 | 0.6544839 | 174.6729 | 50070.58 | 44810.41 | 0.508203 | 0.9373525 | 811.8241 | [5 empty] | 0.00439244 | -0.09088948
6641 | 3:45 | 13503 | 10497 | 1200 | 1127.728 | 1400.728 | 85.7 | 0.814178 | 91.5309 | 100.1136 | 141.6732 | 160.0776 | 193.3593 | 96.67965 | 266.166 | 0.675408 | 181.5791 | 51465.68 | 46341.3 | 0.5255651 | 0.969376 | 844.3367 | [5 empty] | 0.004619445 | -0.03728193
6642 | 3:45 | 13505 | 10499 | 1200 | 1127.728 | 1400.728 | 85.7 | 0.8249328 | 97.27647 | 102.8901 | 142.2913 | 159.544 | 193.957 | 96.9785 | 263.2584 | 0.6680298 | 175.7705 | 51060.81 | 45829.18 | 0.519757 | 0.9586634 | 826.2632 | [5 empty] | 0.004543082 | -0.05471713
6643 | 3:45 | 13506 | 10500 | 1200 | 1127.728 | 1400.728 | 85.7 | 0.8194349 | 90.52893 | 98.00292 | 142.106 | 159.2494 | 193.735 | 96.8675 | 264.9229 | 0.6722536 | 182.3755 | 51324.82 | 46161.25 | 0.5235231 | 0.9656097 | 839.6008 | [5 empty] | 0.004592549 | -0.04335665
6644 | 3:45 | 13507 | 10501 | 1200 | 1127.728 | 1400.728 | 85.7 | 0.8312634 | 101.6545 | 103.3438 | 142.6411 | 159.9344 | 193.9998 | 96.9999 | 260.6663 | 0.6614523 | 173.8737 | 50569.21 | 45282.46 | 0.5135566 | 0.947227 | 815.5505 | [5 empty] | 0.00446203 | -0.07387594
6645 | 3:45 | 13508 | 10502 | 1200 | 1127.728 | 1400.728 | 85.7 | 0.8215498 | 98.36805 | 102.8902 | 143.1348 | 157.5511 | 194.0308 | 97.0154 | 262.1304 | 0.6651675 | 174.9731 | 50861.38 | 45549.75 | 0.516588 | 0.9528182 | 826.1501 | [5 empty] | 0.004501595 | -0.06443742
6646 | 3:45 | 13510 | 10504 | 1200 | 1127.727 | 1400.727 | 85.7 | 0.8096343 | 97.33243 | 101.7876 | 141.3571 | 156.0799 | 193.9126 | 96.9563 | 263.8364 | 0.6694965 | 175.9758 | 51161.2 | 45876.72 | 0.5202962 | 0.9596578 | 839.1036 | [5 empty] | 0.004550153 | -0.05307812
6647 | 3:45 | 13511 | 10505 | 1200 | 1127.727 | 1400.727 | 85.7 | 0.8333457 | 102.1937 | 103.9704 | 141.9683 | 158.2845 | 194.0607 | 97.03035 | 259.1399 | 0.657579 | 173.4765 | 50288.87 | 45054.91 | 0.5109759 | 0.942467 | 811.9396 | [5 empty] | 0.004428439 | -0.08202162
6648 | 3:45 | 13512 | 10506 | 1200 | 1127.727 | 1400.727 | 85.7 | 0.8126361 | 88.18128 | 88.83985 | 142.8141 | 159.4751 | 194.1963 | 97.09815 | 267.3885 | 0.6785101 | 188.1802 | 51925.86 | 46666.63 | 0.5292547 | 0.9761813 | 854.522 | [5 empty] | 0.004668175 | -0.02645395
6649 | 3:45 | 13513 | 10507 | 1200 | 1127.727 | 1400.727 | 85.7 | 0.8213354 | 96.55182 | 101.6495 | 143.0245 | 160.429 | 193.9008 | 96.9504 | 263.9319 | 0.6697389 | 176.5719 | 51176.62 | 45954.98 | 0.5211837 | 0.9612949 | 830.8098 | [5 empty] | 0.004561801 | -0.05038923
6650 | 3:45 | 13514 | 10508 | 1200 | 1127.727 | 1400.727 | 85.7 | 0.8012819 | 86.99391 | 80.89421 | 140.3672 | 161.1033 | 184.0275 | 92.01375 | 270.6573 | 0.6868049 | 196.1831 | 49808.4 | 46962.62 | 0.5326116 | 0.9823729 | 874.1066 | [5 empty] | 0.004712658 | -0.01676515
6651 | 3:45 | 13516 | 10510 | 1200 | 1127.726 | 1400.726 | 85.7 | 0.8162436 | 104.9414 | 103.6342 | 140.8194 | 159.6953 | 193.6703 | 96.83515 | 262.9317 | 0.6672008 | 171.6739 | 50922.05 | 45690.7 | 0.5181865 | 0.9557666 | 828.0972 | [5 empty] | 0.004522506 | -0.05951574
6652 | 3:45 | 13517 | 10511 | 1200 | 1127.726 | 1400.726 | 85.7 | 0.812722 | 101.2229 | 103.7639 | 141.7371 | 159.7498 | 193.4797 | 96.73985 | 259.946 | 0.6596245 | 173.8731 | 50294.29 | 45150.96 | 0.5120652 | 0.9444762 | 829.2353 | [5 empty] | 0.004442608 | -0.07857077
6653 | 3:45 | 13521 | 10515 | 1200 | 1127.725 | 1400.725 | 85.7 | 0.8267334 | 99.3034 | 102.985 | 143.2767 | 158.3449 | 193.8399 | 96.91995 | 261.8497 | 0.6644552 | 174.7737 | 50756.92 | 45539.79 | 0.516475 | 0.9526098 | 821.797 | [5 empty] | 0.004500119 | -0.06478664
6654 | 3:45 | 13522 | 10516 | 1200 | 1127.725 | 1400.725 | 85.7 | 0.820905 | 95.31184 | 96.4531 | 141.078 | 161.3334 | 193.5106 | 96.7553 | 264.4925 | 0.6711614 | 179.7711 | 51182.1 | 45979 | 0.5214562 | 0.9617973 | 834.523 | [5 empty] | 0.004565378 | -0.04956623
6655 | 3:45 | 13523 | 10517 | 1200 | 1127.725 | 1400.725 | 85.7 | 0.8264839 | 96.87593 | 102.3356 | 142.0971 | 160.6402 | 194.0988 | 97.0494 | 263.6263 | 0.6689634 | 175.669 | 51169.56 | 45849.14 | 0.5199834 | 0.9590809 | 825.0823 | [5 empty] | 0.004546051 | -0.05402846
6656 | 3:45 | 13524 | 10518 | 1200 | 1127.725 | 1400.725 | 85.7 | 0.8279554 | 101.6455 | 104.2382 | 141.0768 | 158.7954 | 193.9536 | 96.9768 | 258.5123 | 0.6559864 | 173.8742 | 50139.38 | 44933.22 | 0.5095958 | 0.9399215 | 815.6255 | [5 empty] | 0.00441051 | -0.08642016
6657 | 3:45 | 13525 | 10519 | 1200 | 1127.725 | 1400.725 | 85.7 | 0.7993086 | 56.97572 | 84.72157 | 142.1155 | 159.2854 | 198.0142 | 99.0071 | 270.1454 | 0.6855059 | 201.9883 | 53492.63 | 47238.99 | 0.5357459 | 0.988154 | 883.5823 | [5 empty] | 0.00475432 | -0.007855395
6658 | 3:45 | 13527 | 10521 | 1200 | 1127.724 | 1400.724 | 85.7 | 0.8273818 | 101.4997 | 104.1916 | 140.6499 | 158.7991 | 193.5171 | 96.75855 | 256.2393 | 0.6502186 | 174.4698 | 49586.68 | 44506.36 | 0.5047547 | 0.9309924 | 813.6083 | [5 empty] | 0.00434781 | -0.1020873
6659 | 3:45 | 13528 | 10522 | 1200 | 1127.724 | 1400.724 | 85.7 | 0.8355312 | 101.5613 | 104.6606 | 144.1032 | 160.6063 | 194.0304 | 97.0152 | 255.6045 | 0.6486077 | 174.6724 | 49595.06 | 44380.08 | 0.5033225 | 0.9283508 | 806.6786 | [5 empty] | 0.004329319 | -0.1067945
6660 | 3:46 | 13530 | 10524 | 1200 | 1127.724 | 1400.724 | 85.7 | 0.8291687 | 95.17863 | 95.14733 | 142.0395 | 159.0909 | 194.1737 | 97.08685 | 265.597 | 0.6739641 | 180.4763 | 51571.93 | 46276.61 | 0.5248314 | 0.9680228 | 830.7973 | [5 empty] | 0.004609775 | -0.03945771
6661 | 3:46 | 13531 | 10525 | 1200 | 1127.724 | 1400.724 | 85.7 | 0.8301779 | 102.0981 | 103.6526 | 141.4346 | 160.3943 | 193.7902 | 96.8951 | 261.9907 | 0.664813 | 173.2758 | 50771.22 | 45535.54 | 0.5164268 | 0.9525209 | 817.5845 | [5 empty] | 0.004499489 | -0.06493572
6662 | 3:46 | 13532 | 10526 | 1200 | 1127.724 | 1400.724 | 85.7 | 0.8362368 | 101.4157 | 104.5073 | 142.0783 | 160.1393 | 194.2285 | 97.11425 | 258.9069 | 0.6569877 | 173.8771 | 50287.11 | 44978.64 | 0.5101109 | 0.9408716 | 809.5941 | [5 empty] | 0.004417199 | -0.08477496
6663 | 3:46 | 13535 | 10529 | 1200 | 1127.723 | 1400.723 | 85.7 | 0.8263128 | 98.77686 | 102.3138 | 141.5384 | 159.4419 | 194.0938 | 97.0469 | 262.7659 | 0.6667801 | 175.2757 | 51001.23 | 45715.07 | 0.5184629 | 0.9562764 | 823.8729 | [5 empty] | 0.004526125 | -0.05866864
6664 | 3:46 | 13537 | 10531 | 1200 | 1127.723 | 1400.723 | 85.7 | 0.8293205 | 101.2847 | 103.729 | 141.2881 | 159.058 | 194.178 | 97.089 | 252.6776 | 0.6411806 | 176.2733 | 49064.42 | 43877.73 | 0.4976253 | 0.9178426 | 809.3985 | [5 empty] | 0.00425602 | -0.1258561
6665 | 3:46 | 13539 | 10533 | 1200 | 1127.723 | 1400.723 | 85.7 | 0.8258625 | 101.5113 | 103.3007 | 140.9772 | 158.6313 | 193.7041 | 96.85205 | 261.2761 | 0.6629997 | 173.6754 | 50610.25 | 45393.3 | 0.5148136 | 0.9495455 | 820.3385 | [5 empty] | 0.004478423 | -0.0699451
6666 | 3:46 | 13540 | 10534 | 1200 | 1127.722 | 1400.722 | 85.7 | 0.8319267 | 101.0132 | 103.6197 | 141.4292 | 158.3377 | 194.2773 | 97.13865 | 260.4249 | 0.6608397 | 174.0748 | 50594.64 | 45257.13 | 0.5132693 | 0.9466971 | 815.0605 | [5 empty] | 0.004458287 | -0.07477762
6667 | 3:46 | 13543 | 10537 | 1200 | 1127.722 | 1400.722 | 85.7 | 0.816822 | 101.0778 | 104.1236 | 142.2173 | 160.0826 | 194.0159 | 97.00795 | 259.1861 | 0.6576962 | 174.1768 | 50286.23 | 45024.52 | 0.5106312 | 0.9418313 | 825.3358 | [5 empty] | 0.004423959 | -0.0831173
6668 | 3:46 | 13544 | 10538 | 1200 | 1127.722 | 1400.722 | 85.7 | 0.8270983 | 101.6496 | 103.5503 | 143.2123 | 159.9615 | 194.0752 | 97.0376 | 258.6656 | 0.6563754 | 174.0736 | 50200.58 | 44927.86 | 0.509535 | 0.9398094 | 816.4517 | [5 empty] | 0.004409721 | -0.08661459
6669 | 3:46 | 13546 | 10540 | 1200 | 1127.721 | 1400.721 | 85.7 | 0.8317609 | 101.3894 | 103.9642 | 142.2152 | 158.9457 | 194.0246 | 97.0123 | 253.6129 | 0.643554 | 175.6741 | 49207.14 | 44068.79 | 0.4997921 | 0.9218392 | 808.3146 | [5 empty] | 0.004283849 | -0.1185424
6670 | 3:46 | 13555 | 10549 | 1200 | 1127.72 | 1400.72 | 85.7 | 0.8083141 | 91.60924 | 101.2014 | 141.8217 | 156.9081 | 194.0726 | 97.0363 | 263.9983 | 0.6699074 | 176.9739 | 51234.84 | 46044.51 | 0.5221991 | 0.9631677 | 842.3982 | [5 empty] | 0.004575139 | -0.04732711
6671 | 3:46 | 13556 | 10550 | 1200 | 1127.72 | 1400.72 | 85.7 | 0.8373616 | 101.7181 | 103.9981 | 142.7064 | 160.2311 | 194.1883 | 97.09415 | 257.2213 | 0.6527104 | 174.3736 | 49949.38 | 44728.95 | 0.5072791 | 0.9356485 | 807.472 | [5 empty] | 0.004380468 | -0.09387092
6672 | 3:46 | 13557 | 10551 | 1200 | 1127.72 | 1400.72 | 85.7 | 0.8233892 | 101.2683 | 103.7664 | 141.4373 | 161.8173 | 194.0593 | 97.02965 | 260.7095 | 0.6615619 | 173.5742 | 50593.1 | 45299.86 | 0.5137539 | 0.9475909 | 821.5118 | [5 empty] | 0.004464602 | -0.07325727
6673 | 3:46 | 13558 | 10552 | 1200 | 1127.719 | 1400.719 | 85.7 | 0.8152275 | 102.4326 | 103.3217 | 141.8397 | 159.1729 | 193.9103 | 96.95515 | 261.365 | 0.6632252 | 173.0717 | 50681.38 | 45440.74 | 0.5153516 | 0.9505379 | 828.513 | [5 empty] | 0.004485445 | -0.06827001
6674 | 3:46 | 13561 | 10555 | 1200 | 1127.719 | 1400.719 | 85.7 | 0.8412823 | 100.1982 | 103.348 | 142.5146 | 158.8124 | 193.837 | 96.9185 | 252.0838 | 0.6396738 | 177.074 | 48863.16 | 43763.05 | 0.4963247 | 0.9154437 | 800.381 | [5 empty] | 0.004239346 | -0.1302845
6675 | 3:46 | 13565 | 10559 | 1200 | 1127.718 | 1400.718 | 85.7 | 0.7907663 | 71.22257 | 86.38641 | 141.0384 | 160.8192 | 204.2789 | 102.13945 | 269.7777 | 0.6845728 | 203.7905 | 55109.88 | 47266.16 | 0.5360541 | 0.9887224 | 892.9455 | [5 empty] | 0.004758422 | -0.006986502
6676 | 3:46 | 13567 | 10561 | 1200 | 1127.718 | 1400.718 | 85.7 | 0.8295759 | 101.7276 | 103.532 | 141.4449 | 159.0941 | 194.1769 | 97.08845 | 261.0928 | 0.6625345 | 173.4716 | 50698.19 | 45425.13 | 0.5151746 | 0.9502114 | 817.4658 | [5 empty] | 0.004483134 | -0.06882071
6677 | 3:46 | 13569 | 10563 | 1200 | 1127.718 | 1400.718 | 85.7 | 0.8257511 | 98.59701 | 102.8165 | 141.2175 | 160.262 | 194.2895 | 97.14475 | 262.6216 | 0.6664139 | 175.1777 | 51024.61 | 45679 | 0.5180538 | 0.9555219 | 823.9601 | [5 empty] | 0.004520769 | -0.05992283
6678 | 3:46 | 13572 | 10566 | 1200 | 1127.717 | 1400.717 | 85.7 | 0.835841 | 101.3283 | 103.2182 | 140.6521 | 158.2781 | 194.2529 | 97.12645 | 253.9141 | 0.6443183 | 175.7723 | 49323.56 | 44106.56 | 0.5002205 | 0.9226293 | 805.5944 | [5 empty] | 0.004289358 | -0.1171059
6679 | 3:46 | 13575 | 10569 | 1200 | 1127.717 | 1400.717 | 85.7 | 0.8206242 | 102.0668 | 103.6437 | 143.9382 | 159.0905 | 194.2698 | 97.1349 | 260.6939 | 0.6615223 | 173.2749 | 50644.95 | 45330.02 | 0.514096 | 0.9482218 | 823.6121 | [5 empty] | 0.004469062 | -0.07218633
6680 | 3:46 | 13576 | 10570 | 1200 | 1127.717 | 1400.717 | 85.7 | 0.8281605 | 94.76649 | 95.23198 | 142.138 | 158.9099 | 194.2182 | 97.1091 | 264.9325 | 0.6722779 | 180.9762 | 51454.71 | 46159.88 | 0.5235075 | 0.965581 | 831.2672 | [5 empty] | 0.004592345 | -0.0434031
6681 | 3:46 | 13580 | 10574 | 1200 | 1127.716 | 1400.716 | 85.7 | 0.8327148 | 101.5347 | 103.8055 | 141.2203 | 158.9846 | 194.4333 | 97.21665 | 256.3497 | 0.6504987 | 175.0763 | 49842.93 | 44560.59 | 0.5053697 | 0.9321268 | 810.5083 | [5 empty] | 0.004355759 | -0.1000761
6682 | 3:46 | 13583 | 10577 | 1200 | 1127.715 | 1400.715 | 85.7 | 0.8325371 | 101.8045 | 104.3092 | 141.6252 | 162.3012 | 194.2833 | 97.14165 | 258.8805 | 0.6569207 | 173.6776 | 50296.16 | 44947.56 | 0.5097584 | 0.9402215 | 811.999 | [5 empty] | 0.004412621 | -0.08590029
6683 | 3:46 | 13585 | 10579 | 1200 | 1127.715 | 1400.715 | 85.7 | 0.8285184 | 98.01132 | 103.1738 | 141.4575 | 159.4211 | 194.1359 | 97.06795 | 261.997 | 0.664829 | 175.2707 | 50863.03 | 45574.43 | 0.5168679 | 0.9533345 | 821.1456 | [5 empty] | 0.004505255 | -0.0635729
6684 | 3:46 | 13588 | 10582 | 1200 | 1127.715 | 1400.715 | 85.7 | 0.8174545 | 93.62968 | 95.38626 | 142.1324 | 158.7589 | 194.3005 | 97.15025 | 264.7977 | 0.6719359 | 181.3743 | 51450.32 | 46193.11 | 0.5238844 | 0.9662761 | 840.4191 | [5 empty] | 0.004597305 | -0.04227741
6685 | 3:46 | 13589 | 10583 | 1200 | 1127.714 | 1400.714 | 85.7 | 0.8167911 | 101.7522 | 103.7673 | 142.865 | 160.8582 | 194.3775 | 97.18875 | 258.15 | 0.655067 | 174.1781 | 50178.54 | 44824.2 | 0.5083594 | 0.937641 | 823.9115 | [5 empty] | 0.004394468 | -0.09038611
6686 | 3:47 | 13592 | 10586 | 1200 | 1127.714 | 1400.714 | 85.7 | 0.825988 | 101.281 | 103.9259 | 140.3424 | 159.9787 | 194.3455 | 97.17275 | 254.3788 | 0.6454975 | 175.4748 | 49437.36 | 44206.86 | 0.501358 | 0.9247274 | 813.5341 | [5 empty] | 0.004303997 | -0.1133062
6687 | 3:47 | 13593 | 10587 | 1200 | 1127.714 | 1400.714 | 85.7 | 0.817479 | 101.7331 | 104.2856 | 142.7037 | 160.1223 | 194.3745 | 97.18725 | 260.2286 | 0.6603416 | 173.2705 | 50581.8 | 45254.93 | 0.5132443 | 0.9466511 | 825.5688 | [5 empty] | 0.004457962 | -0.074856
6688 | 3:47 | 13594 | 10588 | 1200 | 1127.714 | 1400.714 | 85.7 | 0.8262405 | 96.2445 | 102.427 | 141.1814 | 159.1491 | 193.9977 | 96.99885 | 262.9161 | 0.6671612 | 176.0744 | 51005.14 | 45710.24 | 0.5184081 | 0.9561754 | 824.6942 | [5 empty] | 0.004525408 | -0.05883644
6689 | 3:47 | 13596 | 10590 | 1200 | 1127.713 | 1400.713 | 85.7 | 0.8209654 | 102.2965 | 103.9017 | 141.3779 | 157.8392 | 193.9963 | 96.99815 | 261.9909 | 0.6648135 | 172.9704 | 50825.26 | 45575.83 | 0.5168837 | 0.9533637 | 824.7974 | [5 empty] | 0.004505462 | -0.06352389
6690 | 3:47 | 13597 | 10591 | 1200 | 1127.713 | 1400.713 | 85.7 | 0.8319066 | 101.154 | 103.7718 | 142.5356 | 160.538 | 194.1883 | 97.09415 | 258.7094 | 0.6564865 | 174.3743 | 50238.33 | 44958.76 | 0.5098854 | 0.9404558 | 813.2591 | [5 empty] | 0.004414271 | -0.08549454
6691 | 3:47 | 13599 | 10593 | 1200 | 1127.713 | 1400.713 | 85.7 | 0.8149034 | 88.69973 | 94.90713 | 142.6888 | 159.0384 | 194.2592 | 97.1296 | 268.5498 | 0.681457 | 183.4747 | 52168.28 | 46848.88 | 0.5313216 | 0.9799936 | 849.2587 | [5 empty] | 0.004695548 | -0.02047016
6692 | 3:47 | 13600 | 10594 | 1200 | 1127.713 | 1400.713 | 85.7 | 0.8252103 | 96.3005 | 103.0183 | 143.5593 | 160.7613 | 194.345 | 97.1725 | 263.8064 | 0.6694204 | 175.9697 | 51269.46 | 45934.1 | 0.5209469 | 0.9608581 | 826.9875 | [5 empty] | 0.004558692 | -0.05110551
6693 | 3:47 | 13601 | 10595 | 1200 | 1127.713 | 1400.713 | 85.7 | 0.8122543 | 101.7575 | 103.7924 | 142.1125 | 159.2622 | 194.3114 | 97.1557 | 255.661 | 0.6487511 | 174.9746 | 49677.85 | 44387.63 | 0.5034081 | 0.9285087 | 825.1476 | [5 empty] | 0.004330424 | -0.1065122
6694 | 3:47 | 13602 | 10596 | 1200 | 1127.712 | 1400.712 | 85.7 | 0.8285706 | 101.1584 | 103.8971 | 142.3925 | 159.8212 | 194.1208 | 97.0604 | 257.2343 | 0.6527434 | 174.571 | 49934.54 | 44700.65 | 0.5069582 | 0.9350566 | 814.1841 | [5 empty] | 0.004376311 | -0.09490988
6695 | 3:47 | 13604 | 10598 | 1200 | 1127.712 | 1400.712 | 85.7 | 0.8412017 | 100.6794 | 103.8316 | 142.9407 | 158.6425 | 194.1317 | 97.06585 | 253.0522 | 0.6421312 | 176.1687 | 49125.44 | 43977 | 0.4987511 | 0.9199191 | 801.0573 | [5 empty] | 0.004270472 | -0.1220462
6696 | 3:47 | 13606 | 10600 | 1200 | 1127.712 | 1400.712 | 85.7 | 0.8129367 | 93.85293 | 97.52514 | 142.021 | 158.2582 | 193.9142 | 96.9571 | 264.2784 | 0.6706181 | 180.2771 | 51247.34 | 46098.93 | 0.5228163 | 0.964306 | 842.3085 | [5 empty] | 0.004583252 | -0.0454731
6697 | 3:47 | 13607 | 10601 | 1200 | 1127.712 | 1400.712 | 85.7 | 0.8421641 | 99.92679 | 103.0623 | 144.2334 | 161.3867 | 194.3397 | 97.16985 | 250.2772 | 0.6350895 | 177.8693 | 48638.8 | 43466.5 | 0.4929614 | 0.9092404 | 798.4105 | [5 empty] | 0.004196328 | -0.1418712
6698 | 3:47 | 13608 | 10602 | 1200 | 1127.711 | 1400.711 | 85.7 | 0.8268467 | 101.4588 | 104.7232 | 141.7072 | 160.3428 | 194.3437 | 97.17185 | 258.3178 | 0.6554928 | 173.8758 | 50202.44 | 44879.53 | 0.5089869 | 0.9387984 | 816.1035 | [5 empty] | 0.004402607 | -0.0883703
6699 | 3:47 | 13610 | 10604 | 1200 | 1127.711 | 1400.711 | 85.7 | 0.8267928 | 101.3296 | 104.0665 | 141.584 | 159.5251 | 194.2183 | 97.10915 | 258.0887 | 0.6549115 | 174.0726 | 50125.53 | 44818.34 | 0.5082929 | 0.9375184 | 815.9043 | [5 empty] | 0.004393606 | -0.09059997
6700 | 3:47 | 13614 | 10608 | 1200 | 1127.71 | 1400.71 | 85.7 | 0.831322 | 102.4833 | 103.7295 | 141.1425 | 159.449 | 194.3298 | 97.1649 | 259.7549 | 0.6591395 | 173.4797 | 50478.13 | 45154.35 | 0.5121036 | 0.9445471 | 814.2028 | [5 empty] | 0.004443108 | -0.07844931
6701 | 3:47 | 13616 | 10610 | 1200 | 1127.71 | 1400.71 | 85.7 | 0.8291736 | 91.54499 | 109.0611 | 141.496 | 157.7826 | 194.4727 | 97.23635 | 264.1708 | 0.6703451 | 181.2789 | 51374.01 | 46040.52 | 0.5221539 | 0.9630842 | 829.9351 | [5 empty] | 0.004574544 | -0.04746326
6702 | 3:47 | 13617 | 10611 | 1200 | 1127.71 | 1400.71 | 85.7 | 0.8370535 | 101.3173 | 104.2075 | 142.6081 | 159.7066 | 194.4987 | 97.24935 | 259.7091 | 0.6590233 | 173.9758 | 50513.09 | 45176.7 | 0.5123571 | 0.9450147 | 810.4692 | [5 empty] | 0.004446407 | -0.07764911
6703 | 3:47 | 13618 | 10612 | 1200 | 1127.71 | 1400.71 | 85.7 | 0.8174835 | 101.1409 | 104.7355 | 141.8811 | 160.1256 | 194.3444 | 97.1722 | 256.6689 | 0.6513087 | 174.1737 | 49882.18 | 44598.96 | 0.5058049 | 0.9329294 | 821.7237 | [5 empty] | 0.004361386 | -0.09865676
6704 | 3:47 | 13619 | 10613 | 1200 | 1127.71 | 1400.71 | 85.7 | 0.8311328 | 101.0452 | 103.8708 | 140.9882 | 158.4432 | 194.3851 | 97.19255 | 257.291 | 0.6528873 | 174.6739 | 50013.54 | 44812.07 | 0.5082218 | 0.9373873 | 813.1094 | [5 empty] | 0.004392684 | -0.09082887
6705 | 3:47 | 13620 | 10614 | 1200 | 1127.709 | 1400.709 | 85.7 | 0.8394058 | 99.79762 | 103.2683 | 143.4619 | 158.4378 | 194.1237 | 97.06185 | 250.4686 | 0.6355752 | 177.8726 | 48621.89 | 43522.17 | 0.4935928 | 0.9104049 | 800.8513 | [5 empty] | 0.004204393 | -0.139681
6706 | 3:47 | 13623 | 10617 | 1200 | 1127.709 | 1400.709 | 85.7 | 0.8301646 | 101.9725 | 104.3205 | 141.6893 | 157.7336 | 194.4063 | 97.20315 | 257.1662 | 0.6525706 | 173.97 | 49994.74 | 44673.95 | 0.5066553 | 0.934498 | 812.1644 | [5 empty] | 0.004372391 | -0.0958916
6707 | 3:47 | 13626 | 10620 | 1200 | 1127.708 | 1400.708 | 85.7 | 0.8320038 | 101.9352 | 104.1244 | 141.099 | 158.2173 | 194.44 | 97.22 | 258.6051 | 0.6562219 | 173.9764 | 50283.17 | 44971.44 | 0.5100292 | 0.940721 | 812.8766 | [5 empty] | 0.004416138 | -0.08503548
6708 | 3:47 | 13627 | 10621 | 1200 | 1127.708 | 1400.708 | 85.7 | 0.8290001 | 101.4492 | 103.8062 | 143.1715 | 159.4574 | 194.28 | 97.14 | 260.791 | 0.6617687 | 173.7727 | 50666.49 | 45365.3 | 0.5144961 | 0.9489598 | 817.7896 | [5 empty] | 0.00447428 | -0.07093583
6709 | 3:47 | 13628 | 10622 | 1200 | 1127.708 | 1400.708 | 85.7 | 0.8142738 | 91.58405 | 102.0155 | 141.0756 | 159.7779 | 194.358 | 97.179 | 265.8875 | 0.6747013 | 181.2793 | 51677.36 | 46357.96 | 0.525754 | 0.9697245 | 844.0779 | [5 empty] | 0.004621936 | -0.03672281
6710 | 3:47 | 13630 | 10624 | 1200 | 1127.708 | 1400.708 | 85.7 | 0.8373502 | 102.0388 | 104.6437 | 141.6027 | 161.189 | 194.3578 | 97.1789 | 259.8827 | 0.6594638 | 173.1763 | 50510.24 | 45177.8 | 0.5123696 | 0.9450377 | 809.452 | [5 empty] | 0.00444657 | -0.07760975
6711 | 3:47 | 13631 | 10625 | 1200 | 1127.708 | 1400.708 | 85.7 | 0.8247454 | 98.66398 | 103.3965 | 142.7109 | 160.5578 | 194.4496 | 97.2248 | 260.7046 | 0.6615495 | 174.6707 | 50693.91 | 45329.25 | 0.5140872 | 0.9482057 | 821.7526 | [5 empty] | 0.004468948 | -0.07221365
6712 | 3:47 | 13635 | 10629 | 1200 | 1127.707 | 1400.707 | 85.7 | 0.8280524 | 96.91833 | 102.3011 | 141.648 | 158.7849 | 194.6134 | 97.3067 | 263.3065 | 0.6681519 | 176.0745 | 51242.99 | 45853.88 | 0.5200371 | 0.95918 | 824.2911 | [5 empty] | 0.004546756 | -0.05386503
6713 | 3:47 | 13636 | 10630 | 1200 | 1127.707 | 1400.707 | 85.7 | 0.8256572 | 98.71452 | 103.0934 | 143.2033 | 158.3882 | 194.5399 | 97.26995 | 262.0102 | 0.6648625 | 175.1787 | 50971.45 | 45602.86 | 0.5171903 | 0.9539292 | 823.4938 | [5 empty] | 0.004509471 | -0.06257846
6714 | 3:47 | 13637 | 10631 | 1200 | 1127.707 | 1400.707 | 85.7 | 0.8064722 | 101.1806 | 104.0169 | 142.1078 | 157.0952 | 194.0812 | 97.0406 | 259.2924 | 0.6579659 | 173.8756 | 50323.8 | 45162.1 | 0.5121915 | 0.9447093 | 834.3981 | [5 empty] | 0.004444252 | -0.07817172
6715 | 3:47 | 13638 | 10632 | 1200 | 1127.706 | 1400.706 | 85.7 | 0.809405 | 98.06485 | 102.802 | 141.1453 | 159.3648 | 194.4202 | 97.2101 | 261.4618 | 0.6634709 | 175.075 | 50833.46 | 45534.25 | 0.5164122 | 0.952494 | 835.9102 | [5 empty] | 0.004499298 | -0.06498097
6716 | 3:47 | 13640 | 10634 | 1200 | 1127.706 | 1400.706 | 85.7 | 0.8183305 | 93.7165 | 100.1684 | 141.297 | 159.9419 | 194.3501 | 97.17505 | 264.4636 | 0.6710881 | 178.4757 | 51398.54 | 46098.52 | 0.5228117 | 0.9642975 | 836.1407 | [5 empty] | 0.004583191 | -0.04548705
6717 | 3:47 | 13641 | 10635 | 1200 | 1127.706 | 1400.706 | 85.7 | 0.8409066 | 101.7276 | 104.0228 | 140.6969 | 159.9788 | 194.4177 | 97.20885 | 255.258 | 0.6477285 | 175.1767 | 49626.67 | 44380.2 | 0.5033239 | 0.9283533 | 803.1436 | [5 empty] | 0.004329337 | -0.1067901
6718 | 3:47 | 13643 | 10637 | 1200 | 1127.706 | 1400.706 | 85.7 | 0.8324607 | 101.8505 | 104.4174 | 140.9671 | 158.113 | 193.9928 | 96.9964 | 257.5242 | 0.653479 | 174.0771 | 49957.84 | 44765.44 | 0.5076929 | 0.9364118 | 811.1625 | [5 empty] | 0.00438583 | -0.0925337
6719 | 3:47 | 13646 | 10640 | 1200 | 1127.705 | 1400.705 | 85.7 | 0.8029941 | 63.96082 | 54.85152 | 141.1147 | 159.0008 | 191.5961 | 95.79805 | 269.4167 | 0.6836568 | 216.6871 | 51619.19 | 47305.98 | 0.5365057 | 0.9895553 | 895.6337 | [5 empty] | 0.004764436 | -0.005715317
6720 | 3:47 | 13647 | 10641 | 1200 | 1127.705 | 1400.705 | 85.7 | 0.8330594 | 102.9966 | 104.4073 | 141.8193 | 158.757 | 194.5882 | 97.2941 | 257.9945 | 0.6546725 | 173.2771 | 50202.68 | 44877.5 | 0.5089638 | 0.9387559 | 810.7009 | [5 empty] | 0.004402308 | -0.08844414
6721 | 3:48 | 13650 | 10644 | 1200 | 1127.704 | 1400.704 | 85.7 | 0.8301827 | 102.0644 | 104.1249 | 139.8791 | 158.3299 | 194.4434 | 97.2217 | 259.5901 | 0.6587214 | 173.5719 | 50475.6 | 45157.44 | 0.5121387 | 0.9446118 | 815.1964 | [5 empty] | 0.004443564 | -0.07833862
6722 | 3:48 | 13652 | 10646 | 1200 | 1127.704 | 1400.704 | 85.7 | 0.819693 | 102.3822 | 103.9914 | 142.7799 | 159.3909 | 194.261 | 97.1305 | 254.7289 | 0.6463859 | 174.6749 | 49483.88 | 44247.64 | 0.5018205 | 0.9255804 | 817.9308 | [5 empty] | 0.004309954 | -0.1117675
6723 | 3:48 | 13653 | 10647 | 1200 | 1127.704 | 1400.704 | 85.7 | 0.8261986 | 97.78632 | 102.8361 | 141.6951 | 159.244 | 194.4775 | 97.23875 | 262.1189 | 0.6651383 | 175.3689 | 50976.23 | 45617.01 | 0.5173508 | 0.9542251 | 823.3597 | [5 empty] | 0.00451157 | -0.0620841
6724 | 3:48 | 13654 | 10648 | 1200 | 1127.704 | 1400.704 | 85.7 | 0.8269635 | 101.6094 | 104.1935 | 141.4112 | 159.6678 | 194.2813 | 97.14065 | 257.886 | 0.6543971 | 173.7725 | 50102.43 | 44826 | 0.5083798 | 0.9376787 | 815.5264 | [5 empty] | 0.004394733 | -0.09032043
6725 | 3:48 | 13656 | 10650 | 1200 | 1127.703 | 1400.703 | 85.7 | 0.8228582 | 101.0068 | 103.7457 | 143.3461 | 160.6673 | 194.6124 | 97.3062 | 253.9903 | 0.6445116 | 175.7706 | 49429.64 | 44153.33 | 0.5007509 | 0.9236076 | 815.869 | [5 empty] | 0.004296182 | -0.1153314
6726 | 3:48 | 13659 | 10653 | 1200 | 1127.703 | 1400.703 | 85.7 | 0.8345574 | 101.477 | 103.8935 | 141.7487 | 159.8913 | 194.5188 | 97.2594 | 253.7546 | 0.6439135 | 175.7691 | 49360.04 | 44116.44 | 0.5003325 | 0.9228359 | 806.6305 | [5 empty] | 0.004290799 | -0.1167307
6727 | 3:48 | 13660 | 10654 | 1200 | 1127.703 | 1400.703 | 85.7 | 0.8327093 | 101.7488 | 104.5898 | 142.2187 | 158.5298 | 194.3962 | 97.1981 | 257.5553 | 0.653558 | 174.0761 | 50067.78 | 44764.55 | 0.5076829 | 0.9363932 | 810.965 | [5 empty] | 0.004385699 | -0.09256629
6728 | 3:48 | 13661 | 10655 | 1200 | 1127.703 | 1400.703 | 85.7 | 0.8346418 | 98.84882 | 103.2752 | 141.6163 | 159.5074 | 194.5099 | 97.25495 | 261.9798 | 0.6647853 | 174.9755 | 50957.66 | 45596.3 | 0.5171159 | 0.9537919 | 816.2657 | [5 empty] | 0.004508498 | -0.06280778
6729 | 3:48 | 13662 | 10656 | 1200 | 1127.703 | 1400.703 | 85.7 | 0.8139388 | 88.14549 | 93.08019 | 141.907 | 159.6383 | 194.6144 | 97.3072 | 267.1074 | 0.6777968 | 185.3848 | 51982.94 | 46633.48 | 0.5288787 | 0.9754879 | 850.4238 | [5 empty] | 0.004663202 | -0.02754865
6730 | 3:48 | 13663 | 10657 | 1200 | 1127.702 | 1400.702 | 85.7 | 0.8343065 | 101.1432 | 103.7319 | 142.7912 | 161.8231 | 194.7724 | 97.3862 | 259.8258 | 0.6593195 | 174.175 | 50606.9 | 45245.69 | 0.5131396 | 0.9464578 | 813.2515 | [5 empty] | 0.004456596 | -0.07518527
6731 | 3:48 | 13665 | 10659 | 1200 | 1127.702 | 1400.702 | 85.7 | 0.8340592 | 102.0835 | 103.9147 | 142.2046 | 159.8238 | 194.4547 | 97.22735 | 258.8503 | 0.6568441 | 173.8774 | 50334.64 | 45008.77 | 0.5104526 | 0.9415019 | 811.4677 | [5 empty] | 0.004421638 | -0.08368588
6732 | 3:48 | 13668 | 10662 | 1200 | 1127.702 | 1400.702 | 85.7 | 0.8191273 | 96.55902 | 102.2304 | 142.3698 | 159.5784 | 194.6062 | 97.3031 | 263.45 | 0.668516 | 175.7735 | 51269.01 | 45884.46 | 0.520384 | 0.9598197 | 831.2714 | [5 empty] | 0.004551305 | -0.05281168
6733 | 3:48 | 13669 | 10663 | 1200 | 1127.701 | 1400.701 | 85.7 | 0.8261489 | 102.2936 | 103.6124 | 141.5912 | 159.8607 | 194.1546 | 97.0773 | 260.9506 | 0.6621737 | 173.371 | 50664.77 | 45410.46 | 0.5150082 | 0.9499045 | 819.9321 | [5 empty] | 0.004480963 | -0.06933868
6734 | 3:48 | 13672 | 10666 | 1200 | 1127.701 | 1400.701 | 85.7 | 0.8312785 | 102.1449 | 103.6398 | 142.3092 | 159.5858 | 194.3705 | 97.18525 | 260.876 | 0.6619844 | 173.5757 | 50706.61 | 45374.06 | 0.5145954 | 0.9491431 | 815.8895 | [5 empty] | 0.004475576 | -0.07062571
6735 | 3:48 | 13677 | 10671 | 1200 | 1127.7 | 1400.7 | 85.7 | 0.8286461 | 99.21768 | 103.1325 | 141.4221 | 159.0747 | 194.452 | 97.226 | 261.1043 | 0.6625637 | 175.0784 | 50772.27 | 45433.46 | 0.5152691 | 0.9503856 | 819.8542 | [5 empty] | 0.004484367 | -0.06852678
6736 | 3:48 | 13679 | 10673 | 1200 | 1127.7 | 1400.7 | 85.7 | 0.8249705 | 94.74149 | 102.5301 | 140.4403 | 159.5834 | 194.1676 | 97.0838 | 263.77 | 0.669328 | 177.1763 | 51215.59 | 45928.93 | 0.5208883 | 0.96075 | 828.3466 | [5 empty] | 0.004557923 | -0.05128299
6737 | 3:48 | 13680 | 10674 | 1200 | 1127.7 | 1400.7 | 85.7 | 0.8376385 | 101.5858 | 104.2966 | 143.2345 | 160.8103 | 194.7334 | 97.3667 | 254.4417 | 0.6456571 | 175.1707 | 49548.29 | 44300.75 | 0.5024228 | 0.9266914 | 805.0231 | [5 empty] | 0.004317716 | -0.1097688
6738 | 3:48 | 13682 | 10676 | 1200 | 1127.699 | 1400.699 | 85.7 | 0.8448771 | 100.6215 | 103.8098 | 141.8501 | 158.4027 | 194.936 | 97.468 | 252.2355 | 0.6400587 | 176.7747 | 49169.77 | 43843.73 | 0.4972397 | 0.9171313 | 798.0016 | [5 empty] | 0.004251074 | -0.127166
6739 | 3:48 | 13683 | 10677 | 1200 | 1127.699 | 1400.699 | 85.7 | 0.8334694 | 102.2049 | 104.0722 | 142.3377 | 161.1468 | 194.5731 | 97.28655 | 258.4682 | 0.6558745 | 173.777 | 50290.97 | 44938.81 | 0.5096592 | 0.9400384 | 811.3223 | [5 empty] | 0.004411333 | -0.08621746
6740 | 3:48 | 13684 | 10678 | 1200 | 1127.699 | 1400.699 | 85.7 | 0.8408153 | 101.8868 | 104.2204 | 141.2026 | 159.4377 | 194.5375 | 97.26875 | 257.8531 | 0.6543136 | 174.1794 | 50162.11 | 44844.32 | 0.5085875 | 0.9380619 | 805.4901 | [5 empty] | 0.004397427 | -0.08965237
6741 | 3:48 | 13686 | 10680 | 1200 | 1127.699 | 1400.699 | 85.7 | 0.8382921 | 102.8473 | 104.3189 | 142.3389 | 157.0584 | 194.284 | 97.142 | 256.5565 | 0.6510235 | 173.9733 | 49844.81 | 44616.45 | 0.5060032 | 0.9332952 | 805.5732 | [5 empty] | 0.004363952 | -0.0980108
6742 | 3:48 | 13687 | 10681 | 1200 | 1127.698 | 1400.698 | 85.7 | 0.8253704 | 102.5102 | 103.8395 | 142.4951 | 158.2896 | 194.6402 | 97.3201 | 259.7833 | 0.6592116 | 173.2745 | 50564.27 | 45179.1 | 0.5123843 | 0.9450649 | 818.7946 | [5 empty] | 0.004446761 | -0.07756324
6743 | 3:48 | 13689 | 10683 | 1200 | 1127.698 | 1400.698 | 85.7 | 0.8249674 | 103.1292 | 104.1794 | 141.0085 | 160.4753 | 194.5467 | 97.27335 | 259.5612 | 0.658648 | 172.7759 | 50496.77 | 45141.45 | 0.5119573 | 0.9442773 | 818.3423 | [5 empty] | 0.004441204 | -0.07891163
6744 | 3:48 | 13692 | 10686 | 1200 | 1127.698 | 1400.698 | 85.7 | 0.8230913 | 93.66016 | 96.07656 | 141.2061 | 159.4141 | 194.3457 | 97.17285 | 265.4192 | 0.673513 | 180.7776 | 51583.09 | 46291.45 | 0.5249997 | 0.9683332 | 836.0055 | [5 empty] | 0.004611993 | -0.03895791
6745 | 3:48 | 13693 | 10687 | 1200 | 1127.698 | 1400.698 | 85.7 | 0.8028688 | 103.9354 | 103.4229 | 141.1084 | 158.6449 | 194.5574 | 97.2787 | 262.6408 | 0.6664626 | 172.3731 | 51098.72 | 45678.07 | 0.5180433 | 0.9555024 | 839.6394 | [5 empty] | 0.004520631 | -0.0599552
6746 | 3:48 | 13697 | 10691 | 1200 | 1127.697 | 1400.697 | 85.7 | 0.8373222 | 101.8491 | 104.3454 | 142.4132 | 161.0759 | 194.2157 | 97.10785 | 255.3555 | 0.6479759 | 174.7748 | 49594.04 | 44378.01 | 0.503299 | 0.9283075 | 805.4144 | [5 empty] | 0.004329016 | -0.106872
6747 | 3:48 | 13700 | 10694 | 1200 | 1127.696 | 1400.696 | 85.7 | 0.8282508 | 94.03531 | 100.9767 | 141.5181 | 159.8301 | 194.6337 | 97.31685 | 263.9622 | 0.6698158 | 177.7671 | 51375.93 | 46044.73 | 0.5222016 | 0.9631723 | 827.1757 | [5 empty] | 0.004575171 | -0.04731961
6748 | 3:48 | 13702 | 10696 | 1200 | 1127.696 | 1400.696 | 85.7 | 0.8197573 | 103.4624 | 103.9024 | 141.8454 | 158.9305 | 194.52 | 97.26 | 261.513 | 0.6636008 | 172.3706 | 50869.51 | 45491.66 | 0.5159291 | 0.9516031 | 824.5552 | [5 empty] | 0.004492987 | -0.0664769
6749 | 3:48 | 13703 | 10697 | 1200 | 1127.696 | 1400.696 | 85.7 | 0.8347579 | 101.668 | 103.9634 | 141.9095 | 160.3418 | 194.6338 | 97.3169 | 257.7429 | 0.654034 | 174.1749 | 50165.49 | 44821.95 | 0.5083338 | 0.9375939 | 809.9079 | [5 empty] | 0.004394137 | -0.09046821
6750 | 3:48 | 13704 | 10698 | 1200 | 1127.696 | 1400.696 | 85.7 | 0.7904583 | 86.00027 | 83.46206 | 140.1926 | 160.0936 | 191.864 | 95.932 | 272.8056 | 0.6922563 | 195.2815 | 52341.57 | 47159.82 | 0.534848 | 0.9864979 | 883.9292 | [5 empty] | 0.004742373 | -0.01039438
6751 | 3:48 | 13705 | 10699 | 1200 | 1127.696 | 1400.696 | 85.7 | 0.8110043 | 90.89342 | 98.93552 | 142.0646 | 156.1335 | 194.5576 | 97.2788 | 265.1042 | 0.6727136 | 178.7766 | 51578.04 | 46193.11 | 0.5238844 | 0.9662761 | 843.063 | [5 empty] | 0.004597305 | -0.04227741
6752 | 3:48 | 13707 | 10701 | 1200 | 1127.695 | 1400.695 | 85.7 | 0.8290935 | 101.8711 | 103.8157 | 143.1592 | 158.7138 | 194.5628 | 97.2814 | 260.3322 | 0.6606045 | 173.4748 | 50650.95 | 45280 | 0.5135287 | 0.9471755 | 816.8135 | [5 empty] | 0.004461666 | -0.07396345
6753 | 3:48 | 13709 | 10703 | 1200 | 1127.695 | 1400.695 | 85.7 | 0.8352164 | 100.1883 | 103.5223 | 141.8848 | 159.0298 | 194.4508 | 97.2254 | 251.0165 | 0.6369655 | 177.3747 | 48810.36 | 43655.58 | 0.4951058 | 0.9131956 | 804.4372 | [5 empty] | 0.004223739 | -0.1344608
6754 | 3:49 | 13714 | 10708 | 1200 | 1127.694 | 1400.694 | 85.7 | 0.8264841 | 98.41337 | 104.4368 | 141.1094 | 161.3002 | 194.4601 | 97.23005 | 262.8965 | 0.6671115 | 174.6704 | 51122.89 | 45759.49 | 0.5189667 | 0.9572056 | 823.4482 | [5 empty] | 0.004532724 | -0.05712749
6755 | 3:49 | 13716 | 10710 | 1200 | 1127.694 | 1400.694 | 85.7 | 0.8310668 | 101.6397 | 104.4039 | 143.0123 | 158.4833 | 194.609 | 97.3045 | 256.2812 | 0.6503249 | 174.3708 | 49874.62 | 44578.21 | 0.5055695 | 0.9324953 | 811.1888 | [5 empty] | 0.004358343 | -0.09942395
6756 | 3:49 | 13718 | 10712 | 1200 | 1127.693 | 1400.693 | 85.7 | 0.8323455 | 102.3156 | 104.0827 | 141.2331 | 156.655 | 194.5245 | 97.26225 | 259.0685 | 0.6573978 | 173.2681 | 50395.19 | 45043.19 | 0.510843 | 0.9422219 | 812.4152 | [5 empty] | 0.004426711 | -0.08244396
6757 | 3:49 | 13719 | 10713 | 1200 | 1127.693 | 1400.693 | 85.7 | 0.8402069 | 103.2975 | 104.5604 | 141.6179 | 159.6793 | 194.5228 | 97.2614 | 256.1443 | 0.6499775 | 173.7718 | 49825.9 | 44545 | 0.5051929 | 0.9318006 | 803.4276 | [5 empty] | 0.004353474 | -0.1006537
6758 | 3:49 | 13721 | 10715 | 1200 | 1127.693 | 1400.693 | 85.7 | 0.8038954 | 94.0581 | 100.6957 | 142.8144 | 161.7872 | 194.509 | 97.2545 | 263.8393 | 0.6695039 | 178.1743 | 51319.11 | 45982.96 | 0.5215011 | 0.9618802 | 846.8088 | [5 empty] | 0.004565968 | -0.04943065
6759 | 3:49 | 13723 | 10717 | 1200 | 1127.693 | 1400.693 | 85.7 | 0.8309111 | 98.48009 | 103.173 | 141.1214 | 158.6056 | 194.5402 | 97.2701 | 262.5495 | 0.666231 | 174.7747 | 51076.44 | 45700.86 | 0.5183017 | 0.9559791 | 819.6824 | [5 empty] | 0.004524015 | -0.05916244
6760 | 3:49 | 13725 | 10719 | 1200 | 1127.692 | 1400.692 | 85.7 | 0.8433512 | 100.688 | 103.8951 | 141.5789 | 160.2133 | 194.7847 | 97.39235 | 251.6907 | 0.6386763 | 176.8723 | 49025.49 | 43776.07 | 0.4964723 | 0.915716 | 798.7426 | [5 empty] | 0.004241238 | -0.1297802
6761 | 3:49 | 13726 | 10720 | 1200 | 1127.692 | 1400.692 | 85.7 | 0.8301494 | 100.8889 | 104.4778 | 142.9917 | 159.4838 | 194.8874 | 97.4437 | 255.253 | 0.6477158 | 175.0726 | 49745.59 | 44429.09 | 0.5038783 | 0.929376 | 811.527 | [5 empty] | 0.004336492 | -0.1049637
6762 | 3:49 | 13727 | 10721 | 1200 | 1127.692 | 1400.692 | 85.7 | 0.833931 | 102.2954 | 104.205 | 142.165 | 158.3865 | 194.7941 | 97.39705 | 258.0779 | 0.6548841 | 173.8789 | 50272.06 | 44888.55 | 0.5090892 | 0.9389871 | 810.715 | [5 empty] | 0.004403934 | -0.08804226
6763 | 3:49 | 13728 | 10722 | 1200 | 1127.692 | 1400.692 | 85.7 | 0.8303655 | 101.3136 | 104.8827 | 142.7182 | 159.132 | 194.6167 | 97.30835 | 258.326 | 0.6555137 | 173.6773 | 50274.54 | 44930.64 | 0.5095665 | 0.9398675 | 813.5476 | [5 empty] | 0.00441013 | -0.08651374
6764 | 3:49 | 13729 | 10723 | 1200 | 1127.692 | 1400.692 | 85.7 | 0.818663 | 101.6138 | 103.0957 | 142.6115 | 160.1344 | 194.6481 | 97.32405 | 261.0876 | 0.6625213 | 173.8719 | 50820.22 | 45486.61 | 0.5158719 | 0.9514974 | 826.892 | [5 empty] | 0.004492239 | -0.06665451
6765 | 3:49 | 13730 | 10724 | 1200 | 1127.691 | 1400.691 | 85.7 | 0.8281403 | 101.7418 | 104.6577 | 141.3673 | 158.8418 | 194.7745 | 97.38725 | 256.3244 | 0.6504345 | 174.0724 | 49925.46 | 44594.21 | 0.505751 | 0.93283 | 813.2555 | [5 empty] | 0.00436069 | -0.0988323
6766 | 3:49 | 13731 | 10725 | 1200 | 1127.691 | 1400.691 | 85.7 | 0.8322856 | 101.92 | 104.2429 | 142.5782 | 159.5993 | 194.8122 | 97.4061 | 258.8994 | 0.6569687 | 173.7735 | 50436.76 | 45062.9 | 0.5110665 | 0.9426342 | 813.1065 | [5 empty] | 0.004429617 | -0.08173386
6767 | 3:49 | 13732 | 10726 | 1200 | 1127.691 | 1400.691 | 85.7 | 0.8295878 | 102.1311 | 104.3053 | 143.5663 | 159.2189 | 194.6304 | 97.3152 | 252.6182 | 0.6410299 | 175.1646 | 49167.19 | 43948.59 | 0.4984289 | 0.9193248 | 808.5966 | [5 empty] | 0.004266334 | -0.1231344
6768 | 3:49 | 13734 | 10728 | 1200 | 1127.691 | 1400.691 | 85.7 | 0.8341742 | 101.7211 | 104.1156 | 141.7983 | 160.5822 | 194.5297 | 97.26485 | 259.3515 | 0.6581159 | 173.5702 | 50451.56 | 45106.64 | 0.5115626 | 0.9435491 | 811.7652 | [5 empty] | 0.004436068 | -0.0801608
6769 | 3:49 | 13735 | 10729 | 1200 | 1127.691 | 1400.691 | 85.7 | 0.834204 | 97.68785 | 102.4089 | 143.2293 | 158.8865 | 194.4843 | 97.24215 | 262.3217 | 0.6656529 | 175.7714 | 51017.46 | 45683.4 | 0.5181037 | 0.9556139 | 818.0107 | [5 empty] | 0.004521423 | -0.05976971
6770 | 3:49 | 13738 | 10732 | 1200 | 1127.69 | 1400.69 | 85.7 | 0.8188986 | 102.453 | 104.5006 | 141.2811 | 160.4245 | 194.5104 | 97.2552 | 259.6427 | 0.6588548 | 173.0761 | 50503.2 | 45155.48 | 0.5121165 | 0.9445708 | 823.5278 | [5 empty] | 0.004443275 | -0.07840883
6771 | 3:49 | 13741 | 10735 | 1200 | 1127.69 | 1400.69 | 85.7 | 0.8260668 | 97.21276 | 102.1614 | 141.4859 | 157.5923 | 194.7516 | 97.3758 | 263.7418 | 0.6692565 | 175.9754 | 51364.13 | 45919.24 | 0.5207784 | 0.9605473 | 826.2131 | [5 empty] | 0.00455648 | -0.05161578
6772 | 3:49 | 13743 | 10737 | 1200 | 1127.689 | 1400.689 | 85.7 | 0.8281946 | 101.5572 | 103.9234 | 142.8742 | 156.7994 | 194.6997 | 97.34985 | 259.7961 | 0.6592441 | 173.7755 | 50582.21 | 45238.93 | 0.5130629 | 0.9463164 | 817.5203 | [5 empty] | 0.004455598 | -0.07542628
6773 | 3:49 | 13744 | 10738 | 1200 | 1127.689 | 1400.689 | 85.7 | 0.8364404 | 101.5496 | 104.3743 | 142.7359 | 160.2722 | 194.5309 | 97.26545 | 256.7434 | 0.6514977 | 174.6749 | 49944.54 | 44676.79 | 0.5066876 | 0.9345575 | 808.1008 | [5 empty] | 0.004372808 | -0.09578711
6774 | 3:49 | 13745 | 10739 | 1200 | 1127.689 | 1400.689 | 85.7 | 0.8402265 | 102.8483 | 104.3005 | 143.9642 | 159.9438 | 194.7729 | 97.38645 | 255.4167 | 0.6481312 | 174.2733 | 49748.27 | 44471.28 | 0.5043568 | 0.9302586 | 803.3932 | [5 empty] | 0.004342671 | -0.1033916
6775 | 3:49 | 13747 | 10741 | 1200 | 1127.689 | 1400.689 | 85.7 | 0.8154251 | 97.06554 | 102.6826 | 141.9626 | 159.1227 | 194.6044 | 97.3022 | 263.0629 | 0.6675337 | 176.0777 | 51193.2 | 45829.57 | 0.5197614 | 0.9586715 | 834.1578 | [5 empty] | 0.00454314 | -0.05470367
6776 | 3:49 | 13749 | 10743 | 1200 | 1127.688 | 1400.688 | 85.7 | 0.8303949 | 102.0252 | 104.0319 | 141.2357 | 158.9365 | 194.7981 | 97.39905 | 257.9855 | 0.6546496 | 174.1777 | 50255.1 | 44898.05 | 0.5091969 | 0.9391858 | 813.7933 | [5 empty] | 0.004405332 | -0.08769695
6777 | 3:49 | 13751 | 10745 | 1200 | 1127.688 | 1400.688 | 85.7 | 0.8246602 | 101.6134 | 104.384 | 142.8455 | 156.583 | 194.9955 | 97.49775 | 253.5605 | 0.643421 | 175.6746 | 49443.17 | 44164.41 | 0.5008766 | 0.9238394 | 814.4543 | [5 empty] | 0.004297799 | -0.1149117
6778 | 3:49 | 13754 | 10748 | 1200 | 1127.688 | 1400.688 | 85.7 | 0.8196778 | 99.08322 | 103.5243 | 141.751 | 160.0733 | 194.7538 | 97.3769 | 260.8366 | 0.6618844 | 174.8742 | 50798.92 | 45395.44 | 0.5148379 | 0.9495903 | 826.4319 | [5 empty] | 0.00447874 | -0.06986945
6779 | 3:49 | 13755 | 10749 | 1200 | 1127.687 | 1400.687 | 85.7 | 0.8128539 | 102.6109 | 104.2648 | 142.9872 | 158.5892 | 194.8917 | 97.44585 | 257.5504 | 0.6535455 | 173.6741 | 50194.45 | 44817.05 | 0.5082783 | 0.9374914 | 826.5025 | [5 empty] | 0.004393416 | -0.09064705
6780 | 3:49 | 13757 | 10751 | 1200 | 1127.687 | 1400.687 | 85.7 | 0.8296723 | 99.30058 | 103.25 | 142.4397 | 158.9792 | 194.5618 | 97.2809 | 261.0033 | 0.6623074 | 174.9751 | 50781.27 | 45451.3 | 0.5154714 | 0.9507588 | 819.0798 | [5 empty] | 0.004487009 | -0.06789774
6781 | 3:49 | 13758 | 10752 | 1200 | 1127.687 | 1400.687 | 85.7 | 0.8247618 | 101.4966 | 103.9057 | 141.4833 | 158.4229 | 194.6019 | 97.30095 | 257.2152 | 0.6526949 | 174.1734 | 50054.57 | 44723.02 | 0.5072119 | 0.9355245 | 816.901 | [5 empty] | 0.004379597 | -0.09408848
6782 | 3:49 | 13760 | 10754 | 1200 | 1127.687 | 1400.687 | 85.7 | 0.8298849 | 101.2774 | 105.6528 | 142.2613 | 159.5597 | 194.5122 | 97.2561 | 250.8649 | 0.6365808 | 175.5713 | 48796.27 | 43613.85 | 0.4946326 | 0.9123227 | 806.3605 | [5 empty] | 0.004217685 | -0.1360894
6783 | 3:49 | 13762 | 10756 | 1200 | 1127.686 | 1400.686 | 85.7 | 0.8128589 | 76.42318 | 89.34051 | 142.5533 | 159.1016 | 191.0986 | 95.5493 | 268.3786 | 0.6810226 | 197.5848 | 51286.79 | 47073.5 | 0.5338691 | 0.9846923 | 866.6416 | [5 empty] | 0.004729358 | -0.01317484
6784 | 3:49 | 13763 | 10757 | 1200 | 1127.686 | 1400.686 | 85.7 | 0.8276528 | 100.7077 | 103.8175 | 143.1199 | 160.091 | 194.6304 | 97.3152 | 250.3399 | 0.6352486 | 177.0727 | 48723.74 | 43483.05 | 0.4931491 | 0.9095866 | 808.614 | [5 empty] | 0.004198725 | -0.1412194
6785 | 3:49 | 13764 | 10758 | 1200 | 1127.686 | 1400.686 | 85.7 | 0.8146725 | 98.84325 | 103.3268 | 141.7077 | 159.7684 | 194.1405 | 97.07025 | 261.1203 | 0.6626043 | 175.076 | 50694.02 | 45458.1 | 0.5155485 | 0.950901 | 831.0891 | [5 empty] | 0.004488016 | -0.06765813
6786 | 3:49 | 13765 | 10759 | 1200 | 1127.686 | 1400.686 | 85.7 | 0.7860432 | 92.89459 | 93.65901 | 140.3715 | 159.7145 | 194.5456 | 97.2728 | 267.4777 | 0.6787365 | 181.9734 | 52036.61 | 46658.66 | 0.5291643 | 0.9760146 | 870.7996 | [5 empty] | 0.004666979 | -0.02671696
6787 | 3:49 | 13767 | 10761 | 1200 | 1127.685 | 1400.685 | 85.7 | 0.8199296 | 97.82732 | 103.9471 | 143.0964 | 158.6392 | 194.9136 | 97.4568 | 261.7091 | 0.6640984 | 175.1766 | 51010.66 | 45578.75 | 0.5169168 | 0.9534248 | 827.848 | [5 empty] | 0.004505895 | -0.06342169
6788 | 3:49 | 13769 | 10763 | 1200 | 1127.685 | 1400.685 | 85.7 | 0.8357712 | 101.9305 | 105.483 | 142.4933 | 159.7177 | 194.9057 | 97.45285 | 253.9935 | 0.6445197 | 174.6776 | 49504.79 | 44195.54 | 0.5012296 | 0.9244906 | 805.1872 | [5 empty] | 0.004302344 | -0.113734
6789 | 3:50 | 13770 | 10764 | 1200 | 1127.685 | 1400.685 | 85.7 | 0.8329582 | 101.7985 | 104.0783 | 142.9277 | 158.655 | 194.8188 | 97.4094 | 259.3816 | 0.6581923 | 173.8753 | 50532.42 | 45126.86 | 0.5117919 | 0.9439721 | 813.1452 | [5 empty] | 0.004439051 | -0.0794349
6790 | 3:50 | 13777 | 10771 | 1200 | 1127.684 | 1400.684 | 85.7 | 0.8330887 | 102.2836 | 104.6818 | 143.7541 | 160.0631 | 194.6161 | 97.30805 | 256.285 | 0.6503345 | 174.075 | 49877.18 | 44569.98 | 0.5054762 | 0.9323232 | 809.2889 | [5 empty] | 0.004357136 | -0.09972848
6791 | 3:50 | 13778 | 10772 | 1200 | 1127.684 | 1400.684 | 85.7 | 0.8328368 | 98.47375 | 102.9068 | 143.7475 | 160.6854 | 194.706 | 97.353 | 262.2338 | 0.6654299 | 175.4766 | 51058.5 | 45655.32 | 0.5177852 | 0.9550265 | 818.5724 | [5 empty] | 0.004517254 | -0.06074757
6792 | 3:50 | 13779 | 10773 | 1200 | 1127.683 | 1400.683 | 85.7 | 0.8255015 | 105.0156 | 103.658 | 143.8637 | 158.6996 | 194.8346 | 97.4173 | 260.1242 | 0.6600767 | 172.2718 | 50681.19 | 45271.09 | 0.5134276 | 0.9469891 | 818.3462 | [5 empty] | 0.00446035 | -0.07428053
6793 | 3:50 | 13780 | 10774 | 1200 | 1127.683 | 1400.683 | 85.7 | 0.822912 | 102.434 | 104.2022 | 141.5652 | 162.1171 | 194.8022 | 97.4011 | 259.1954 | 0.6577198 | 173.2766 | 50491.84 | 45106.18 | 0.5115573 | 0.9435395 | 820.2026 | [5 empty] | 0.004436 | -0.08017733
6794 | 3:50 | 13781 | 10775 | 1200 | 1127.683 | 1400.683 | 85.7 | 0.8212301 | 103.0983 | 103.7368 | 142.3044 | 158.5837 | 194.9919 | 97.49595 | 259.8752 | 0.6594448 | 173.1762 | 50673.54 | 45258.71 | 0.5132872 | 0.9467302 | 822.5221 | [5 empty] | 0.00445852 | -0.07472134
6795 | 3:50 | 13784 | 10778 | 1200 | 1127.683 | 1400.683 | 85.7 | 0.8237715 | 101.7256 | 104.4742 | 142.3217 | 159.5514 | 194.6452 | 97.3226 | 257.5098 | 0.6534425 | 173.7762 | 50123.05 | 44910.2 | 0.5093347 | 0.93944 | 818.6217 | [5 empty] | 0.004407121 | -0.08725558
6796 | 3:50 | 13786 | 10780 | 1200 | 1127.682 | 1400.682 | 85.7 | 0.8325016 | 101.8387 | 104.2794 | 141.41 | 160.5381 | 194.7958 | 97.3979 | 255.7135 | 0.6488843 | 174.677 | 49811.92 | 44466.02 | 0.5042972 | 0.9301485 | 809.5969 | [5 empty] | 0.0043419 | -0.1035874
6797 | 3:50 | 13787 | 10781 | 1200 | 1127.682 | 1400.682 | 85.7 | 0.8270963 | 98.68133 | 102.9951 | 142.4234 | 160.4063 | 194.9571 | 97.47855 | 262.141 | 0.6651944 | 175.1773 | 51106.24 | 45648.62 | 0.5177093 | 0.9548864 | 822.689 | [5 empty] | 0.00451626 | -0.06098111
6798 | 3:50 | 13788 | 10782 | 1200 | 1127.682 | 1400.682 | 85.7 | 0.8390176 | 102.7525 | 104.0274 | 143.2972 | 159.3202 | 194.5892 | 97.2946 | 255.8214 | 0.6491581 | 174.4742 | 49780.08 | 44515.37 | 0.5048569 | 0.9311808 | 804.8127 | [5 empty] | 0.004349131 | -0.1017528
6799 | 3:50 | 13792 | 10786 | 1200 | 1127.682 | 1400.682 | 85.7 | 0.8381888 | 101.9344 | 104.4891 | 141.3452 | 160.4902 | 194.8564 | 97.4282 | 257.5482 | 0.65354 | 174.1783 | 50184.91 | 44848.57 | 0.5086357 | 0.9381508 | 807.4972 | [5 empty] | 0.004398052 | -0.08949748
6800 | 3:50 | 13792 | 10786 | 1200 | 1127.681 | 1400.681 | 85.7 | 0.8322595 | 102.276 | 104.6235 | 143.1774 | 158.9064 | 194.888 | 97.444 | 258.2598 | 0.6553457 | 173.5745 | 50331.75 | 44919.09 | 0.5094355 | 0.9396259 | 811.9065 | [5 empty] | 0.004408429 | -0.08693283
6801 | 3:50 | 13795 | 10789 | 1200 | 1127.681 | 1400.681 | 85.7 | 0.8117885 | 88.32243 | 88.67244 | 141.336 | 160.4048 | 194.9004 | 97.4502 | 266.7009 | 0.6767653 | 188.0769 | 51980.11 | 46669.66 | 0.5292891 | 0.9762447 | 855.1361 | [5 empty] | 0.00466863 | -0.02635399
6802 | 3:50 | 13797 | 10791 | 1200 | 1127.681 | 1400.681 | 85.7 | 0.8190291 | 99.18018 | 103.3762 | 143.6013 | 159.1677 | 194.9347 | 97.46735 | 260.9351 | 0.6621344 | 174.9751 | 50865.29 | 45458.53 | 0.5155534 | 0.95091 | 827.5018 | [5 empty] | 0.00448808 | -0.06764298
6803 | 3:50 | 13799 | 10793 | 1200 | 1127.68 | 1400.68 | 85.7 | 0.8283625 | 103.4701 | 104.3533 | 143.4173 | 159.7195 | 195.0244 | 97.5122 | 258.3096 | 0.655472 | 172.876 | 50376.69 | 44965.74 | 0.5099646 | 0.9406018 | 814.544 | [5 empty] | 0.004415299 | -0.0852418
6804 | 3:50 | 13802 | 10796 | 1200 | 1127.68 | 1400.68 | 85.7 | 0.8372287 | 101.6972 | 103.5866 | 142.7007 | 160.1148 | 195.0073 | 97.50365 | 251.4959 | 0.638182 | 176.2665 | 49043.55 | 43745.43 | 0.4961248 | 0.9150751 | 802.4652 | [5 empty] | 0.004236786 | -0.1309674
6805 | 3:50 | 13804 | 10798 | 1200 | 1127.68 | 1400.68 | 85.7 | 0.8231298 | 101.6501 | 104.298 | 143.0122 | 161.8415 | 194.936 | 97.468 | 257.6527 | 0.6538051 | 174.2777 | 50225.79 | 44852.03 | 0.508675 | 0.9382232 | 819.2078 | [5 empty] | 0.004398561 | -0.08937141
6806 | 3:50 | 13810 | 10804 | 1200 | 1127.679 | 1400.679 | 85.7 | 0.8129628 | 101.9131 | 104.3908 | 143.1566 | 156.9216 | 194.8495 | 97.42475 | 258.7993 | 0.6567147 | 173.7748 | 50426.9 | 45080.73 | 0.5112687 | 0.9430071 | 828.4332 | [5 empty] | 0.004432246 | -0.08109217
6807 | 3:50 | 13811 | 10805 | 1200 | 1127.678 | 1400.678 | 85.7 | 0.8167539 | 86.14165 | 93.12498 | 141.6302 | 159.8146 | 194.8779 | 97.43895 | 266.653 | 0.6766438 | 187.3722 | 51964.78 | 46610.08 | 0.5286133 | 0.9749984 | 849.9526 | [5 empty] | 0.004659692 | -0.02832255
6808 | 3:50 | 13817 | 10811 | 1200 | 1127.677 | 1400.677 | 85.7 | 0.8286883 | 102.4251 | 104.1605 | 142.1214 | 158.6944 | 195.0917 | 97.54585 | 258.6025 | 0.6562153 | 173.5774 | 50451.21 | 45014.8 | 0.510521 | 0.941628 | 815.3429 | [5 empty] | 0.004422527 | -0.08346813
6809 | 3:50 | 13819 | 10813 | 1200 | 1127.677 | 1400.677 | 85.7 | 0.8212848 | 96.84875 | 103.48 | 143.8268 | 159.53 | 194.9332 | 97.4666 | 264.3179 | 0.6707184 | 175.3747 | 51524.35 | 46102.45 | 0.5228562 | 0.9643797 | 830.7018 | [5 empty] | 0.004583777 | -0.04535337
6810 | 3:50 | 13820 | 10814 | 1200 | 1127.677 | 1400.677 | 85.7 | 0.8342618 | 101.9173 | 104.4371 | 142.3591 | 159.5801 | 195.1218 | 97.5609 | 258.2238 | 0.6552543 | 174.0771 | 50385.1 | 44962.46 | 0.5099274 | 0.9405332 | 811.1844 | [5 empty] | 0.004414816 | -0.08536055
6811 | 3:50 | 13821 | 10815 | 1200 | 1127.677 | 1400.677 | 85.7 | 0.8281028 | 103.0425 | 104.5005 | 142.7295 | 161.108 | 195.0784 | 97.5392 | 258.2274 | 0.6552635 | 173.1734 | 50374.59 | 44943.9 | 0.5097169 | 0.9401449 | 814.8867 | [5 empty] | 0.004412082 | -0.08603294
6812 | 3:50 | 13822 | 10816 | 1200 | 1127.677 | 1400.677 | 85.7 | 0.8355191 | 101.7171 | 104.696 | 141.9927 | 160.3004 | 195.0575 | 97.52875 | 255.4665 | 0.6482575 | 174.7758 | 49830.64 | 44441.2 | 0.5040157 | 0.9296293 | 807.2262 | [5 empty] | 0.004338266 | -0.1045121
6813 | 3:50 | 13823 | 10817 | 1200 | 1127.676 | 1400.676 | 85.7 | 0.8281497 | 101.5067 | 104.8795 | 141.2705 | 159.0067 | 195.1774 | 97.5887 | 257.9655 | 0.6545989 | 173.6758 | 50349.03 | 44872.52 | 0.5089074 | 0.9386518 | 814.843 | [5 empty] | 0.004401576 | -0.08862534
6814 | 3:50 | 13825 | 10819 | 1200 | 1127.676 | 1400.676 | 85.7 | 0.8323245 | 101.626 | 104.0192 | 141.4577 | 160.6188 | 195.0802 | 97.5401 | 259.1766 | 0.6576721 | 173.8747 | 50560.23 | 45134.8 | 0.5118819 | 0.9441382 | 813.6876 | [5 empty] | 0.004440223 | -0.07915008
6815 | 3:50 | 13827 | 10821 | 1200 | 1127.676 | 1400.676 | 85.7 | 0.8330763 | 103.0586 | 104.6663 | 142.8324 | 162.2171 | 195.0086 | 97.5043 | 258.9203 | 0.6570217 | 173.0747 | 50491.68 | 45063.25 | 0.5110705 | 0.9426415 | 811.8033 | [5 empty] | 0.004429669 | -0.08172126
6816 | 3:51 | 13830 | 10824 | 1200 | 1127.675 | 1400.675 | 85.7 | 0.8415071 | 100.9187 | 103.9829 | 141.9521 | 160.1479 | 195.1427 | 97.57135 | 251.2901 | 0.6376597 | 176.9758 | 49037.44 | 43718.27 | 0.4958168 | 0.914507 | 799.7973 | [5 empty] | 0.004232841 | -0.1320215
6817 | 3:51 | 13831 | 10825 | 1200 | 1127.675 | 1400.675 | 85.7 | 0.8206266 | 85.79688 | 92.75842 | 142.148 | 160.9722 | 194.9145 | 97.45725 | 266.4029 | 0.6760091 | 187.28 | 51925.78 | 46550.53 | 0.527938 | 0.9737527 | 846.3123 | [5 empty] | 0.004650765 | -0.03029641
6818 | 3:51 | 13833 | 10827 | 1200 | 1127.675 | 1400.675 | 85.7 | 0.8314653 | 103.2047 | 104.6347 | 141.1932 | 160.8073 | 194.8803 | 97.44015 | 255.4884 | 0.6483131 | 173.8739 | 49789.67 | 44455.11 | 0.5041734 | 0.9299203 | 809.5072 | [5 empty] | 0.004340303 | -0.1039937
6819 | 3:51 | 13834 | 10828 | 1200 | 1127.675 | 1400.675 | 85.7 | 0.8231891 | 102.5597 | 105.8012 | 142.094 | 158.694 | 195.1633 | 97.58165 | 258.7975 | 0.6567101 | 172.777 | 50507.77 | 45044.89 | 0.5108622 | 0.9422574 | 819.0457 | [5 empty] | 0.004426962 | -0.08238268
6820 | 3:51 | 13835 | 10829 | 1200 | 1127.674 | 1400.674 | 85.7 | 0.8243686 | 102.4461 | 103.9161 | 142.806 | 159.8777 | 195.1035 | 97.55175 | 258.8948 | 0.656957 | 173.4745 | 50511.28 | 45050.87 | 0.5109301 | 0.9423825 | 818.8613 | [5 empty] | 0.004427843 | -0.08216718
6821 | 3:51 | 13836 | 10830 | 1200 | 1127.674 | 1400.674 | 85.7 | 0.8183842 | 105.8492 | 104.7958 | 142.3675 | 158.8454 | 194.4546 | 97.2273 | 257.6867 | 0.6538914 | 171.5759 | 50108.36 | 44800.9 | 0.5080951 | 0.9371536 | 819.876 | [5 empty] | 0.004391042 | -0.09123685
6822 | 3:51 | 13837 | 10831 | 1200 | 1127.674 | 1400.674 | 85.7 | 0.8289634 | 102.157 | 103.534 | 142.9126 | 157.4272 | 195.1103 | 97.55515 | 260.0466 | 0.6598798 | 173.6737 | 50737.76 | 45267.2 | 0.5133835 | 0.9469078 | 817.0223 | [5 empty] | 0.004459775 | -0.07441901
6823 | 3:51 | 13841 | 10835 | 1200 | 1127.673 | 1400.673 | 85.7 | 0.823922 | 103.0708 | 105.2434 | 142.2214 | 160.6253 | 195.1539 | 97.57695 | 256.1411 | 0.6499694 | 173.1737 | 49986.94 | 44605.9 | 0.5058836 | 0.9330746 | 815.7134 | [5 empty] | 0.004362404 | -0.09840037
6824 | 3:51 | 13842 | 10836 | 1200 | 1127.673 | 1400.673 | 85.7 | 0.8289651 | 101.8347 | 104.9571 | 143.1221 | 158.8 | 194.8384 | 97.4192 | 254.5085 | 0.6458266 | 174.772 | 49588.04 | 44340.1 | 0.5028691 | 0.9275145 | 811.4972 | [5 empty] | 0.00432347 | -0.1082918
6825 | 3:51 | 13843 | 10837 | 1200 | 1127.673 | 1400.673 | 85.7 | 0.8284799 | 103.0085 | 104.614 | 142.1164 | 161.2211 | 195.0023 | 97.50115 | 258.6529 | 0.6563432 | 172.8759 | 50437.9 | 45013.65 | 0.5105079 | 0.941604 | 814.7946 | [5 empty] | 0.004422357 | -0.08350965
6826 | 3:51 | 13844 | 10838 | 1200 | 1127.673 | 1400.673 | 85.7 | 0.8344969 | 102.5958 | 104.4878 | 141.6847 | 159.4543 | 195.0993 | 97.54965 | 259.1162 | 0.6575188 | 173.2751 | 50553.38 | 45115.32 | 0.511661 | 0.9437307 | 811.2847 | [5 empty] | 0.004437348 | -0.07984909
6827 | 3:51 | 13846 | 10840 | 1200 | 1127.673 | 1400.673 | 85.7 | 0.8257715 | 102.7966 | 105.0213 | 142.3889 | 159.4256 | 194.9832 | 97.4916 | 258.8945 | 0.6569562 | 172.9761 | 50480.07 | 45066.43 | 0.5111065 | 0.942708 | 817.3778 | [5 empty] | 0.004430137 | -0.08160677
6828 | 3:51 | 13847 | 10841 | 1200 | 1127.672 | 1400.672 | 85.7 | 0.8161083 | 101.7932 | 104.5073 | 143.3254 | 158.8275 | 195.1693 | 97.58465 | 257.6758 | 0.6538637 | 173.9711 | 50290.4 | 44886.7 | 0.5090682 | 0.9389484 | 824.7013 | [5 empty] | 0.004403662 | -0.08810953
6829 | 3:51 | 13848 | 10842 | 1200 | 1127.672 | 1400.672 | 85.7 | 0.8386088 | 101.3676 | 104.0315 | 142.7618 | 160.5421 | 195.0498 | 97.5249 | 258.5952 | 0.6561968 | 173.9753 | 50438.95 | 45032.25 | 0.5107189 | 0.941993 | 808.2719 | [5 empty] | 0.004425098 | -0.08283843
6830 | 3:51 | 13852 | 10846 | 1200 | 1127.672 | 1400.672 | 85.7 | 0.824075 | 101.7051 | 104.0769 | 143.6619 | 160.2258 | 194.8923 | 97.44615 | 258.4728 | 0.6558862 | 174.0715 | 50374.36 | 45015.61 | 0.5105302 | 0.941645 | 819.4355 | [5 empty] | 0.004422646 | -0.08343889
6831 | 3:51 | 13857 | 10851 | 1200 | 1127.671 | 1400.671 | 85.7 | 0.8229575 | 101.9879 | 103.9167 | 141.038 | 158.299 | 194.7883 | 97.39415 | 259.5744 | 0.6586815 | 173.6718 | 50562.05 | 45226.12 | 0.5129176 | 0.9460484 | 821.4214 | [5 empty] | 0.004453705 | -0.07588322
6832 | 3:51 | 13858 | 10852 | 1200 | 1127.671 | 1400.671 | 85.7 | 0.8228893 | 94.205 | 100.7816 | 142.8182 | 159.6598 | 194.8935 | 97.44675 | 263.8795 | 0.6696059 | 178.1713 | 51428.41 | 46049.12 | 0.5222514 | 0.9632641 | 831.8423 | [5 empty] | 0.004575826 | -0.04716984
6833 | 3:51 | 13859 | 10853 | 1200 | 1127.671 | 1400.671 | 85.7 | 0.828891 | 102.7336 | 105.0499 | 142.5877 | 161.1702 | 194.8383 | 97.41915 | 255.9991 | 0.649609 | 173.7739 | 49878.42 | 44536.51 | 0.5050966 | 0.931623 | 811.9647 | [5 empty] | 0.004352229 | -0.1009684
6834 | 3:51 | 13860 | 10854 | 1200 | 1127.67 | 1400.67 | 85.7 | 0.8129374 | 103.0368 | 104.2201 | 141.9905 | 160.3042 | 195.1571 | 97.57855 | 259.6935 | 0.6589837 | 172.8697 | 50681.01 | 45222.32 | 0.5128745 | 0.945969 | 828.5758 | [5 empty] | 0.004453144 | -0.07601883
6835 | 3:51 | 13863 | 10857 | 1200 | 1127.67 | 1400.67 | 85.7 | 0.8235204 | 102.4475 | 104.4269 | 142.3988 | 158.1312 | 195.1328 | 97.5664 | 256.6648 | 0.6512983 | 173.8757 | 50083.72 | 44756.25 | 0.5075887 | 0.9362196 | 817.8113 | [5 empty] | 0.004384479 | -0.09287022
6836 | 3:51 | 13864 | 10858 | 1200 | 1127.67 | 1400.67 | 85.7 | 0.8291087 | 100.2863 | 103.3345 | 142.2396 | 162.0796 | 194.9256 | 97.4628 | 247.7325 | 0.6286322 | 178.4697 | 48289.39 | 43118.16 | 0.4890108 | 0.9019537 | 806.2513 | [5 empty] | 0.004145986 | -0.1557364
6837 | 3:51 | 13867 | 10861 | 1200 | 1127.669 | 1400.669 | 85.7 | 0.8289503 | 100.4337 | 103.7118 | 143.3503 | 159.9394 | 195.1842 | 97.5921 | 248.7729 | 0.6312722 | 177.7681 | 48556.54 | 43288.41 | 0.4909417 | 0.9055151 | 806.9081 | [5 empty] | 0.004170565 | -0.148925
6838 | 3:51 | 13869 | 10863 | 1200 | 1127.669 | 1400.669 | 85.7 | 0.8240662 | 101.8902 | 104.2186 | 142.4323 | 159.6521 | 194.8433 | 97.42165 | 261.3968 | 0.6633059 | 173.0709 | 50931.41 | 45519.05 | 0.5162398 | 0.952176 | 822.0406 | [5 empty] | 0.004497045 | -0.06551446
6839 | 3:51 | 13871 | 10865 | 1200 | 1127.669 | 1400.669 | 85.7 | 0.8179645 | 96.97205 | 98.10213 | 141.485 | 160.2592 | 194.7749 | 97.38745 | 263.4214 | 0.6684435 | 178.3728 | 51307.86 | 45945.09 | 0.5210716 | 0.961088 | 835.2361 | [5 empty] | 0.004560329 | -0.0507284
6840 | 3:51 | 13872 | 10866 | 1200 | 1127.668 | 1400.668 | 85.7 | 0.8230745 | 95.26984 | 98.41705 | 143.1261 | 160.3573 | 195.0653 | 97.53265 | 263.9087 | 0.66968 | 178.7768 | 51479.44 | 46032.39 | 0.5220617 | 0.9629141 | 832.182 | [5 empty] | 0.004573332 | -0.04774077
6841 | 3:51 | 13873 | 10867 | 1200 | 1127.668 | 1400.668 | 85.7 | 0.8319995 | 102.094 | 104.221 | 143.181 | 157.882 | 195.1172 | 97.5586 | 259.3251 | 0.6580489 | 173.4758 | 50598.79 | 45190.72 | 0.5125161 | 0.9453079 | 813.935 | [5 empty] | 0.004448477 | -0.07714765
6842 | 3:51 | 13874 | 10868 | 1200 | 1127.668 | 1400.668 | 85.7 | 0.8352643 | 102.8044 | 104.2367 | 143.7931 | 159.363 | 195.0491 | 97.52455 | 260.5059 | 0.6610452 | 172.9766 | 50811.44 | 45400.27 | 0.5148927 | 0.9496913 | 812.4099 | [5 empty] | 0.004479454 | -0.06969872
6843 | 3:51 | 13878 | 10872 | 1200 | 1127.667 | 1400.667 | 85.7 | 0.8229584 | 90.65015 | 89.36811 | 142.5396 | 159.587 | 195.0425 | 97.52125 | 267.3117 | 0.6783153 | 186.0814 | 52137.13 | 46704.68 | 0.5296862 | 0.9769772 | 844.3336 | [5 empty] | 0.004673886 | -0.02519984
6844 | 3:51 | 13879 | 10873 | 1200 | 1127.667 | 1400.667 | 85.7 | 0.8359422 | 100.9422 | 103.9413 | 142.5661 | 158.7762 | 195.0663 | 97.53315 | 251.0076 | 0.6369429 | 176.969 | 48963.13 | 43668.41 | 0.4952513 | 0.913464 | 803.579 | [5 empty] | 0.004225601 | -0.1339609
6845 | 3:51 | 13880 | 10874 | 1200 | 1127.667 | 1400.667 | 85.7 | 0.8348615 | 100.6982 | 103.8082 | 143.8936 | 160.8329 | 195.3736 | 97.6868 | 249.224 | 0.6324169 | 177.6711 | 48691.8 | 43359.14 | 0.4917438 | 0.9069946 | 802.8666 | [5 empty] | 0.004180791 | -0.1461149
6846 | 3:51 | 13881 | 10875 | 1200 | 1127.667 | 1400.667 | 85.7 | 0.8216265 | 89.07072 | 99.30837 | 142.6104 | 159.6749 | 195.2614 | 97.6307 | 265.3323 | 0.6732924 | 182.4821 | 51809.15 | 46344.86 | 0.5256054 | 0.9694505 | 839.2566 | [5 empty] | 0.004619977 | -0.03716241
6847 | 3:51 | 13882 | 10876 | 1200 | 1127.667 | 1400.667 | 85.7 | 0.831602 | 99.44006 | 103.1713 | 144.7489 | 159.6835 | 195.2753 | 97.63765 | 261.8719 | 0.6645115 | 174.776 | 51137.12 | 45673.79 | 0.5179947 | 0.9554129 | 818.957 | [5 empty] | 0.004519996 | -0.0601042
6848 | 3:51 | 13887 | 10881 | 1200 | 1127.666 | 1400.666 | 85.7 | 0.8269447 | 102.289 | 104.9142 | 143.0432 | 159.5487 | 195.1642 | 97.5821 | 257.4282 | 0.6532354 | 173.676 | 50240.77 | 44812.1 | 0.5082221 | 0.9373879 | 815.3451 | [5 empty] | 0.004392689 | -0.09082777
6849 | 3:51 | 13888 | 10882 | 1200 | 1127.666 | 1400.666 | 85.7 | 0.8172923 | 91.52753 | 93.31406 | 143.8681 | 159.6194 | 194.3173 | 97.15865 | 265.4163 | 0.6735056 | 184.4815 | 51574.98 | 46375.67 | 0.5259549 | 0.9700949 | 844.9584 | [5 empty] | 0.004624585 | -0.03612901
6850 | 3:52 | 13891 | 10885 | 1200 | 1127.665 | 1400.665 | 85.7 | 0.8430098 | 100.7503 | 104.2257 | 142.2217 | 160.2217 | 195.2414 | 97.6207 | 250.7602 | 0.6363151 | 176.7711 | 48958.77 | 43677.49 | 0.4953543 | 0.9136539 | 798.1924 | [5 empty] | 0.00422692 | -0.1336073
6851 | 3:52 | 13892 | 10886 | 1200 | 1127.665 | 1400.665 | 85.7 | 0.8262016 | 103.4884 | 103.5269 | 141.3296 | 159.5049 | 195.374 | 97.687 | 261.0025 | 0.6623054 | 172.8726 | 50993.12 | 45466.43 | 0.515643 | 0.9510753 | 819.7907 | [5 empty] | 0.00448925 | -0.06736473
6852 | 3:52 | 13894 | 10888 | 1200 | 1127.665 | 1400.665 | 85.7 | 0.8329127 | 102.4301 | 104.9237 | 143.1894 | 158.5088 | 194.6689 | 97.33445 | 255.6052 | 0.6486095 | 174.0698 | 49758.39 | 44506.23 | 0.5047532 | 0.9309896 | 808.9634 | [5 empty] | 0.004347791 | -0.1020922
6853 | 3:52 | 13895 | 10889 | 1200 | 1127.665 | 1400.665 | 85.7 | 0.8283141 | 95.82777 | 104.6606 | 143.7081 | 160.3978 | 195.2138 | 97.6069 | 263.0738 | 0.6675614 | 175.4706 | 51355.64 | 45873.8 | 0.5202631 | 0.9595967 | 823.6232 | [5 empty] | 0.004549719 | -0.05317867
6854 | 3:52 | 13897 | 10891 | 1200 | 1127.664 | 1400.664 | 85.7 | 0.8185337 | 98.20156 | 96.8856 | 142.3174 | 156.7422 | 195.2 | 97.6 | 263.5582 | 0.6687906 | 178.3777 | 51446.58 | 45976.47 | 0.5214275 | 0.9617444 | 835.0085 | [5 empty] | 0.004565001 | -0.04965286
6855 | 3:52 | 13898 | 10892 | 1200 | 1127.664 | 1400.664 | 85.7 | 0.8303172 | 103.3182 | 104.2508 | 142.3368 | 157.3849 | 195.3721 | 97.68605 | 256.6941 | 0.6513726 | 173.671 | 50150.87 | 44708.59 | 0.5070482 | 0.9352227 | 811.9953 | [5 empty] | 0.004377478 | -0.09461821
6856 | 3:52 | 13900 | 10894 | 1200 | 1127.664 | 1400.664 | 85.7 | 0.8264779 | 102.7373 | 103.5541 | 143.9305 | 160.2012 | 195.2522 | 97.6261 | 261.1103 | 0.6625789 | 173.3762 | 50982.36 | 45493.62 | 0.5159514 | 0.9516441 | 820.2713 | [5 empty] | 0.004493277 | -0.06640798
6857 | 3:52 | 13904 | 10898 | 1200 | 1127.663 | 1400.663 | 85.7 | 0.822057 | 101.9204 | 104.5102 | 141.9862 | 160.1167 | 195.3004 | 97.6502 | 256.7588 | 0.6515368 | 174.3768 | 50145.1 | 44725.15 | 0.507236 | 0.9355691 | 819.2346 | [5 empty] | 0.00437991 | -0.09401033
6858 | 3:52 | 13906 | 10900 | 1200 | 1127.663 | 1400.663 | 85.7 | 0.8265878 | 101.9746 | 104.341 | 142.7071 | 159.5108 | 195.3307 | 97.66535 | 259.3716 | 0.6581669 | 173.5718 | 50663.24 | 45182.51 | 0.512423 | 0.9451362 | 818.1656 | [5 empty] | 0.004447265 | -0.07744125
6859 | 3:52 | 13907 | 10901 | 1200 | 1127.663 | 1400.663 | 85.7 | 0.8355985 | 102.2438 | 103.8125 | 141.722 | 158.2066 | 195.2282 | 97.6141 | 259.2976 | 0.6579791 | 173.8737 | 50622.21 | 45174.53 | 0.5123325 | 0.9449693 | 811.4601 | [5 empty] | 0.004446087 | -0.07772676
6860 | 3:52 | 13909 | 10903 | 1200 | 1127.662 | 1400.662 | 85.7 | 0.8390045 | 102.2501 | 104.3929 | 142.6406 | 159.4612 | 195.2648 | 97.6324 | 256.4004 | 0.6506274 | 174.2722 | 50065.97 | 44647.38 | 0.506354 | 0.9339422 | 805.5546 | [5 empty] | 0.004368491 | -0.09687001
6861 | 3:52 | 13910 | 10904 | 1200 | 1127.662 | 1400.662 | 85.7 | 0.8317996 | 92.4618 | 92.00863 | 142.0834 | 159.1423 | 195.0757 | 97.53785 | 265.551 | 0.6738474 | 183.974 | 51802.55 | 46413.32 | 0.5263819 | 0.9708825 | 833.195 | [5 empty] | 0.004630218 | -0.03486852
6862 | 3:52 | 13911 | 10905 | 1200 | 1127.662 | 1400.662 | 85.7 | 0.8196111 | 102.3941 | 105.7079 | 142.9509 | 160.2835 | 195.4298 | 97.7149 | 255.2623 | 0.6477394 | 173.8745 | 49885.88 | 44451.5 | 0.5041325 | 0.9298448 | 818.6748 | [5 empty] | 0.004339774 | -0.1041282
6863 | 3:52 | 13914 | 10908 | 1200 | 1127.662 | 1400.662 | 85.7 | 0.8368161 | 101.2209 | 104.7774 | 143.9231 | 158.5425 | 195.3618 | 97.6809 | 253.174 | 0.6424402 | 175.7745 | 49460.52 | 44092 | 0.5000553 | 0.9223247 | 804.7587 | [5 empty] | 0.004287234 | -0.1176593
6864 | 3:52 | 13917 | 10911 | 1200 | 1127.661 | 1400.661 | 85.7 | 0.8352289 | 102.0115 | 104.2862 | 142.9486 | 158.7315 | 195.1936 | 97.5968 | 257.257 | 0.652801 | 174.3791 | 50214.93 | 44783.06 | 0.5078928 | 0.9367804 | 809.478 | [5 empty] | 0.004388419 | -0.09188898
6865 | 3:52 | 13919 | 10913 | 1200 | 1127.661 | 1400.661 | 85.7 | 0.8334268 | 102.0781 | 104.2638 | 144.1059 | 159.072 | 195.4759 | 97.73795 | 259.7601 | 0.6591527 | 173.7782 | 50776.83 | 45279.32 | 0.513521 | 0.9471613 | 813.7671 | [5 empty] | 0.004461566 | -0.07398765
6866 | 3:52 | 13924 | 10918 | 1200 | 1127.66 | 1400.66 | 85.7 | 0.8215113 | 102.4451 | 106.0577 | 144.1732 | 160.2647 | 195.0164 | 97.5082 | 258.513 | 0.6559882 | 172.5734 | 50414.27 | 45059.82 | 0.5110316 | 0.9425697 | 820.2693 | [5 empty] | 0.004429163 | -0.08184477
6867 | 3:52 | 13927 | 10921 | 1200 | 1127.659 | 1400.659 | 85.7 | 0.8292115 | 103.1154 | 105.4172 | 143.1087 | 159.3296 | 195.2899 | 97.64495 | 251.9365 | 0.6393 | 174.6745 | 49200.64 | 43911.87 | 0.4980125 | 0.9185567 | 808.1292 | [5 empty] | 0.004260989 | -0.1245434
6868 | 3:52 | 13928 | 10922 | 1200 | 1127.659 | 1400.659 | 85.7 | 0.8249212 | 90.0368 | 99.18657 | 142.5358 | 159.9631 | 195.3608 | 97.6804 | 265.3726 | 0.6733947 | 181.9752 | 51843.4 | 46403.93 | 0.5262754 | 0.9706861 | 836.5433 | [5 empty] | 0.004628813 | -0.03518265
6869 | 3:52 | 13929 | 10923 | 1200 | 1127.659 | 1400.659 | 85.7 | 0.8245608 | 102.1287 | 104.9276 | 142.232 | 159.1317 | 195.4064 | 97.7032 | 252.7316 | 0.6413176 | 175.171 | 49385.38 | 43994.91 | 0.4989542 | 0.9202938 | 812.8007 | [5 empty] | 0.004273081 | -0.1213611
6870 | 3:52 | 13930 | 10924 | 1200 | 1127.659 | 1400.659 | 85.7 | 0.8167735 | 95.36885 | 94.58929 | 143.1171 | 160.2373 | 195.5445 | 97.77225 | 264.9535 | 0.6723312 | 180.8766 | 51810.2 | 46287.02 | 0.5249495 | 0.9682405 | 841.1412 | [5 empty] | 0.004611331 | -0.03910707
6871 | 3:52 | 13932 | 10926 | 1200 | 1127.659 | 1400.659 | 85.7 | 0.8347805 | 102.1606 | 103.911 | 142.9406 | 158.3741 | 195.4621 | 97.73105 | 259.0932 | 0.6574605 | 173.7768 | 50642.9 | 45194.15 | 0.512555 | 0.9453797 | 812.1266 | [5 empty] | 0.004448984 | -0.07702503
6872 | 3:52 | 13937 | 10931 | 1200 | 1127.658 | 1400.658 | 85.7 | 0.8250435 | 102.1473 | 104.3675 | 141.188 | 159.4992 | 194.9367 | 97.46835 | 258.3805 | 0.6556519 | 173.6735 | 50367.84 | 45033.96 | 0.5107383 | 0.9420288 | 818.4113 | [5 empty] | 0.004425351 | -0.08277675
6873 | 3:52 | 13938 | 10932 | 1200 | 1127.658 | 1400.658 | 85.7 | 0.8321051 | 102.3836 | 104.5781 | 144.8773 | 159.8818 | 195.4319 | 97.71595 | 254.2532 | 0.6451787 | 174.8715 | 49689.19 | 44301.86 | 0.5024354 | 0.9267146 | 808.9203 | [5 empty] | 0.004317878 | -0.1097271
6874 | 3:52 | 13939 | 10933 | 1200 | 1127.657 | 1400.657 | 85.7 | 0.8308913 | 102.6192 | 104.4298 | 142.7886 | 159.038 | 195.1892 | 97.5946 | 260.1137 | 0.66005 | 173.1732 | 50771.39 | 45331.21 | 0.5141094 | 0.9482467 | 815.4828 | [5 empty] | 0.004469238 | -0.07214411
6875 | 3:52 | 13940 | 10934 | 1200 | 1127.657 | 1400.657 | 85.7 | 0.8169951 | 93.30488 | 95.16637 | 145.4557 | 159.1541 | 195.325 | 97.6625 | 264.4362 | 0.6710186 | 181.5773 | 51651 | 46186.18 | 0.5238058 | 0.9661312 | 840.9433 | [5 empty] | 0.00459627 | -0.042512
6876 | 3:52 | 13942 | 10936 | 1200 | 1127.657 | 1400.657 | 85.7 | 0.8234436 | 101.9377 | 104.7383 | 143.8147 | 160.0273 | 195.1551 | 97.57755 | 258.7465 | 0.6565807 | 173.5739 | 50495.7 | 45062.96 | 0.5110672 | 0.9426354 | 819.7724 | [5 empty] | 0.004429626 | -0.0817317
6877 | 3:52 | 13947 | 10941 | 1200 | 1127.656 | 1400.656 | 85.7 | 0.8369696 | 102.3607 | 104.4601 | 142.8735 | 161.3179 | 195.3779 | 97.68895 | 254.5681 | 0.6459778 | 174.9763 | 49736.99 | 44382.93 | 0.5033548 | 0.9284104 | 805.9167 | [5 empty] | 0.004329736 | -0.1066879
6878 | 3:52 | 13948 | 10942 | 1200 | 1127.656 | 1400.656 | 85.7 | 0.8252051 | 102.3049 | 104.3694 | 142.9751 | 160.1867 | 195.4087 | 97.70435 | 260.1409 | 0.660119 | 173.0715 | 50833.8 | 45334.11 | 0.5141423 | 0.9483074 | 819.8276 | [5 empty] | 0.004469666 | -0.07204123
6879 | 3:53 | 13952 | 10946 | 1200 | 1127.655 | 1400.655 | 85.7 | 0.8106727 | 99.00304 | 103.4451 | 142.9836 | 159.197 | 195.4252 | 97.7126 | 260.6977 | 0.6615319 | 175.0688 | 50946.92 | 45485.79 | 0.5158626 | 0.9514803 | 834.5194 | [5 empty] | 0.004492117 | -0.06668335
6880 | 3:53 | 13953 | 10947 | 1200 | 1127.655 | 1400.655 | 85.7 | 0.8222738 | 102.4514 | 104.3311 | 142.8884 | 160.2284 | 195.2545 | 97.62725 | 258.2539 | 0.6553307 | 173.6758 | 50425.24 | 44991.11 | 0.5102523 | 0.9411325 | 820.2776 | [5 empty] | 0.004419036 | -0.08432399
6881 | 3:53 | 13956 | 10950 | 1200 | 1127.655 | 1400.655 | 85.7 | 0.8253025 | 103.2619 | 104.5632 | 144.0311 | 158.5764 | 195.246 | 97.623 | 259.522 | 0.6585486 | 172.5713 | 50670.62 | 45216.78 | 0.5128117 | 0.9458531 | 818.4137 | [5 empty] | 0.004452326 | -0.07621659
6882 | 3:53 | 13957 | 10951 | 1200 | 1127.655 | 1400.655 | 85.7 | 0.8303946 | 102.5336 | 106.19 | 142.7606 | 157.3534 | 195.4062 | 97.7031 | 255.1639 | 0.6474897 | 173.375 | 49860.6 | 44429.18 | 0.5038794 | 0.9293779 | 809.6422 | [5 empty] | 0.004336506 | -0.1049603
6883 | 3:53 | 13958 | 10952 | 1200 | 1127.654 | 1400.654 | 85.7 | 0.8368739 | 101.88 | 104.6255 | 144.7193 | 160.1134 | 195.4417 | 97.72085 | 253.6485 | 0.6436443 | 175.3737 | 49573.49 | 44178.54 | 0.5010368 | 0.924135 | 804.9314 | [5 empty] | 0.004299862 | -0.1143769
6884 | 3:53 | 13960 | 10954 | 1200 | 1127.654 | 1400.654 | 85.7 | 0.8371223 | 101.6769 | 102.9873 | 141.9733 | 159.149 | 195.522 | 97.761 | 248.0129 | 0.6293437 | 177.871 | 48491.99 | 43212.64 | 0.4900824 | 0.9039301 | 800.3238 | [5 empty] | 0.00415962 | -0.1519481
6885 | 3:53 | 13961 | 10955 | 1200 | 1127.654 | 1400.654 | 85.7 | 0.8329306 | 102.1295 | 105.0211 | 141.6523 | 159.7727 | 195.2846 | 97.6423 | 254.8955 | 0.6468086 | 174.474 | 49777.15 | 44394.98 | 0.5034915 | 0.9286625 | 808.5598 | [5 empty] | 0.004331499 | -0.1062374
6886 | 3:53 | 13964 | 10958 | 1200 | 1127.653 | 1400.653 | 85.7 | 0.8319221 | 102.2994 | 105.3715 | 144.5876 | 158.608 | 194.4895 | 97.24475 | 253.8557 | 0.6441701 | 174.6748 | 49372.29 | 44247.25 | 0.5018161 | 0.9255723 | 808.4721 | [5 empty] | 0.004309897 | -0.1117822
6887 | 3:53 | 13967 | 10961 | 1200 | 1127.653 | 1400.653 | 85.7 | 0.8425605 | 102.9169 | 104.5169 | 142.8793 | 160.5418 | 195.623 | 97.8115 | 253.5622 | 0.6434253 | 174.7712 | 49602.6 | 44197.35 | 0.5012501 | 0.9245284 | 800.213 | [5 empty] | 0.004302608 | -0.1136655
6888 | 3:53 | 13969 | 10963 | 1200 | 1127.653 | 1400.653 | 85.7 | 0.8376585 | 102.6588 | 104.8734 | 143.4553 | 159.8691 | 195.4893 | 97.74465 | 258.3185 | 0.6554946 | 173.3727 | 50498.5 | 45019.52 | 0.5105745 | 0.9417267 | 808.2991 | [5 empty] | 0.004423222 | -0.08329775
6889 | 3:53 | 13977 | 10971 | 1200 | 1127.651 | 1400.651 | 85.7 | 0.8243782 | 98.48512 | 103.8717 | 142.2275 | 160.4876 | 195.5048 | 97.7524 | 262.5241 | 0.6661665 | 175.0739 | 51324.74 | 45816.42 | 0.5196123 | 0.9583964 | 825.9136 | [5 empty] | 0.004541185 | -0.05515777
6890 | 3:53 | 13978 | 10972 | 1200 | 1127.651 | 1400.651 | 85.7 | 0.8393951 | 102.2945 | 104.8029 | 144.365 | 160.0638 | 195.5253 | 97.76265 | 258.0306 | 0.6547641 | 173.7802 | 50451.51 | 44945.32 | 0.509733 | 0.9401746 | 806.8706 | [5 empty] | 0.004412291 | -0.08598147
6891 | 3:53 | 13979 | 10973 | 1200 | 1127.651 | 1400.651 | 85.7 | 0.8295956 | 101.8688 | 104.2086 | 142.9333 | 157.6211 | 195.5999 | 97.79995 | 260.2496 | 0.6603949 | 173.6695 | 50904.8 | 45377.21 | 0.5146311 | 0.949209 | 817.3085 | [5 empty] | 0.004476042 | -0.07051423
6892 | 3:53 | 13981 | 10975 | 1200 | 1127.651 | 1400.651 | 85.7 | 0.8404782 | 100.9625 | 104.2525 | 143.799 | 160.299 | 195.4778 | 97.7389 | 249.7038 | 0.6336344 | 177.1697 | 48811.56 | 43497.05 | 0.4933079 | 0.9098794 | 799.1741 | [5 empty] | 0.004200753 | -0.1406684
6893 | 3:53 | 13982 | 10976 | 1200 | 1127.651 | 1400.651 | 85.7 | 0.8345089 | 102.8321 | 104.6606 | 143.8116 | 160.7122 | 195.5396 | 97.7698 | 259.2786 | 0.6579309 | 173.2744 | 50699.24 | 45193.39 | 0.5125464 | 0.9453638 | 811.8265 | [5 empty] | 0.004448871 | -0.0770522
6894 | 3:53 | 13985 | 10979 | 1200 | 1127.65 | 1400.65 | 85.7 | 0.8168204 | 103.0636 | 104.3942 | 143.2263 | 160.1635 | 195.4389 | 97.71945 | 257.1414 | 0.6525077 | 173.0737 | 50255.43 | 44828.38 | 0.5084068 | 0.9377284 | 822.8142 | [5 empty] | 0.004395083 | -0.0902336
6895 | 3:53 | 13988 | 10982 | 1200 | 1127.65 | 1400.65 | 85.7 | 0.8295781 | 102.5934 | 104.6505 | 142.9218 | 159.6084 | 195.4502 | 97.7251 | 258.9589 | 0.6571197 | 173.1763 | 50613.55 | 45160.87 | 0.5121776 | 0.9446835 | 815.2928 | [5 empty] | 0.00444407 | -0.07821577
6896 | 3:53 | 13989 | 10983 | 1200 | 1127.649 | 1400.649 | 85.7 | 0.8411652 | 103.3433 | 104.9679 | 142.8022 | 159.3375 | 195.5888 | 97.7944 | 254.1398 | 0.644891 | 174.1747 | 49706.89 | 44271.51 | 0.5020912 | 0.9260797 | 801.1794 | [5 empty] | 0.004313442 | -0.1108684
6897 | 3:53 | 13990 | 10984 | 1200 | 1127.649 | 1400.649 | 85.7 | 0.834821 | 100.8617 | 103.9838 | 144.0135 | 160.056 | 195.6526 | 97.8263 | 250.8732 | 0.6366018 | 176.9726 | 49084.01 | 43710.74 | 0.4957314 | 0.9143494 | 804.7282 | [5 empty] | 0.004231747 | -0.132314
6898 | 3:53 | 13991 | 10985 | 1200 | 1127.649 | 1400.649 | 85.7 | 0.8342422 | 101.5262 | 104.6062 | 142.3024 | 159.3459 | 195.5415 | 97.77075 | 258.0918 | 0.6549194 | 173.976 | 50467.66 | 44969.14 | 0.5100031 | 0.9406729 | 811.1456 | [5 empty] | 0.004415799 | -0.08511872
6899 | 3:53 | 13992 | 10986 | 1200 | 1127.649 | 1400.649 | 85.7 | 0.8369825 | 102.1848 | 104.347 | 142.4968 | 160.7851 | 195.637 | 97.8185 | 259.4456 | 0.6583547 | 173.675 | 50757.15 | 45199.77 | 0.5126188 | 0.9454972 | 810.385 | [5 empty] | 0.004449813 | -0.07682416
6900 | 3:53 | 13995 | 10989 | 1200 | 1127.648 | 1400.648 | 85.7 | 0.8339433 | 102.402 | 104.335 | 142.6483 | 160.8395 | 194.8731 | 97.43655 | 258.6525 | 0.6563422 | 173.7728 | 50404.41 | 45083.42 | 0.5112992 | 0.9430634 | 811.9802 | [5 empty] | 0.004432643 | -0.08099541
6901 | 3:53 | 13996 | 10990 | 1200 | 1127.648 | 1400.648 | 85.7 | 0.8258086 | 103.0304 | 105.408 | 143.6685 | 158.2374 | 195.5692 | 97.7846 | 255.9995 | 0.6496101 | 173.4762 | 50065.63 | 44578.5 | 0.5055728 | 0.9325014 | 814.3511 | [5 empty] | 0.004358386 | -0.09941322
6902 | 3:53 | 13997 | 10991 | 1200 | 1127.648 | 1400.648 | 85.7 | 0.8027935 | 86.94423 | 94.11353 | 142.4776 | 159.0178 | 195.7001 | 97.85005 | 265.7372 | 0.6743199 | 186.0783 | 52004.78 | 46497.69 | 0.5273387 | 0.9726474 | 859.3677 | [5 empty] | 0.004642849 | -0.03205315
6903 | 3:53 | 14002 | 10996 | 1200 | 1127.647 | 1400.647 | 85.7 | 0.8276176 | 102.5529 | 104.6777 | 143.761 | 159.8959 | 195.4861 | 97.74305 | 257.8715 | 0.6543603 | 173.3752 | 50410.28 | 44955.31 | 0.5098463 | 0.9403836 | 815.5462 | [5 empty] | 0.004413763 | -0.0856195
6904 | 3:53 | 14006 | 11000 | 1200 | 1127.647 | 1400.647 | 85.7 | 0.8316999 | 102.0942 | 103.8815 | 142.1178 | 160.0351 | 195.6488 | 97.8244 | 257.8619 | 0.654336 | 174.2773 | 50450.38 | 44947.28 | 0.5097552 | 0.9402156 | 813.2392 | [5 empty] | 0.00441258 | -0.08591044
6905 | 3:53 | 14009 | 11003 | 1200 | 1127.646 | 1400.646 | 85.7 | 0.8083264 | 91.45587 | 97.25677 | 142.7736 | 159.6574 | 195.6127 | 97.80635 | 264.3735 | 0.6708595 | 182.975 | 51714.82 | 46211.05 | 0.5240879 | 0.9666514 | 849.5916 | [5 empty] | 0.004599983 | -0.04167052
6906 | 3:54 | 14010 | 11004 | 1200 | 1127.646 | 1400.646 | 85.7 | 0.8332185 | 102.4569 | 104.798 | 142.6404 | 158.8299 | 195.3879 | 97.69395 | 258.2381 | 0.6552906 | 173.5759 | 50456.61 | 45013.34 | 0.5105044 | 0.9415975 | 811.8418 | [5 empty] | 0.004422311 | -0.08352085
6907 | 3:54 | 14011 | 11005 | 1200 | 1127.646 | 1400.646 | 85.7 | 0.8218682 | 102.6058 | 104.044 | 143.058 | 159.3932 | 195.5443 | 97.77215 | 259.8137 | 0.6592888 | 173.5735 | 50805.09 | 45338.95 | 0.5141972 | 0.9484086 | 822.9902 | [5 empty] | 0.004470382 | -0.07186957
6908 | 3:54 | 14014 | 11008 | 1200 | 1127.645 | 1400.645 | 85.7 | 0.8179905 | 94.7302 | 95.76364 | 144.6068 | 159.1412 | 195.4753 | 97.73765 | 264.6079 | 0.6714543 | 180.5754 | 51724.31 | 46240.17 | 0.5244181 | 0.9672605 | 839.5237 | [5 empty] | 0.004604332 | -0.04068668
6909 | 3:54 | 14015 | 11009 | 1200 | 1127.645 | 1400.645 | 85.7 | 0.8327041 | 101.9662 | 104.4463 | 143.0081 | 156.6486 | 195.7791 | 97.88955 | 258.779 | 0.6566632 | 173.5753 | 50663.53 | 45107.44 | 0.5115716 | 0.9435659 | 812.9028 | [5 empty] | 0.004436186 | -0.08013207
6910 | 3:54 | 14016 | 11010 | 1200 | 1127.645 | 1400.645 | 85.7 | 0.8156371 | 95.23286 | 96.99972 | 141.878 | 158.242 | 195.7156 | 97.8578 | 263.9069 | 0.6696754 | 179.978 | 51650.69 | 46072.31 | 0.5225144 | 0.9637492 | 839.627 | [5 empty] | 0.004579283 | -0.04637932
6911 | 3:54 | 14017 | 11011 | 1200 | 1127.645 | 1400.645 | 85.7 | 0.8225326 | 103.2281 | 104.6253 | 142.5061 | 155.2931 | 195.6513 | 97.82565 | 254.8125 | 0.646598 | 173.8692 | 49854.39 | 44435.14 | 0.503947 | 0.9295026 | 816.2612 | [5 empty] | 0.004337378 | -0.104738
6912 | 3:54 | 14018 | 11012 | 1200 | 1127.645 | 1400.645 | 85.7 | 0.8353571 | 102.5102 | 104.6191 | 142.2922 | 158.7072 | 195.5492 | 97.7746 | 257.2474 | 0.6527767 | 173.7766 | 50304.54 | 44861.95 | 0.5087875 | 0.9384307 | 809.337 | [5 empty] | 0.00440002 | -0.08901011
6913 | 3:54 | 14019 | 11013 | 1200 | 1127.645 | 1400.645 | 85.7 | 0.8359106 | 103.1085 | 104.9312 | 144.8335 | 159.105 | 195.3329 | 97.66645 | 254.3104 | 0.6453239 | 174.1698 | 49675.2 | 44298.41 | 0.5023963 | 0.9266424 | 805.3076 | [5 empty] | 0.004317374 | -0.1098567
6914 | 3:54 | 14021 | 11015 | 1200 | 1127.644 | 1400.644 | 85.7 | 0.8322338 | 101.9641 | 105.686 | 144.5289 | 157.5149 | 195.2397 | 97.61985 | 252.5538 | 0.6408664 | 174.8683 | 49308.55 | 44003.88 | 0.499056 | 0.9204814 | 806.6835 | [5 empty] | 0.004274388 | -0.1210182
6915 | 3:54 | 14023 | 11017 | 1200 | 1127.644 | 1400.644 | 85.7 | 0.8263077 | 102.1356 | 105.1163 | 142.1869 | 161.2436 | 195.6594 | 97.8297 | 258.9164 | 0.6570118 | 173.0759 | 50659.42 | 45111.27 | 0.5116151 | 0.943646 | 817.3796 | [5 empty] | 0.004436751 | -0.07999451
6916 | 3:54 | 14026 | 11020 | 1200 | 1127.643 | 1400.643 | 85.7 | 0.8384731 | 102.6543 | 104.6496 | 143.0331 | 158.395 | 195.6131 | 97.80655 | 258.5092 | 0.6559785 | 173.4772 | 50567.78 | 45045.99 | 0.5108747 | 0.9422804 | 807.9731 | [5 empty] | 0.004427124 | -0.08234303
6917 | 3:54 | 14027 | 11021 | 1200 | 1127.643 | 1400.643 | 85.7 | 0.8165668 | 102.4856 | 103.7767 | 142.3473 | 162.1179 | 195.3123 | 97.65615 | 261.4203 | 0.6633656 | 173.3762 | 51058.6 | 45572.54 | 0.5168464 | 0.9532949 | 828.6908 | [5 empty] | 0.004504974 | -0.06363906
6918 | 3:54 | 14029 | 11023 | 1200 | 1127.643 | 1400.643 | 85.7 | 0.8425488 | 102.9063 | 105.0237 | 143.506 | 159.8648 | 195.6091 | 97.80455 | 258.1535 | 0.6550759 | 173.2785 | 50497.17 | 45001.09 | 0.5103655 | 0.9413412 | 804.3904 | [5 empty] | 0.004420506 | -0.0839633
6919 | 3:54 | 14031 | 11025 | 1200 | 1127.643 | 1400.643 | 85.7 | 0.82447 | 93.95412 | 97.88387 | 141.6913 | 159.6145 | 195.6905 | 97.84525 | 262.4333 | 0.6659361 | 180.6781 | 51355.7 | 45833.3 | 0.5198037 | 0.9587495 | 831.5652 | [5 empty] | 0.004543695 | -0.05457492
6920 | 3:54 | 14032 | 11026 | 1200 | 1127.642 | 1400.642 | 85.7 | 0.828078 | 102.3889 | 103.3811 | 144.4123 | 158.9056 | 195.6314 | 97.8157 | 259.4326 | 0.6583217 | 173.774 | 50753.16 | 45240.86 | 0.5130848 | 0.9463568 | 817.6232 | [5 empty] | 0.004455883 | -0.07535746
6921 | 3:54 | 14033 | 11027 | 1200 | 1127.642 | 1400.642 | 85.7 | 0.8194557 | 89.22151 | 96.58536 | 142.538 | 159.8284 | 195.6909 | 97.84545 | 264.1529 | 0.6702997 | 183.779 | 51692.33 | 46189.87 | 0.5238477 | 0.9662083 | 841.1913 | [5 empty] | 0.004596821 | -0.04238708
6922 | 3:54 | 14034 | 11028 | 1200 | 1127.642 | 1400.642 | 85.7 | 0.8322085 | 102.5332 | 104.4473 | 142.3535 | 161.4337 | 195.4195 | 97.70975 | 259.8734 | 0.6594402 | 173.1701 | 50784.34 | 45295.7 | 0.5137067 | 0.9475039 | 814.2117 | [5 empty] | 0.004463987 | -0.07340513
6923 | 3:54 | 14036 | 11030 | 1200 | 1127.642 | 1400.642 | 85.7 | 0.8288127 | 102.4965 | 104.3234 | 144.0457 | 159.6313 | 195.5143 | 97.75715 | 259.7499 | 0.6591269 | 173.2738 | 50784.84 | 45301.29 | 0.5137701 | 0.9476209 | 816.9818 | [5 empty] | 0.004464813 | -0.07320646
6924 | 3:54 | 14039 | 11033 | 1200 | 1127.641 | 1400.641 | 85.7 | 0.8294428 | 102.1388 | 104.2255 | 143.0942 | 156.3463 | 195.7223 | 97.86115 | 258.6118 | 0.6562389 | 173.9775 | 50616.1 | 45098.45 | 0.5114697 | 0.9433778 | 815.7547 | [5 empty] | 0.00443486 | -0.08045506
6925 | 3:54 | 14041 | 11035 | 1200 | 1127.641 | 1400.641 | 85.7 | 0.8349112 | 97.84628 | 102.8502 | 142.0374 | 158.5676 | 195.4743 | 97.73715 | 261.1153 | 0.6625916 | 175.8724 | 51041.33 | 45569.96 | 0.5168172 | 0.9532409 | 816.7704 | [5 empty] | 0.004504592 | -0.06372939
6926 | 3:54 | 14043 | 11037 | 1200 | 1127.641 | 1400.641 | 85.7 | 0.8236245 | 102.8909 | 104.8218 | 142.9866 | 159.6201 | 195.46 | 97.73 | 257.0954 | 0.652391 | 173.5762 | 50251.87 | 44823.83 | 0.5083552 | 0.9376333 | 817.9163 | [5 empty] | 0.004394413 | -0.09039961
6927 | 3:54 | 14045 | 11039 | 1200 | 1127.64 | 1400.64 | 85.7 | 0.8387696 | 102.4918 | 104.8453 | 143.6499 | 159.3031 | 195.6678 | 97.8339 | 256.517 | 0.6509232 | 173.773 | 50192.11 | 44750.58 | 0.5075244 | 0.936101 | 805.9615 | [5 empty] | 0.004383646 | -0.09307793
6928 | 3:54 | 14047 | 11041 | 1200 | 1127.64 | 1400.64 | 85.7 | 0.8348364 | 103.2169 | 104.1506 | 142.6187 | 157.538 | 195.5865 | 97.79325 | 260.4767 | 0.6609711 | 172.8749 | 50945.72 | 45430.13 | 0.5152313 | 0.950316 | 812.8463 | [5 empty] | 0.004483874 | -0.06864427
6929 | 3:54 | 14048 | 11042 | 1200 | 1127.64 | 1400.64 | 85.7 | 0.8337069 | 101.8503 | 105.85 | 143.5058 | 159.0908 | 195.8145 | 97.90725 | 251.6845 | 0.6386606 | 175.4739 | 49283.46 | 43856.52 | 0.4973847 | 0.9173989 | 805.1159 | [5 empty] | 0.004252935 | -0.126673
6930 | 3:54 | 14049 | 11043 | 1200 | 1127.64 | 1400.64 | 85.7 | 0.8190051 | 92.20266 | 93.97352 | 142.1089 | 161.5254 | 195.6342 | 97.8171 | 264.2593 | 0.6705697 | 182.9818 | 51698.18 | 46202.99 | 0.5239965 | 0.9664828 | 840.8492 | [5 empty] | 0.00459878 | -0.04194311
6931 | 3:54 | 14050 | 11044 | 1200 | 1127.64 | 1400.64 | 85.7 | 0.8296269 | 103.137 | 104.2076 | 144.5181 | 161.6075 | 195.5658 | 97.7829 | 256.003 | 0.6496189 | 173.9737 | 50065.42 | 44615.02 | 0.505987 | 0.9332653 | 812.1602 | [5 empty] | 0.004363742 | -0.09806359
6932 | 3:54 | 14053 | 11047 | 1200 | 1127.639 | 1400.639 | 85.7 | 0.8322029 | 105.3766 | 104.9211 | 145.0999 | 159.6273 | 195.9444 | 97.9722 | 259.6074 | 0.6587653 | 171.5685 | 50868.63 | 45279.55 | 0.5135236 | 0.9471661 | 812.5004 | [5 empty] | 0.0044616 | -0.07397946
6933 | 3:54 | 14055 | 11049 | 1200 | 1127.639 | 1400.639 | 85.7 | 0.8359532 | 102.2908 | 104.5321 | 142.0794 | 160.1982 | 195.7685 | 97.88425 | 258.1478 | 0.6550615 | 173.676 | 50537.21 | 45015.08 | 0.5105242 | 0.9416339 | 809.8662 | [5 empty] | 0.004422568 | -0.08345803
6934 | 3:54 | 14056 | 11050 | 1200 | 1127.639 | 1400.639 | 85.7 | 0.820379 | 102.8535 | 104.8612 | 144.4716 | 161.7376 | 195.5122 | 97.7561 | 260.7881 | 0.6617613 | 172.2684 | 50987.25 | 45472.73 | 0.5157145 | 0.9512071 | 823.8231 | [5 empty] | 0.004490183 | -0.06714292
6935 | 3:54 | 14058 | 11052 | 1200 | 1127.638 | 1400.638 | 85.7 | 0.840253 | 102.1125 | 104.2391 | 143.5687 | 158.988 | 195.7916 | 97.8958 | 253.4346 | 0.6431015 | 175.3742 | 49620.36 | 44195.87 | 0.5012334 | 0.9244975 | 802.5232 | [5 empty] | 0.004302392 | -0.1137215
6936 | 3:54 | 14060 | 11054 | 1200 | 1127.638 | 1400.638 | 85.7 | 0.8313458 | 95.95567 | 96.74358 | 143.7766 | 159.0113 | 195.9389 | 97.96945 | 263.4026 | 0.6683957 | 179.9765 | 51610.81 | 46047.19 | 0.5222295 | 0.9632237 | 826.9847 | [5 empty] | 0.004575538 | -0.04723568
6937 | 3:54 | 14062 | 11056 | 1200 | 1127.638 | 1400.638 | 85.7 | 0.8401668 | 102.7808 | 104.7668 | 144.4527 | 158.9368 | 195.6101 | 97.80505 | 253.9825 | 0.6444918 | 174.774 | 49681.53 | 44271.34 | 0.5020893 | 0.9260762 | 802.5226 | [5 empty] | 0.004313417 | -0.1108748
6938 | 3:54 | 14063 | 11057 | 1200 | 1127.637 | 1400.637 | 85.7 | 0.8461581 | 101.7248 | 105.427 | 143.5565 | 158.946 | 195.8459 | 97.92295 | 251.3534 | 0.6378204 | 175.7697 | 49226.54 | 43817.32 | 0.4969401 | 0.9165789 | 795.8691 | [5 empty] | 0.004247234 | -0.1281852
6939 | 3:54 | 14065 | 11059 | 1200 | 1127.637 | 1400.637 | 85.7 | 0.8228687 | 97.57542 | 97.9464 | 143.9702 | 158.1311 | 195.4681 | 97.73405 | 263.3146 | 0.6681724 | 178.2733 | 51469.62 | 45989.33 | 0.5215733 | 0.9620134 | 831.5361 | [5 empty] | 0.004566917 | -0.04921262
6940 | 3:54 | 14067 | 11061 | 1200 | 1127.637 | 1400.637 | 85.7 | 0.8174903 | 91.7685 | 94.30103 | 143.1455 | 158.502 | 195.6978 | 97.8489 | 264.8824 | 0.6721508 | 183.8778 | 51836.9 | 46334.4 | 0.5254868 | 0.9692316 | 843.9009 | [5 empty] | 0.004618413 | -0.03751364
6941 | 3:54 | 14070 | 11064 | 1200 | 1127.636 | 1400.636 | 85.7 | 0.8334681 | 102.7221 | 104.8599 | 142.7153 | 158.7235 | 195.6666 | 97.8333 | 253.7705 | 0.6439539 | 174.9767 | 49654.42 | 44233.26 | 0.5016574 | 0.9252796 | 807.4985 | [5 empty] | 0.004307853 | -0.1123097
6942 | 3:55 | 14071 | 11065 | 1200 | 1127.636 | 1400.636 | 85.7 | 0.8289229 | 98.98858 | 106.0635 | 144.7735 | 158.8477 | 196.0262 | 98.0131 | 261.5823 | 0.6637767 | 174.0721 | 51276.97 | 45711.43 | 0.5184216 | 0.9562002 | 820.6014 | [5 empty] | 0.004525585 | -0.05879509
6943 | 3:55 | 14073 | 11067 | 1200 | 1127.636 | 1400.636 | 85.7 | 0.8278494 | 102.6406 | 104.4995 | 143.946 | 160.0987 | 195.6642 | 97.8321 | 259.6039 | 0.6587564 | 173.1734 | 50795.18 | 45273.38 | 0.5134536 | 0.947037 | 817.4316 | [5 empty] | 0.004460688 | -0.07419902
6944 | 3:55 | 14074 | 11068 | 1200 | 1127.636 | 1400.636 | 85.7 | 0.8400207 | 102.4222 | 104.8378 | 144.5697 | 158.8098 | 195.8213 | 97.91065 | 254.9325 | 0.6469025 | 174.4727 | 49921.22 | 44496.8 | 0.5046463 | 0.9307924 | 803.9272 | [5 empty] | 0.004346409 | -0.1024425
6945 | 3:55 | 14082 | 11076 | 1200 | 1127.634 | 1400.634 | 85.7 | 0.8402756 | 102.363 | 104.771 | 141.2683 | 159.7939 | 195.6872 | 97.8436 | 253.8143 | 0.644065 | 174.8735 | 49668.21 | 44263.27 | 0.5019977 | 0.9259074 | 802.4836 | [5 empty] | 0.004312238 | -0.1111786
6946 | 3:55 | 14085 | 11079 | 1200 | 1127.634 | 1400.634 | 85.7 | 0.8249773 | 101.7742 | 104.8392 | 144.6593 | 159.1541 | 195.4955 | 97.74775 | 252.8284 | 0.6415632 | 175.2716 | 49426.82 | 44061.11 | 0.499705 | 0.9216785 | 813.0586 | [5 empty] | 0.004282729 | -0.1188348
6947 | 3:55 | 14086 | 11080 | 1200 | 1127.634 | 1400.634 | 85.7 | 0.8371633 | 100.0275 | 102.7988 | 143.1391 | 161.6195 | 195.8492 | 97.9246 | 245.0539 | 0.6218351 | 179.7702 | 47993.61 | 42721.14 | 0.4845082 | 0.8936488 | 798.6427 | [5 empty] | 0.004088855 | -0.1718847
6948 | 3:55 | 14087 | 11081 | 1200 | 1127.634 | 1400.634 | 85.7 | 0.8326231 | 102.593 | 104.4049 | 142.3372 | 159.5672 | 195.7629 | 97.88145 | 258.6161 | 0.6562498 | 173.3688 | 50627.42 | 45108.09 | 0.511579 | 0.9435795 | 812.7631 | [5 empty] | 0.004436282 | -0.08010872
6949 | 3:55 | 14088 | 11082 | 1200 | 1127.633 | 1400.633 | 85.7 | 0.8367375 | 102.1121 | 105.2952 | 142.6523 | 159.4461 | 195.9028 | 97.9514 | 256.7146 | 0.6514247 | 173.6736 | 50291.1 | 44756.66 | 0.5075934 | 0.9362282 | 807.4406 | [5 empty] | 0.004384539 | -0.09285521
6950 | 3:55 | 14089 | 11083 | 1200 | 1127.633 | 1400.633 | 85.7 | 0.8323094 | 102.1584 | 104.6087 | 142.933 | 159.9867 | 195.929 | 97.9645 | 250.8983 | 0.6366655 | 176.2761 | 49158.25 | 43728.25 | 0.49593 | 0.9147157 | 806.0521 | [5 empty] | 0.00423429 | -0.131634
6951 | 3:55 | 14090 | 11084 | 1200 | 1127.633 | 1400.633 | 85.7 | 0.8368478 | 102.5573 | 105.0753 | 143.228 | 160.676 | 195.7372 | 97.8686 | 255.7322 | 0.6489318 | 174.1736 | 50056.32 | 44561.51 | 0.5053801 | 0.932146 | 806.4739 | [5 empty] | 0.004355894 | -0.100042
6952 | 3:55 | 14091 | 11085 | 1200 | 1127.633 | 1400.633 | 85.7 | 0.8346698 | 103.029 | 105.5137 | 143.2991 | 159.6627 | 195.665 | 97.8325 | 254.5937 | 0.6460428 | 174.074 | 49815.09 | 44371.96 | 0.5032304 | 0.928181 | 806.6745 | [5 empty] | 0.004328131 | -0.1070984
6953 | 3:55 | 14092 | 11086 | 1200 | 1127.633 | 1400.633 | 85.7 | 0.8387528 | 103.1743 | 105.5167 | 144.4376 | 157.7488 | 195.9552 | 97.9776 | 254.4558 | 0.6456928 | 173.97 | 49861.94 | 44358.4 | 0.5030766 | 0.9278973 | 803.3949 | [5 empty] | 0.004326147 | -0.1076061
6954 | 3:55 | 14094 | 11088 | 1200 | 1127.632 | 1400.632 | 85.7 | 0.8289019 | 102.2062 | 104.9407 | 143.0386 | 158.7136 | 195.8537 | 97.92685 | 256.6266 | 0.6512013 | 174.0755 | 50261.27 | 44745.77 | 0.5074699 | 0.9360004 | 813.7555 | [5 empty] | 0.004382939 | -0.09325419
6955 | 3:55 | 14095 | 11089 | 1200 | 1127.632 | 1400.632 | 85.7 | 0.8386739 | 102.6424 | 105.1423 | 143.3938 | 159.709 | 195.7535 | 97.87675 | 254.2255 | 0.6451085 | 174.4728 | 49765.54 | 44322.57 | 0.5026703 | 0.9271478 | 803.7025 | [5 empty] | 0.004320907 | -0.1089494
6956 | 3:55 | 14096 | 11090 | 1200 | 1127.632 | 1400.632 | 85.7 | 0.8394697 | 103.0771 | 104.9274 | 142.7546 | 159.4863 | 195.6062 | 97.8031 | 254.7423 | 0.6464199 | 174.3757 | 49829.18 | 44408.8 | 0.5036482 | 0.9289516 | 803.6202 | [5 empty] | 0.004333522 | -0.105721
6957 | 3:55 | 14097 | 11091 | 1200 | 1127.632 | 1400.632 | 85.7 | 0.8397423 | 101.4842 | 104.7225 | 143.4927 | 160.2141 | 195.8059 | 97.90295 | 258.1847 | 0.6551551 | 173.8723 | 50554.08 | 45024.87 | 0.5106352 | 0.9418387 | 807.2607 | [5 empty] | 0.004424011 | -0.08310467
6958 | 3:55 | 14101 | 11095 | 1200 | 1127.631 | 1400.631 | 85.7 | 0.8335511 | 103.6822 | 105.0953 | 143.9527 | 158.8409 | 195.5786 | 97.7893 | 256.4981 | 0.6508753 | 173.1761 | 50165.54 | 44695.15 | 0.5068958 | 0.9349415 | 808.9283 | [5 empty] | 0.004375504 | -0.09511198
6959 | 3:55 | 14102 | 11096 | 1200 | 1127.631 | 1400.631 | 85.7 | 0.8410832 | 102.4277 | 105.1172 | 143.2009 | 160.3927 | 195.9563 | 97.97815 | 253.7312 | 0.6438541 | 174.777 | 49720.24 | 44246.71 | 0.5018099 | 0.925561 | 801.6671 | [5 empty] | 0.004309818 | -0.1118025
6960 | 3:55 | 14104 | 11098 | 1200 | 1127.631 | 1400.631 | 85.7 | 0.822223 | 93.363 | 94.14198 | 143.5406 | 158.2714 | 195.9162 | 97.9581 | 263.9113 | 0.6696866 | 182.6772 | 51704.5 | 46177 | 0.5237017 | 0.9659391 | 837.7856 | [5 empty] | 0.0045949 | -0.0428229
6961 | 3:55 | 14105 | 11099 | 1200 | 1127.631 | 1400.631 | 85.7 | 0.7957809 | 87.6136 | 91.57799 | 142.4829 | 159.0676 | 198.416 | 99.208 | 267.5991 | 0.6790446 | 193.5855 | 53095.94 | 46942.07 | 0.5323785 | 0.981943 | 876.046 | [5 empty] | 0.004709565 | -0.0174329
6962 | 3:55 | 14106 | 11100 | 1200 | 1127.63 | 1400.63 | 85.7 | 0.8341567 | 101.6393 | 104.4138 | 145.3241 | 160.149 | 195.5952 | 97.7976 | 250.7329 | 0.6362458 | 176.3702 | 49042.16 | 43691.82 | 0.4955168 | 0.9139537 | 804.4899 | [5 empty] | 0.004229 | -0.1330496
6963 | 3:55 | 14109 | 11103 | 1200 | 1127.63 | 1400.63 | 85.7 | 0.8250934 | 86.77329 | 90.31051 | 143.3287 | 159.6476 | 195.63 | 97.815 | 265.8703 | 0.6746576 | 187.7818 | 52012.21 | 46497.41 | 0.5273355 | 0.9726415 | 842.8721 | [5 empty] | 0.004642807 | -0.03206247
6964 | 3:55 | 14111 | 11105 | 1200 | 1127.63 | 1400.63 | 85.7 | 0.8214378 | 104.0179 | 105.7544 | 143.6598 | 160.4915 | 195.8553 | 97.92765 | 254.6037 | 0.6460682 | 172.9691 | 49865.48 | 44407.34 | 0.5036317 | 0.928921 | 816.016 | [5 empty] | 0.004333308 | -0.1057756
6965 | 3:55 | 14112 | 11106 | 1200 | 1127.63 | 1400.63 | 85.7 | 0.8322957 | 102.9887 | 103.7922 | 143.5011 | 159.5152 | 195.4155 | 97.70775 | 258.6822 | 0.6564175 | 173.5748 | 50550.51 | 45119.86 | 0.5117125 | 0.9438257 | 813.304 | [5 empty] | 0.004438018 | -0.07968611
6966 | 3:55 | 14113 | 11107 | 1200 | 1127.629 | 1400.629 | 85.7 | 0.8228889 | 102.4836 | 104.4965 | 144.8701 | 158.842 | 195.6799 | 97.83995 | 256.5077 | 0.6508996 | 174.0727 | 50193.41 | 44751.96 | 0.5075401 | 0.9361299 | 818.4716 | [5 empty] | 0.004383849 | -0.09302737
6967 | 3:55 | 14114 | 11108 | 1200 | 1127.629 | 1400.629 | 85.7 | 0.8387967 | 102.0647 | 105.7034 | 142.985 | 160.315 | 195.8733 | 97.93665 | 251.5526 | 0.6383259 | 175.1716 | 49272.43 | 43844.86 | 0.4972525 | 0.917155 | 800.9097 | [5 empty] | 0.004251239 | -0.1271224
6968 | 3:55 | 14115 | 11109 | 1200 | 1127.629 | 1400.629 | 85.7 | 0.8269888 | 103.6761 | 105.6612 | 143.796 | 160.1279 | 195.9914 | 97.9957 | 253.4964 | 0.6432583 | 173.975 | 49683.12 | 44215.33 | 0.5014541 | 0.9249045 | 811.3232 | [5 empty] | 0.004305234 | -0.1129863
6969 | 3:55 | 14120 | 11114 | 1200 | 1127.628 | 1400.628 | 85.7 | 0.8257206 | 104.3784 | 104.464 | 145.2058 | 159.6547 | 195.472 | 97.736 | 259.2589 | 0.6578809 | 172.272 | 50677.84 | 45211.78 | 0.512755 | 0.9457485 | 817.7518 | [5 empty] | 0.004451587 | -0.07639512
6970 | 3:55 | 14121 | 11115 | 1200 | 1127.628 | 1400.628 | 85.7 | 0.8263989 | 95.18018 | 102.3741 | 143.1848 | 159.022 | 195.8658 | 97.9329 | 263.3324 | 0.6682176 | 177.1772 | 51577.81 | 45972.71 | 0.5213848 | 0.9616657 | 827.5319 | [5 empty] | 0.004564441 | -0.04978164
6971 | 3:55 | 14122 | 11116 | 1200 | 1127.628 | 1400.628 | 85.7 | 0.836933 | 103.5845 | 105.5097 | 144.1447 | 159.4868 | 196.0192 | 98.0096 | 253.8286 | 0.6441013 | 173.9758 | 49755.28 | 44265.02 | 0.5020176 | 0.925944 | 804.1049 | [5 empty] | 0.004312494 | -0.1111128
6972 | 3:55 | 14125 | 11119 | 1200 | 1127.627 | 1400.627 | 85.7 | 0.8185804 | 97.93179 | 103.2328 | 142.7694 | 157.7626 | 195.4279 | 97.71395 | 261.1581 | 0.6627002 | 175.8746 | 51037.57 | 45581.61 | 0.5169493 | 0.9534846 | 829.6423 | [5 empty] | 0.004506319 | -0.06332161
6973 | 3:55 | 14126 | 11120 | 1200 | 1127.627 | 1400.627 | 85.7 | 0.8296208 | 101.3113 | 104.7299 | 146.2573 | 162.1301 | 195.8622 | 97.9311 | 249.4123 | 0.6328947 | 176.8725 | 48850.44 | 43508.9 | 0.4934423 | 0.9101273 | 807.1029 | [5 empty] | 0.00420247 | -0.1402025
6974 | 3:56 | 14130 | 11124 | 1200 | 1127.627 | 1400.627 | 85.7 | 0.8351749 | 98.5668 | 103.4947 | 142.893 | 159.9064 | 195.7609 | 97.88045 | 260.5784 | 0.6612292 | 175.5727 | 51011.06 | 45528.82 | 0.5163506 | 0.9523804 | 815.9792 | [5 empty] | 0.004498493 | -0.0651715
6975 | 3:56 | 14132 | 11126 | 1200 | 1127.626 | 1400.626 | 85.7 | 0.8127534 | 99.18782 | 102.9609 | 142.022 | 158.3962 | 196.2108 | 98.1054 | 262.2159 | 0.6653844 | 175.1716 | 51449.59 | 45818.4 | 0.5196348 | 0.9584379 | 835.3345 | [5 empty] | 0.004541479 | -0.05508938
6976 | 3:56 | 14137 | 11131 | 1200 | 1127.625 | 1400.625 | 85.7 | 0.8384265 | 103.9597 | 104.9249 | 142.9834 | 160.113 | 195.7433 | 97.87165 | 256.4473 | 0.6507464 | 173.2745 | 50197.85 | 44709.81 | 0.507062 | 0.9352482 | 805.4335 | [5 empty] | 0.004377657 | -0.09457341
6977 | 3:56 | 14138 | 11132 | 1200 | 1127.625 | 1400.625 | 85.7 | 0.8335178 | 102.5668 | 104.201 | 142.294 | 160.8914 | 195.9036 | 97.9518 | 258.8087 | 0.6567385 | 173.6712 | 50701.57 | 45158.89 | 0.5121551 | 0.9446421 | 812.7386 | [5 empty] | 0.004443778 | -0.07828669
6978 | 3:56 | 14143 | 11137 | 1200 | 1127.624 | 1400.624 | 85.7 | 0.8403327 | 101.1573 | 103.846 | 144.5875 | 159.9217 | 195.5061 | 97.75305 | 247.0628 | 0.6269328 | 178.3732 | 48302.28 | 43096.37 | 0.4887637 | 0.9014979 | 797.6132 | [5 empty] | 0.004142843 | -0.1566131
6979 | 3:56 | 14147 | 11141 | 1200 | 1127.624 | 1400.624 | 85.7 | 0.8372701 | 102.6476 | 104.7851 | 144.3659 | 158.6987 | 196.0245 | 98.01225 | 256.9975 | 0.6521425 | 173.8767 | 50377.8 | 44846.07 | 0.5086074 | 0.9380985 | 807.8728 | [5 empty] | 0.004397684 | -0.08958858
6980 | 3:56 | 14148 | 11142 | 1200 | 1127.624 | 1400.624 | 85.7 | 0.8390212 | 102.2165 | 104.9188 | 144.3236 | 159.3227 | 195.7762 | 97.8881 | 257.6033 | 0.6536798 | 173.5712 | 50432.61 | 44978 | 0.5101036 | 0.9408582 | 807.174 | [5 empty] | 0.004417105 | -0.08479811
6981 | 3:56 | 14149 | 11143 | 1200 | 1127.623 | 1400.623 | 85.7 | 0.8204604 | 102.6763 | 106.3435 | 142.6812 | 160.8902 | 196.0507 | 98.02535 | 254.3463 | 0.645415 | 173.6725 | 49864.76 | 44325.11 | 0.5026991 | 0.9272009 | 816.8891 | [5 empty] | 0.004321278 | -0.1088541
6982 | 3:56 | 14150 | 11144 | 1200 | 1127.623 | 1400.623 | 85.7 | 0.8397423 | 102.3218 | 104.9245 | 144.8698 | 159.6765 | 196.1018 | 98.0509 | 253.6739 | 0.6437087 | 174.6715 | 49745.92 | 44250.33 | 0.501851 | 0.9256367 | 802.5884 | [5 empty] | 0.004310347 | -0.1116661
6983 | 3:56 | 14151 | 11145 | 1200 | 1127.623 | 1400.623 | 85.7 | 0.8199077 | 91.21543 | 98.99474 | 143.5867 | 160.7779 | 196.1227 | 98.06135 | 264.0883 | 0.6701357 | 181.8784 | 51793.71 | 46195.27 | 0.5239089 | 0.9663213 | 838.9667 | [5 empty] | 0.004597627 | -0.04220431
6984 | 3:56 | 14152 | 11146 | 1200 | 1127.623 | 1400.623 | 85.7 | 0.8383867 | 102.7487 | 106.2149 | 143.7195 | 158.8648 | 195.9338 | 97.9669 | 254.9336 | 0.6469053 | 173.469 | 49950.13 | 44452.75 | 0.5041467 | 0.9298709 | 803.8381 | [5 empty] | 0.004339957 | -0.1040816
6985 | 3:56 | 14153 | 11147 | 1200 | 1127.623 | 1400.623 | 85.7 | 0.8382941 | 103.1273 | 104.9325 | 143.3154 | 158.1211 | 196.0527 | 98.02635 | 254.1234 | 0.6448494 | 174.1723 | 49821.59 | 44315.01 | 0.5025845 | 0.9269897 | 803.6335 | [5 empty] | 0.004319801 | -0.1092332
6986 | 3:56 | 14154 | 11148 | 1200 | 1127.623 | 1400.623 | 85.7 | 0.8086649 | 96.68815 | 103.1569 | 143.7584 | 158.371 | 195.9995 | 97.99975 | 261.8594 | 0.6644798 | 176.3753 | 51324.31 | 45722.58 | 0.518548 | 0.9564335 | 839.1816 | [5 empty] | 0.00452724 | -0.05840781
6987 | 3:56 | 14156 | 11150 | 1200 | 1127.622 | 1400.622 | 85.7 | 0.8397298 | 103.2361 | 104.8994 | 144.3227 | 160.3431 | 195.9786 | 97.9893 | 256.4817 | 0.6508337 | 173.6774 | 50264.91 | 44729.61 | 0.5072866 | 0.9356624 | 804.995 | [5 empty] | 0.004380565 | -0.0938467
6988 | 3:56 | 14160 | 11154 | 1200 | 1127.622 | 1400.622 | 85.7 | 0.837308 | 103.7256 | 105.2043 | 143.3091 | 158.4297 | 195.3892 | 97.6946 | 254.1592 | 0.6449402 | 173.9735 | 49659.97 | 44316.76 | 0.5026044 | 0.9270263 | 804.1884 | [5 empty] | 0.004320057 | -0.1091675
6989 | 3:56 | 14161 | 11155 | 1200 | 1127.621 | 1400.621 | 85.7 | 0.8372002 | 102.7455 | 105.3693 | 142.7676 | 159.3006 | 195.8163 | 97.90815 | 253.2524 | 0.6426392 | 174.6708 | 49590.96 | 44173.98 | 0.5009851 | 0.9240396 | 803.9507 | [5 empty] | 0.004299196 | -0.1145494
6990 | 3:56 | 14162 | 11156 | 1200 | 1127.621 | 1400.621 | 85.7 | 0.8390654 | 102.9254 | 105.1458 | 142.5045 | 158.5941 | 196.0407 | 98.02035 | 255.8055 | 0.6491178 | 173.8778 | 50148.3 | 44622.23 | 0.5060688 | 0.9334162 | 804.9365 | [5 empty] | 0.0043648 | -0.09779747
6991 | 3:56 | 14166 | 11160 | 1200 | 1127.621 | 1400.621 | 85.7 | 0.8299001 | 103.6794 | 105.313 | 144.5195 | 159.2121 | 195.9723 | 97.98615 | 255.8957 | 0.6493467 | 173.278 | 50148.47 | 44637.84 | 0.5062458 | 0.9337427 | 811.4175 | [5 empty] | 0.004367091 | -0.09722166
6992 | 3:56 | 14167 | 11161 | 1200 | 1127.62 | 1400.62 | 85.7 | 0.8264905 | 102.9186 | 104.822 | 143.1596 | 159.2542 | 196.1435 | 98.07175 | 258.0553 | 0.6548267 | 173.3786 | 50615.86 | 45018.7 | 0.5105652 | 0.9417096 | 816.8786 | [5 empty] | 0.004423101 | -0.08332734
6993 | 3:56 | 14169 | 11163 | 1200 | 1127.62 | 1400.62 | 85.7 | 0.8323177 | 102.9011 | 104.7497 | 143.4693 | 159.0745 | 195.9153 | 97.95765 | 256.5365 | 0.6509727 | 174.0754 | 50259.41 | 44754.58 | 0.5075698 | 0.9361847 | 811.193 | [5 empty] | 0.004384234 | -0.0929314
6994 | 3:56 | 14173 | 11167 | 1200 | 1127.62 | 1400.62 | 85.7 | 0.8290501 | 102.212 | 104.5054 | 144.6021 | 158.3252 | 195.9853 | 97.99265 | 250.5687 | 0.6358292 | 176.2731 | 49107.79 | 43682.02 | 0.4954057 | 0.9137487 | 808.1908 | [5 empty] | 0.004227577 | -0.1334309
6995 | 3:56 | 14177 | 11171 | 1200 | 1127.619 | 1400.619 | 85.7 | 0.8263833 | 102.6045 | 104.3734 | 144.0076 | 160.205 | 196.1015 | 98.05075 | 258.7677 | 0.6566345 | 173.4735 | 50744.75 | 45178.49 | 0.5123774 | 0.9450521 | 818.1981 | [5 empty] | 0.004446671 | -0.07758506
6996 | 3:56 | 14180 | 11174 | 1200 | 1127.618 | 1400.618 | 85.7 | 0.8299279 | 102.5294 | 104.0732 | 142.2556 | 158.173 | 196.0343 | 98.01715 | 258.7076 | 0.656482 | 173.7757 | 50715.56 | 45168.98 | 0.5122696 | 0.9448532 | 815.6792 | [5 empty] | 0.004445267 | -0.0779254
6997 | 3:56 | 14182 | 11176 | 1200 | 1127.618 | 1400.618 | 85.7 | 0.8350334 | 102.1589 | 104.334 | 144.4483 | 158.5275 | 196.0952 | 98.0476 | 258.4908 | 0.6559318 | 173.9728 | 50688.81 | 45163.27 | 0.5122048 | 0.9447337 | 811.9113 | [5 empty] | 0.004444425 | -0.07812983
6998 | 3:56 | 14184 | 11178 | 1200 | 1127.618 | 1400.618 | 85.7 | 0.8242629 | 104.0107 | 105.5354 | 144.3853 | 160.723 | 196.1531 | 98.07655 | 256.7812 | 0.6515937 | 172.7755 | 50368.41 | 44804.85 | 0.5081399 | 0.9372362 | 816.4803 | [5 empty] | 0.004391623 | -0.09109255
6999 | 3:57 | 14191 | 11185 | 1200 | 1127.617 | 1400.617 | 85.7 | 0.8348296 | 94.92973 | 101.7107 | 142.7023 | 159.0091 | 196.1986 | 98.0993 | 261.3798 | 0.6632628 | 177.8735 | 51282.35 | 45696.63 | 0.5182537 | 0.9558907 | 819.7245 | [5 empty] | 0.004523387 | -0.05930951
7000 | 3:57 | 14193 | 11187 | 1200 | 1127.616 | 1400.616 | 85.7 | 0.8176926 | 75.1757 | 95.5395 | 143.5262 | 157.9498 | 200.9639 | 100.48195 | 266.1595 | 0.6753915 | 195.3897 | 53488.43 | 46784.44 | 0.5305908 | 0.9786457 | 858.4464 | [5 empty] | 0.004685863 | -0.02257925
7001 | 3:57 | 14195 | 11189 | 1200 | 1127.616 | 1400.616 | 85.7 | 0.8330169 | 102.4764 | 105.0195 | 143.7702 | 160.221 | 196.1449 | 98.07245 | 255.8709 | 0.6492837 | 174.1755 | 50187.79 | 44637.86 | 0.506246 | 0.9337431 | 809.9276 | [5 empty] | 0.004367094 | -0.09722093
7002 | 3:57 | 14197 | 11191 | 1200 | 1127.616 | 1400.616 | 85.7 | 0.8281271 | 102.6591 | 104.631 | 143.5016 | 160.3158 | 195.944 | 97.972 | 257.575 | 0.653608 | 173.6745 | 50470.27 | 44990.6 | 0.5102465 | 0.9411218 | 815.7023 | [5 empty] | 0.004418961 | -0.08434243
7003 | 3:57 | 14199 | 11193 | 1200 | 1127.615 | 1400.615 | 85.7 | 0.8106729 | 102.6343 | 105.3909 | 142.5215 | 157.776 | 196.0496 | 98.0248 | 256.7847 | 0.6516025 | 173.373 | 50342.54 | 44812.75 | 0.5082295 | 0.9374015 | 827.9264 | [5 empty] | 0.004392784 | -0.09080404
7004 | 3:57 | 14202 | 11196 | 1200 | 1127.615 | 1400.615 | 85.7 | 0.8414597 | 102.7992 | 105.1101 | 143.9074 | 158.756 | 196.2116 | 98.1058 | 253.6549 | 0.6436605 | 174.5717 | 49770.04 | 44341.06 | 0.50288 | 0.9275346 | 801.8492 | [5 empty] | 0.004323611 | -0.1082558
7005 | 3:57 | 14203 | 11197 | 1200 | 1127.615 | 1400.615 | 85.7 | 0.8393216 | 103.1441 | 105.3059 | 145.6542 | 160.0132 | 196.0863 | 98.04315 | 255.3618 | 0.6479919 | 173.9756 | 50072.95 | 44575.14 | 0.5055347 | 0.9324311 | 804.5087 | [5 empty] | 0.004357893 | -0.09953753
7006 | 3:57 | 14206 | 11200 | 1200 | 1127.614 | 1400.614 | 85.7 | 0.8399693 | 102.0714 | 104.4035 | 143.3739 | 159.368 | 196.0594 | 98.0297 | 248.0857 | 0.6295284 | 177.0686 | 48639.54 | 43275.48 | 0.490795 | 0.9052446 | 797.8626 | [5 empty] | 0.004168697 | -0.14944
7007 | 3:57 | 14207 | 11201 | 1200 | 1127.614 | 1400.614 | 85.7 | 0.83125 | 102.9856 | 105.043 | 143.0468 | 158.8617 | 196.2349 | 98.11745 | 257.2345 | 0.6527439 | 173.2716 | 50478.39 | 44919.23 | 0.5094371 | 0.9396289 | 812.3798 | [5 empty] | 0.00440845 | -0.08692775
7008 | 3:57 | 14210 | 11204 | 1200 | 1127.614 | 1400.614 | 85.7 | 0.8266382 | 102.3629 | 104.3163 | 143.3051 | 157.7692 | 196.2985 | 98.14925 | 259.169 | 0.6576528 | 173.5749 | 50874.5 | 45253.5 | 0.5132281 | 0.9466212 | 818.6356 | [5 empty] | 0.00445775 | -0.07490695
7009 | 3:57 | 14212 | 11206 | 1200 | 1127.613 | 1400.613 | 85.7 | 0.8290246 | 102.7414 | 104.5655 | 144.2003 | 158.8517 | 196.2456 | 98.1228 | 258.0794 | 0.6548879 | 173.4756 | 50646.95 | 45048.06 | 0.5108982 | 0.9423237 | 815.2178 | [5 empty] | 0.004427429 | -0.08226843
7010 | 3:57 | 14213 | 11207 | 1200 | 1127.613 | 1400.613 | 85.7 | 0.82981 | 92.86076 | 99.76791 | 143.7677 | 159.1668 | 196.2994 | 98.1497 | 262.2963 | 0.6655885 | 179.3775 | 51488.6 | 45883.34 | 0.5203713 | 0.9597963 | 826.4288 | [5 empty] | 0.004551138 | -0.05285022
7011 | 3:57 | 14215 | 11209 | 1200 | 1127.613 | 1400.613 | 85.7 | 0.8367453 | 102.3641 | 105.4535 | 143.236 | 161.4974 | 195.7976 | 97.8988 | 257.3665 | 0.6530789 | 173.5779 | 50391.74 | 44920.41 | 0.5094505 | 0.9396535 | 808.4971 | [5 empty] | 0.004408624 | -0.08688492
7012 | 3:57 | 14216 | 11210 | 1200 | 1127.613 | 1400.613 | 85.7 | 0.8107026 | 105.1144 | 105.7155 | 143.592 | 157.8148 | 196.4084 | 98.2042 | 257.0739 | 0.6523364 | 171.9761 | 50491.49 | 44868.46 | 0.5088613 | 0.9385668 | 826.9122 | [5 empty] | 0.004400978 | -0.08877311
7013 | 3:57 | 14217 | 11211 | 1200 | 1127.612 | 1400.612 | 85.7 | 0.8282632 | 102.9488 | 105.133 | 143.764 | 159.6395 | 195.9015 | 97.95075 | 256.3488 | 0.6504964 | 173.6749 | 50219.11 | 44727.86 | 0.5072667 | 0.9356257 | 813.7202 | [5 empty] | 0.004380308 | -0.0939109
7014 | 3:57 | 14218 | 11212 | 1200 | 1127.612 | 1400.612 | 85.7 | 0.8125262 | 90.61288 | 98.34228 | 142.2597 | 160.3789 | 195.5305 | 97.76525 | 264.5618 | 0.6713373 | 182.6746 | 51729.91 | 46323.2 | 0.5253598 | 0.9689974 | 846.6498 | [5 empty] | 0.004616739 | -0.03788994
7015 | 3:57 | 14219 | 11213 | 1200 | 1127.612 | 1400.612 | 85.7 | 0.8346808 | 104.9342 | 105.1902 | 143.665 | 158.2208 | 196.2332 | 98.1166 | 258.1952 | 0.6551817 | 172.075 | 50666.47 | 45076.62 | 0.5112221 | 0.9429212 | 809.6704 | [5 empty] | 0.00443164 | -0.08124003
7016 | 3:57 | 14220 | 11214 | 1200 | 1127.612 | 1400.612 | 85.7 | 0.8332595 | 102.7124 | 105.031 | 143.7967 | 159.3717 | 196.3219 | 98.16095 | 252.3385 | 0.6403201 | 175.2753 | 49539.59 | 44050.18 | 0.4995811 | 0.9214499 | 806.6447 | [5 empty] | 0.004281136 | -0.1192513
7017 | 3:57 | 14221 | 11215 | 1200 | 1127.612 | 1400.612 | 85.7 | 0.8134912 | 89.97419 | 92.70371 | 144.4036 | 159.7799 | 196.1031 | 98.05155 | 264.0167 | 0.6699541 | 185.6756 | 51774.51 | 46263.41 | 0.5246817 | 0.9677467 | 848.435 | [5 empty] | 0.004607803 | -0.03990261
7018 | 3:57 | 14224 | 11218 | 1200 | 1127.611 | 1400.611 | 85.7 | 0.8329466 | 103.6862 | 104.9181 | 143.6561 | 158.0525 | 196.3144 | 98.1572 | 259.2536 | 0.6578675 | 172.9708 | 50895.22 | 45304.48 | 0.5138063 | 0.9476876 | 813.5066 | [5 empty] | 0.004465285 | -0.07309311
7019 | 3:57 | 14225 | 11219 | 1200 | 1127.611 | 1400.611 | 85.7 | 0.8308009 | 104.8429 | 104.7366 | 142.1503 | 157.7073 | 196.1191 | 98.05955 | 259.7565 | 0.6591436 | 172.1717 | 50943.21 | 45325.38 | 0.5140433 | 0.9481248 | 814.5099 | [5 empty] | 0.004468375 | -0.07235097
7020 | 3:57 | 14227 | 11221 | 1200 | 1127.611 | 1400.611 | 85.7 | 0.8336227 | 102.397 | 105.1336 | 142.3154 | 159.1959 | 196.275 | 98.1375 | 257.7955 | 0.6541675 | 173.6779 | 50598.8 | 44997.88 | 0.5103291 | 0.9412741 | 811.5247 | [5 empty] | 0.004420033 | -0.0840793
7021 | 3:57 | 14231 | 11225 | 1200 | 1127.61 | 1400.61 | 85.7 | 0.8347874 | 102.6771 | 105.1061 | 144.3328 | 159.2377 | 196.0132 | 98.0066 | 255.0955 | 0.6473161 | 174.0762 | 50002.09 | 44530.7 | 0.5050307 | 0.9315015 | 807.7181 | [5 empty] | 0.004351377 | -0.1011839
7022 | 3:57 | 14232 | 11226 | 1200 | 1127.61 | 1400.61 | 85.7 | 0.8255026 | 102.8557 | 105.3271 | 143.7542 | 161.7739 | 196.385 | 98.1925 | 256.8679 | 0.6518137 | 173.6753 | 50445 | 44820.64 | 0.508319 | 0.9375665 | 816.5266 | [5 empty] | 0.004393944 | -0.09051602
7023 | 3:57 | 14233 | 11227 | 1200 | 1127.61 | 1400.61 | 85.7 | 0.816716 | 92.28046 | 95.30823 | 143.2904 | 159.2195 | 195.822 | 97.911 | 262.4593 | 0.6660021 | 181.7804 | 51395.3 | 45922.86 | 0.5208195 | 0.960623 | 839.4886 | [5 empty] | 0.004557019 | -0.05149143
7024 | 3:57 | 14235 | 11229 | 1200 | 1127.609 | 1400.609 | 85.7 | 0.835426 | 102.6006 | 105.2509 | 142.9566 | 160.1267 | 196.2697 | 98.13485 | 255.381 | 0.6480406 | 174.1725 | 50123.56 | 44583.59 | 0.5056306 | 0.9326079 | 807.7059 | [5 empty] | 0.004359132 | -0.09922495
7025 | 3:57 | 14236 | 11230 | 1200 | 1127.609 | 1400.609 | 85.7 | 0.8322129 | 103.196 | 105.2888 | 143.4597 | 159.8792 | 196.1207 | 98.06035 | 255.8399 | 0.6492051 | 173.474 | 50175.49 | 44657.03 | 0.5064635 | 0.9341441 | 809.9769 | [5 empty] | 0.004369907 | -0.09651449
7026 | 3:57 | 14239 | 11233 | 1200 | 1127.609 | 1400.609 | 85.7 | 0.8335797 | 102.3006 | 104.8163 | 143.7469 | 160.5755 | 196.195 | 98.0975 | 258.2426 | 0.655302 | 173.3732 | 50665.89 | 45100.68 | 0.511495 | 0.9434245 | 811.9812 | [5 empty] | 0.004435189 | -0.08037492
7027 | 3:57 | 14240 | 11234 | 1200 | 1127.609 | 1400.609 | 85.7 | 0.826838 | 103.1309 | 105.0909 | 144.9556 | 159.6143 | 196.4416 | 98.2208 | 256.7197 | 0.6514376 | 173.4774 | 50430.44 | 44789.06 | 0.5079608 | 0.9369059 | 815.0643 | [5 empty] | 0.004389301 | -0.09166958
7028 | 3:57 | 14241 | 11235 | 1200 | 1127.608 | 1400.608 | 85.7 | 0.8379434 | 102.873 | 105.4608 | 144.5679 | 157.8481 | 196.3123 | 98.15615 | 256.0464 | 0.6497291 | 173.474 | 50265.05 | 44701.65 | 0.5069695 | 0.9350775 | 805.9398 | [5 empty] | 0.004376458 | -0.09487313
7029 | 3:57 | 14243 | 11237 | 1200 | 1127.608 | 1400.608 | 85.7 | 0.8401424 | 102.5291 | 104.8935 | 145.695 | 159.3093 | 195.7796 | 97.8898 | 252.1234 | 0.6397743 | 175.5715 | 49360.61 | 44015.7 | 0.49919 | 0.9207286 | 801.5232 | [5 empty] | 0.00427611 | -0.1205667
7030 | 3:57 | 14244 | 11238 | 1200 | 1127.608 | 1400.608 | 85.7 | 0.8285963 | 97.73621 | 103.4975 | 144.2088 | 159.1248 | 196.2695 | 98.13475 | 260.2655 | 0.6604352 | 175.7735 | 51082.19 | 45522.34 | 0.5162771 | 0.9522448 | 821.2185 | [5 empty] | 0.004497533 | -0.06539895
7031 | 3:57 | 14245 | 11239 | 1200 | 1127.608 | 1400.608 | 85.7 | 0.8235518 | 97.75381 | 103.8046 | 143.0279 | 158.7457 | 195.9483 | 97.97415 | 260.6608 | 0.6614383 | 175.6716 | 51076.06 | 45542.68 | 0.5165078 | 0.9526703 | 825.2151 | [5 empty] | 0.004500547 | -0.06468529
7032 | 3:57 | 14246 | 11240 | 1200 | 1127.608 | 1400.608 | 85.7 | 0.8213325 | 102.7385 | 106.3795 | 143.8822 | 156.9456 | 196.0826 | 98.0413 | 256.2734 | 0.6503051 | 173.175 | 50250.76 | 44736.57 | 0.5073655 | 0.9358079 | 818.684 | [5 empty] | 0.004381588 | -0.09359145
7033 | 3:57 | 14248 | 11242 | 1200 | 1127.607 | 1400.607 | 85.7 | 0.8319678 | 103.0926 | 105.3076 | 143.3793 | 159.1401 | 196.2437 | 98.12185 | 254.3165 | 0.6453394 | 174.0726 | 49908.02 | 44366.34 | 0.5031667 | 0.9280634 | 808.6874 | [5 empty] | 0.004327309 | -0.1073087
7034 | 3:57 | 14249 | 11243 | 1200 | 1127.607 | 1400.607 | 85.7 | 0.8228497 | 103.0796 | 105.171 | 144.2668 | 159.1158 | 196.3946 | 98.1973 | 255.8092 | 0.6491272 | 173.8741 | 50239.54 | 44640.82 | 0.5062796 | 0.933805 | 817.503 | [5 empty] | 0.004367528 | -0.0971118
7035 | 3:58 | 14250 | 11244 | 1200 | 1127.607 | 1400.607 | 85.7 | 0.8315721 | 102.8365 | 105.4204 | 143.3663 | 159.9987 | 195.6653 | 97.83265 | 255.46 | 0.6482411 | 173.8736 | 49984.67 | 44593.37 | 0.5057415 | 0.9328125 | 810.4128 | [5 empty] | 0.004360566 | -0.09886335
7036 | 3:58 | 14251 | 11245 | 1200 | 1127.607 | 1400.607 | 85.7 | 0.8403497 | 103.5502 | 105.5108 | 144.1051 | 158.7975 | 196.2666 | 98.1333 | 253.5397 | 0.6433682 | 174.2749 | 49761.36 | 44237.96 | 0.5017107 | 0.9253779 | 801.6503 | [5 empty] | 0.00430854 | -0.1121324
7037 | 3:58 | 14254 | 11248 | 1200 | 1127.606 | 1400.606 | 85.7 | 0.8257726 | 96.76498 | 103.389 | 143.8504 | 160.4101 | 196.1209 | 98.06045 | 261.3096 | 0.6630847 | 176.2727 | 51248.27 | 45638.16 | 0.5175906 | 0.9546676 | 824.7481 | [5 empty] | 0.004514708 | -0.06134588
7038 | 3:58 | 14255 | 11249 | 1200 | 1127.606 | 1400.606 | 85.7 | 0.8285652 | 104.2897 | 104.2743 | 143.2834 | 160.425 | 196.3962 | 98.1981 | 258.8434 | 0.6568266 | 172.6757 | 50835.86 | 45207.06 | 0.5127014 | 0.9456497 | 815.9058 | [5 empty] | 0.00445089 | -0.07656371
7039 | 3:58 | 14258 | 11252 | 1200 | 1127.606 | 1400.606 | 85.7 | 0.8375509 | 101.5023 | 104.4375 | 144.2045 | 159.7974 | 195.9266 | 97.9633 | 247.696 | 0.6285396 | 177.6707 | 48530.23 | 43224.13 | 0.4902127 | 0.9041704 | 799.8877 | [5 empty] | 0.004161279 | -0.1514889
7040 | 3:58 | 14261 | 11255 | 1200 | 1127.605 | 1400.605 | 85.7 | 0.8098997 | 98.3176 | 104.0307 | 142.1898 | 160.323 | 196.1617 | 98.08085 | 260.8237 | 0.6618517 | 175.173 | 51163.61 | 45588.22 | 0.5170242 | 0.9536229 | 835.9958 | [5 empty] | 0.0045073 | -0.06309035
7041 | 3:58 | 14263 | 11257 | 1200 | 1127.605 | 1400.605 | 85.7 | 0.8447695 | 102.2301 | 104.8681 | 144.2504 | 160.3811 | 196.2758 | 98.1379 | 250.698 | 0.6361573 | 176.0708 | 49205.96 | 43749.61 | 0.4961722 | 0.9151625 | 796.7094 | [5 empty] | 0.004237393 | -0.1308053
7042 | 3:58 | 14265 | 11259 | 1200 | 1127.605 | 1400.605 | 85.7 | 0.8358106 | 102.541 | 105.1381 | 145.099 | 158.8447 | 196.3856 | 98.1928 | 253.784 | 0.6439881 | 174.6735 | 49839.54 | 44338.04 | 0.5028457 | 0.9274714 | 806.1691 | [5 empty] | 0.004323169 | -0.1083691
7043 | 3:58 | 14265 | 11259 | 1200 | 1127.604 | 1400.604 | 85.7 | 0.8322296 | 103.1059 | 105.1184 | 144.3617 | 158.9929 | 195.9681 | 97.98405 | 256.3734 | 0.6505588 | 173.4743 | 50241.01 | 44769.48 | 0.5077388 | 0.9364964 | 810.7654 | [5 empty] | 0.004386423 | -0.09238582
7044 | 3:58 | 14266 | 11260 | 1200 | 1127.604 | 1400.604 | 85.7 | 0.8197666 | 90.58854 | 95.80488 | 143.9827 | 160.9508 | 196.1632 | 98.0816 | 263.6811 | 0.6691025 | 183.7789 | 51724.53 | 46172.16 | 0.5236468 | 0.9658379 | 840.8159 | [5 empty] | 0.004594177 | -0.04298687
7045 | 3:58 | 14267 | 11261 | 1200 | 1127.604 | 1400.604 | 85.7 | 0.8188486 | 103.7916 | 105.7714 | 142.9957 | 158.6623 | 196.1601 | 98.08005 | 257.363 | 0.65307 | 172.5755 | 50484.36 | 44914.27 | 0.5093809 | 0.9395251 | 821.3272 | [5 empty] | 0.00440772 | -0.0871078
7046 | 3:58 | 14273 | 11267 | 1200 | 1127.603 | 1400.603 | 85.7 | 0.8347566 | 103.6176 | 105.0549 | 143.2844 | 159.3859 | 196.3791 | 98.18955 | 256.7115 | 0.6514168 | 173.3735 | 50412.77 | 44818.11 | 0.5082903 | 0.9375136 | 809.0803 | [5 empty] | 0.004393572 | -0.09060836
7047 | 3:58 | 14275 | 11269 | 1200 | 1127.603 | 1400.603 | 85.7 | 0.8307322 | 103.8755 | 104.4067 | 143.3027 | 160.9755 | 196.4082 | 98.2041 | 258.8834 | 0.6569281 | 173.1705 | 50846.82 | 45212.69 | 0.5127653 | 0.9457675 | 814.7628 | [5 empty] | 0.004451722 | -0.07636263
7048 | 3:58 | 14278 | 11272 | 1200 | 1127.602 | 1400.602 | 85.7 | 0.8303304 | 94.28951 | 96.73498 | 144.2864 | 161.0896 | 196.3506 | 98.1753 | 263.8995 | 0.6696567 | 180.5782 | 51816.82 | 46171.53 | 0.5236397 | 0.9658247 | 829.2516 | [5 empty] | 0.004594083 | -0.04300822
7049 | 3:58 | 14281 | 11275 | 1200 | 1127.602 | 1400.602 | 85.7 | 0.8237919 | 83.89999 | 90.3875 | 143.9635 | 159.6984 | 191.651 | 95.8255 | 266.1962 | 0.6754846 | 191.5799 | 51016.77 | 46777.23 | 0.530509 | 0.9784948 | 849.6765 | [5 empty] | 0.00468478 | -0.02281568
7050 | 3:58 | 14300 | 11294 | 1200 | 1127.599 | 1400.599 | 85.7 | 0.8386266 | 102.7983 | 105.3777 | 144.1981 | 159.0067 | 196.4889 | 98.24445 | 254.1216 | 0.6448448 | 174.2747 | 49932.07 | 44423.69 | 0.5038171 | 0.9292631 | 804.2574 | [5 empty] | 0.004335702 | -0.1051652
7051 | 3:58 | 14301 | 11295 | 1200 | 1127.599 | 1400.599 | 85.7 | 0.8256853 | 95.97082 | 104.1369 | 142.4601 | 159.3343 | 196.2363 | 98.11815 | 261.5468 | 0.6636866 | 176.476 | 51324.98 | 45728.94 | 0.5186202 | 0.9565665 | 825.6648 | [5 empty] | 0.004528185 | -0.05818702
7052 | 3:58 | 14304 | 11298 | 1200 | 1127.598 | 1400.598 | 85.7 | 0.8398734 | 101.6617 | 104.3188 | 144.9846 | 160.5144 | 196.5562 | 98.2781 | 248.1208 | 0.6296175 | 177.5716 | 48769.68 | 43297.08 | 0.49104 | 0.9056964 | 798.5913 | [5 empty] | 0.004171818 | -0.1485799
7053 | 3:58 | 14305 | 11299 | 1200 | 1127.598 | 1400.598 | 85.7 | 0.8422309 | 102.7103 | 105.1994 | 143.3631 | 159.0038 | 196.2802 | 98.1401 | 253.2705 | 0.6426851 | 174.674 | 49711.98 | 44249.44 | 0.5018409 | 0.9256181 | 800.7292 | [5 empty] | 0.004310217 | -0.1116996
7054 | 3:58 | 14306 | 11300 | 1200 | 1127.598 | 1400.598 | 85.7 | 0.8353281 | 103.072 | 105.8489 | 146.2481 | 159.6978 | 196.2086 | 98.1043 | 253.5447 | 0.6433809 | 174.1743 | 49747.65 | 44306.96 | 0.5024932 | 0.9268213 | 805.8131 | [5 empty] | 0.004318624 | -0.1095355
7055 | 3:58 | 14309 | 11303 | 1200 | 1127.598 | 1400.598 | 85.7 | 0.8198062 | 97.54192 | 104.0526 | 143.8689 | 163.0075 | 196.3095 | 98.15475 | 261.1268 | 0.6626208 | 175.2741 | 51261.68 | 45646.09 | 0.5176806 | 0.9548335 | 828.5258 | [5 empty] | 0.004515885 | -0.06106932
7056 | 3:58 | 14310 | 11304 | 1200 | 1127.597 | 1400.597 | 85.7 | 0.7900252 | 91.88181 | 91.32851 | 142.6136 | 159.6984 | 200.0679 | 100.03395 | 265.1695 | 0.6728793 | 194.7861 | 53051.91 | 46537.74 | 0.5277929 | 0.9734852 | 879.2517 | [5 empty] | 0.004648849 | -0.03072117
7057 | 3:59 | 14312 | 11306 | 1200 | 1127.597 | 1400.597 | 85.7 | 0.8114992 | 102.6735 | 104.8343 | 143.8387 | 158.7953 | 196.3608 | 98.1804 | 258.2992 | 0.6554456 | 173.5761 | 50719.84 | 45133.87 | 0.5118714 | 0.9441187 | 829.8016 | [5 empty] | 0.004440085 | -0.07918343
7058 | 3:59 | 14313 | 11307 | 1200 | 1127.597 | 1400.597 | 85.7 | 0.8413516 | 103.3935 | 105.6575 | 144.8405 | 161.4617 | 196.2413 | 98.12065 | 257.3024 | 0.6529162 | 172.8753 | 50493.35 | 44903.39 | 0.5092575 | 0.9392975 | 804.1989 | [5 empty] | 0.004406118 | -0.08750293
7059 | 3:59 | 14314 | 11308 | 1200 | 1127.597 | 1400.597 | 85.7 | 0.8322538 | 101.1758 | 105.6277 | 143.9686 | 159.1499 | 196.53 | 98.265 | 249.0934 | 0.6320855 | 176.469 | 48954.33 | 43471.42 | 0.4930172 | 0.9093433 | 804.4349 | [5 empty] | 0.004197041 | -0.1416774
7060 | 3:59 | 14317 | 11311 | 1200 | 1127.596 | 1400.596 | 85.7 | 0.8298855 | 102.4364 | 104.0268 | 142.7807 | 159.5278 | 196.4526 | 98.2263 | 260.6441 | 0.6613959 | 173.4768 | 51204.21 | 45519.49 | 0.5162448 | 0.9521852 | 817.8989 | [5 empty] | 0.00449711 | -0.06549901
7061 | 3:59 | 14318 | 11312 | 1200 | 1127.596 | 1400.596 | 85.7 | 0.8271135 | 99.08298 | 103.4538 | 143.8025 | 159.3733 | 195.6185 | 97.80925 | 260.829 | 0.6618651 | 174.9777 | 51022.96 | 45575.46 | 0.5168795 | 0.953356 | 821.957 | [5 empty] | 0.004505407 | -0.06353684
7062 | 3:59 | 14321 | 11315 | 1200 | 1127.596 | 1400.596 | 85.7 | 0.8482219 | 102.6172 | 105.1079 | 143.9539 | 159.9606 | 196.4556 | 98.2278 | 249.4106 | 0.6328904 | 176.3735 | 48998.12 | 43567.08 | 0.4941021 | 0.9113443 | 793.1952 | [5 empty] | 0.004210902 | -0.1379193
7063 | 3:59 | 14327 | 11321 | 1200 | 1127.595 | 1400.595 | 85.7 | 0.827387 | 102.8121 | 105.5601 | 144.4675 | 158.4834 | 196.6315 | 98.31575 | 257.1112 | 0.652431 | 173.271 | 50556.15 | 44940.04 | 0.5096731 | 0.9400642 | 815.5118 | [5 empty] | 0.004411514 | -0.08617286
7064 | 3:59 | 14328 | 11322 | 1200 | 1127.594 | 1400.594 | 85.7 | 0.8308973 | 103.2374 | 105.7374 | 144.3039 | 159.0278 | 196.3478 | 98.1739 | 253.8981 | 0.6442777 | 173.771 | 49852.32 | 44318.92 | 0.5026289 | 0.9270715 | 808.8638 | [5 empty] | 0.004320373 | -0.1090864
7065 | 3:59 | 14329 | 11323 | 1200 | 1127.594 | 1400.594 | 85.7 | 0.8335593 | 102.8833 | 105.5816 | 143.0834 | 158.4489 | 196.5307 | 98.26535 | 256.1597 | 0.6500166 | 173.4731 | 50343.24 | 44742.92 | 0.5074375 | 0.9359408 | 809.5588 | [5 empty] | 0.00438252 | -0.09335865
7066 | 3:59 | 14333 | 11327 | 1200 | 1127.594 | 1400.594 | 85.7 | 0.8169685 | 103.4633 | 105.2956 | 144.6049 | 155.2312 | 196.4677 | 98.23385 | 253.5536 | 0.6434035 | 173.9711 | 49815.1 | 44290.89 | 0.502311 | 0.9264851 | 819.6875 | [5 empty] | 0.004316275 | -0.1101394
7067 | 3:59 | 14334 | 11328 | 1200 | 1127.593 | 1400.593 | 85.7 | 0.8335694 | 103.3851 | 105.2978 | 144.1613 | 158.3511 | 196.4581 | 98.22905 | 254.4499 | 0.6456779 | 173.7737 | 49988.75 | 44423.83 | 0.5038187 | 0.929266 | 807.5794 | [5 empty] | 0.004335722 | -0.1051599
7068 | 3:59 | 14339 | 11333 | 1200 | 1127.593 | 1400.593 | 85.7 | 0.8367149 | 102.7395 | 105.5317 | 144.1547 | 161.4752 | 196.6523 | 98.32615 | 258.7539 | 0.6565995 | 172.7712 | 50884.54 | 45192.93 | 0.5125412 | 0.9453542 | 809.6367 | [5 empty] | 0.004448803 | -0.07706864
7069 | 3:59 | 14341 | 11335 | 1200 | 1127.592 | 1400.592 | 85.7 | 0.8344105 | 102.5653 | 105.0006 | 143.2536 | 161.4966 | 196.5161 | 98.25805 | 257.6745 | 0.6538604 | 173.3748 | 50637.18 | 44967.32 | 0.5099825 | 0.9406348 | 810.403 | [5 empty] | 0.004415531 | -0.0851846
7070 | 3:59 | 14342 | 11336 | 1200 | 1127.592 | 1400.592 | 85.7 | 0.8341841 | 102.9474 | 105.1377 | 143.2708 | 157.8018 | 196.3571 | 98.17855 | 253.8086 | 0.6440505 | 174.371 | 49837.12 | 44315.12 | 0.5025858 | 0.926992 | 806.9344 | [5 empty] | 0.004319817 | -0.1092291
7071 | 3:59 | 14343 | 11337 | 1200 | 1127.592 | 1400.592 | 85.7 | 0.8298798 | 102.4427 | 104.6766 | 143.4776 | 160.2621 | 196.5069 | 98.25345 | 257.1354 | 0.6524925 | 173.9757 | 50528.89 | 44903.68 | 0.5092608 | 0.9393036 | 814.0284 | [5 empty] | 0.004406161 | -0.0874924
7072 | 3:59 | 14348 | 11342 | 1200 | 1127.591 | 1400.591 | 85.7 | 0.8238727 | 102.9242 | 104.969 | 142.8304 | 161.1483 | 196.4153 | 98.20765 | 257.0598 | 0.6523006 | 173.4733 | 50490.46 | 45042.14 | 0.5108311 | 0.9421999 | 819.186 | [5 empty] | 0.004426556 | -0.08248181
7073 | 3:59 | 14350 | 11344 | 1200 | 1127.591 | 1400.591 | 85.7 | 0.8405048 | 103.2197 | 105.3125 | 145.5631 | 158.3642 | 196.7188 | 98.3594 | 256.2938 | 0.6503569 | 173.5764 | 50417.8 | 44753.21 | 0.5075542 | 0.936156 | 804.4783 | [5 empty] | 0.004384032 | -0.09298158
7074 | 3:59 | 14353 | 11347 | 1200 | 1127.59 | 1400.59 | 85.7 | 0.7924359 | 65.61039 | 43.30305 | 143.7394 | 157.7255 | 195.4424 | 97.7212 | 268.9077 | 0.6823652 | 222.4941 | 52555.96 | 47493.07 | 0.5386275 | 0.9934689 | 911.8459 | [5 empty] | 0.004792729 | 0.0002215655
7075 | 3:59 | 14354 | 11348 | 1200 | 1127.59 | 1400.59 | 85.7 | 0.810145 | 86.28343 | 93.30406 | 143.1966 | 160.4548 | 196.8657 | 98.43285 | 265.1912 | 0.6729344 | 187.7805 | 52207.05 | 46518.3 | 0.5275725 | 0.9730785 | 855.1082 | [5 empty] | 0.004645936 | -0.03136735
7076 | 3:59 | 14356 | 11350 | 1200 | 1127.59 | 1400.59 | 85.7 | 0.8294255 | 103.4449 | 105.2302 | 144.3857 | 160.1151 | 196.6177 | 98.30885 | 256.6953 | 0.6513757 | 173.2718 | 50470.83 | 44861.14 | 0.5087783 | 0.9384137 | 813.3715 | [5 empty] | 0.004399901 | -0.0890396
7077 | 3:59 | 14359 | 11353 | 1200 | 1127.589 | 1400.589 | 85.7 | 0.8269948 | 103.2172 | 98.6402 | 144.0185 | 159.6523 | 196.4673 | 98.23365 | 261.1905 | 0.6627824 | 175.4736 | 51315.39 | 45635.18 | 0.5175568 | 0.9546052 | 822.9695 | [5 empty] | 0.004514266 | -0.06144985
7078 | 3:59 | 14360 | 11354 | 1200 | 1127.589 | 1400.589 | 85.7 | 0.845813 | 103.1118 | 105.0374 | 144.1879 | 159.9867 | 196.7373 | 98.36865 | 254.527 | 0.6458735 | 174.3759 | 50074.96 | 44462.02 | 0.5042518 | 0.9300649 | 799.2754 | [5 empty] | 0.004341315 | -0.1037364
7079 | 3:59 | 14362 | 11356 | 1200 | 1127.589 | 1400.589 | 85.7 | 0.8338449 | 104.5025 | 105.3607 | 144.7501 | 159.1927 | 197.0725 | 98.53625 | 256.2297 | 0.6501942 | 173.0729 | 50495.83 | 44838.28 | 0.508519 | 0.9379355 | 809.6179 | [5 empty] | 0.004396539 | -0.08987255
7080 | 3:59 | 14364 | 11358 | 1200 | 1127.589 | 1400.589 | 85.7 | 0.834761 | 104.1152 | 105.1027 | 142.789 | 159.203 | 196.4751 | 98.23755 | 257.7042 | 0.6539358 | 172.5741 | 50632.45 | 44968.25 | 0.5099931 | 0.9406543 | 809.3414 | [5 empty] | 0.004415668 | -0.08515094
7081 | 3:59 | 14367 | 11361 | 1200 | 1127.588 | 1400.588 | 85.7 | 0.8251045 | 103.8199 | 105.5823 | 144.6125 | 159.3741 | 196.5007 | 98.25035 | 255.7101 | 0.6488757 | 173.1731 | 50247.21 | 44623.16 | 0.5060793 | 0.9334356 | 814.9161 | [5 empty] | 0.004364937 | -0.09776315
7082 | 3:59 | 14369 | 11363 | 1200 | 1127.588 | 1400.588 | 85.7 | 0.8448231 | 103.5502 | 105.5768 | 144.6901 | 161.1035 | 196.7906 | 98.3953 | 253.6617 | 0.6436778 | 174.0749 | 49918.23 | 44268.28 | 0.5020546 | 0.9260122 | 798.3421 | [5 empty] | 0.00431297 | -0.11099
7083 | 4:00 | 14370 | 11364 | 1200 | 1127.588 | 1400.588 | 85.7 | 0.8397652 | 101.5781 | 104.4043 | 142.7781 | 160.5762 | 196.6911 | 98.34555 | 249.1656 | 0.6322687 | 176.969 | 49008.65 | 43523.62 | 0.4936092 | 0.9104352 | 799.6915 | [5 empty] | 0.004204603 | -0.1396241
7084 | 4:00 | 14371 | 11365 | 1200 | 1127.587 | 1400.587 | 85.7 | 0.8218386 | 103.1031 | 104.8999 | 143.2854 | 160.5181 | 196.6859 | 98.34295 | 258.2508 | 0.6553228 | 173.1714 | 50794.29 | 45138.47 | 0.5119236 | 0.944215 | 821.1741 | [5 empty] | 0.004440764 | -0.07901847
7085 | 4:00 | 14373 | 11367 | 1200 | 1127.587 | 1400.587 | 85.7 | 0.8339495 | 103.3373 | 105.4693 | 142.9574 | 157.7598 | 196.5676 | 98.2838 | 253.9565 | 0.6444259 | 174.3774 | 49919.6 | 44334.72 | 0.5028081 | 0.927402 | 807.2585 | [5 empty] | 0.004322683 | -0.1084936
7086 | 4:00 | 14374 | 11368 | 1200 | 1127.587 | 1400.587 | 85.7 | 0.8237951 | 96.33772 | 96.95764 | 143.0958 | 160.1327 | 196.5203 | 98.26015 | 263.2017 | 0.667886 | 179.6761 | 51724.48 | 46057.94 | 0.5223514 | 0.9634486 | 832.6908 | [5 empty] | 0.00457714 | -0.04686906
7087 | 4:00 | 14375 | 11369 | 1200 | 1127.587 | 1400.587 | 85.7 | 0.8255095 | 103.0872 | 104.4664 | 143.269 | 159.6786 | 196.4745 | 98.23725 | 258.4986 | 0.6559516 | 173.7743 | 50788.38 | 45182 | 0.5124172 | 0.9451255 | 819.2065 | [5 empty] | 0.00444719 | -0.0774595
7088 | 4:00 | 14378 | 11372 | 1200 | 1127.586 | 1400.586 | 85.7 | 0.8332534 | 94.66254 | 96.92239 | 144.9925 | 158.8603 | 196.5158 | 98.2579 | 261.564 | 0.6637302 | 181.1732 | 51401.46 | 45840.19 | 0.5198819 | 0.9588937 | 825.2476 | [5 empty] | 0.004544719 | -0.05433717
7089 | 4:00 | 14382 | 11376 | 1200 | 1127.586 | 1400.586 | 85.7 | 0.8395852 | 102.8598 | 105.2739 | 146.3621 | 158.9242 | 196.5805 | 98.29025 | 253.4939 | 0.643252 | 174.4721 | 49831.96 | 44263.7 | 0.5020026 | 0.9259164 | 802.6014 | [5 empty] | 0.004312301 | -0.1111625
7090 | 4:00 | 14383 | 11377 | 1200 | 1127.585 | 1400.585 | 85.7 | 0.8321002 | 102.7937 | 104.7347 | 146.0959 | 160.7758 | 196.5033 | 98.25165 | 252.9965 | 0.6419898 | 174.8731 | 49714.64 | 44161.89 | 0.500848 | 0.9237867 | 807.9233 | [5 empty] | 0.004297431 | -0.1150072
7091 | 4:00 | 14387 | 11381 | 1200 | 1127.585 | 1400.585 | 85.7 | 0.8369273 | 103.851 | 105.3251 | 140.989 | 159.4933 | 196.6819 | 98.34095 | 252.4047 | 0.6404881 | 174.5748 | 49643.43 | 44045.92 | 0.4995327 | 0.9213608 | 803.1467 | [5 empty] | 0.004280515 | -0.1194137
7092 | 4:00 | 14388 | 11382 | 1200 | 1127.585 | 1400.585 | 85.7 | 0.8298875 | 102.3371 | 105.4968 | 143.2498 | 157.5129 | 196.4772 | 98.2386 | 255.5579 | 0.6484895 | 173.7752 | 50211.3 | 44605.51 | 0.5058792 | 0.9330664 | 811.6934 | [5 empty] | 0.004362347 | -0.09841478
7093 | 4:00 | 14390 | 11384 | 1200 | 1127.584 | 1400.584 | 85.7 | 0.8350251 | 103.0826 | 105.2226 | 142.2865 | 161.7579 | 196.7845 | 98.39225 | 255.509 | 0.6483654 | 173.976 | 50280.22 | 44627.89 | 0.506133 | 0.9335346 | 808.1282 | [5 empty] | 0.004365631 | -0.09758863
7094 | 4:00 | 14393 | 11387 | 1200 | 1127.584 | 1400.584 | 85.7 | 0.8360315 | 103.1522 | 105.1963 | 147.0105 | 159.4309 | 195.5709 | 97.78545 | 253.8805 | 0.644233 | 174.374 | 49651.63 | 44393.87 | 0.5034789 | 0.9286393 | 806.1 | [5 empty] | 0.004331337 | -0.1062789
7095 | 4:00 | 14395 | 11389 | 1200 | 1127.583 | 1400.583 | 85.7 | 0.8358487 | 104.3898 | 105.485 | 143.0747 | 158.062 | 196.8545 | 98.42725 | 258.488 | 0.6559247 | 172.173 | 50884.52 | 45178.86 | 0.5123816 | 0.9450598 | 809.5992 | [5 empty] | 0.004446726 | -0.07757183
7096 | 4:00 | 14396 | 11390 | 1200 | 1127.583 | 1400.583 | 85.7 | 0.834335 | 103.0571 | 105.5021 | 145.0303 | 161.1292 | 196.3979 | 98.19895 | 253.7773 | 0.6439711 | 174.3741 | 49841.33 | 44319.29 | 0.5026331 | 0.9270792 | 806.8528 | [5 empty] | 0.004320427 | -0.1090725
7097 | 4:00 | 14398 | 11392 | 1200 | 1127.583 | 1400.583 | 85.7 | 0.8368929 | 104.2217 | 105.0174 | 144.6015 | 160.233 | 196.4651 | 98.23255 | 259.031 | 0.6573026 | 172.4729 | 50890.56 | 45309 | 0.5138576 | 0.9477821 | 810.0201 | [5 empty] | 0.004465953 | -0.07293253
7098 | 4:00 | 14400 | 11394 | 1200 | 1127.583 | 1400.583 | 85.7 | 0.8168871 | 97.16512 | 94.74413 | 143.5961 | 157.4738 | 196.8125 | 98.40625 | 263.1186 | 0.6676751 | 180.2771 | 51785.04 | 46051.83 | 0.5222821 | 0.9633208 | 838.7703 | [5 empty] | 0.00457623 | -0.04707741
7099 | 4:00 | 14402 | 11396 | 1200 | 1127.582 | 1400.582 | 85.7 | 0.8420983 | 101.3283 | 104.4714 | 144.5395 | 159.0139 | 196.8271 | 98.41355 | 249.0589 | 0.631998 | 177.2729 | 49021.54 | 43486.9 | 0.4931928 | 0.9096671 | 798.0081 | [5 empty] | 0.004199283 | -0.1410678
7100 | 4:00 | 14403 | 11397 | 1200 | 1127.582 | 1400.582 | 85.7 | 0.8318039 | 103.6742 | 105.5778 | 144.4272 | 161.5213 | 196.6088 | 98.3044 | 258.0169 | 0.6547293 | 172.5765 | 50728.41 | 45081.11 | 0.511273 | 0.9430151 | 812.4089 | [5 empty] | 0.004432302 | -0.0810785
7101 | 4:00 | 14405 | 11399 | 1200 | 1127.582 | 1400.582 | 85.7 | 0.839009 | 102.9055 | 105.0516 | 145.6046 | 158.8514 | 196.8164 | 98.4082 | 255.5533 | 0.6484778 | 173.9747 | 50297.07 | 44657.2 | 0.5064654 | 0.9341477 | 805.3231 | [5 empty] | 0.004369932 | -0.09650823
7102 | 4:00 | 14406 | 11400 | 1200 | 1127.582 | 1400.582 | 85.7 | 0.827007 | 96.12868 | 97.6119 | 144.6666 | 159.1941 | 196.7834 | 98.3917 | 263.3839 | 0.6683483 | 179.3789 | 51829.58 | 46085.68 | 0.522666 | 0.9640289 | 830.0533 | [5 empty] | 0.004581276 | -0.045924
7103 | 4:00 | 14408 | 11402 | 1200 | 1127.581 | 1400.581 | 85.7 | 0.817735 | 103.4301 | 105.9981 | 144.3705 | 159.041 | 196.705 | 98.3525 | 254.0346 | 0.644624 | 173.6705 | 49969.88 | 44382.1 | 0.5033454 | 0.9283931 | 819.4457 | [5 empty] | 0.004329615 | -0.106719
7104 | 4:00 | 14409 | 11403 | 1200 | 1127.581 | 1400.581 | 85.7 | 0.8196378 | 92.70372 | 92.72598 | 143.9722 | 158.8496 | 196.7116 | 98.3558 | 263.5478 | 0.6687642 | 183.9821 | 51842.91 | 46130.09 | 0.5231697 | 0.9649579 | 840.8229 | [5 empty] | 0.0045879 | -0.04441398
7105 | 4:00 | 14412 | 11406 | 1200 | 1127.581 | 1400.581 | 85.7 | 0.8310839 | 103.5195 | 105.8282 | 144.3009 | 159.3428 | 196.7731 | 98.38655 | 254.9038 | 0.6468297 | 173.5728 | 50158.21 | 44528.34 | 0.505004 | 0.9314521 | 810.0214 | [5 empty] | 0.004351031 | -0.1012714
7106 | 4:00 | 14413 | 11407 | 1200 | 1127.581 | 1400.581 | 85.7 | 0.8265194 | 97.87708 | 105.0909 | 142.9408 | 159.7135 | 196.9505 | 98.47525 | 262.0584 | 0.6649848 | 174.8754 | 51612.54 | 45824.18 | 0.5197003 | 0.9585588 | 824.0839 | [5 empty] | 0.004542339 | -0.05488976
7107 | 4:00 | 14415 | 11409 | 1200 | 1127.58 | 1400.58 | 85.7 | 0.8213696 | 89.5262 | 96.23674 | 143.0768 | 159.8504 | 196.3074 | 98.1537 | 263.8515 | 0.6695349 | 184.3803 | 51796 | 46275.74 | 0.5248215 | 0.9680046 | 840.8702 | [5 empty] | 0.004609645 | -0.03948702
7108 | 4:00 | 14416 | 11410 | 1200 | 1127.58 | 1400.58 | 85.7 | 0.8337348 | 103.7023 | 105.8753 | 144.6706 | 160.55 | 196.77 | 98.385 | 254.5245 | 0.6458672 | 173.374 | 50082.77 | 44488.53 | 0.5045525 | 0.9306194 | 807.5154 | [5 empty] | 0.004345198 | -0.1027499
7109 | 4:00 | 14417 | 11411 | 1200 | 1127.58 | 1400.58 | 85.7 | 0.8390912 | 103.0872 | 105.791 | 146.0385 | 159.674 | 196.7751 | 98.38755 | 254.766 | 0.64648 | 173.777 | 50131.59 | 44513.29 | 0.5048333 | 0.9311373 | 804.0455 | [5 empty] | 0.004348826 | -0.10183
7110 | 4:00 | 14419 | 11413 | 1200 | 1127.58 | 1400.58 | 85.7 | 0.8322399 | 102.4123 | 104.5674 | 144.5657 | 158.7941 | 196.6408 | 98.3204 | 257.2346 | 0.6527442 | 173.8741 | 50582.82 | 44979.61 | 0.5101219 | 0.9408919 | 812.6511 | [5 empty] | 0.004417342 | -0.08473987
7111 | 4:00 | 14424 | 11418 | 1200 | 1127.579 | 1400.579 | 85.7 | 0.8182351 | 103.2221 | 104.575 | 145.0919 | 157.116 | 196.7993 | 98.39965 | 258.2321 | 0.6552754 | 173.3775 | 50819.89 | 45162.85 | 0.5122 | 0.9447249 | 824.4098 | [5 empty] | 0.004444363 | -0.07814487
7112 | 4:00 | 14425 | 11419 | 1200 | 1127.579 | 1400.579 | 85.7 | 0.8418394 | 103.0696 | 105.3001 | 142.834 | 160.3497 | 196.8657 | 98.43285 | 255.5984 | 0.6485922 | 173.7782 | 50318.56 | 44652.91 | 0.5064167 | 0.9340579 | 802.9737 | [5 empty] | 0.004369303 | -0.09666625
7113 | 4:00 | 14428 | 11422 | 1200 | 1127.578 | 1400.578 | 85.7 | 0.8379099 | 102.6455 | 105.399 | 143.6359 | 160.154 | 196.9849 | 98.49245 | 256.7794 | 0.6515891 | 173.5752 | 50581.65 | 44865.91 | 0.5088324 | 0.9385135 | 807.2274 | [5 empty] | 0.004400603 | -0.08886593
7114 | 4:01 | 14431 | 11425 | 1200 | 1127.578 | 1400.578 | 85.7 | 0.8360807 | 103.1789 | 105.0986 | 145.1795 | 158.8473 | 196.8531 | 98.42655 | 256.8971 | 0.6518878 | 173.3745 | 50570.98 | 44939.14 | 0.5096629 | 0.9400453 | 808.9308 | [5 empty] | 0.004411381 | -0.08620549
7115 | 4:01 | 14432 | 11426 | 1200 | 1127.578 | 1400.578 | 85.7 | 0.8398292 | 103.6515 | 105.5046 | 143.9242 | 159.9895 | 196.9623 | 98.48115 | 254.1893 | 0.6450166 | 173.9766 | 50065.7 | 44402.27 | 0.5035742 | 0.928815 | 802.9055 | [5 empty] | 0.004332566 | -0.105965
7116 | 4:01 | 14434 | 11428 | 1200 | 1127.577 | 1400.577 | 85.7 | 0.8164275 | 91.98023 | 90.3059 | 141.7822 | 159.646 | 196.8585 | 98.42925 | 262.809 | 0.6668895 | 188.1781 | 51736.17 | 46085.97 | 0.5226693 | 0.9640349 | 847.2863 | [5 empty] | 0.004581319 | -0.04591413
7117 | 4:01 | 14435 | 11429 | 1200 | 1127.577 | 1400.577 | 85.7 | 0.8358948 | 102.4431 | 105.2013 | 144.6882 | 159.6321 | 196.4977 | 98.24885 | 251.1949 | 0.6374182 | 175.4655 | 49359.23 | 43904.8 | 0.4979323 | 0.9184088 | 803.8049 | [5 empty] | 0.00425996 | -0.1248151
7118 | 4:01 | 14440 | 11434 | 1200 | 1127.576 | 1400.576 | 85.7 | 0.8372506 | 103.312 | 105.4241 | 145.1454 | 161.118 | 196.8626 | 98.4313 | 253.2092 | 0.6425295 | 174.5736 | 49847.43 | 44253.05 | 0.5018818 | 0.9256936 | 804.3786 | [5 empty] | 0.004310744 | -0.1115636
7119 | 4:01 | 14441 | 11435 | 1200 | 1127.576 | 1400.576 | 85.7 | 0.8302891 | 98.95836 | 103.8027 | 146.1303 | 159.6129 | 196.9371 | 98.46855 | 260.5032 | 0.6610384 | 175.1723 | 51302.75 | 45586.86 | 0.5170088 | 0.9535945 | 819.7577 | [5 empty] | 0.004507098 | -0.06313793
7120 | 4:01 | 14444 | 11438 | 1200 | 1127.576 | 1400.576 | 85.7 | 0.8348582 | 103.2742 | 105.134 | 143.9189 | 161.1755 | 197.097 | 98.5485 | 256.8295 | 0.6517162 | 173.4756 | 50620.31 | 44869.79 | 0.5088764 | 0.9385947 | 809.4714 | [5 empty] | 0.004401174 | -0.0887247
7121 | 4:01 | 14446 | 11440 | 1200 | 1127.575 | 1400.575 | 85.7 | 0.8197488 | 91.92641 | 96.50667 | 144.4053 | 162.4112 | 196.6321 | 98.31605 | 263.4953 | 0.668631 | 185.1799 | 51811.64 | 46184.57 | 0.5237876 | 0.9660975 | 842.3195 | [5 empty] | 0.00459603 | -0.04256652
7122 | 4:01 | 14447 | 11441 | 1200 | 1127.575 | 1400.575 | 85.7 | 0.8471114 | 100.9196 | 103.3409 | 143.8116 | 158.9949 | 196.7005 | 98.35025 | 243.1781 | 0.6170752 | 179.9691 | 47833.27 | 42461.06 | 0.4815586 | 0.8882084 | 789.7092 | [5 empty] | 0.004051573 | -0.1826681
7123 | 4:01 | 14448 | 11442 | 1200 | 1127.575 | 1400.575 | 85.7 | 0.8221891 | 101.4751 | 104.862 | 145.4694 | 157.9036 | 196.3863 | 98.19315 | 247.8356 | 0.6288938 | 177.47 | 48671.51 | 43272.84 | 0.4907651 | 0.9051894 | 811.6696 | [5 empty] | 0.004168315 | -0.1495451
7124 | 4:01 | 14450 | 11444 | 1200 | 1127.574 | 1400.574 | 85.7 | 0.8384391 | 102.4848 | 104.8846 | 144.3113 | 159.4003 | 196.9379 | 98.46895 | 256.9783 | 0.6520938 | 173.873 | 50608.77 | 44996.09 | 0.5103088 | 0.9412366 | 808.0432 | [5 empty] | 0.00441977 | -0.08414399
7125 | 4:01 | 14451 | 11445 | 1200 | 1127.574 | 1400.574 | 85.7 | 0.8459694 | 102.4808 | 104.3572 | 144.2269 | 160.2819 | 196.6356 | 98.3178 | 248.9453 | 0.6317097 | 176.7712 | 48951.51 | 43551.37 | 0.493924 | 0.9110157 | 795.1237 | [5 empty] | 0.004208625 | -0.138535
7126 | 4:01 | 14452 | 11446 | 1200 | 1127.574 | 1400.574 | 85.7 | 0.8339989 | 103.5004 | 105.929 | 144.9656 | 159.1859 | 196.9829 | 98.49145 | 254.7629 | 0.6464721 | 173.5718 | 50183.93 | 44518.92 | 0.5048971 | 0.9312551 | 807.7288 | [5 empty] | 0.004349651 | -0.101621
7127 | 4:01 | 14454 | 11448 | 1200 | 1127.574 | 1400.574 | 85.7 | 0.833437 | 103.8556 | 105.3032 | 144.5238 | 160.7184 | 196.8779 | 98.43895 | 254.8116 | 0.6465957 | 173.5753 | 50166.79 | 44538.69 | 0.5051213 | 0.9316687 | 808.3007 | [5 empty] | 0.004352549 | -0.1008876
7128 | 4:01 | 14456 | 11450 | 1200 | 1127.573 | 1400.573 | 85.7 | 0.8311431 | 103.4048 | 104.3861 | 145.8792 | 159.1519 | 197.0736 | 98.5368 | 258.3967 | 0.6556931 | 173.3723 | 50923.16 | 45248.37 | 0.5131699 | 0.9465139 | 814.9003 | [5 empty] | 0.004456992 | -0.07508975
7129 | 4:01 | 14457 | 11451 | 1200 | 1127.573 | 1400.573 | 85.7 | 0.8419636 | 103.0153 | 105.2647 | 144.4462 | 158.5565 | 197.0231 | 98.51155 | 253.059 | 0.6421484 | 174.8734 | 49858.46 | 44236.29 | 0.5016918 | 0.925343 | 801.0344 | [5 empty] | 0.004308296 | -0.1121954
7130 | 4:01 | 14460 | 11454 | 1200 | 1127.573 | 1400.573 | 85.7 | 0.8363721 | 102.9024 | 104.4151 | 145.1176 | 159.6551 | 197.0909 | 98.54545 | 257.8802 | 0.6543824 | 173.8725 | 50825.84 | 45102.27 | 0.511513 | 0.9434577 | 810.3596 | [5 empty] | 0.004435423 | -0.08031779
7131 | 4:01 | 14461 | 11455 | 1200 | 1127.573 | 1400.573 | 85.7 | 0.8316601 | 103.9363 | 106.4205 | 145.968 | 160.0478 | 197.0526 | 98.5263 | 256.2423 | 0.6502262 | 172.4756 | 50493.2 | 44776.59 | 0.5078194 | 0.9366451 | 810.2537 | [5 empty] | 0.004387468 | -0.09212565
7132 | 4:01 | 14464 | 11458 | 1200 | 1127.572 | 1400.572 | 85.7 | 0.8359563 | 103.4538 | 105.6643 | 143.5961 | 160.1178 | 196.8882 | 98.4441 | 257.576 | 0.6536105 | 172.6722 | 50713.66 | 45027.46 | 0.5106646 | 0.9418928 | 808.9476 | [5 empty] | 0.004424392 | -0.08301122
7133 | 4:01 | 14465 | 11459 | 1200 | 1127.572 | 1400.572 | 85.7 | 0.8283073 | 103.3409 | 105.3061 | 143.4325 | 161.399 | 197.0251 | 98.51255 | 255.4499 | 0.6482154 | 173.5723 | 50330.05 | 44650.45 | 0.5063888 | 0.9340065 | 813.0294 | [5 empty] | 0.004368941 | -0.09675689
7134 | 4:01 | 14468 | 11462 | 1200 | 1127.572 | 1400.572 | 85.7 | 0.8417317 | 104.3422 | 105.3958 | 143.9392 | 158.848 | 197.1983 | 98.59915 | 255.3609 | 0.6479896 | 173.3782 | 50356.75 | 44628.31 | 0.5061377 | 0.9335433 | 802.4808 | [5 empty] | 0.004365692 | -0.09757314
7135 | 4:01 | 14469 | 11463 | 1200 | 1127.571 | 1400.571 | 85.7 | 0.82862 | 103.3325 | 105.1391 | 144.8609 | 160.3204 | 197.2569 | 98.62845 | 256.2346 | 0.6502066 | 173.5795 | 50544.05 | 44813.72 | 0.5082405 | 0.9374218 | 813.9628 | [5 empty] | 0.004392927 | -0.09076862
7136 | 4:01 | 14471 | 11465 | 1200 | 1127.571 | 1400.571 | 85.7 | 0.8354348 | 103.2483 | 105.0583 | 145.464 | 160.2664 | 196.9832 | 98.4916 | 256.8545 | 0.6517797 | 173.4736 | 50596.01 | 44885.5 | 0.5090546 | 0.9389233 | 809.1417 | [5 empty] | 0.004403485 | -0.08815316
7137 | 4:01 | 14472 | 11466 | 1200 | 1127.571 | 1400.571 | 85.7 | 0.8314338 | 103.5969 | 106.3695 | 144.1157 | 157.6618 | 196.6932 | 98.3466 | 255.0841 | 0.6472872 | 172.8708 | 50173.32 | 44590.28 | 0.5057064 | 0.9327478 | 809.4939 | [5 empty] | 0.004360113 | -0.09897758
7138 | 4:01 | 14474 | 11468 | 1200 | 1127.571 | 1400.571 | 85.7 | 0.8405983 | 103.2441 | 105.4794 | 144.3511 | 160.0832 | 197.0663 | 98.53315 | 253.2275 | 0.642576 | 174.4751 | 49902.6 | 44251.39 | 0.501863 | 0.9256589 | 801.7601 | [5 empty] | 0.004310502 | -0.1116262
7139 | 4:01 | 14475 | 11469 | 1200 | 1127.57 | 1400.57 | 85.7 | 0.8406215 | 103.9196 | 105.7095 | 144.7791 | 159.8057 | 196.9896 | 98.4948 | 252.5938 | 0.6409679 | 174.1763 | 49758.35 | 44137.38 | 0.50057 | 0.923274 | 800.6354 | [5 empty] | 0.004293854 | -0.115936
7140 | 4:01 | 14476 | 11470 | 1200 | 1127.57 | 1400.57 | 85.7 | 0.8275834 | 103.9085 | 104.699 | 145.018 | 160.4335 | 196.7193 | 98.35965 | 258.1784 | 0.6551391 | 172.8725 | 50788.66 | 45137.79 | 0.5119158 | 0.9442007 | 816.3721 | [5 empty] | 0.004440664 | -0.07904285
7141 | 4:01 | 14477 | 11471 | 1200 | 1127.57 | 1400.57 | 85.7 | 0.8325224 | 103.311 | 105.6555 | 143.7222 | 159.8321 | 196.9534 | 98.4767 | 255.9897 | 0.6495852 | 173.2732 | 50418.04 | 44749.44 | 0.5075115 | 0.9360772 | 810.1976 | [5 empty] | 0.004383478 | -0.0931197
7142 | 4:01 | 14480 | 11474 | 1200 | 1127.57 | 1400.57 | 85.7 | 0.8290804 | 98.42194 | 105.3516 | 144.1438 | 159.7133 | 196.9627 | 98.48135 | 260.78 | 0.6617408 | 175.1762 | 51363.93 | 45652.75 | 0.5177561 | 0.9549728 | 821.1676 | [5 empty] | 0.004516873 | -0.06083714
7143 | 4:01 | 14482 | 11476 | 1200 | 1127.569 | 1400.569 | 85.7 | 0.8396385 | 103.2866 | 106.4113 | 144.7554 | 159.223 | 196.987 | 98.4935 | 255.3716 | 0.6480167 | 173.0736 | 50304.88 | 44681.82 | 0.5067446 | 0.9346627 | 804.1225 | [5 empty] | 0.004373547 | -0.09560208
7144 | 4:01 | 14483 | 11477 | 1200 | 1127.569 | 1400.569 | 85.7 | 0.8423833 | 101.9725 | 105.0122 | 145.6123 | 159.5362 | 196.703 | 98.3515 | 249.1173 | 0.6321462 | 176.6723 | 49002.13 | 43538.27 | 0.4937754 | 0.9107417 | 797.5639 | [5 empty] | 0.004206726 | -0.1390489
7145 | 4:01 | 14488 | 11482 | 1200 | 1127.568 | 1400.568 | 85.7 | 0.8325589 | 102.6792 | 105.2959 | 147.4668 | 156.6651 | 197.1363 | 98.56815 | 256.5776 | 0.651077 | 173.5721 | 50580.76 | 44881.82 | 0.5090128 | 0.9388463 | 811.4099 | [5 empty] | 0.004402944 | -0.088287
7146 | 4:02 | 14492 | 11486 | 1200 | 1127.568 | 1400.568 | 85.7 | 0.83216 | 103.508 | 105.7801 | 143.9178 | 160.124 | 197.1418 | 98.5709 | 253.982 | 0.6444906 | 173.8732 | 50070.48 | 44394.52 | 0.5034863 | 0.9286529 | 808.5429 | [5 empty] | 0.004331432 | -0.1062546
7147 | 4:02 | 14495 | 11489 | 1200 | 1127.567 | 1400.567 | 85.7 | 0.8309836 | 102.9436 | 104.5951 | 143.3301 | 159.1549 | 197.0932 | 98.5466 | 256.2362 | 0.6502107 | 174.2771 | 50502.43 | 44804.95 | 0.508141 | 0.9372383 | 812.7764 | [5 empty] | 0.004391637 | -0.09108889
7148 | 4:02 | 14496 | 11490 | 1200 | 1127.567 | 1400.567 | 85.7 | 0.8230251 | 102.8529 | 104.4236 | 144.4924 | 155.8338 | 197.1774 | 98.5887 | 258.868 | 0.656889 | 173.4754 | 51042.91 | 45329.02 | 0.5140846 | 0.9482009 | 821.9083 | [5 empty] | 0.004468914 | -0.07222181
7149 | 4:02 | 14500 | 11494 | 1200 | 1127.566 | 1400.566 | 85.7 | 0.8367193 | 103.7945 | 106.1877 | 141.9697 | 158.8022 | 196.7887 | 98.39435 | 254.4124 | 0.6455827 | 173.2747 | 50065.48 | 44457.25 | 0.5041977 | 0.9299651 | 804.932 | [5 empty] | 0.004340616 | -0.103914
7150 | 4:02 | 14502 | 11496 | 1200 | 1127.566 | 1400.566 | 85.7 | 0.8306178 | 105.1713 | 105.4425 | 145.1126 | 160.1014 | 196.7301 | 98.36505 | 257.6287 | 0.6537442 | 172.0714 | 50683.33 | 45042.33 | 0.5108332 | 0.9422039 | 812.5419 | [5 empty] | 0.004426584 | -0.08247496
7151 | 4:02 | 14504 | 11498 | 1200 | 1127.566 | 1400.566 | 85.7 | 0.8150595 | 102.9842 | 105.2731 | 143.4883 | 160.2514 | 196.9796 | 98.4898 | 254.0073 | 0.6445548 | 174.0742 | 50034.27 | 44351.38 | 0.502997 | 0.9277505 | 821.7449 | [5 empty] | 0.00432512 | -0.107869
7152 | 4:02 | 14509 | 11503 | 1200 | 1127.565 | 1400.565 | 85.7 | 0.8387203 | 103.3838 | 105.2322 | 144.1019 | 158.3763 | 197.2604 | 98.6302 | 256.7122 | 0.6514186 | 173.374 | 50639.14 | 44879.37 | 0.5089851 | 0.9387951 | 806.5087 | [5 empty] | 0.004402583 | -0.08837612
7153 | 4:02 | 14510 | 11504 | 1200 | 1127.565 | 1400.565 | 85.7 | 0.8376803 | 103.5004 | 105.4318 | 144.5437 | 159.3501 | 197.2181 | 98.60905 | 253.6388 | 0.6436197 | 174.2736 | 50022.17 | 44358.23 | 0.5030747 | 0.9278938 | 804.5031 | [5 empty] | 0.004326122 | -0.1076124
7154 | 4:02 | 14512 | 11506 | 1200 | 1127.564 | 1400.564 | 85.7 | 0.8355647 | 104.0471 | 105.7881 | 144.0455 | 158.528 | 197.0501 | 98.52505 | 251.1055 | 0.6371913 | 174.4716 | 49480.38 | 43860.73 | 0.4974325 | 0.917487 | 802.7437 | [5 empty] | 0.004253547 | -0.1265108
7155 | 4:02 | 14513 | 11507 | 1200 | 1127.564 | 1400.564 | 85.7 | 0.8354724 | 103.4791 | 105.5196 | 144.5284 | 157.1782 | 197.1744 | 98.5872 | 253.8311 | 0.6441076 | 174.0714 | 50048.99 | 44397.9 | 0.5035246 | 0.9287236 | 806.2489 | [5 empty] | 0.004331927 | -0.1061283
7156 | 4:02 | 14514 | 11508 | 1200 | 1127.564 | 1400.564 | 85.7 | 0.8382779 | 103.1992 | 105.0546 | 145.396 | 158.3638 | 197.138 | 98.569 | 255.5495 | 0.6484682 | 173.6723 | 50378.51 | 44720.95 | 0.5071884 | 0.9354812 | 806.0222 | [5 empty] | 0.004379293 | -0.09416445
7157 | 4:02 | 14515 | 11509 | 1200 | 1127.564 | 1400.564 | 85.7 | 0.8279681 | 102.6171 | 104.7167 | 144.324 | 158.1946 | 196.9711 | 98.48555 | 257.2418 | 0.6527624 | 173.6718 | 50669.21 | 44991.64 | 0.5102583 | 0.9411435 | 815.8303 | [5 empty] | 0.004419114 | -0.08430483
7158 | 4:02 | 14516 | 11510 | 1200 | 1127.564 | 1400.564 | 85.7 | 0.832961 | 103.7076 | 106.1121 | 145.0722 | 159.4876 | 197.0539 | 98.52695 | 254.7694 | 0.6464886 | 173.5785 | 50203.3 | 44544.76 | 0.5051902 | 0.9317956 | 808.7098 | [5 empty] | 0.004353438 | -0.1006626
7159 | 4:02 | 14517 | 11511 | 1200 | 1127.564 | 1400.564 | 85.7 | 0.8380931 | 104.0623 | 104.8669 | 143.8494 | 158.0393 | 197.2513 | 98.62565 | 257.2707 | 0.6528358 | 172.9726 | 50746.97 | 45004.51 | 0.5104043 | 0.9414128 | 807.4639 | [5 empty] | 0.00442101 | -0.08383975
7160 | 4:02 | 14518 | 11512 | 1200 | 1127.563 | 1400.563 | 85.7 | 0.8439516 | 103.4226 | 105.7145 | 145.605 | 158.6478 | 197.1167 | 98.55835 | 253.4 | 0.6430137 | 174.272 | 49949.36 | 44323.39 | 0.5026796 | 0.927165 | 799.5727 | [5 empty] | 0.004321026 | -0.1089186
7161 | 4:02 | 14522 | 11516 | 1200 | 1127.563 | 1400.563 | 85.7 | 0.8163334 | 93.80114 | 96.0832 | 144.3374 | 159.49 | 197.149 | 98.5745 | 264.6094 | 0.6714581 | 180.9763 | 52167.48 | 46435.19 | 0.5266299 | 0.97134 | 842.6532 | [5 empty] | 0.004633491 | -0.03413751
7162 | 4:02 | 14527 | 11521 | 1200 | 1127.562 | 1400.562 | 85.7 | 0.8364714 | 103.4653 | 104.8092 | 144.0615 | 158.216 | 197.1407 | 98.57035 | 258.4859 | 0.6559194 | 172.8748 | 50958.1 | 45186.54 | 0.5124687 | 0.9452205 | 809.8806 | [5 empty] | 0.00444786 | -0.07729712
7163 | 4:02 | 14528 | 11522 | 1200 | 1127.562 | 1400.562 | 85.7 | 0.8355946 | 103.8037 | 106.0406 | 144.076 | 159.7431 | 197.2501 | 98.62505 | 255.4133 | 0.6481225 | 173.0785 | 50380.31 | 44643.49 | 0.5063099 | 0.9338609 | 806.9094 | [5 empty] | 0.00436792 | -0.09701338
7164 | 4:02 | 14530 | 11524 | 1200 | 1127.562 | 1400.562 | 85.7 | 0.8395178 | 104.2927 | 105.4356 | 144.1978 | 158.2892 | 197.1657 | 98.58285 | 255.5466 | 0.6484608 | 173.1738 | 50385.02 | 44651.65 | 0.5064024 | 0.9340316 | 804.1003 | [5 empty] | 0.004369118 | -0.09671267
7165 | 4:02 | 14531 | 11525 | 1200 | 1127.561 | 1400.561 | 85.7 | 0.8277338 | 103.364 | 105.3608 | 144.9992 | 159.8084 | 197.1638 | 98.5819 | 257.5972 | 0.6536643 | 172.9743 | 50788.84 | 45043.1 | 0.5108419 | 0.94222 | 815.6819 | [5 empty] | 0.004426698 | -0.0824472
7166 | 4:02 | 14534 | 11528 | 1200 | 1127.561 | 1400.561 | 85.7 | 0.8393423 | 103.4013 | 105.5819 | 145.2745 | 160.1328 | 196.9669 | 98.48345 | 253.0496 | 0.6421246 | 174.2724 | 49842.39 | 44246.68 | 0.5018096 | 0.9255603 | 802.4626 | [5 empty] | 0.004309814 | -0.1118037
7167 | 4:02 | 14538 | 11532 | 1200 | 1127.56 | 1400.56 | 85.7 | 0.8334621 | 103.8734 | 105.3985 | 144.566 | 160.3047 | 197.1804 | 98.5902 | 256.9263 | 0.6519619 | 172.6728 | 50660.84 | 44939.09 | 0.5096623 | 0.9400443 | 810.2257 | [5 empty] | 0.004411374 | -0.08620731
7168 | 4:02 | 14539 | 11533 | 1200 | 1127.56 | 1400.56 | 85.7 | 0.8231372 | 103.892 | 105.6452 | 143.8052 | 158.762 | 197.1917 | 98.59585 | 252.9844 | 0.6419591 | 174.1756 | 49886.41 | 44221.45 | 0.5015235 | 0.9250326 | 814.5504 | [5 empty] | 0.004306128 | -0.1127553
7169 | 4:02 | 14540 | 11534 | 1200 | 1127.56 | 1400.56 | 85.7 | 0.8304506 | 103.4357 | 106.9231 | 144.189 | 159.5123 | 197.3343 | 98.66715 | 255.5752 | 0.6485334 | 172.8755 | 50433.75 | 44688.43 | 0.5068196 | 0.9348009 | 810.9534 | [5 empty] | 0.004374517 | -0.09535901
7170 | 4:02 | 14541 | 11535 | 1200 | 1127.56 | 1400.56 | 85.7 | 0.8187222 | 93.48857 | 95.1129 | 143.5489 | 158.3333 | 197.1031 | 98.55155 | 261.2214 | 0.6628609 | 182.5768 | 51487.53 | 45861.4 | 0.5201224 | 0.9593373 | 838.2343 | [5 empty] | 0.004547874 | -0.05360584
7171 | 4:02 | 14542 | 11536 | 1200 | 1127.56 | 1400.56 | 85.7 | 0.8521467 | 102.7248 | 105.5363 | 144.8986 | 159.4988 | 197.3196 | 98.6598 | 248.8142 | 0.631377 | 176.5724 | 49095.91 | 43551.63 | 0.4939269 | 0.9110211 | 790.4444 | [5 empty] | 0.004208662 | -0.1385248
7172 | 4:02 | 14546 | 11540 | 1200 | 1127.559 | 1400.559 | 85.7 | 0.8371472 | 103.8197 | 106.0176 | 144.0454 | 158.9483 | 197.309 | 98.6545 | 255.0517 | 0.647205 | 173.3766 | 50324 | 44610.14 | 0.5059317 | 0.9331633 | 805.7957 | [5 empty] | 0.004363026 | -0.09824378
7173 | 4:02 | 14547 | 11541 | 1200 | 1127.559 | 1400.559 | 85.7 | 0.8173192 | 104.0841 | 105.0104 | 145.4444 | 159.2058 | 196.4828 | 98.2414 | 257.9418 | 0.6545387 | 172.7709 | 50681.14 | 45150.65 | 0.5120617 | 0.9444697 | 824.4446 | [5 empty] | 0.004442562 | -0.07858188
7174 | 4:02 | 14548 | 11542 | 1200 | 1127.559 | 1400.559 | 85.7 | 0.8217955 | 91.78538 | 94.67994 | 145.0262 | 159.6774 | 197.3907 | 98.69535 | 264.2295 | 0.670494 | 183.7805 | 52156.46 | 46353.66 | 0.5257052 | 0.9696345 | 840.4823 | [5 empty] | 0.004621293 | -0.03686707
7175 | 4:03 | 14551 | 11545 | 1200 | 1127.558 | 1400.558 | 85.7 | 0.8291576 | 102.9912 | 105.5531 | 144.5798 | 160.0138 | 197.1519 | 98.57595 | 257.5589 | 0.6535671 | 172.9714 | 50778.22 | 45066.12 | 0.511103 | 0.9427015 | 814.7392 | [5 empty] | 0.004430092 | -0.08161793
7176 | 4:03 | 14556 | 11550 | 1200 | 1127.557 | 1400.557 | 85.7 | 0.8301077 | 102.9161 | 105.1003 | 144.3855 | 156.9379 | 197.1834 | 98.5917 | 256.0312 | 0.6496905 | 173.5723 | 50485.11 | 44810.55 | 0.5082046 | 0.9373555 | 812.7854 | [5 empty] | 0.004392461 | -0.09088437
7177 | 4:03 | 14558 | 11552 | 1200 | 1127.557 | 1400.557 | 85.7 | 0.8350257 | 103.0566 | 105.6767 | 143.5458 | 159.3781 | 197.2416 | 98.6208 | 254.6513 | 0.6461889 | 173.9763 | 50227.81 | 44514.58 | 0.5048479 | 0.9311643 | 807.3226 | [5 empty] | 0.004349015 | -0.1017821
7178 | 4:03 | 14559 | 11553 | 1200 | 1127.557 | 1400.557 | 85.7 | 0.8424294 | 103.5095 | 104.9827 | 144.5037 | 157.6933 | 197.4352 | 98.7176 | 250.6842 | 0.6361222 | 175.5738 | 49493.89 | 43825.72 | 0.4970354 | 0.9167546 | 798.4775 | [5 empty] | 0.004248455 | -0.1278609
7179 | 4:03 | 14560 | 11554 | 1200 | 1127.557 | 1400.557 | 85.7 | 0.8322588 | 102.2588 | 105.7677 | 145.2124 | 158.3267 | 197.1555 | 98.57775 | 258.8065 | 0.6567329 | 172.8728 | 51025.12 | 45313.28 | 0.5139061 | 0.9478717 | 814.0002 | [5 empty] | 0.004466586 | -0.07278052
7180 | 4:03 | 14562 | 11556 | 1200 | 1127.556 | 1400.556 | 85.7 | 0.8416679 | 102.5157 | 105.492 | 145.5144 | 160.9818 | 197.3371 | 98.66855 | 248.7717 | 0.6312692 | 176.6744 | 49091.88 | 43477.75 | 0.493089 | 0.9094757 | 797.6617 | [5 empty] | 0.004197958 | -0.141428
7181 | 4:03 | 14567 | 11561 | 1200 | 1127.556 | 1400.556 | 85.7 | 0.8432952 | 104.1371 | 105.3311 | 145.0025 | 158.2453 | 197.1169 | 98.55845 | 251.7847 | 0.6389148 | 174.372 | 49631.02 | 44024.77 | 0.4992929 | 0.9209184 | 798.0478 | [5 empty] | 0.004277432 | -0.1202204
7182 | 4:03 | 14571 | 11565 | 1200 | 1127.555 | 1400.555 | 85.7 | 0.8158285 | 103.5263 | 106.5615 | 144.1591 | 159.7759 | 197.2378 | 98.6189 | 253.0399 | 0.6420999 | 173.6693 | 49909.03 | 44227.39 | 0.5015908 | 0.9251568 | 819.8243 | [5 empty] | 0.004306996 | -0.1125311
7183 | 4:03 | 14573 | 11567 | 1200 | 1127.555 | 1400.555 | 85.7 | 0.8459376 | 103.6558 | 105.6687 | 145.0267 | 158.4391 | 197.313 | 98.6565 | 251.9016 | 0.6392115 | 174.6729 | 49703.46 | 44053.75 | 0.4996215 | 0.9215246 | 796.6051 | [5 empty] | 0.004281656 | -0.1191152
7184 | 4:03 | 14574 | 11568 | 1200 | 1127.554 | 1400.554 | 85.7 | 0.8385661 | 104.0811 | 106.4211 | 145.1436 | 158.6538 | 197.5174 | 98.7587 | 250.9331 | 0.6367538 | 174.4721 | 49563.64 | 43897.18 | 0.4978459 | 0.9182494 | 800.7556 | [5 empty] | 0.004258851 | -0.125108
7185 | 4:03 | 14575 | 11569 | 1200 | 1127.554 | 1400.554 | 85.7 | 0.8428498 | 103.5671 | 105.5826 | 145.5437 | 158.4357 | 197.3241 | 98.66205 | 256.5321 | 0.6509616 | 173.1739 | 50619.96 | 44920.95 | 0.5094566 | 0.9396648 | 803.4985 | [5 empty] | 0.004408703 | -0.08686532
7186 | 4:03 | 14576 | 11570 | 1200 | 1127.554 | 1400.554 | 85.7 | 0.835767 | 104.0063 | 105.8441 | 144.0045 | 160.626 | 196.9199 | 98.45995 | 252.7603 | 0.6413904 | 174.0693 | 49773.54 | 44203.93 | 0.5013248 | 0.9246661 | 804.642 | [5 empty] | 0.004303569 | -0.1134169
7187 | 4:03 | 14578 | 11572 | 1200 | 1127.554 | 1400.554 | 85.7 | 0.8362524 | 103.9676 | 105.713 | 144.8361 | 159.4789 | 197.3304 | 98.6652 | 254.5502 | 0.6459324 | 173.4702 | 50230.5 | 44511.16 | 0.5048091 | 0.9310928 | 805.8632 | [5 empty] | 0.004348514 | -0.1019091
7188 | 4:03 | 14580 | 11574 | 1200 | 1127.553 | 1400.553 | 85.7 | 0.8353742 | 103.6522 | 105.4336 | 144.9798 | 161.524 | 197.3347 | 98.66735 | 254.8047 | 0.6465782 | 173.7754 | 50281.82 | 44595.35 | 0.5057639 | 0.9328539 | 807.4316 | [5 empty] | 0.004360857 | -0.09879017
7189 | 4:03 | 14582 | 11576 | 1200 | 1127.553 | 1400.553 | 85.7 | 0.8413264 | 103.5982 | 106.1746 | 145.6708 | 157.9395 | 197.3982 | 98.6991 | 252.0852 | 0.6396773 | 174.3694 | 49761.17 | 44082.35 | 0.4999459 | 0.9221228 | 799.9133 | [5 empty] | 0.004285826 | -0.1180263
7190 | 4:03 | 14583 | 11577 | 1200 | 1127.553 | 1400.553 | 85.7 | 0.8247794 | 95.75045 | 97.73439 | 144.5573 | 157.5414 | 197.0035 | 98.50175 | 261.7351 | 0.6641644 | 179.8757 | 51562.73 | 45863.39 | 0.520145 | 0.959379 | 830.7321 | [5 empty] | 0.00454817 | -0.05353726
7191 | 4:03 | 14584 | 11578 | 1200 | 1127.553 | 1400.553 | 85.7 | 0.803381 | 72.4753 | 88.95048 | 144.4151 | 159.24 | 203.119 | 101.5595 | 266.5894 | 0.6764824 | 201.0874 | 54149.38 | 47007.19 | 0.533117 | 0.9833052 | 877.5605 | [5 empty] | 0.004719369 | -0.01531942
7192 | 4:03 | 14586 | 11580 | 1200 | 1127.552 | 1400.552 | 85.7 | 0.8243233 | 96.03094 | 96.42342 | 145.138 | 159.0679 | 196.8949 | 98.44745 | 262.0525 | 0.6649698 | 180.2744 | 51596.79 | 45927.87 | 0.5208763 | 0.9607278 | 831.9486 | [5 empty] | 0.004557765 | -0.05131939
7193 | 4:03 | 14589 | 11583 | 1200 | 1127.552 | 1400.552 | 85.7 | 0.8373122 | 103.6119 | 104.8839 | 145.8263 | 159.0519 | 197.224 | 98.612 | 257.4477 | 0.6532849 | 172.8678 | 50774.86 | 45012.7 | 0.5104972 | 0.9415841 | 808.0087 | [5 empty] | 0.004422217 | -0.08354396
7194 | 4:03 | 14591 | 11585 | 1200 | 1127.552 | 1400.552 | 85.7 | 0.8324487 | 97.09991 | 103.718 | 143.9769 | 158.1061 | 197.3037 | 98.65185 | 259.7726 | 0.6591845 | 176.4753 | 51254.09 | 45534.47 | 0.5164147 | 0.9524986 | 819.0189 | [5 empty] | 0.004499331 | -0.06497325
7195 | 4:03 | 14592 | 11586 | 1200 | 1127.552 | 1400.552 | 85.7 | 0.8361341 | 96.67886 | 105.4915 | 144.9983 | 158.3974 | 197.4247 | 98.71235 | 259.7946 | 0.6592403 | 176.0726 | 51289.87 | 45503 | 0.5160578 | 0.9518403 | 815.5629 | [5 empty] | 0.004494667 | -0.06607825
7196 | 4:03 | 14594 | 11588 | 1200 | 1127.551 | 1400.551 | 85.7 | 0.8321834 | 97.58122 | 105.4016 | 143.4411 | 158.8223 | 197.2714 | 98.6357 | 260.8297 | 0.6618669 | 175.4724 | 51454.23 | 45729.81 | 0.51863 | 0.9565847 | 819.5981 | [5 empty] | 0.004528314 | -0.05815682
7197 | 4:03 | 14595 | 11589 | 1200 | 1127.551 | 1400.551 | 85.7 | 0.8322259 | 104.5767 | 105.5158 | 145.3158 | 161.9651 | 196.9789 | 98.48945 | 255.0621 | 0.6472314 | 173.175 | 50241.85 | 44594.64 | 0.5057559 | 0.932839 | 809.2231 | [5 empty] | 0.004360753 | -0.09881641
7198 | 4:03 | 14597 | 11591 | 1200 | 1127.551 | 1400.551 | 85.7 | 0.8415326 | 103.6529 | 105.6793 | 145.9175 | 161.4787 | 197.2666 | 98.6333 | 253.4695 | 0.6431901 | 174.0743 | 50001.06 | 44352.89 | 0.5030141 | 0.9277821 | 801.3811 | [5 empty] | 0.004325341 | -0.1078125
7199 | 4:03 | 14601 | 11595 | 1200 | 1127.55 | 1400.55 | 85.7 | 0.8301183 | 103.7639 | 105.0597 | 144.3419 | 158.0557 | 197.4019 | 98.70095 | 257.1009 | 0.6524049 | 172.8721 | 50752.21 | 44967.75 | 0.5099874 | 0.9406438 | 813.1972 | [5 empty] | 0.004415595 | -0.08516904
7200 | 4:03 | 14602 | 11596 | 1200 | 1127.55 | 1400.55 | 85.7 | 0.8264019 | 104.4497 | 104.505 | 143.9747 | 159.6558 | 196.9442 | 98.4721 | 256.9041 | 0.6519055 | 172.9731 | 50595.77 | 44947.23 | 0.5097547 | 0.9402146 | 816.0311 | [5 empty] | 0.004412573 | -0.08591225
7201 | 4:03 | 14607 | 11601 | 1200 | 1127.549 | 1400.549 | 85.7 | 0.8412036 | 102.9134 | 105.2971 | 145.3892 | 156.937 | 197.5521 | 98.77605 | 248.5741 | 0.6307678 | 176.471 | 49106.34 | 43494.15 | 0.493275 | 0.9098188 | 797.9182 | [5 empty] | 0.004200333 | -0.1407825
7202 | 4:03 | 14608 | 11602 | 1200 | 1127.549 | 1400.549 | 85.7 | 0.8296306 | 103.2165 | 105.4302 | 143.7338 | 158.1982 | 197.3216 | 98.6608 | 255.677 | 0.6487917 | 173.4723 | 50450.59 | 44694.27 | 0.5068858 | 0.9349231 | 812.2225 | [5 empty] | 0.004375375 | -0.09514433
7203 | 4:03 | 14609 | 11603 | 1200 | 1127.549 | 1400.549 | 85.7 | 0.8492423 | 101.0138 | 103.959 | 144.9584 | 160.3839 | 197.5203 | 98.76015 | 244.4258 | 0.6202413 | 179.4734 | 48279.06 | 42766.18 | 0.485019 | 0.894591 | 789.8649 | [5 empty] | 0.004095323 | -0.1700339
7204 | 4:04 | 14610 | 11604 | 1200 | 1127.549 | 1400.549 | 85.7 | 0.8398776 | 105.0015 | 105.7726 | 144.395 | 159.1671 | 197.1743 | 98.58715 | 255.3196 | 0.6478848 | 172.5746 | 50342.47 | 44635.72 | 0.5062218 | 0.9336983 | 803.1183 | [5 empty] | 0.00436678 | -0.09729983
7205 | 4:04 | 14611 | 11605 | 1200 | 1127.548 | 1400.548 | 85.7 | 0.8288912 | 103.679 | 105.3819 | 145.3836 | 159.5465 | 197.3549 | 98.67745 | 257.3799 | 0.6531129 | 172.2672 | 50795.2 | 45050.31 | 0.5109237 | 0.9423708 | 814.1287 | [5 empty] | 0.004427761 | -0.08218735
7206 | 4:04 | 14613 | 11607 | 1200 | 1127.548 | 1400.548 | 85.7 | 0.8284414 | 104.287 | 105.3889 | 144.128 | 160.6081 | 197.4989 | 98.74945 | 252.6516 | 0.6411146 | 173.8728 | 49898.41 | 44227.29 | 0.5015897 | 0.9251547 | 810.1894 | [5 empty] | 0.004306981 | -0.1125349
7207 | 4:04 | 14614 | 11608 | 1200 | 1127.548 | 1400.548 | 85.7 | 0.8299299 | 103.0983 | 105.5142 | 144.4678 | 159.6538 | 197.2198 | 98.6099 | 256.3577 | 0.650519 | 173.3753 | 50558.81 | 44844.86 | 0.5085937 | 0.9380732 | 812.97 | [5 empty] | 0.004397506 | -0.08963268
7208 | 4:04 | 14615 | 11609 | 1200 | 1127.548 | 1400.548 | 85.7 | 0.8326648 | 103.4716 | 105.2799 | 146.0585 | 161.2461 | 197.5325 | 98.76625 | 255.811 | 0.6491317 | 173.6786 | 50530.97 | 44767.54 | 0.5077168 | 0.9364558 | 810.6227 | [5 empty] | 0.004386138 | -0.09245683
7209 | 4:04 | 14620 | 11614 | 1200 | 1127.547 | 1400.547 | 85.7 | 0.8169881 | 104.5121 | 106.3366 | 145.4694 | 159.5397 | 197.6165 | 98.80825 | 252.4057 | 0.6404906 | 173.5749 | 49879.52 | 44128.89 | 0.5004737 | 0.9230964 | 818.0939 | [5 empty] | 0.004292615 | -0.1162581
7210 | 4:04 | 14621 | 11615 | 1200 | 1127.547 | 1400.547 | 85.7 | 0.8176511 | 104.3629 | 105.683 | 144.3963 | 158.1081 | 197.5568 | 98.7784 | 256.438 | 0.6507228 | 172.7747 | 50661.08 | 44835.36 | 0.5084859 | 0.9378744 | 821.9055 | [5 empty] | 0.004396109 | -0.08997902
7211 | 4:04 | 14622 | 11616 | 1200 | 1127.547 | 1400.547 | 85.7 | 0.8299727 | 103.491 | 105.4532 | 145.4081 | 160.7847 | 197.2831 | 98.64155 | 250.3531 | 0.6352821 | 175.3743 | 49390.45 | 43772.47 | 0.4964315 | 0.9156407 | 807.2427 | [5 empty] | 0.004240715 | -0.1299196
7212 | 4:04 | 14625 | 11619 | 1200 | 1127.546 | 1400.546 | 85.7 | 0.8442913 | 104.0134 | 106.0686 | 144.8953 | 158.9349 | 197.7971 | 98.89855 | 255.1543 | 0.6474653 | 173.2772 | 50468.8 | 44641.71 | 0.5062897 | 0.9338236 | 800.5667 | [5 empty] | 0.004367659 | -0.09707899
7213 | 4:04 | 14627 | 11621 | 1200 | 1127.546 | 1400.546 | 85.7 | 0.8343613 | 103.3562 | 104.841 | 144.3144 | 160.7244 | 197.217 | 98.6085 | 259.5877 | 0.6587153 | 172.9684 | 51195.11 | 45452.19 | 0.5154815 | 0.9507774 | 813.4597 | [5 empty] | 0.004487141 | -0.06786637
7214 | 4:04 | 14628 | 11622 | 1200 | 1127.546 | 1400.546 | 85.7 | 0.8283697 | 96.38244 | 102.8994 | 144.8895 | 160.5703 | 197.4171 | 98.70855 | 260.9729 | 0.6622303 | 177.1772 | 51520.5 | 45738.71 | 0.518731 | 0.9567709 | 824.3312 | [5 empty] | 0.004529636 | -0.05784798
7215 | 4:04 | 14631 | 11625 | 1200 | 1127.545 | 1400.545 | 85.7 | 0.8340224 | 103.9254 | 105.7538 | 145.298 | 160.5878 | 197.33 | 98.665 | 255.8622 | 0.6492617 | 173.0745 | 50489.29 | 44759.91 | 0.5076302 | 0.9362962 | 808.9276 | [5 empty] | 0.004385017 | -0.09273618
7216 | 4:04 | 14632 | 11626 | 1200 | 1127.545 | 1400.545 | 85.7 | 0.8142377 | 90.56261 | 95.94774 | 145.8489 | 159.0655 | 197.5539 | 98.77695 | 262.0742 | 0.6650249 | 184.3779 | 51773.8 | 46094.05 | 0.522761 | 0.964204 | 845.3167 | [5 empty] | 0.004582524 | -0.04563913
7217 | 4:04 | 14635 | 11629 | 1200 | 1127.545 | 1400.545 | 85.7 | 0.8199803 | 104.2207 | 106.2804 | 146.7276 | 160.5156 | 197.37 | 98.685 | 255.1841 | 0.6475409 | 172.7734 | 50365.68 | 44647.27 | 0.5063528 | 0.9339399 | 818.7012 | [5 empty] | 0.004368475 | -0.09687406
7218 | 4:04 | 14636 | 11630 | 1200 | 1127.544 | 1400.544 | 85.7 | 0.8337784 | 90.58438 | 96.49361 | 144.9992 | 159.496 | 197.5639 | 98.78195 | 261.7199 | 0.6641258 | 184.2763 | 51706.41 | 45956.62 | 0.5212023 | 0.9613292 | 828.7621 | [5 empty] | 0.004562045 | -0.050333
7219 | 4:04 | 14637 | 11631 | 1200 | 1127.544 | 1400.544 | 85.7 | 0.8468434 | 102.8726 | 105.582 | 145.3361 | 160.1517 | 197.5791 | 98.78955 | 249.8699 | 0.6340559 | 175.9723 | 49369.08 | 43684.54 | 0.4954343 | 0.9138014 | 794.6304 | [5 empty] | 0.004227943 | -0.1333329
7220 | 4:04 | 14638 | 11632 | 1200 | 1127.544 | 1400.544 | 85.7 | 0.8337224 | 103.5153 | 105.712 | 146.3886 | 157.6826 | 197.4322 | 98.7161 | 249.8908 | 0.634109 | 175.275 | 49336.5 | 43697.6 | 0.4955824 | 0.9140746 | 803.7634 | [5 empty] | 0.004229839 | -0.1328248
7221 | 4:04 | 14639 | 11633 | 1200 | 1127.544 | 1400.544 | 85.7 | 0.8351766 | 104.5409 | 105.5243 | 143.4554 | 158.3868 | 197.5857 | 98.79285 | 258.0867 | 0.6549064 | 172.268 | 50994.23 | 45174.74 | 0.5123349 | 0.9449737 | 810.1781 | [5 empty] | 0.004446118 | -0.07771924
7222 | 4:04 | 14640 | 11634 | 1200 | 1127.544 | 1400.544 | 85.7 | 0.8312486 | 103.7335 | 104.4866 | 145.0379 | 158.8005 | 197.4486 | 98.7243 | 258.4507 | 0.6558301 | 173.0694 | 51030.73 | 45257.75 | 0.5132763 | 0.9467101 | 814.5824 | [5 empty] | 0.004458378 | -0.07475554
7223 | 4:04 | 14641 | 11635 | 1200 | 1127.544 | 1400.544 | 85.7 | 0.8369327 | 102.2489 | 105.3499 | 146.7708 | 159.3185 | 197.4101 | 98.70505 | 248.1567 | 0.6297086 | 176.671 | 48988.64 | 43407.63 | 0.4922938 | 0.9080089 | 800.6679 | [5 empty] | 0.004187806 | -0.1441949
7224 | 4:04 | 14643 | 11637 | 1200 | 1127.543 | 1400.543 | 85.7 | 0.8386453 | 103.9845 | 105.8182 | 143.9667 | 159.8136 | 197.5529 | 98.77645 | 254.9697 | 0.6469969 | 173.2777 | 50370 | 44603.47 | 0.505856 | 0.9330237 | 804.5198 | [5 empty] | 0.004362048 | -0.09849013
7225 | 4:04 | 14647 | 11641 | 1200 | 1127.543 | 1400.543 | 85.7 | 0.8324786 | 103.9018 | 105.8174 | 144.8641 | 156.7659 | 197.6448 | 98.8224 | 252.8929 | 0.6417269 | 174.1775 | 49982.98 | 44247.69 | 0.5018211 | 0.9255815 | 807.5543 | [5 empty] | 0.004309961 | -0.1117656
7226 | 4:04 | 14649 | 11643 | 1200 | 1127.542 | 1400.542 | 85.7 | 0.8483288 | 103.8547 | 105.8375 | 146.4517 | 157.5402 | 197.69 | 98.845 | 250.9246 | 0.6367323 | 174.9724 | 49605.3 | 43937.73 | 0.4983057 | 0.9190977 | 794.3344 | [5 empty] | 0.004264753 | -0.1235508
7227 | 4:04 | 14652 | 11646 | 1200 | 1127.542 | 1400.542 | 85.7 | 0.8416771 | 103.5066 | 105.4338 | 146.2334 | 158.7745 | 197.6051 | 98.80255 | 255.5843 | 0.6485565 | 173.5731 | 50504.77 | 44689.4 | 0.5068306 | 0.9348212 | 803.1469 | [5 empty] | 0.004374659 | -0.09532335
7228 | 4:04 | 14661 | 11655 | 1200 | 1127.54 | 1400.54 | 85.7 | 0.8403865 | 103.9838 | 105.4607 | 145.6132 | 160.4141 | 197.5093 | 98.75465 | 254.228 | 0.6451148 | 173.6718 | 50212.38 | 44465.63 | 0.5042928 | 0.9301404 | 802.6318 | [5 empty] | 0.004341843 | -0.1036019
7229 | 4:04 | 14663 | 11657 | 1200 | 1127.54 | 1400.54 | 85.7 | 0.8115202 | 86.51185 | 89.27907 | 144.6796 | 159.0105 | 197.5302 | 98.7651 | 264.7822 | 0.6718965 | 188.8752 | 52302.46 | 46606.33 | 0.5285708 | 0.9749199 | 855.7019 | [5 empty] | 0.00465913 | -0.02844666
7230 | 4:04 | 14664 | 11658 | 1200 | 1127.54 | 1400.54 | 85.7 | 0.8424209 | 104.1178 | 105.3177 | 143.8069 | 158.866 | 197.4118 | 98.7059 | 254.4917 | 0.6457839 | 173.6747 | 50239.66 | 44504.96 | 0.5047388 | 0.9309631 | 801.3934 | [5 empty] | 0.004347605 | -0.1021393
7231 | 4:04 | 14667 | 11661 | 1200 | 1127.539 | 1400.539 | 85.7 | 0.8387684 | 103.4202 | 106.2698 | 145.3644 | 161.9165 | 197.4673 | 98.73365 | 251.8351 | 0.6390427 | 174.5737 | 49729.21 | 44066.68 | 0.4997682 | 0.9217951 | 801.9138 | [5 empty] | 0.004283541 | -0.1186227
7232 | 4:04 | 14668 | 11662 | 1200 | 1127.539 | 1400.539 | 85.7 | 0.816121 | 103.6127 | 104.4233 | 144.8735 | 160.9613 | 197.6272 | 98.8136 | 257.9052 | 0.6544459 | 173.5723 | 50969.07 | 45142.86 | 0.5119733 | 0.9443068 | 826.1465 | [5 empty] | 0.004441412 | -0.07886108
7233 | 4:05 | 14672 | 11666 | 1200 | 1127.538 | 1400.538 | 85.7 | 0.831211 | 92.96132 | 96.40751 | 145.267 | 159.6663 | 197.4229 | 98.71145 | 261.0557 | 0.6624404 | 182.2761 | 51538.38 | 45833.32 | 0.519804 | 0.95875 | 827.8848 | [5 empty] | 0.004543698 | -0.05457423
7234 | 4:05 | 14674 | 11668 | 1200 | 1127.538 | 1400.538 | 85.7 | 0.8285524 | 102.8409 | 104.3657 | 144.722 | 160.0506 | 197.6684 | 98.8342 | 258.7203 | 0.6565142 | 173.2697 | 51140.85 | 45317.02 | 0.5139485 | 0.9479499 | 817.2917 | [5 empty] | 0.004467139 | -0.07264772
7235 | 4:05 | 14675 | 11669 | 1200 | 1127.538 | 1400.538 | 85.7 | 0.8270029 | 102.1953 | 105.6098 | 144.409 | 160.777 | 197.5906 | 98.7953 | 248.2994 | 0.6300707 | 176.5703 | 49061.62 | 43461.3 | 0.4929025 | 0.9091316 | 808.4498 | [5 empty] | 0.004195575 | -0.1420761
7236 | 4:05 | 14676 | 11670 | 1200 | 1127.538 | 1400.538 | 85.7 | 0.8385904 | 100.6859 | 104.4191 | 142.5984 | 160.8129 | 197.5901 | 98.79505 | 243.6991 | 0.6183972 | 179.5782 | 48152.52 | 42665.88 | 0.4838815 | 0.8924929 | 796.9978 | [5 empty] | 0.004080924 | -0.1741621
7237 | 4:05 | 14677 | 11671 | 1200 | 1127.538 | 1400.538 | 85.7 | 0.830993 | 103.5811 | 104.0872 | 144.7263 | 159.0179 | 197.5344 | 98.7672 | 259.4885 | 0.6584635 | 173.2681 | 51257.91 | 45456.43 | 0.5155296 | 0.9508661 | 816.3854 | [5 empty] | 0.004487769 | -0.06771696
7238 | 4:05 | 14678 | 11672 | 1200 | 1127.537 | 1400.537 | 85.7 | 0.835225 | 104.6746 | 106.2499 | 146.2717 | 158.038 | 197.76 | 98.88 | 255.0354 | 0.6471636 | 172.878 | 50435.8 | 44630.52 | 0.5061628 | 0.9335896 | 806.8972 | [5 empty] | 0.004366017 | -0.09749161
7239 | 4:05 | 14680 | 11674 | 1200 | 1127.537 | 1400.537 | 85.7 | 0.8328963 | 104.3208 | 105.3147 | 145.7572 | 160.3861 | 197.4712 | 98.7356 | 256.709 | 0.6514104 | 172.7711 | 50692.62 | 44922.6 | 0.5094753 | 0.9396994 | 810.64 | [5 empty] | 0.004408946 | -0.08680544
7240 | 4:05 | 14684 | 11678 | 1200 | 1127.536 | 1400.536 | 85.7 | 0.8478936 | 103.2415 | 105.5265 | 145.1147 | 157.5862 | 197.4233 | 98.71165 | 249.5626 | 0.6332761 | 175.8757 | 49269.47 | 43679.48 | 0.4953769 | 0.9136955 | 793.7318 | [5 empty] | 0.004227208 | -0.1335298
7241 | 4:05 | 14685 | 11679 | 1200 | 1127.536 | 1400.536 | 85.7 | 0.8428552 | 104.2074 | 105.2819 | 144.5266 | 159.0915 | 197.3509 | 98.67545 | 257.2648 | 0.6528208 | 172.9718 | 50771.43 | 45050.69 | 0.510928 | 0.9423788 | 804.2019 | [5 empty] | 0.004427817 | -0.08217366
7242 | 4:05 | 14686 | 11680 | 1200 | 1127.536 | 1400.536 | 85.7 | 0.8362797 | 103.7101 | 105.9561 | 144.0141 | 159.6919 | 197.5655 | 98.78275 | 255.2536 | 0.6477173 | 173.4766 | 50429.3 | 44676.96 | 0.5066895 | 0.934561 | 807.0256 | [5 empty] | 0.004372833 | -0.09578086
7243 | 4:05 | 14691 | 11685 | 1200 | 1127.535 | 1400.535 | 85.7 | 0.8362802 | 103.2852 | 105.5435 | 143.3797 | 159.9024 | 197.7486 | 98.8743 | 253.6391 | 0.6436204 | 174.0743 | 50156.78 | 44414.32 | 0.5037108 | 0.9290671 | 805.758 | [5 empty] | 0.00433433 | -0.1055149
7244 | 4:05 | 14694 | 11688 | 1200 | 1127.535 | 1400.535 | 85.7 | 0.8423247 | 102.9341 | 106.1864 | 147.678 | 160.683 | 197.7003 | 98.85015 | 248.4326 | 0.6304087 | 175.8707 | 49115.21 | 43505.82 | 0.4934074 | 0.9100629 | 796.574 | [5 empty] | 0.004202024 | -0.1403235
7245 | 4:05 | 14697 | 11691 | 1200 | 1127.534 | 1400.534 | 85.7 | 0.8375342 | 104.3717 | 105.4268 | 144.9134 | 160.0956 | 197.6438 | 98.8219 | 256.7129 | 0.6514203 | 172.7737 | 50737.71 | 44979.75 | 0.5101235 | 0.9408948 | 807.5137 | [5 empty] | 0.004417362 | -0.0847348
7246 | 4:05 | 14701 | 11695 | 1200 | 1127.534 | 1400.534 | 85.7 | 0.8243745 | 104.8863 | 104.9249 | 144.4062 | 158.6193 | 197.8343 | 98.91715 | 258.7977 | 0.6567106 | 172.5773 | 51199.05 | 45331.46 | 0.5141123 | 0.948252 | 819.9662 | [5 empty] | 0.004469274 | -0.07213524
7247 | 4:05 | 14703 | 11697 | 1200 | 1127.533 | 1400.533 | 85.7 | 0.8215713 | 94.11375 | 96.83458 | 144.425 | 158.8348 | 197.7606 | 98.8803 | 261.3485 | 0.6631834 | 181.3768 | 51684.45 | 45885.11 | 0.5203913 | 0.9598333 | 834.9294 | [5 empty] | 0.004551401 | -0.05278931
7248 | 4:05 | 14705 | 11699 | 1200 | 1127.533 | 1400.533 | 85.7 | 0.8231788 | 91.82401 | 96.76369 | 146.192 | 158.2139 | 197.6977 | 98.84885 | 262.8608 | 0.6670209 | 184.1755 | 51966.97 | 46210.91 | 0.5240863 | 0.9666485 | 838.7634 | [5 empty] | 0.004599962 | -0.04167526
7249 | 4:05 | 14706 | 11700 | 1200 | 1127.533 | 1400.533 | 85.7 | 0.8327777 | 99.39847 | 105.2493 | 146.7849 | 159.0094 | 197.7133 | 98.85665 | 260.1501 | 0.6601424 | 174.5733 | 51435.13 | 45599.36 | 0.5171506 | 0.9538559 | 817.3205 | [5 empty] | 0.004508952 | -0.0627008
7250 | 4:05 | 14708 | 11702 | 1200 | 1127.533 | 1400.533 | 85.7 | 0.8274252 | 104.2993 | 105.4275 | 144.1036 | 157.1947 | 197.9228 | 98.9614 | 257.4632 | 0.6533243 | 172.5726 | 50957.83 | 45101.63 | 0.5115057 | 0.9434443 | 815.9375 | [5 empty] | 0.004435329 | -0.08034079
7251 | 4:05 | 14710 | 11704 | 1200 | 1127.532 | 1400.532 | 85.7 | 0.8282605 | 104.2414 | 105.9399 | 145.2431 | 160.6613 | 197.5416 | 98.7708 | 254.9782 | 0.6470185 | 173.1734 | 50368.82 | 44636.32 | 0.5062286 | 0.9337109 | 812.5652 | [5 empty] | 0.004366868 | -0.09727771
7252 | 4:05 | 14711 | 11705 | 1200 | 1127.532 | 1400.532 | 85.7 | 0.8301327 | 104.2488 | 105.7021 | 145.5156 | 159.3343 | 197.3409 | 98.67045 | 255.4579 | 0.6482357 | 173.074 | 50412.29 | 44715.92 | 0.5071313 | 0.935376 | 811.5925 | [5 empty] | 0.004378554 | -0.09434907
7253 | 4:05 | 14712 | 11706 | 1200 | 1127.532 | 1400.532 | 85.7 | 0.8415058 | 103.1931 | 105.7468 | 144.3368 | 160.3409 | 197.5922 | 98.7961 | 250.1274 | 0.6347093 | 175.5768 | 49423.23 | 43791.48 | 0.4966471 | 0.9160384 | 798.9205 | [5 empty] | 0.004243477 | -0.1291839
7254 | 4:05 | 14713 | 11707 | 1200 | 1127.532 | 1400.532 | 85.7 | 0.8315678 | 103.7226 | 106.244 | 146.1206 | 157.2841 | 197.7778 | 98.8889 | 257.807 | 0.6541967 | 172.1724 | 50988.5 | 45192.96 | 0.5125415 | 0.9453548 | 812.9801 | [5 empty] | 0.004448808 | -0.07706757
7255 | 4:05 | 14714 | 11708 | 1200 | 1127.532 | 1400.532 | 85.7 | 0.8244166 | 103.3023 | 105.0546 | 142.9796 | 160.5404 | 197.8168 | 98.9084 | 256.9657 | 0.6520618 | 173.269 | 50832.12 | 44992.75 | 0.5102709 | 0.9411668 | 818.2018 | [5 empty] | 0.004419278 | -0.08426471
7256 | 4:05 | 14715 | 11709 | 1200 | 1127.531 | 1400.531 | 85.7 | 0.8272058 | 96.10383 | 93.88854 | 144.8617 | 158.6062 | 197.7163 | 98.85815 | 263.477 | 0.6685845 | 180.976 | 52093.69 | 46230.91 | 0.5243131 | 0.9670668 | 832.5183 | [5 empty] | 0.004602949 | -0.04099937
7257 | 4:05 | 14716 | 11710 | 1200 | 1127.531 | 1400.531 | 85.7 | 0.8358802 | 103.3824 | 105.8352 | 144.9004 | 159.7371 | 197.6483 | 98.82415 | 252.6713 | 0.6411646 | 174.2738 | 49940.06 | 44205.13 | 0.5013384 | 0.9246912 | 804.7697 | [5 empty] | 0.004303744 | -0.1133716
7258 | 4:05 | 14717 | 11711 | 1200 | 1127.531 | 1400.531 | 85.7 | 0.8526556 | 102.167 | 105.0363 | 144.2112 | 159.6161 | 197.6337 | 98.81685 | 247.4413 | 0.6278932 | 177.3719 | 48902.72 | 43313.9 | 0.4912308 | 0.9060483 | 789.2006 | [5 empty] | 0.004174249 | -0.1479109
7259 | 4:05 | 14718 | 11712 | 1200 | 1127.531 | 1400.531 | 85.7 | 0.8370721 | 104.9897 | 105.7955 | 145.4274 | 158.6599 | 197.8046 | 98.9023 | 252.1063 | 0.6397309 | 173.5761 | 49867.79 | 44161.54 | 0.500844 | 0.9237794 | 802.8638 | [5 empty] | 0.00429738 | -0.1150204
7260 | 4:05 | 14719 | 11713 | 1200 | 1127.531 | 1400.531 | 85.7 | 0.827724 | 92.97832 | 96.72207 | 144.3894 | 159.3486 | 197.6998 | 98.8499 | 262.3634 | 0.6657587 | 181.6749 | 51869.19 | 46083.74 | 0.522644 | 0.9639883 | 831.772 | [5 empty] | 0.004580987 | -0.04599005
7261 | 4:05 | 14722 | 11716 | 1200 | 1127.53 | 1400.53 | 85.7 | 0.841087 | 103.9226 | 105.1157 | 143.7457 | 160.82 | 198.0692 | 99.0346 | 256.7423 | 0.6514949 | 173.3729 | 50852.74 | 44960.45 | 0.5099046 | 0.9404911 | 805.2961 | [5 empty] | 0.00441452 | -0.08543334
7262 | 4:05 | 14723 | 11717 | 1200 | 1127.53 | 1400.53 | 85.7 | 0.8315349 | 104.5465 | 105.8442 | 145.2647 | 158.6259 | 197.3221 | 98.66105 | 252.9299 | 0.6418208 | 173.6746 | 49908.66 | 44295.13 | 0.5023591 | 0.9265738 | 808.11 | [5 empty] | 0.004316895 | -0.10998
7263 | 4:05 | 14725 | 11719 | 1200 | 1127.53 | 1400.53 | 85.7 | 0.8263003 | 103.9927 | 105.921 | 145.3447 | 160.2058 | 197.1524 | 98.5762 | 255.8432 | 0.6492134 | 173.0763 | 50440.1 | 44779.04 | 0.5078472 | 0.9366963 | 815.0089 | [5 empty] | 0.004387828 | -0.09203602
7264 | 4:05 | 14727 | 11721 | 1200 | 1127.53 | 1400.53 | 85.7 | 0.8340064 | 103.4795 | 105.3879 | 144.3466 | 159.5026 | 197.815 | 98.9075 | 257.108 | 0.6524229 | 173.2748 | 50859.81 | 45039.69 | 0.5108033 | 0.9421487 | 811.1243 | [5 empty] | 0.004426195 | -0.08257013
7265 | 4:05 | 14728 | 11722 | 1200 | 1127.529 | 1400.529 | 85.7 | 0.8394303 | 103.6419 | 104.6105 | 144.1197 | 159.6067 | 197.6859 | 98.84295 | 258.2506 | 0.6553223 | 173.37 | 51052.5 | 45268.77 | 0.5134013 | 0.9469406 | 808.7076 | [5 empty] | 0.004460007 | -0.07436311
7266 | 4:06 | 14730 | 11724 | 1200 | 1127.529 | 1400.529 | 85.7 | 0.8369845 | 104.0167 | 105.581 | 144.479 | 161.7425 | 197.5788 | 98.7894 | 249.1006 | 0.6321038 | 175.4715 | 49217.01 | 43597.11 | 0.4944427 | 0.9119725 | 800.7901 | [5 empty] | 0.004215257 | -0.1367438
7267 | 4:06 | 14731 | 11725 | 1200 | 1127.529 | 1400.529 | 85.7 | 0.8305885 | 103.7969 | 105.1635 | 144.3292 | 159.7569 | 197.4774 | 98.7387 | 256.4935 | 0.6508636 | 173.3706 | 50651.66 | 44929.94 | 0.5095586 | 0.9398529 | 813.0641 | [5 empty] | 0.004410027 | -0.08653913
7268 | 4:06 | 14732 | 11726 | 1200 | 1127.529 | 1400.529 | 85.7 | 0.8478815 | 103.8552 | 105.4033 | 144.7725 | 157.6672 | 197.8345 | 98.91725 | 251.9899 | 0.6394355 | 174.6743 | 49852.28 | 44109 | 0.5002481 | 0.9226803 | 795.5696 | [5 empty] | 0.004289713 | -0.1170132
7269 | 4:06 | 14734 | 11728 | 1200 | 1127.528 | 1400.528 | 85.7 | 0.8350146 | 98.53286 | 104.0687 | 146.0782 | 158.4239 | 197.8714 | 98.9357 | 259.2084 | 0.6577528 | 175.6733 | 51289.94 | 45447.25 | 0.5154255 | 0.9506741 | 815.6287 | [5 empty] | 0.004486409 | -0.06804049
7270 | 4:06 | 14735 | 11729 | 1200 | 1127.528 | 1400.528 | 85.7 | 0.847995 | 101.8706 | 104.9274 | 145.0867 | 162.1635 | 197.9431 | 98.97155 | 246.3172 | 0.6250408 | 177.9679 | 48756.78 | 43142.94 | 0.4892919 | 0.9024721 | 791.944 | [5 empty] | 0.00414956 | -0.1547408
7271 | 4:06 | 14736 | 11730 | 1200 | 1127.528 | 1400.528 | 85.7 | 0.8074747 | 103.2563 | 105.1518 | 145.3748 | 161.0961 | 197.8748 | 98.9374 | 257.0435 | 0.6522593 | 173.5748 | 50862.43 | 45014.78 | 0.5105208 | 0.9416276 | 832.2003 | [5 empty] | 0.004422524 | -0.08346886
7272 | 4:06 | 14737 | 11731 | 1200 | 1127.528 | 1400.528 | 85.7 | 0.8320385 | 96.62464 | 104.6151 | 145.8775 | 160.1934 | 197.8228 | 98.9114 | 260.9095 | 0.6620694 | 176.3722 | 51613.83 | 45781.06 | 0.5192113 | 0.9576568 | 820.9709 | [5 empty] | 0.004535929 | -0.05638047
7273 | 4:06 | 14742 | 11736 | 1200 | 1127.527 | 1400.527 | 85.7 | 0.8301427 | 104.197 | 105.9694 | 145.4644 | 159.6934 | 197.3893 | 98.69465 | 254.5932 | 0.6460415 | 173.0719 | 50253.97 | 44556.19 | 0.5053198 | 0.9320347 | 810.4412 | [5 empty] | 0.004355114 | -0.1002391
7274 | 4:06 | 14744 | 11738 | 1200 | 1127.527 | 1400.527 | 85.7 | 0.8334059 | 103.4801 | 104.2659 | 145.7695 | 159.5045 | 197.58 | 98.79 | 258.287 | 0.6554147 | 173.5688 | 51032.34 | 45270.09 | 0.5134163 | 0.9469682 | 813.5085 | [5 empty] | 0.004460202 | -0.07431612
7275 | 4:06 | 14745 | 11739 | 1200 | 1127.527 | 1400.527 | 85.7 | 0.8381764 | 103.6065 | 106.1791 | 144.7258 | 159.3468 | 197.5262 | 98.7631 | 251.9758 | 0.6393997 | 174.5769 | 49771.83 | 44113.8 | 0.5003026 | 0.9227807 | 802.6956 | [5 empty] | 0.004290414 | -0.1168309
7276 | 4:06 | 14747 | 11741 | 1200 | 1127.526 | 1400.526 | 85.7 | 0.8404014 | 103.4079 | 105.9537 | 144.6123 | 160.7047 | 197.7563 | 98.87815 | 257.3179 | 0.6529556 | 172.9752 | 50886.25 | 45070.56 | 0.5111534 | 0.9427944 | 806.1879 | [5 empty] | 0.004430746 | -0.0814581
7277 | 4:06 | 14748 | 11742 | 1200 | 1127.526 | 1400.526 | 85.7 | 0.8338643 | 103.9932 | 106.0788 | 147.0634 | 159.8068 | 197.8839 | 98.94195 | 255.3078 | 0.6478548 | 173.1744 | 50521.29 | 44708.83 | 0.5070509 | 0.9352277 | 808.7852 | [5 empty] | 0.004377513 | -0.0946094
7278 | 4:06 | 14749 | 11743 | 1200 | 1127.526 | 1400.526 | 85.7 | 0.8349519 | 103.8296 | 105.7191 | 145.1031 | 158.8027 | 197.8966 | 98.9483 | 256.2505 | 0.650247 | 173.1726 | 50711.09 | 44872.86 | 0.5089112 | 0.9386589 | 809.1188 | [5 empty] | 0.004401626 | -0.08861297
7279 | 4:06 | 14750 | 11744 | 1200 | 1127.526 | 1400.526 | 85.7 | 0.8482732 | 103.7176 | 105.9038 | 145.318 | 160.4021 | 197.3858 | 98.6929 | 251.4285 | 0.6380109 | 174.6743 | 49628.41 | 44071.96 | 0.4998281 | 0.9219055 | 795.0223 | [5 empty] | 0.004284311 | -0.1184217
7280 | 4:06 | 14751 | 11745 | 1200 | 1127.526 | 1400.526 | 85.7 | 0.8320292 | 103.841 | 105.8554 | 146.4297 | 160.6437 | 197.8538 | 98.9269 | 255.1659 | 0.6474948 | 173.2778 | 50485.55 | 44661.22 | 0.506511 | 0.9342318 | 809.9512 | [5 empty] | 0.004370522 | -0.09636019
7281 | 4:06 | 14752 | 11746 | 1200 | 1127.525 | 1400.525 | 85.7 | 0.8348686 | 103.9234 | 106.1809 | 145.0169 | 160.9545 | 197.8097 | 98.90485 | 256.1711 | 0.6500455 | 172.7746 | 50673.13 | 44832.81 | 0.508457 | 0.9378211 | 808.5004 | [5 empty] | 0.004395734 | -0.09007201
7282 | 4:06 | 14753 | 11747 | 1200 | 1127.525 | 1400.525 | 85.7 | 0.8369557 | 103.8728 | 105.247 | 147.0714 | 160.5956 | 197.8197 | 98.90985 | 256.5295 | 0.650955 | 173.1739 | 50746.61 | 44947.62 | 0.5097591 | 0.9402227 | 808.1258 | [5 empty] | 0.00441263 | -0.08589812
7283 | 4:06 | 14755 | 11749 | 1200 | 1127.525 | 1400.525 | 85.7 | 0.8481131 | 102.9223 | 104.8126 | 145.6211 | 159.7729 | 197.9904 | 98.9952 | 247.627 | 0.6283645 | 177.27 | 49027.78 | 43390.39 | 0.4920983 | 0.9076483 | 792.9186 | [5 empty] | 0.004185312 | -0.1448769
7284 | 4:06 | 14756 | 11750 | 1200 | 1127.525 | 1400.525 | 85.7 | 0.8244904 | 95.53992 | 94.52883 | 145.1128 | 159.3656 | 197.9877 | 98.99385 | 261.3535 | 0.6631961 | 182.1777 | 51744.79 | 45893.84 | 0.5204903 | 0.9600159 | 833.4785 | [5 empty] | 0.0045527 | -0.05248892
7285 | 4:06 | 14757 | 11751 | 1200 | 1127.525 | 1400.525 | 85.7 | 0.8113871 | 96.3679 | 97.60652 | 145.0665 | 158.9155 | 197.9604 | 98.9802 | 261.9122 | 0.6646138 | 179.2761 | 51848.23 | 45984.93 | 0.5215234 | 0.9619214 | 841.7512 | [5 empty] | 0.004566261 | -0.04936321
7286 | 4:06 | 14759 | 11753 | 1200 | 1127.524 | 1400.524 | 85.7 | 0.831797 | 98.87164 | 104.3588 | 144.4684 | 159.4414 | 197.8727 | 98.93635 | 258.3015 | 0.6554515 | 175.7786 | 51110.82 | 45270.18 | 0.5134173 | 0.9469701 | 816.9567 | [5 empty] | 0.004460215 | -0.07431292
7287 | 4:06 | 14760 | 11754 | 1200 | 1127.524 | 1400.524 | 85.7 | 0.833268 | 103.6088 | 104.6729 | 146.0433 | 161.1105 | 197.5026 | 98.7513 | 258.8181 | 0.6567624 | 173.2688 | 51117.23 | 45336.97 | 0.5141748 | 0.9483672 | 813.787 | [5 empty] | 0.004470089 | -0.07193979
7288 | 4:06 | 14761 | 11755 | 1200 | 1127.524 | 1400.524 | 85.7 | 0.8322973 | 103.9636 | 105.8492 | 144.4578 | 159.3573 | 197.778 | 98.889 | 256.9253 | 0.6519593 | 172.4731 | 50814.16 | 45005.16 | 0.5104117 | 0.9414264 | 811.3875 | [5 empty] | 0.004421106 | -0.08381627
7289 | 4:06 | 14763 | 11757 | 1200 | 1127.524 | 1400.524 | 85.7 | 0.837326 | 105.0318 | 105.895 | 144.1052 | 156.8958 | 197.7883 | 98.89415 | 255.5725 | 0.6485265 | 172.6732 | 50549.24 | 44787.16 | 0.5079393 | 0.9368662 | 806.2103 | [5 empty] | 0.004389022 | -0.09173905
7290 | 4:06 | 14764 | 11758 | 1200 | 1127.523 | 1400.523 | 85.7 | 0.8230759 | 98.8084 | 103.7818 | 145.2156 | 158.0091 | 197.2026 | 98.6013 | 259.803 | 0.6592616 | 175.5752 | 51233.82 | 45532.41 | 0.5163913 | 0.9524555 | 825.4211 | [5 empty] | 0.004499025 | -0.06504553
7291 | 4:06 | 14766 | 11760 | 1200 | 1127.523 | 1400.523 | 85.7 | 0.8230519 | 103.8282 | 105.5681 | 144.7849 | 160.6236 | 198.0973 | 99.04865 | 250.5337 | 0.6357403 | 175.3741 | 49630.05 | 43890.66 | 0.4977719 | 0.918113 | 813.4153 | [5 empty] | 0.004257902 | -0.1253587
7292 | 4:06 | 14767 | 11761 | 1200 | 1127.523 | 1400.523 | 85.7 | 0.834748 | 103.9342 | 105.4181 | 144.9512 | 159.2996 | 197.9248 | 98.9624 | 255.9317 | 0.649438 | 173.3758 | 50655.24 | 44829.63 | 0.5084209 | 0.9377546 | 809.1709 | [5 empty] | 0.004395266 | -0.090188
7293 | 4:06 | 14769 | 11763 | 1200 | 1127.523 | 1400.523 | 85.7 | 0.8238779 | 104.3294 | 107.0514 | 144.6277 | 159.562 | 197.7673 | 98.88365 | 249.9704 | 0.6343109 | 174.3702 | 49435.95 | 43787.81 | 0.4966055 | 0.9159616 | 811.0246 | [5 empty] | 0.004242944 | -0.1293259
7294 | 4:06 | 14770 | 11764 | 1200 | 1127.522 | 1400.522 | 85.7 | 0.8271665 | 103.8912 | 104.8025 | 144.43 | 157.412 | 198.0318 | 99.0159 | 257.8416 | 0.6542845 | 173.1751 | 51060.84 | 45177.13 | 0.512362 | 0.9450237 | 817.2795 | [5 empty] | 0.004446471 | -0.07763372
7295 | 4:06 | 14771 | 11765 | 1200 | 1127.522 | 1400.522 | 85.7 | 0.8424188 | 103.6514 | 105.1109 | 145.2366 | 156.5748 | 197.8377 | 98.91885 | 250.1696 | 0.6348164 | 175.6738 | 49492.98 | 43788.91 | 0.4966179 | 0.9159846 | 798.3238 | [5 empty] | 0.004243104 | -0.1292834
7296 | 4:06 | 14773 | 11767 | 1200 | 1127.522 | 1400.522 | 85.7 | 0.8374489 | 104.1264 | 106.3335 | 145.1837 | 159.6484 | 198.0139 | 99.00695 | 252.7359 | 0.6413285 | 173.7727 | 50045.21 | 44227.21 | 0.5015888 | 0.9251531 | 803.2446 | [5 empty] | 0.004306969 | -0.1125379
7297 | 4:06 | 14774 | 11768 | 1200 | 1127.522 | 1400.522 | 85.7 | 0.8325362 | 104.3215 | 105.8446 | 142.6567 | 159.5881 | 197.449 | 98.7245 | 255.8636 | 0.6492652 | 172.9768 | 50520.03 | 44803.56 | 0.5081253 | 0.9372093 | 810.2756 | [5 empty] | 0.004391433 | -0.09113967
7298 | 4:06 | 14775 | 11769 | 1200 | 1127.522 | 1400.522 | 85.7 | 0.8284088 | 104.2973 | 106.3514 | 145.5964 | 156.8154 | 197.9747 | 98.98735 | 252.6063 | 0.6409997 | 173.774 | 50009.65 | 44250.36 | 0.5018513 | 0.9256373 | 810.2816 | [5 empty] | 0.004310351 | -0.111665
7299 | 4:06 | 14776 | 11770 | 1200 | 1127.521 | 1400.521 | 85.7 | 0.8460482 | 104.482 | 105.976 | 145.2043 | 159.5364 | 197.8732 | 98.9366 | 255.3045 | 0.6478465 | 173.0789 | 50517.92 | 44718.43 | 0.5071598 | 0.9354285 | 799.6034 | [5 empty] | 0.004378923 | -0.09425694
7300 | 4:06 | 14777 | 11771 | 1200 | 1127.521 | 1400.521 | 85.7 | 0.8386998 | 104.4507 | 105.9087 | 144.18 | 159.7801 | 198.0011 | 99.00055 | 255.4228 | 0.6481467 | 172.9785 | 50574 | 44762.32 | 0.5076576 | 0.9363466 | 805.3026 | [5 empty] | 0.004385371 | -0.09264793
7301 | 4:06 | 14778 | 11772 | 1200 | 1127.521 | 1400.521 | 85.7 | 0.8417493 | 104.6058 | 106.3074 | 146.2374 | 159.7522 | 197.8705 | 98.93525 | 252.8322 | 0.6415729 | 173.5721 | 50028.04 | 44285.72 | 0.5022524 | 0.926377 | 800.2423 | [5 empty] | 0.004315519 | -0.1103338
7302 | 4:06 | 14779 | 11773 | 1200 | 1127.521 | 1400.521 | 85.7 | 0.8234152 | 103.8245 | 105.8898 | 146.8396 | 161.1038 | 197.6564 | 98.8282 | 255.7212 | 0.6489039 | 172.6712 | 50544.93 | 44793.72 | 0.5080137 | 0.9370034 | 816.9586 | [5 empty] | 0.004389986 | -0.09149923
7303 | 4:06 | 14780 | 11774 | 1200 | 1127.521 | 1400.521 | 85.7 | 0.8405631 | 103.0491 | 106.1484 | 147.1592 | 159.5393 | 197.8775 | 98.93875 | 250.3335 | 0.6352323 | 175.3748 | 49535.38 | 43801.88 | 0.496765 | 0.9162559 | 799.4918 | [5 empty] | 0.004244989 | -0.1287818
7304 | 4:06 | 14783 | 11777 | 1200 | 1127.52 | 1400.52 | 85.7 | 0.836084 | 104.1663 | 106.0032 | 145.5157 | 158.6039 | 197.9048 | 98.9524 | 254.0987 | 0.6447867 | 173.4738 | 50287.37 | 44530.86 | 0.5050325 | 0.9315049 | 806.134 | [5 empty] | 0.004351401 | -0.1011779
7305 | 4:06 | 14784 | 11778 | 1200 | 1127.52 | 1400.52 | 85.7 | 0.8346665 | 105.1746 | 104.8345 | 144.2273 | 161.1213 | 197.9365 | 98.96825 | 258.8002 | 0.656717 | 172.3678 | 51226.01 | 45371.89 | 0.5145708 | 0.9490977 | 812.059 | [5 empty] | 0.004475255 | -0.07070252
7306 | 4:06 | 14786 | 11780 | 1200 | 1127.52 | 1400.52 | 85.7 | 0.8168436 | 95.13541 | 98.38744 | 144.5947 | 159.8871 | 197.7759 | 98.88795 | 260.5365 | 0.6611229 | 180.0761 | 51527.84 | 45725.02 | 0.5185757 | 0.9564845 | 836.2636 | [5 empty] | 0.004527603 | -0.0583231
7307 | 4:07 | 14792 | 11786 | 1200 | 1127.519 | 1400.519 | 85.7 | 0.831207 | 103.8845 | 106.2809 | 147.0257 | 159.5941 | 198.0856 | 99.0428 | 252.2745 | 0.6401577 | 174.0717 | 49971.96 | 44232.37 | 0.5016473 | 0.925261 | 808.3077 | [5 empty] | 0.004307723 | -0.1123432
7308 | 4:07 | 14793 | 11787 | 1200 | 1127.519 | 1400.519 | 85.7 | 0.8266697 | 104.0757 | 104.588 | 145.1885 | 158.4691 | 197.8445 | 98.92225 | 257.7828 | 0.6541353 | 173.2737 | 51000.91 | 45133.3 | 0.5118649 | 0.9441068 | 817.4525 | [5 empty] | 0.004440001 | -0.07920388
7309 | 4:07 | 14796 | 11790 | 1200 | 1127.518 | 1400.518 | 85.7 | 0.8383012 | 103.332 | 105.4383 | 145.2531 | 159.7579 | 197.9082 | 98.9541 | 256.3662 | 0.6505406 | 173.373 | 50736.97 | 44909.75 | 0.5093296 | 0.9394306 | 807.0386 | [5 empty] | 0.004407055 | -0.08727192
7310 | 4:07 | 14797 | 11791 | 1200 | 1127.518 | 1400.518 | 85.7 | 0.8375391 | 104.2557 | 104.9766 | 146.4428 | 160.8729 | 197.6191 | 98.80955 | 257.3323 | 0.6529921 | 172.7725 | 50853.79 | 45111.47 | 0.5116173 | 0.9436502 | 808.4374 | [5 empty] | 0.00443678 | -0.07998733
7311 | 4:07 | 14798 | 11792 | 1200 | 1127.518 | 1400.518 | 85.7 | 0.8389279 | 104.4759 | 105.2998 | 145.3367 | 157.7412 | 197.8356 | 98.9178 | 257.938 | 0.6545291 | 172.1688 | 51029.32 | 45192.05 | 0.5125312 | 0.9453358 | 807.3481 | [5 empty] | 0.004448673 | -0.0771001
7312 | 4:07 | 14806 | 11800 | 1200 | 1127.517 | 1400.517 | 85.7 | 0.8300475 | 103.2895 | 105.5471 | 144.3847 | 158.5699 | 197.6682 | 98.8341 | 249.7672 | 0.6337953 | 175.5707 | 49371.02 | 43750.12 | 0.496178 | 0.9151732 | 807.2208 | [5 empty] | 0.004237467 | -0.1307856
7313 | 4:07 | 14811 | 11805 | 1200 | 1127.516 | 1400.516 | 85.7 | 0.8241314 | 103.5746 | 105.9449 | 145.035 | 158.6445 | 197.6963 | 98.84815 | 254.3959 | 0.6455408 | 173.673 | 50293.13 | 44543.99 | 0.5051814 | 0.9317795 | 815.6036 | [5 empty] | 0.004353326 | -0.1006911
7314 | 4:07 | 14817 | 11811 | 1200 | 1127.515 | 1400.515 | 85.7 | 0.8215435 | 103.5942 | 106.5515 | 144.5483 | 156.9168 | 198.1434 | 99.0717 | 256.0294 | 0.6496859 | 172.8732 | 50730.55 | 44869.31 | 0.508871 | 0.9385846 | 819.1731 | [5 empty] | 0.004401103 | -0.08874217
7315 | 4:07 | 14818 | 11812 | 1200 | 1127.515 | 1400.515 | 85.7 | 0.8197202 | 105.9215 | 106.5752 | 145.884 | 158.3483 | 197.8517 | 98.92585 | 255.2129 | 0.647614 | 171.777 | 50494.31 | 44661.82 | 0.5065178 | 0.9342443 | 818.0151 | [5 empty] | 0.00437061 | -0.09633809
7316 | 4:07 | 14822 | 11816 | 1200 | 1127.514 | 1400.514 | 85.7 | 0.8180609 | 99.20896 | 104.49 | 145.5775 | 160.3569 | 197.965 | 98.9825 | 259.0511 | 0.6573536 | 175.069 | 51283.04 | 45447.66 | 0.5154301 | 0.9506827 | 828.2899 | [5 empty] | 0.00448647 | -0.06802603
7317 | 4:07 | 14826 | 11820 | 1200 | 1127.514 | 1400.514 | 85.7 | 0.8293658 | 90.32965 | 97.06816 | 145.0226 | 161.0034 | 198.0883 | 99.04415 | 260.8923 | 0.6620258 | 184.4763 | 51679.72 | 45830.49 | 0.5197719 | 0.9586908 | 831.5013 | [5 empty] | 0.004543277 | -0.05467191
7318 | 4:07 | 14827 | 11821 | 1200 | 1127.513 | 1400.513 | 85.7 | 0.8228599 | 103.319 | 106.3238 | 144.7587 | 158.5497 | 197.9641 | 98.98205 | 258.6896 | 0.6564363 | 172.4764 | 51211.27 | 45368.98 | 0.5145378 | 0.9490368 | 821.3252 | [5 empty] | 0.004474824 | -0.07080553
7319 | 4:07 | 14829 | 11823 | 1200 | 1127.513 | 1400.513 | 85.7 | 0.8474262 | 101.8337 | 104.0906 | 144.8626 | 159.6964 | 197.8608 | 98.9304 | 243.6625 | 0.6183044 | 179.4744 | 48211.25 | 42667.13 | 0.4838956 | 0.892519 | 790.4654 | [5 empty] | 0.004081104 | -0.1741105
7320 | 4:07 | 14830 | 11824 | 1200 | 1127.513 | 1400.513 | 85.7 | 0.8334185 | 105.0916 | 105.7163 | 144.5305 | 158.6127 | 198.0432 | 99.0216 | 248.4381 | 0.6304227 | 175.1714 | 49201.48 | 43494.71 | 0.4932814 | 0.9098305 | 802.4276 | [5 empty] | 0.004200414 | -0.1407605
7321 | 4:07 | 14831 | 11825 | 1200 | 1127.513 | 1400.513 | 85.7 | 0.8450096 | 103.6706 | 105.6885 | 144.5926 | 158.5463 | 197.9026 | 98.9513 | 254.9786 | 0.6470195 | 173.6763 | 50460.92 | 44648.89 | 0.5063711 | 0.9339738 | 800.4831 | [5 empty] | 0.004368713 | -0.09681437
7322 | 4:07 | 14832 | 11826 | 1200 | 1127.513 | 1400.513 | 85.7 | 0.8379421 | 103.107 | 106.5354 | 146.1913 | 156.7454 | 198.0735 | 99.03675 | 246.9713 | 0.6267006 | 176.2733 | 48918.48 | 43366.34 | 0.4918255 | 0.9071452 | 799.222 | [5 empty] | 0.004181832 | -0.1458294
7323 | 4:07 | 14835 | 11829 | 1200 | 1127.512 | 1400.512 | 85.7 | 0.8498204 | 103.291 | 105.7969 | 145.5868 | 158.6015 | 198.109 | 99.0545 | 247.462 | 0.6279458 | 176.5691 | 49024.46 | 43364.23 | 0.4918016 | 0.9071011 | 790.7957 | [5 empty] | 0.004181527 | -0.1459131
7324 | 4:07 | 14836 | 11830 | 1200 | 1127.512 | 1400.512 | 85.7 | 0.8378124 | 104.9777 | 106.73 | 145.6137 | 159.7161 | 197.4287 | 98.71435 | 252.3657 | 0.6403891 | 173.3734 | 49824.23 | 44203.87 | 0.5013241 | 0.9246648 | 802.4063 | [5 empty] | 0.00430356 | -0.1134192
7325 | 4:07 | 14837 | 11831 | 1200 | 1127.512 | 1400.512 | 85.7 | 0.8348511 | 103.5507 | 106.4605 | 145.7069 | 161.0484 | 197.995 | 98.9975 | 259.4718 | 0.6584212 | 172.5714 | 51374.13 | 45493.52 | 0.5159502 | 0.951642 | 812.9778 | [5 empty] | 0.004493262 | -0.0664115
7326 | 4:07 | 14838 | 11832 | 1200 | 1127.512 | 1400.512 | 85.7 | 0.8364562 | 103.9112 | 106.0862 | 145.2217 | 159.6323 | 198.1457 | 99.07285 | 254.7599 | 0.6464645 | 173.1723 | 50479.57 | 44668.25 | 0.5065907 | 0.9343788 | 806.5259 | [5 empty] | 0.004371554 | -0.09610138
7327 | 4:07 | 14840 | 11834 | 1200 | 1127.511 | 1400.511 | 85.7 | 0.8201856 | 104.0271 | 105.8848 | 145.6856 | 158.5316 | 198.141 | 99.0705 | 252.1472 | 0.6398347 | 174.2733 | 49960.7 | 44175.66 | 0.5010041 | 0.9240747 | 816.6198 | [5 empty] | 0.004299441 | -0.1144859
7328 | 4:07 | 14843 | 11837 | 1200 | 1127.511 | 1400.511 | 85.7 | 0.8274974 | 103.9995 | 105.7895 | 144.7804 | 159.1257 | 197.586 | 98.793 | 250.4176 | 0.6354457 | 174.972 | 49479.02 | 43854.66 | 0.4973636 | 0.91736 | 809.3252 | [5 empty] | 0.004252664 | -0.1267447
7329 | 4:07 | 14846 | 11840 | 1200 | 1127.51 | 1400.51 | 85.7 | 0.8287049 | 104.5194 | 105.9589 | 146.2566 | 159.9699 | 197.9968 | 98.9984 | 254.4186 | 0.6455985 | 172.9712 | 50374.08 | 44618.11 | 0.5060221 | 0.93333 | 811.89 | [5 empty] | 0.004364196 | -0.09794953
7330 | 4:07 | 14847 | 11841 | 1200 | 1127.51 | 1400.51 | 85.7 | 0.8277323 | 104.6426 | 106.1389 | 146.3453 | 158.6141 | 197.2751 | 98.63755 | 251.0115 | 0.6369528 | 174.4736 | 49518.31 | 43960.27 | 0.4985614 | 0.9195692 | 809.4099 | [5 empty] | 0.004268035 | -0.1226868
7331 | 4:07 | 14849 | 11843 | 1200 | 1127.51 | 1400.51 | 85.7 | 0.8426982 | 104.225 | 106.4579 | 146.108 | 161.6336 | 198.1675 | 99.08375 | 251.9574 | 0.639353 | 173.9726 | 49929.75 | 44137.43 | 0.5005706 | 0.923275 | 798.8882 | [5 empty] | 0.004293861 | -0.1159341
7332 | 4:08 | 14851 | 11845 | 1200 | 1127.509 | 1400.509 | 85.7 | 0.838504 | 104.5616 | 105.7662 | 144.3021 | 158.8694 | 198.0345 | 99.01725 | 251.5441 | 0.6383043 | 174.2698 | 49814.42 | 44080.53 | 0.4999253 | 0.9220848 | 801.9064 | [5 empty] | 0.004285561 | -0.1180955
7333 | 4:08 | 14852 | 11846 | 1200 | 1127.509 | 1400.509 | 85.7 | 0.8141586 | 95.93204 | 98.07345 | 144.0136 | 160.7174 | 197.6204 | 98.8102 | 260.2923 | 0.6605032 | 180.1711 | 51439.05 | 45681.39 | 0.5180809 | 0.9555719 | 838.2086 | [5 empty] | 0.004521124 | -0.05983965
7334 | 4:08 | 14853 | 11847 | 1200 | 1127.509 | 1400.509 | 85.7 | 0.8359939 | 104.6845 | 105.906 | 146.3297 | 159.237 | 197.8993 | 98.94965 | 256.7419 | 0.6514939 | 172.1719 | 50809.04 | 45001.26 | 0.5103674 | 0.9413448 | 808.2335 | [5 empty] | 0.004420531 | -0.08395716
7335 | 4:08 | 14854 | 11848 | 1200 | 1127.509 | 1400.509 | 85.7 | 0.8334086 | 104.4919 | 106.0364 | 144.4599 | 159.2629 | 197.3588 | 98.6794 | 255.14 | 0.647429 | 172.6743 | 50354.12 | 44684.84 | 0.5067789 | 0.9347258 | 808.462 | [5 empty] | 0.00437399 | -0.09549101
7336 | 4:08 | 14858 | 11852 | 1200 | 1127.508 | 1400.508 | 85.7 | 0.8190221 | 85.92067 | 93.10546 | 144.4563 | 158.3985 | 198.2621 | 99.13105 | 263.1154 | 0.667667 | 188.1755 | 52165.8 | 46364.81 | 0.5258317 | 0.9698678 | 847.1802 | [5 empty] | 0.004622961 | -0.03649307
7337 | 4:08 | 14860 | 11854 | 1200 | 1127.508 | 1400.508 | 85.7 | 0.8358236 | 104.0679 | 105.594 | 144.3748 | 158.2865 | 198.1705 | 99.08525 | 256.1809 | 0.6500704 | 173.0748 | 50767.49 | 44897.58 | 0.5091916 | 0.939176 | 808.5327 | [5 empty] | 0.004405263 | -0.08771403
7338 | 4:08 | 14861 | 11855 | 1200 | 1127.508 | 1400.508 | 85.7 | 0.8377879 | 98.92557 | 104.04 | 145.2569 | 160.2529 | 198.0973 | 99.04865 | 259.0497 | 0.6573501 | 175.3708 | 51317.05 | 45413.5 | 0.5150427 | 0.9499681 | 812.9709 | [5 empty] | 0.004481413 | -0.06923131
7339 | 4:08 | 14865 | 11859 | 1200 | 1127.507 | 1400.507 | 85.7 | 0.8450252 | 103.2475 | 104.8258 | 145.7774 | 160.5695 | 197.7422 | 98.8711 | 247.253 | 0.6274154 | 176.7685 | 48892.35 | 43298.59 | 0.4910571 | 0.905728 | 794.0129 | [5 empty] | 0.004172037 | -0.1485198
7340 | 4:08 | 14867 | 11861 | 1200 | 1127.507 | 1400.507 | 85.7 | 0.824014 | 103.7522 | 105.0431 | 146.1043 | 160.6618 | 198.1138 | 99.0569 | 256.4811 | 0.6508321 | 172.9734 | 50812.43 | 44944.67 | 0.5097256 | 0.940161 | 817.8765 | [5 empty] | 0.004412196 | -0.08600503
7341 | 4:08 | 14870 | 11864 | 1200 | 1127.506 | 1400.506 | 85.7 | 0.8320979 | 104.2745 | 105.844 | 145.2166 | 157.6466 | 197.9625 | 98.98125 | 255.1176 | 0.6473722 | 172.974 | 50503.7 | 44710.59 | 0.5070709 | 0.9352645 | 809.9465 | [5 empty] | 0.004377771 | -0.09454477
7342 | 4:08 | 14873 | 11867 | 1200 | 1127.506 | 1400.506 | 85.7 | 0.8384668 | 104.2291 | 105.782 | 145.1063 | 159.6579 | 198.2577 | 99.12885 | 254.9629 | 0.6469796 | 173.1738 | 50548.37 | 44703.61 | 0.5069917 | 0.9351185 | 805.2587 | [5 empty] | 0.004376746 | -0.09480113
7343 | 4:08 | 14874 | 11868 | 1200 | 1127.506 | 1400.506 | 85.7 | 0.8480805 | 101.4362 | 103.9406 | 145.9547 | 160.4391 | 198.298 | 99.149 | 241.5826 | 0.6130265 | 180.3714 | 47905.34 | 42307.09 | 0.4798124 | 0.8849876 | 788.3097 | [5 empty] | 0.004029556 | -0.1891302
7344 | 4:08 | 14878 | 11872 | 1200 | 1127.505 | 1400.505 | 85.7 | 0.818216 | 91.7498 | 93.88387 | 146.6667 | 157.7555 | 198.2738 | 99.1369 | 262.3005 | 0.6655991 | 185.4812 | 52007.34 | 46115.9 | 0.5230088 | 0.964661 | 843.3622 | [5 empty] | 0.004585783 | -0.04489607
7345 | 4:08 | 14879 | 11873 | 1200 | 1127.505 | 1400.505 | 85.7 | 0.8304965 | 92.81445 | 99.76012 | 145.9347 | 159.6829 | 198.2144 | 99.1072 | 260.7374 | 0.6616327 | 179.7743 | 51681.9 | 45803.66 | 0.5194676 | 0.9581295 | 825.7292 | [5 empty] | 0.004539288 | -0.05559872
7346 | 4:08 | 14880 | 11874 | 1200 | 1127.505 | 1400.505 | 85.7 | 0.8485839 | 104.1469 | 106.5957 | 146.4865 | 160.1045 | 198.1784 | 99.0892 | 253.2491 | 0.6426308 | 173.5737 | 50188.52 | 44375.99 | 0.5032761 | 0.9282653 | 795.8298 | [5 empty] | 0.004328721 | -0.1069476
7347 | 4:08 | 14881 | 11875 | 1200 | 1127.505 | 1400.505 | 85.7 | 0.8388211 | 103.2786 | 105.7161 | 146.3504 | 161.325 | 197.9706 | 98.9853 | 247.6974 | 0.6285431 | 176.6751 | 49036.8 | 43372.8 | 0.4918988 | 0.9072803 | 799.0174 | [5 empty] | 0.004182767 | -0.1455735
7348 | 4:08 | 14883 | 11877 | 1200 | 1127.504 | 1400.504 | 85.7 | 0.8254331 | 104.0099 | 106.4481 | 146.6405 | 160.8132 | 198.3836 | 99.1918 | 252.9865 | 0.6419644 | 173.6764 | 50188.38 | 44318.75 | 0.502627 | 0.9270679 | 812.9721 | [5 empty] | 0.004320348 | -0.1090928
7349 | 4:08 | 14884 | 11878 | 1200 | 1127.504 | 1400.504 | 85.7 | 0.815976 | 103.5409 | 106.2313 | 146.1397 | 158.0367 | 198.1629 | 99.08145 | 253.9501 | 0.6444096 | 173.4774 | 50323.48 | 44540.94 | 0.5051469 | 0.9317157 | 821.8016 | [5 empty] | 0.004352878 | -0.1008042
7350 | 4:08 | 14887 | 11881 | 1200 | 1127.504 | 1400.504 | 85.7 | 0.838293 | 104.9883 | 105.1256 | 148.1904 | 160.8384 | 197.7043 | 98.85215 | 256.8204 | 0.6516931 | 172.6709 | 50774.51 | 45028.23 | 0.5106733 | 0.9419089 | 807.178 | [5 empty] | 0.004424506 | -0.08298344
7351 | 4:08 | 14888 | 11882 | 1200 | 1127.503 | 1400.503 | 85.7 | 0.818413 | 103.6236 | 104.4197 | 143.3649 | 159.241 | 198.2665 | 99.13325 | 258.7982 | 0.6567119 | 173.2719 | 51311 | 45386.45 | 0.5147359 | 0.9494023 | 825.7719 | [5 empty] | 0.004477409 | -0.07018734
7352 | 4:08 | 14889 | 11883 | 1200 | 1127.503 | 1400.503 | 85.7 | 0.8470815 | 101.8007 | 105.7618 | 145.4348 | 159.8709 | 198.2162 | 99.1081 | 243.681 | 0.6183513 | 178.8808 | 48301.52 | 42675.74 | 0.4839933 | 0.8926991 | 790.182 | [5 empty] | 0.004082339 | -0.1737552
7353 | 4:08 | 14890 | 11884 | 1200 | 1127.503 | 1400.503 | 85.7 | 0.8384438 | 103.919 | 106.1043 | 145.975 | 159.0744 | 198.4292 | 99.2146 | 251.0331 | 0.6370076 | 174.7759 | 49812.29 | 43971.76 | 0.4986917 | 0.9198095 | 801.6826 | [5 empty] | 0.004269709 | -0.1222468
7354 | 4:08 | 14891 | 11885 | 1200 | 1127.503 | 1400.503 | 85.7 | 0.8370512 | 104.2075 | 105.5374 | 144.3838 | 161.0989 | 198.1827 | 99.09135 | 253.2769 | 0.6427013 | 173.7719 | 50195.1 | 44381.72 | 0.5033411 | 0.9283851 | 804.642 | [5 empty] | 0.004329559 | -0.1067332
7355 | 4:08 | 14892 | 11886 | 1200 | 1127.503 | 1400.503 | 85.7 | 0.8335289 | 104.3807 | 106.1761 | 145.1682 | 157.6084 | 198.1128 | 99.0564 | 253.436 | 0.6431051 | 173.377 | 50208.91 | 44387.46 | 0.5034062 | 0.9285052 | 806.954 | [5 empty] | 0.004330399 | -0.1065185
7356 | 4:08 | 14894 | 11888 | 1200 | 1127.502 | 1400.502 | 85.7 | 0.8421361 | 103.886 | 105.2153 | 147.024 | 157.6743 | 197.9468 | 98.9734 | 256.0191 | 0.6496598 | 173.4772 | 50678.17 | 44861.15 | 0.5087784 | 0.9384139 | 803.9158 | [5 empty] | 0.004399903 | -0.08903924
7357 | 4:08 | 14896 | 11890 | 1200 | 1127.502 | 1400.502 | 85.7 | 0.8406359 | 103.9899 | 105.3242 | 146.8245 | 159.4069 | 198.1449 | 99.07245 | 257.9764 | 0.6546265 | 173.1734 | 51116.71 | 45214.45 | 0.5127853 | 0.9458043 | 807.2192 | [5 empty] | 0.004451981 | -0.07629978
7358 | 4:08 | 14897 | 11891 | 1200 | 1127.502 | 1400.502 | 85.7 | 0.8490356 | 105.0465 | 106.1872 | 146.5513 | 161.169 | 198.3539 | 99.17695 | 249.702 | 0.6336299 | 174.6731 | 49529.38 | 43755.71 | 0.4962414 | 0.9152901 | 792.2363 | [5 empty] | 0.004238279 | -0.1305689
7359 | 4:08 | 14899 | 11893 | 1200 | 1127.502 | 1400.502 | 85.7 | 0.8443013 | 105.0382 | 106.3042 | 145.9203 | 160.4086 | 198.3114 | 99.1557 | 253.2605 | 0.6426597 | 173.2748 | 50224.45 | 44395.63 | 0.5034989 | 0.9286761 | 798.8256 | [5 empty] | 0.004331595 | -0.1062131
7360 | 4:08 | 14900 | 11894 | 1200 | 1127.501 | 1400.501 | 85.7 | 0.8390646 | 103.8522 | 106.0578 | 147.669 | 158.6742 | 198.2294 | 99.1147 | 251.6658 | 0.6386131 | 174.5736 | 49887.55 | 44096.42 | 0.5001055 | 0.9224172 | 801.9039 | [5 empty] | 0.004287878 | -0.1174913
7361 | 4:08 | 14902 | 11896 | 1200 | 1127.501 | 1400.501 | 85.7 | 0.8332976 | 103.8927 | 105.7239 | 145.5549 | 159.3527 | 197.6485 | 98.82425 | 255.0704 | 0.6472524 | 173.3768 | 50414.29 | 44688.04 | 0.5068151 | 0.9347928 | 809.2719 | [5 empty] | 0.00437446 | -0.09537335
7362 | 4:08 | 14903 | 11897 | 1200 | 1127.501 | 1400.501 | 85.7 | 0.8405252 | 103.3174 | 106.5228 | 146.3669 | 157.2936 | 198.3428 | 99.1714 | 254.5665 | 0.6459738 | 173.3757 | 50491.43 | 44623.59 | 0.5060842 | 0.9334446 | 803.348 | [5 empty] | 0.004365 | -0.09774728
7363 | 4:08 | 14904 | 11898 | 1200 | 1127.501 | 1400.501 | 85.7 | 0.828513 | 94.16758 | 94.25445 | 146.5701 | 159.5683 | 198.1948 | 99.0974 | 262.3203 | 0.6656494 | 183.0786 | 51990.51 | 46108.75 | 0.5229277 | 0.9645115 | 832.7329 | [5 empty] | 0.004584717 | -0.04513913
7364 | 4:08 | 14905 | 11899 | 1200 | 1127.501 | 1400.501 | 85.7 | 0.832647 | 104.0538 | 106.4482 | 146.5203 | 160.2532 | 198.0893 | 99.04465 | 251.5329 | 0.6382759 | 174.3774 | 49825.97 | 44104.95 | 0.5002022 | 0.9225956 | 806.6038 | [5 empty] | 0.004289123 | -0.1171671
7365 | 4:08 | 14906 | 11900 | 1200 | 1127.5 | 1400.5 | 85.7 | 0.841189 | 104.1166 | 106.163 | 145.0019 | 159.9308 | 198.3186 | 99.1593 | 251.6657 | 0.6386128 | 174.1736 | 49910 | 44125.32 | 0.5004332 | 0.9230217 | 800.1245 | [5 empty] | 0.004292094 | -0.1163936
7366 | 4:08 | 14907 | 11901 | 1200 | 1127.5 | 1400.5 | 85.7 | 0.8481138 | 104.2524 | 105.9325 | 146.0186 | 160.2798 | 198.2637 | 99.13185 | 252.2596 | 0.6401199 | 173.9732 | 50013.93 | 44217.23 | 0.5014756 | 0.9249443 | 795.4595 | [5 empty] | 0.004305512 | -0.1129146
7367 | 4:08 | 14909 | 11903 | 1200 | 1127.5 | 1400.5 | 85.7 | 0.8389497 | 103.3144 | 106.0927 | 145.3668 | 159.5014 | 198.1241 | 99.06205 | 255.8316 | 0.649184 | 173.2721 | 50686.41 | 44853.17 | 0.5086879 | 0.938247 | 806.049 | [5 empty] | 0.004398729 | -0.08932988
7368 | 4:09 | 14912 | 11906 | 1200 | 1127.5 | 1400.5 | 85.7 | 0.8251504 | 107.8752 | 109.1077 | 144.671 | 159.7003 | 198.3179 | 99.15895 | 258.3634 | 0.6556086 | 169.6745 | 51238.09 | 45303.8 | 0.5137986 | 0.9476734 | 816.2572 | [5 empty] | 0.004465185 | -0.07311727
7369 | 4:09 | 14917 | 11911 | 1200 | 1127.499 | 1400.499 | 85.7 | 0.8379717 | 103.814 | 106.3227 | 146.521 | 158.8754 | 198.1907 | 99.09535 | 254.2575 | 0.6451897 | 173.2714 | 50391.47 | 44557.85 | 0.5053386 | 0.9320694 | 804.6977 | [5 empty] | 0.004355358 | -0.1001776
7370 | 4:09 | 14918 | 11912 | 1200 | 1127.499 | 1400.499 | 85.7 | 0.8343707 | 103.5403 | 106.2745 | 146.0407 | 158.8705 | 198.102 | 99.051 | 246.7257 | 0.6260774 | 176.3712 | 48876.85 | 43222.17 | 0.4901904 | 0.9041294 | 800.9456 | [5 empty] | 0.004160996 | -0.1515672
7371 | 4:09 | 14920 | 11914 | 1200 | 1127.498 | 1400.498 | 85.7 | 0.8475636 | 103.7459 | 106.4457 | 146.804 | 159.4345 | 198.3026 | 99.1513 | 248.5387 | 0.6306779 | 175.4716 | 49285.85 | 43535.43 | 0.4937432 | 0.9106823 | 792.5482 | [5 empty] | 0.004206314 | -0.1391604
7372 | 4:09 | 14921 | 11915 | 1200 | 1127.498 | 1400.498 | 85.7 | 0.8327863 | 104.1841 | 106.2396 | 144.9338 | 160.338 | 197.8779 | 98.93895 | 251.7758 | 0.6388922 | 174.0732 | 49820.87 | 44119.32 | 0.5003652 | 0.9228962 | 806.2969 | [5 empty] | 0.004291219 | -0.1166213
7373 | 4:09 | 14922 | 11916 | 1200 | 1127.498 | 1400.498 | 85.7 | 0.8354762 | 104.9529 | 105.4957 | 144.1881 | 158.9029 | 198.071 | 99.0355 | 253.2299 | 0.6425821 | 173.3696 | 50157.48 | 44345.87 | 0.5029345 | 0.9276352 | 805.1737 | [5 empty] | 0.004324314 | -0.1080755
7374 | 4:09 | 14923 | 11917 | 1200 | 1127.498 | 1400.498 | 85.7 | 0.8404436 | 103.643 | 105.0943 | 145.1502 | 160.0053 | 198.0592 | 99.0296 | 257.9683 | 0.654606 | 173.1752 | 51092.99 | 45226.25 | 0.5129191 | 0.9460512 | 807.4489 | [5 empty] | 0.004453724 | -0.07587858
7375 | 4:09 | 14924 | 11918 | 1200 | 1127.498 | 1400.498 | 85.7 | 0.8301575 | 104.2118 | 105.7443 | 147.7542 | 159.3146 | 197.9966 | 98.9983 | 254.0494 | 0.6446616 | 173.5767 | 50300.93 | 44535.67 | 0.5050871 | 0.9316055 | 810.788 | [5 empty] | 0.004352106 | -0.1009996
7376 | 4:09 | 14926 | 11920 | 1200 | 1127.497 | 1400.497 | 85.7 | 0.8483949 | 103.7492 | 105.7351 | 144.4047 | 159.7637 | 198.3267 | 99.16335 | 249.9713 | 0.6343132 | 175.4744 | 49575.97 | 43818.51 | 0.4969536 | 0.9166038 | 793.9474 | [5 empty] | 0.004247407 | -0.1281393
7377 | 4:09 | 14927 | 11921 | 1200 | 1127.497 | 1400.497 | 85.7 | 0.8449606 | 103.8198 | 106.1989 | 146.1829 | 160.1653 | 198.4809 | 99.24045 | 249.6453 | 0.633486 | 175.0731 | 49549.81 | 43809.55 | 0.496852 | 0.9164164 | 795.9963 | [5 empty] | 0.004246104 | -0.1284854
7378 | 4:09 | 14929 | 11923 | 1200 | 1127.497 | 1400.497 | 85.7 | 0.8332739 | 104.5047 | 106.1542 | 146.1969 | 159.0581 | 198.0831 | 99.04155 | 253.7601 | 0.6439275 | 173.3766 | 50265.59 | 44455.48 | 0.5041776 | 0.929928 | 807.6329 | [5 empty] | 0.004340357 | -0.1039799
7379 | 4:09 | 14930 | 11924 | 1200 | 1127.497 | 1400.497 | 85.7 | 0.8438521 | 104.0352 | 106.0714 | 147.2674 | 159.7141 | 198.4602 | 99.2301 | 251.7789 | 0.6389001 | 174.3736 | 49968.09 | 44130.29 | 0.5004896 | 0.9231257 | 798.3843 | [5 empty] | 0.00429282 | -0.116205
7380 | 4:09 | 14932 | 11926 | 1200 | 1127.496 | 1400.496 | 85.7 | 0.8398251 | 103.8919 | 105.942 | 147.2715 | 160.3645 | 198.5844 | 99.2922 | 253.8841 | 0.6442421 | 173.6716 | 50417.42 | 44537.63 | 0.5051093 | 0.9316465 | 803.5616 | [5 empty] | 0.004352393 | -0.1009269
7381 | 4:09 | 14934 | 11928 | 1200 | 1127.496 | 1400.496 | 85.7 | 0.8417749 | 104.3964 | 106.4773 | 144.8867 | 159.3948 | 198.1471 | 99.07355 | 252.719 | 0.6412856 | 173.7743 | 50075.54 | 44310.34 | 0.5025316 | 0.926892 | 800.5995 | [5 empty] | 0.004319118 | -0.1094085
7382 | 4:09 | 14935 | 11929 | 1200 | 1127.496 | 1400.496 | 85.7 | 0.8285654 | 105.2819 | 106.9241 | 145.0173 | 160.7134 | 198.4994 | 99.2497 | 252.6795 | 0.6411854 | 172.6748 | 50156.71 | 44304.03 | 0.50246 | 0.92676 | 809.4479 | [5 empty] | 0.004318196 | -0.1096456
7383 | 4:09 | 14938 | 11932 | 1200 | 1127.495 | 1400.495 | 85.7 | 0.8398445 | 104.3393 | 106.1707 | 147.4332 | 160.2977 | 197.9928 | 98.9964 | 251.8031 | 0.6389615 | 174.2723 | 49855.19 | 44141.07 | 0.5006119 | 0.9233512 | 801.3372 | [5 empty] | 0.004294393 | -0.1157961
7384 | 4:09 | 14940 | 11934 | 1200 | 1127.495 | 1400.495 | 85.7 | 0.8372362 | 104.5063 | 105.8024 | 145.5314 | 158.8674 | 198.428 | 99.214 | 255.1529 | 0.6474618 | 172.9734 | 50629.48 | 44791.25 | 0.5079857 | 0.9369517 | 806.6074 | [5 empty] | 0.004389623 | -0.09158952
7385 | 4:09 | 14941 | 11935 | 1200 | 1127.495 | 1400.495 | 85.7 | 0.8332137 | 103.557 | 105.9894 | 144.8186 | 160.5275 | 198.4668 | 99.2334 | 256.1255 | 0.6499298 | 173.1715 | 50832.4 | 44879.09 | 0.5089819 | 0.9387892 | 810.4886 | [5 empty] | 0.004402542 | -0.0883863
7386 | 4:09 | 14943 | 11937 | 1200 | 1127.494 | 1400.494 | 85.7 | 0.8247896 | 93.11108 | 97.1274 | 144.9482 | 160.5969 | 198.2255 | 99.11275 | 260.584 | 0.6612434 | 181.9736 | 51654.39 | 45806.37 | 0.5194983 | 0.9581862 | 832.4172 | [5 empty] | 0.004539691 | -0.05550505
7387 | 4:09 | 14947 | 11941 | 1200 | 1127.494 | 1400.494 | 85.7 | 0.84457 | 104.0897 | 106.5886 | 144.8153 | 159.789 | 198.0551 | 99.02755 | 250.235 | 0.6349824 | 174.3713 | 49560.33 | 43836.87 | 0.4971619 | 0.9169878 | 795.7754 | [5 empty] | 0.004250077 | -0.1274306
7388 | 4:09 | 14948 | 11942 | 1200 | 1127.494 | 1400.494 | 85.7 | 0.8446562 | 104.5045 | 106.3444 | 144.9152 | 160.2438 | 198.0777 | 99.03885 | 250.083 | 0.6345967 | 174.6763 | 49535.88 | 43793.47 | 0.4966697 | 0.91608 | 795.7093 | [5 empty] | 0.004243767 | -0.129107
7389 | 4:09 | 14949 | 11943 | 1200 | 1127.493 | 1400.493 | 85.7 | 0.833871 | 104.3404 | 105.8546 | 145.879 | 161.089 | 198.3037 | 99.15185 | 253.2186 | 0.6425534 | 173.8765 | 50214.18 | 44361.56 | 0.5031125 | 0.9279634 | 807.0088 | [5 empty] | 0.004326609 | -0.1074877
7390 | 4:09 | 14950 | 11944 | 1200 | 1127.493 | 1400.493 | 85.7 | 0.8417585 | 104.4691 | 106.1412 | 146.3271 | 160.6509 | 198.4538 | 99.2269 | 252.4989 | 0.6407271 | 173.8746 | 50109.37 | 44261.36 | 0.5019761 | 0.9258674 | 800.3655 | [5 empty] | 0.004311959 | -0.1112506
7391 | 4:09 | 14953 | 11947 | 1200 | 1127.493 | 1400.493 | 85.7 | 0.8488628 | 103.5042 | 106.5234 | 145.6635 | 159.9393 | 198.4737 | 99.23685 | 248.9168 | 0.6316374 | 175.4723 | 49403.42 | 43626.01 | 0.4947705 | 0.912577 | 792.2451 | [5 empty] | 0.004219449 | -0.1356144
7392 | 4:09 | 14956 | 11950 | 1200 | 1127.492 | 1400.492 | 85.7 | 0.8301926 | 103.6408 | 105.8242 | 147.5265 | 160.8373 | 198.617 | 99.3085 | 256.2449 | 0.6502328 | 173.3737 | 50894.59 | 44944.46 | 0.5097232 | 0.9401566 | 813.4757 | [5 empty] | 0.004412165 | -0.08601264
7393 | 4:09 | 14957 | 11951 | 1200 | 1127.492 | 1400.492 | 85.7 | 0.8333419 | 104.979 | 105.7575 | 146.5845 | 160.1344 | 198.7109 | 99.35545 | 255.6007 | 0.6485981 | 172.7791 | 50790.63 | 44807.22 | 0.5081668 | 0.9372858 | 809.4877 | [5 empty] | 0.004391971 | -0.09100598
7394 | 4:09 | 14959 | 11953 | 1200 | 1127.492 | 1400.492 | 85.7 | 0.8373926 | 104.9966 | 106.3452 | 145.1299 | 158.8256 | 198.5644 | 99.2822 | 250.5983 | 0.6359043 | 174.173 | 49759.91 | 43949.7 | 0.4984415 | 0.919348 | 801.7092 | [5 empty] | 0.004266496 | -0.1230918
7395 | 4:09 | 14960 | 11954 | 1200 | 1127.492 | 1400.492 | 85.7 | 0.8287907 | 102.6819 | 106.0844 | 145.146 | 160.8403 | 198.5628 | 99.2814 | 246.8048 | 0.6262781 | 176.9752 | 49006.24 | 43265.06 | 0.4906769 | 0.9050266 | 806.0665 | [5 empty] | 0.004167191 | -0.1498552
7396 | 4:09 | 14962 | 11956 | 1200 | 1127.491 | 1400.491 | 85.7 | 0.8418058 | 103.267 | 105.9813 | 144.3777 | 158.7933 | 198.1503 | 99.07515 | 251.1605 | 0.6373309 | 174.9766 | 49767.53 | 44008.45 | 0.4991078 | 0.920577 | 799.64 | [5 empty] | 0.004275054 | -0.1208436
7397 | 4:09 | 14963 | 11957 | 1200 | 1127.491 | 1400.491 | 85.7 | 0.8433269 | 103.937 | 106.3996 | 146.2104 | 157.4267 | 198.36 | 99.18 | 249.8253 | 0.6339427 | 174.8682 | 49555.34 | 43841.2 | 0.497211 | 0.9170784 | 797.2189 | [5 empty] | 0.004250706 | -0.1272636
7398 | 4:09 | 14965 | 11959 | 1200 | 1127.491 | 1400.491 | 85.7 | 0.8341619 | 105.1438 | 104.9387 | 146.006 | 158.6126 | 198.2861 | 99.14305 | 258.0046 | 0.6546981 | 172.2723 | 51158.73 | 45216.84 | 0.5128124 | 0.9458543 | 811.2559 | [5 empty] | 0.004452334 | -0.07621445
7399 | 4:09 | 14966 | 11960 | 1200 | 1127.491 | 1400.491 | 85.7 | 0.8469952 | 104.4255 | 106.3318 | 147.8078 | 159.6603 | 198.385 | 99.1925 | 249.3987 | 0.6328602 | 174.8735 | 49476.98 | 43697.36 | 0.4955797 | 0.9140696 | 793.5115 | [5 empty] | 0.004229804 | -0.1328341
7400 | 4:09 | 14967 | 11961 | 1200 | 1127.49 | 1400.49 | 85.7 | 0.8247854 | 86.7277 | 92.92667 | 144.7297 | 161.6821 | 198.1057 | 99.05285 | 263.5213 | 0.668697 | 188.3803 | 52205.08 | 46426.55 | 0.5265319 | 0.9711593 | 843.2158 | [5 empty] | 0.004632198 | -0.0344262
7401 | 4:09 | 14968 | 11962 | 1200 | 1127.49 | 1400.49 | 85.7 | 0.8281819 | 104.5634 | 106.2023 | 147.2565 | 159.6792 | 198.3125 | 99.15625 | 251.1263 | 0.6372441 | 174.371 | 49801.46 | 44027.92 | 0.4993286 | 0.9209843 | 809.4507 | [5 empty] | 0.004277891 | -0.1201002
7402 | 4:09 | 14969 | 11963 | 1200 | 1127.49 | 1400.49 | 85.7 | 0.8329956 | 97.65714 | 103.5402 | 147.8438 | 160.2446 | 198.5215 | 99.26075 | 259.2912 | 0.6579629 | 176.3798 | 51474.86 | 45518.89 | 0.516238 | 0.9521727 | 818.3917 | [5 empty] | 0.004497021 | -0.06552007
7403 | 4:10 | 14970 | 11964 | 1200 | 1127.49 | 1400.49 | 85.7 | 0.8393627 | 104.7537 | 106.4755 | 145.6992 | 159.67 | 198.4258 | 99.2129 | 252.0636 | 0.6396225 | 173.6741 | 50015.91 | 44219.88 | 0.5015057 | 0.9249997 | 801.6588 | [5 empty] | 0.004305899 | -0.1128145
7404 | 4:10 | 14974 | 11968 | 1200 | 1127.489 | 1400.489 | 85.7 | 0.8216888 | 105.0962 | 107.1279 | 146.489 | 159.0837 | 198.3196 | 99.1598 | 251.5805 | 0.6383966 | 173.1729 | 49893.33 | 44134.75 | 0.5005402 | 0.923219 | 814.0472 | [5 empty] | 0.00429347 | -0.1160358
7405 | 4:10 | 14976 | 11970 | 1200 | 1127.489 | 1400.489 | 85.7 | 0.8386312 | 104.2558 | 105.8898 | 146.6669 | 160.8031 | 198.1441 | 99.07205 | 255.3262 | 0.6479015 | 173.2766 | 50591.4 | 44781.25 | 0.5078723 | 0.9367426 | 805.786 | [5 empty] | 0.004388153 | -0.09195518
7406 | 4:10 | 14979 | 11973 | 1200 | 1127.489 | 1400.489 | 85.7 | 0.8284218 | 88.46758 | 89.98309 | 145.5888 | 160.034 | 198.578 | 99.289 | 263.0595 | 0.6675251 | 188.2809 | 52237.81 | 46342.94 | 0.5255837 | 0.9694103 | 839.6545 | [5 empty] | 0.00461969 | -0.03722687
7407 | 4:10 | 14980 | 11974 | 1200 | 1127.488 | 1400.488 | 85.7 | 0.840853 | 103.8148 | 106.3765 | 145.2446 | 158.7973 | 198.3928 | 99.1964 | 253.5026 | 0.6432741 | 173.58 | 50293.08 | 44473.15 | 0.504378 | 0.9302977 | 802.2442 | [5 empty] | 0.004342945 | -0.103322
7408 | 4:10 | 14981 | 11975 | 1200 | 1127.488 | 1400.488 | 85.7 | 0.8230108 | 104.0733 | 106.19 | 145.9323 | 159.3372 | 198.4025 | 99.20125 | 251.2311 | 0.63751 | 174.4738 | 49844.88 | 44088.2 | 0.5000122 | 0.9222452 | 813.9812 | [5 empty] | 0.00428668 | -0.1178038
7409 | 4:10 | 14983 | 11977 | 1200 | 1127.488 | 1400.488 | 85.7 | 0.8400327 | 104.7858 | 106.4974 | 148.6458 | 159.8423 | 198.4158 | 99.2079 | 250.5432 | 0.6357645 | 174.1727 | 49711.71 | 43956.05 | 0.4985135 | 0.9194809 | 799.7818 | [5 empty] | 0.004267421 | -0.1228484
7410 | 4:10 | 14984 | 11978 | 1200 | 1127.488 | 1400.488 | 85.7 | 0.8335865 | 103.6265 | 105.0871 | 144.7067 | 156.9107 | 198.5299 | 99.26495 | 257.5334 | 0.6535024 | 173.277 | 51128.08 | 45221.68 | 0.5128673 | 0.9459556 | 812.7358 | [5 empty] | 0.004453049 | -0.07604167
7411 | 4:10 | 14987 | 11981 | 1200 | 1127.487 | 1400.487 | 85.7 | 0.8347723 | 103.0347 | 105.6456 | 145.4517 | 160.3787 | 198.327 | 99.1635 | 257.4285 | 0.6532362 | 172.9721 | 51055.01 | 45229.09 | 0.5129513 | 0.9461106 | 811.575 | [5 empty] | 0.004454144 | -0.07577725
7412 | 4:10 | 14988 | 11982 | 1200 | 1127.487 | 1400.487 | 85.7 | 0.8475708 | 104.0604 | 105.9093 | 145.4789 | 159.5395 | 198.4016 | 99.2008 | 252.8295 | 0.641566 | 174.0737 | 50161.77 | 44329.57 | 0.5027497 | 0.9272942 | 796.7477 | [5 empty] | 0.00432193 | -0.1086867
7413 | 4:10 | 14992 | 11986 | 1200 | 1127.486 | 1400.486 | 85.7 | 0.8325538 | 104.2636 | 105.7659 | 145.8933 | 158.8723 | 198.591 | 99.2955 | 254.4827 | 0.6457611 | 173.3778 | 50537.97 | 44683.81 | 0.5067672 | 0.9347043 | 809.8109 | [5 empty] | 0.004373839 | -0.09552889
7414 | 4:10 | 14996 | 11990 | 1200 | 1127.486 | 1400.486 | 85.7 | 0.8511145 | 104.7994 | 106.172 | 145.9443 | 160.3238 | 198.6276 | 99.3138 | 247.4687 | 0.6279628 | 175.2688 | 49154.13 | 43407.91 | 0.492297 | 0.9080148 | 788.8702 | [5 empty] | 0.004187847 | -0.1441839
7415 | 4:10 | 14998 | 11992 | 1200 | 1127.485 | 1400.485 | 85.7 | 0.7859342 | 49.21582 | 53.6235 | 147.0667 | 157.898 | 208.9191 | 104.45955 | 264.9986 | 0.6724457 | 227.7947 | 55363.28 | 46957.61 | 0.5325547 | 0.9822681 | 918.9199 | [5 empty] | 0.004711904 | -0.01692788
7416 | 4:10 | 14999 | 11993 | 1200 | 1127.485 | 1400.485 | 85.7 | 0.8062629 | 89.62984 | 98.81982 | 145.1469 | 159.9156 | 198.6274 | 99.3137 | 260.9213 | 0.6620993 | 181.2802 | 51826.11 | 45881.4 | 0.5203493 | 0.9597557 | 847.2148 | [5 empty] | 0.004550849 | -0.052917
7417 | 4:10 | 15004 | 11998 | 1200 | 1127.484 | 1400.484 | 85.7 | 0.8336833 | 104.7186 | 106.446 | 145.3838 | 159.0677 | 198.4534 | 99.2267 | 253.9197 | 0.6443325 | 172.775 | 50391.22 | 44527.68 | 0.5049965 | 0.9314383 | 807.2344 | [5 empty] | 0.004350935 | -0.1012959
7418 | 4:10 | 15005 | 11999 | 1200 | 1127.484 | 1400.484 | 85.7 | 0.8347595 | 104.1726 | 106.3773 | 147.4053 | 161.0751 | 198.519 | 99.2595 | 252.8766 | 0.6416856 | 173.7777 | 50200.82 | 44357.46 | 0.503066 | 0.9278776 | 806.2069 | [5 empty] | 0.00432601 | -0.1076413
7419 | 4:10 | 15007 | 12001 | 1200 | 1127.484 | 1400.484 | 85.7 | 0.8446106 | 104.4221 | 107.3785 | 145.2788 | 160.5587 | 198.6698 | 99.3349 | 251.0334 | 0.6370084 | 174.0741 | 49872.76 | 44044.67 | 0.4995186 | 0.9213346 | 796.9193 | [5 empty] | 0.004280333 | -0.1194613
7420 | 4:10 | 15008 | 12002 | 1200 | 1127.484 | 1400.484 | 85.7 | 0.8363878 | 105.3309 | 105.5351 | 146.1878 | 159.2246 | 198.3447 | 99.17235 | 257.7362 | 0.654017 | 171.8745 | 51120.62 | 45233.63 | 0.5130028 | 0.9462055 | 809.2759 | [5 empty] | 0.004454815 | -0.07561529
7421 | 4:10 | 15010 | 12004 | 1200 | 1127.484 | 1400.484 | 85.7 | 0.8245491 | 104.1828 | 106.2469 | 146.7549 | 160.8325 | 198.686 | 99.343 | 253.0004 | 0.6419997 | 173.4728 | 50267.64 | 44384.39 | 0.5033714 | 0.928441 | 813.9277 | [5 empty] | 0.00432995 | -0.1066333
7422 | 4:10 | 15011 | 12005 | 1200 | 1127.483 | 1400.483 | 85.7 | 0.8360859 | 104.1717 | 106.3152 | 144.4284 | 157.5416 | 198.6046 | 99.3023 | 253.3578 | 0.6429066 | 173.4721 | 50318.03 | 44434.31 | 0.5039375 | 0.9294852 | 805.4447 | [5 empty] | 0.004337257 | -0.104769
7423 | 4:10 | 15012 | 12006 | 1200 | 1127.483 | 1400.483 | 85.7 | 0.8241345 | 103.6637 | 105.6909 | 146.1973 | 157.2879 | 198.5081 | 99.25405 | 257.0815 | 0.6523557 | 173.1711 | 51032.77 | 45089.48 | 0.5113679 | 0.9431902 | 819.0179 | [5 empty] | 0.004433537 | -0.08077749
7424 | 4:10 | 15017 | 12011 | 1200 | 1127.483 | 1400.483 | 85.7 | 0.8454568 | 104.2967 | 105.8829 | 145.8917 | 159.8324 | 198.6851 | 99.34255 | 254.2417 | 0.6451496 | 173.78 | 50514.04 | 44611.44 | 0.5059464 | 0.9331904 | 799.9922 | [5 empty] | 0.004363217 | -0.09819577
7425 | 4:10 | 15017 | 12011 | 1200 | 1127.482 | 1400.482 | 85.7 | 0.8406963 | 104.3677 | 105.6173 | 147.1432 | 160.1816 | 198.3067 | 99.15335 | 255.9341 | 0.6494441 | 173.077 | 50753.45 | 44888.46 | 0.5090881 | 0.9389852 | 804.7876 | [5 empty] | 0.004403921 | -0.08804553
7426 | 4:10 | 15019 | 12013 | 1200 | 1127.482 | 1400.482 | 85.7 | 0.8381938 | 104.1511 | 106.8082 | 145.0367 | 159.0434 | 198.8456 | 99.4228 | 250.5233 | 0.635714 | 174.5771 | 49815.47 | 43966.58 | 0.4986329 | 0.9197011 | 801.6339 | [5 empty] | 0.004268954 | -0.1224451
7427 | 4:10 | 15020 | 12014 | 1200 | 1127.482 | 1400.482 | 85.7 | 0.8414747 | 102.632 | 105.9863 | 146.7343 | 156.9881 | 198.6536 | 99.3268 | 246.2488 | 0.6248672 | 177.2766 | 48918.22 | 43193.21 | 0.489862 | 0.9035236 | 796.3705 | [5 empty] | 0.004156815 | -0.1527255
7428 | 4:10 | 15021 | 12015 | 1200 | 1127.482 | 1400.482 | 85.7 | 0.8387243 | 103.7576 | 105.6466 | 145.8729 | 158.7875 | 198.456 | 99.228 | 255.509 | 0.6483654 | 173.2705 | 50707.31 | 44865.34 | 0.5088259 | 0.9385016 | 806.3033 | [5 empty] | 0.004400519 | -0.08888668
7429 | 4:10 | 15023 | 12017 | 1200 | 1127.482 | 1400.482 | 85.7 | 0.8436193 | 104.4715 | 106.4562 | 145.5931 | 159.2262 | 198.7705 | 99.38525 | 252.2055 | 0.6399826 | 173.7752 | 50131.02 | 44265.29 | 0.5020207 | 0.9259496 | 798.912 | [5 empty] | 0.004312533 | -0.1111026
7430 | 4:10 | 15024 | 12018 | 1200 | 1127.481 | 1400.481 | 85.7 | 0.8527622 | 101.2264 | 106.3021 | 146.0033 | 161.6515 | 198.4201 | 99.21005 | 242.3716 | 0.6150287 | 179.0751 | 48091.41 | 42475.34 | 0.4817205 | 0.8885071 | 784.8767 | [5 empty] | 0.004053617 | -0.1820717
7431 | 4:10 | 15026 | 12020 | 1200 | 1127.481 | 1400.481 | 85.7 | 0.8427288 | 103.7178 | 105.8567 | 146.468 | 160.5422 | 198.68 | 99.34 | 255.8389 | 0.6492025 | 173.2701 | 50830.07 | 44899.28 | 0.5092109 | 0.9392115 | 803.5331 | [5 empty] | 0.004405513 | -0.08765226
7432 | 4:10 | 15027 | 12021 | 1200 | 1127.481 | 1400.481 | 85.7 | 0.8341137 | 98.548 | 104.2109 | 146.4358 | 157.9914 | 198.7567 | 99.37835 | 259.1129 | 0.6575104 | 175.5747 | 51500.43 | 45504.69 | 0.5160769 | 0.9518756 | 816.6259 | [5 empty] | 0.004494917 | -0.06601886
7433 | 4:11 | 15031 | 12025 | 1200 | 1127.48 | 1400.48 | 85.7 | 0.8405691 | 104.607 | 106.2231 | 145.7489 | 161.6828 | 198.579 | 99.2895 | 253.6465 | 0.6436392 | 173.4756 | 50368.85 | 44531.73 | 0.5050424 | 0.9315231 | 802.7662 | [5 empty] | 0.004351528 | -0.1011457
7434 | 4:11 | 15035 | 12029 | 1200 | 1127.48 | 1400.48 | 85.7 | 0.8103932 | 107.8355 | 106.1034 | 147.4973 | 158.354 | 198.4648 | 99.2324 | 254.5982 | 0.6460542 | 171.2717 | 50528.79 | 44683.61 | 0.5067649 | 0.9347001 | 825.1068 | [5 empty] | 0.004373809 | -0.09553625
7435 | 4:11 | 15036 | 12030 | 1200 | 1127.479 | 1400.479 | 85.7 | 0.832418 | 104.7628 | 106.2606 | 147.7052 | 159.554 | 198.6591 | 99.32955 | 253.4691 | 0.6431891 | 173.3732 | 50353.95 | 44456.25 | 0.5041864 | 0.9299442 | 808.2873 | [5 empty] | 0.004340469 | -0.1039512
7436 | 4:11 | 15038 | 12032 | 1200 | 1127.479 | 1400.479 | 85.7 | 0.8382751 | 103.6148 | 104.4309 | 145.7019 | 158.8893 | 198.4793 | 99.23965 | 257.8566 | 0.6543225 | 173.4731 | 51179.2 | 45248.35 | 0.5131697 | 0.9465135 | 809.5428 | [5 empty] | 0.004456989 | -0.07509046
7437 | 4:11 | 15039 | 12033 | 1200 | 1127.479 | 1400.479 | 85.7 | 0.827423 | 104.6738 | 106.3527 | 145.1591 | 159.1315 | 198.1815 | 99.09075 | 255.4939 | 0.6483271 | 172.2741 | 50634.15 | 44790.89 | 0.5079816 | 0.9369442 | 813.4205 | [5 empty] | 0.00438957 | -0.09160268
7438 | 4:11 | 15040 | 12034 | 1200 | 1127.479 | 1400.479 | 85.7 | 0.8348137 | 104.3175 | 106.022 | 146.8957 | 160.1304 | 198.5674 | 99.2837 | 254.174 | 0.6449778 | 173.1743 | 50470.66 | 44558.61 | 0.5053473 | 0.9320853 | 806.9947 | [5 empty] | 0.004355469 | -0.1001494
7439 | 4:11 | 15041 | 12035 | 1200 | 1127.479 | 1400.479 | 85.7 | 0.8244433 | 105.094 | 106.8003 | 145.4013 | 157.625 | 198.5063 | 99.25315 | 254.7288 | 0.6463856 | 172.0705 | 50565.29 | 44665.47 | 0.5065592 | 0.9343207 | 814.6326 | [5 empty] | 0.004371146 | -0.09620371
7440 | 4:11 | 15042 | 12036 | 1200 | 1127.479 | 1400.479 | 85.7 | 0.8281221 | 104.1549 | 106.0143 | 147.0327 | 158.9476 | 198.6747 | 99.33735 | 258.9152 | 0.6570088 | 172.6742 | 51439.88 | 45480.33 | 0.5158006 | 0.9513661 | 818.1907 | [5 empty] | 0.004491308 | -0.06687544
7441 | 4:11 | 15044 | 12038 | 1200 | 1127.478 | 1400.478 | 85.7 | 0.8401563 | 104.7321 | 106.6689 | 145.7656 | 159.9324 | 197.9811 | 98.99055 | 250.1914 | 0.6348717 | 174.1751 | 49533.17 | 43858.02 | 0.4974017 | 0.9174303 | 798.9944 | [5 empty] | 0.004253153 | -0.1266152
7442 | 4:11 | 15046 | 12040 | 1200 | 1127.478 | 1400.478 | 85.7 | 0.8358735 | 104.9375 | 106.6481 | 148.0552 | 160.7902 | 198.5783 | 99.28915 | 252.2079 | 0.6399887 | 173.372 | 50083.03 | 44236.44 | 0.5016935 | 0.9253461 | 804.0961 | [5 empty] | 0.004308318 | -0.1121897
7443 | 4:11 | 15048 | 12042 | 1200 | 1127.478 | 1400.478 | 85.7 | 0.8158983 | 99.19061 | 98.57574 | 145.8766 | 158.2983 | 198.2602 | 99.1301 | 258.9122 | 0.6570012 | 178.27 | 51331.98 | 45505.03 | 0.5160808 | 0.9518827 | 833.6356 | [5 empty] | 0.004494968 | -0.06600692
7444 | 4:11 | 15051 | 12045 | 1200 | 1127.477 | 1400.477 | 85.7 | 0.8320997 | 104.5372 | 105.8429 | 146.362 | 159.4014 | 198.4452 | 99.2226 | 253.0275 | 0.6420685 | 173.6753 | 50212.09 | 44393.18 | 0.5034711 | 0.9286248 | 808.3814 | [5 empty] | 0.004331236 | -0.1063047
7445 | 4:11 | 15053 | 12047 | 1200 | 1127.477 | 1400.477 | 85.7 | 0.8438762 | 102.6228 | 105.0865 | 146.2008 | 159.1812 | 198.6357 | 99.31785 | 245.1886 | 0.6221769 | 178.1733 | 48703.23 | 42997.05 | 0.4876373 | 0.8994203 | 794.1022 | [5 empty] | 0.00412853 | -0.1606229
7446 | 4:11 | 15054 | 12048 | 1200 | 1127.477 | 1400.477 | 85.7 | 0.8328609 | 103.4587 | 105.7951 | 145.6849 | 159.2249 | 198.3523 | 99.17615 | 255.0392 | 0.6471733 | 173.6699 | 50587.62 | 44756.29 | 0.5075892 | 0.9362204 | 810.384 | [5 empty] | 0.004384485 | -0.09286876
7447 | 4:11 | 15057 | 12051 | 1200 | 1127.476 | 1400.476 | 85.7 | 0.8479688 | 104.0009 | 106.1754 | 145.4377 | 159.7543 | 198.289 | 99.1445 | 248.8827 | 0.6315509 | 175.4692 | 49350.71 | 43665.36 | 0.4952167 | 0.9134002 | 793.1707 | [5 empty] | 0.004225159 | -0.1340797
7448 | 4:11 | 15060 | 12054 | 1200 | 1127.475 | 1400.475 | 85.7 | 0.8250837 | 106.9355 | 106.8807 | 145.2433 | 161.6395 | 198.7473 | 99.37365 | 253.2163 | 0.6425476 | 171.7744 | 50326.07 | 44409.66 | 0.503658 | 0.9289696 | 811.9965 | [5 empty] | 0.004333648 | -0.1056889
7449 | 4:11 | 15061 | 12055 | 1200 | 1127.475 | 1400.475 | 85.7 | 0.8411 | 103.966 | 105.7045 | 145.1015 | 159.2404 | 198.8041 | 99.40205 | 258.4023 | 0.6557073 | 172.9749 | 51371.44 | 45377.02 | 0.514629 | 0.949205 | 807.809 | [5 empty] | 0.004476014 | -0.07052096
7450 | 4:11 | 15062 | 12056 | 1200 | 1127.475 | 1400.475 | 85.7 | 0.8245615 | 104.3834 | 105.2921 | 145.4693 | 158.6251 | 198.6427 | 99.32135 | 256.2546 | 0.6502574 | 173.1753 | 50903.11 | 44993.69 | 0.5102816 | 0.9411864 | 818.0015 | [5 empty] | 0.004419416 | -0.08423073
7451 | 4:11 | 15066 | 12060 | 1200 | 1127.475 | 1400.475 | 85.7 | 0.8376303 | 104.3754 | 105.7684 | 146.3681 | 161.4609 | 198.5966 | 99.2983 | 255.7585 | 0.6489985 | 172.9722 | 50792.78 | 44898.3 | 0.5091997 | 0.939191 | 807.0645 | [5 empty] | 0.004405369 | -0.08768787
7452 | 4:11 | 15068 | 12062 | 1200 | 1127.474 | 1400.474 | 85.7 | 0.8129057 | 102.0266 | 104.9375 | 149.0565 | 161.4071 | 198.9295 | 99.46475 | 244.1797 | 0.6196168 | 178.6694 | 48574.55 | 42859.01 | 0.4860718 | 0.8965328 | 817.037 | [5 empty] | 0.004108664 | -0.1662346
7453 | 4:11 | 15069 | 12063 | 1200 | 1127.474 | 1400.474 | 85.7 | 0.831519 | 105.194 | 105.9341 | 145.0807 | 159.6366 | 198.5665 | 99.28325 | 255.3111 | 0.6478632 | 172.1716 | 50696.24 | 44812.52 | 0.5082269 | 0.9373967 | 810.3137 | [5 empty] | 0.00439275 | -0.09081243
7454 | 4:11 | 15070 | 12064 | 1200 | 1127.474 | 1400.474 | 85.7 | 0.8352535 | 105.2513 | 106.5615 | 145.2848 | 160.6872 | 198.8288 | 99.4144 | 253.6507 | 0.6436499 | 172.4781 | 50433.07 | 44524.94 | 0.5049654 | 0.931381 | 805.7253 | [5 empty] | 0.004350533 | -0.1013976
7455 | 4:11 | 15071 | 12065 | 1200 | 1127.474 | 1400.474 | 85.7 | 0.8405309 | 103.9639 | 106.6872 | 145.0038 | 160.2077 | 198.788 | 99.394 | 252.5251 | 0.6407936 | 173.9781 | 50198.96 | 44279.41 | 0.5021808 | 0.926245 | 801.5119 | [5 empty] | 0.004314597 | -0.1105712
7456 | 4:11 | 15072 | 12066 | 1200 | 1127.474 | 1400.474 | 85.7 | 0.8390335 | 104.0996 | 105.8688 | 145.6245 | 160.2771 | 198.6944 | 99.3472 | 255.4331 | 0.6481728 | 173.0716 | 50753.12 | 44834.62 | 0.5084775 | 0.937859 | 805.6544 | [5 empty] | 0.004396 | -0.090006
7457 | 4:11 | 15075 | 12069 | 1200 | 1127.473 | 1400.473 | 85.7 | 0.8093433 | 89.16709 | 88.62782 | 145.6839 | 159.1765 | 198.8004 | 99.4002 | 263.6179 | 0.6689421 | 188.4809 | 52407.34 | 46447.11 | 0.5267651 | 0.9715893 | 855.9581 | [5 empty] | 0.004635275 | -0.03373944
7458 | 4:11 | 15076 | 12070 | 1200 | 1127.473 | 1400.473 | 85.7 | 0.8359255 | 104.4339 | 105.8305 | 144.8528 | 161.3183 | 198.2536 | 99.1268 | 254.85 | 0.6466931 | 173.0696 | 50524.93 | 44730.23 | 0.5072936 | 0.9356753 | 807.2648 | [5 empty] | 0.004380656 | -0.09382396
7459 | 4:11 | 15077 | 12071 | 1200 | 1127.473 | 1400.473 | 85.7 | 0.8369763 | 105.2519 | 106.2219 | 147.4733 | 161.4614 | 198.5954 | 99.2977 | 255.239 | 0.6476803 | 172.4713 | 50689.29 | 44791.57 | 0.5079893 | 0.9369584 | 806.3044 | [5 empty] | 0.00438967 | -0.09157782
7460 | 4:11 | 15078 | 12072 | 1200 | 1127.473 | 1400.473 | 85.7 | 0.8357989 | 105.7836 | 105.7013 | 147.3915 | 158.7587 | 198.6065 | 99.30325 | 255.7902 | 0.6490789 | 172.2745 | 50801.59 | 44864.32 | 0.5088144 | 0.9384802 | 807.5158 | [5 empty] | 0.004400369 | -0.08892381
7461 | 4:11 | 15080 | 12074 | 1200 | 1127.472 | 1400.472 | 85.7 | 0.8411285 | 103.7711 | 105.6081 | 144.8715 | 158.9365 | 198.7624 | 99.3812 | 255.0551 | 0.6472136 | 173.4722 | 50695.38 | 44785.05 | 0.5079154 | 0.9368221 | 804.1306 | [5 empty] | 0.004388712 | -0.0918162
7462 | 4:11 | 15082 | 12076 | 1200 | 1127.472 | 1400.472 | 85.7 | 0.8407569 | 104.3662 | 106.206 | 146.4615 | 160.124 | 198.9907 | 99.49535 | 250.9191 | 0.6367183 | 174.4754 | 49930.57 | 44030.13 | 0.4993537 | 0.9210305 | 800.0721 | [5 empty] | 0.004278213 | -0.1200159
7463 | 4:11 | 15083 | 12077 | 1200 | 1127.472 | 1400.472 | 85.7 | 0.8386959 | 104.5773 | 106.0181 | 145.7743 | 158.3401 | 198.9714 | 99.4857 | 254.0648 | 0.6447007 | 173.4734 | 50551.64 | 44578.02 | 0.5055674 | 0.9324914 | 804.4973 | [5 empty] | 0.004358315 | -0.09943097
7464 | 4:11 | 15085 | 12079 | 1200 | 1127.471 | 1400.471 | 85.7 | 0.8203946 | 103.9561 | 106.2487 | 145.1042 | 161.4716 | 198.8219 | 99.41095 | 246.9482 | 0.626642 | 176.275 | 49098.71 | 43319.3 | 0.491292 | 0.9061612 | 812.2029 | [5 empty] | 0.00417503 | -0.1476963
7465 | 4:11 | 15086 | 12080 | 1200 | 1127.471 | 1400.471 | 85.7 | 0.8198885 | 104.6382 | 106.2059 | 146.22 | 158.3249 | 198.6206 | 99.3103 | 251.8886 | 0.6391785 | 173.9747 | 50030.27 | 44202.99 | 0.5013141 | 0.9246464 | 816.7526 | [5 empty] | 0.004303432 | -0.1134524
7466 | 4:11 | 15087 | 12081 | 1200 | 1127.471 | 1400.471 | 85.7 | 0.8367 | 103.9337 | 106.9689 | 146.1289 | 159.9943 | 198.6723 | 99.33615 | 254.6228 | 0.6461166 | 172.8765 | 50586.48 | 44690.94 | 0.506848 | 0.9348534 | 806.2063 | [5 empty] | 0.004374886 | -0.09526673
7467 | 4:11 | 15088 | 12082 | 1200 | 1127.471 | 1400.471 | 85.7 | 0.8364661 | 104.2408 | 106.0595 | 147.0689 | 161.1372 | 198.7738 | 99.3869 | 254.3167 | 0.6453399 | 173.3759 | 50551.5 | 44607.34 | 0.5058999 | 0.9331047 | 806.29 | [5 empty] | 0.004362616 | -0.09834718
7468 | 4:12 | 15093 | 12087 | 1200 | 1127.47 | 1400.47 | 85.7 | 0.8336321 | 96.31006 | 97.14074 | 146 | 159.1556 | 198.9136 | 99.4568 | 259.336 | 0.6580766 | 180.6756 | 51585.47 | 45670.93 | 0.5179623 | 0.9553531 | 823.2678 | [5 empty] | 0.004519571 | -0.06020378
7469 | 4:12 | 15094 | 12088 | 1200 | 1127.47 | 1400.47 | 85.7 | 0.8354245 | 103.785 | 105.6813 | 145.8531 | 159.0582 | 198.7391 | 99.36955 | 246.923 | 0.626578 | 176.6733 | 49073.26 | 43338.2 | 0.4915064 | 0.9065566 | 801.2966 | [5 empty] | 0.004177763 | -0.1469456
7470 | 4:12 | 15095 | 12089 | 1200 | 1127.47 | 1400.47 | 85.7 | 0.8412873 | 103.9493 | 106.6312 | 145.3203 | 160.3935 | 198.7682 | 99.3841 | 254.707 | 0.6463303 | 172.9732 | 50627.66 | 44699.33 | 0.5069432 | 0.9350289 | 802.9088 | [5 empty] | 0.004376118 | -0.09495838
7471 | 4:12 | 15098 | 12092 | 1200 | 1127.469 | 1400.469 | 85.7 | 0.8235014 | 105.4144 | 106.4009 | 147.0779 | 157.1856 | 198.9452 | 99.4726 | 252.1561 | 0.6398573 | 173.3757 | 50165.24 | 44250.3 | 0.5018507 | 0.9256361 | 813.676 | [5 empty] | 0.004310343 | -0.1116672
7472 | 4:12 | 15100 | 12094 | 1200 | 1127.469 | 1400.469 | 85.7 | 0.8458754 | 104.8103 | 106.272 | 145.108 | 159.7495 | 199.005 | 99.5025 | 253.4015 | 0.6430175 | 173.3773 | 50428.15 | 44465.32 | 0.5042892 | 0.9301339 | 798.2538 | [5 empty] | 0.004341798 | -0.1036135
7473 | 4:12 | 15102 | 12096 | 1200 | 1127.469 | 1400.469 | 85.7 | 0.836779 | 104.2837 | 106.6306 | 145.0777 | 160.739 | 198.8489 | 99.42445 | 250.0368 | 0.6344794 | 174.4746 | 49719.54 | 43868.51 | 0.4975207 | 0.9176497 | 801.8906 | [5 empty] | 0.004254679 | -0.1262111
7474 | 4:12 | 15103 | 12097 | 1200 | 1127.469 | 1400.469 | 85.7 | 0.8245441 | 104.7209 | 105.7934 | 145.6098 | 160.2182 | 198.6921 | 99.34605 | 256.8707 | 0.6518208 | 172.668 | 51038.18 | 45099.36 | 0.51148 | 0.9433969 | 818.2645 | [5 empty] | 0.004434994 | -0.08042236
7475 | 4:12 | 15109 | 12103 | 1200 | 1127.468 | 1400.468 | 85.7 | 0.8436027 | 104.7036 | 106.824 | 146.9458 | 159.5419 | 199.0336 | 99.5168 | 252.0057 | 0.6394756 | 173.7782 | 50157.6 | 44223.16 | 0.5015429 | 0.9250683 | 798.6298 | [5 empty] | 0.004306378 | -0.1126907
7476 | 4:12 | 15110 | 12104 | 1200 | 1127.467 | 1400.467 | 85.7 | 0.8441443 | 104.8549 | 106.4087 | 148.1754 | 159.599 | 198.6619 | 99.33095 | 252.7445 | 0.6413503 | 173.5779 | 50210.7 | 44342.6 | 0.5028974 | 0.9275668 | 798.8712 | [5 empty] | 0.004323836 | -0.1081981
7477 | 4:12 | 15112 | 12106 | 1200 | 1127.467 | 1400.467 | 85.7 | 0.8441107 | 104.1566 | 106.3756 | 145.8016 | 158.6129 | 198.8986 | 99.4493 | 253.4384 | 0.6431112 | 173.6797 | 50408.55 | 44474.7 | 0.5043956 | 0.9303301 | 799.9288 | [5 empty] | 0.004343172 | -0.1032644
7478 | 4:12 | 15113 | 12107 | 1200 | 1127.467 | 1400.467 | 85.7 | 0.8421617 | 105.2883 | 106.1606 | 148.4682 | 158.7086 | 198.8968 | 99.4484 | 249.5778 | 0.6333147 | 174.574 | 49640.22 | 43777.18 | 0.4964849 | 0.9157392 | 797.3306 | [5 empty] | 0.004241399 | -0.1297373
7479 | 4:12 | 15115 | 12109 | 1200 | 1127.467 | 1400.467 | 85.7 | 0.8273597 | 106.1554 | 105.2121 | 143.1292 | 157.0426 | 198.5728 | 99.2864 | 256.7296 | 0.6514627 | 172.4702 | 50979.54 | 45101.13 | 0.5115001 | 0.9434339 | 815.8824 | [5 empty] | 0.004435255 | -0.08035875
7480 | 4:12 | 15116 | 12110 | 1200 | 1127.466 | 1400.466 | 85.7 | 0.8290911 | 103.9678 | 105.4566 | 145.3262 | 157.8605 | 199.0417 | 99.52085 | 256.6488 | 0.6512577 | 173.2729 | 51083.81 | 45062.15 | 0.511058 | 0.9426185 | 815.064 | [5 empty] | 0.004429506 | -0.08176087
7481 | 4:12 | 15117 | 12111 | 1200 | 1127.466 | 1400.466 | 85.7 | 0.8182002 | 106.358 | 106.8719 | 147.2179 | 158.3379 | 198.9467 | 99.47335 | 252.022 | 0.639517 | 172.1703 | 50138.95 | 44272.37 | 0.502101 | 0.9260977 | 816.7798 | [5 empty] | 0.004313568 | -0.1108361
7482 | 4:12 | 15118 | 12112 | 1200 | 1127.466 | 1400.466 | 85.7 | 0.8385341 | 104.6995 | 106.3954 | 145.7313 | 158.4967 | 198.8337 | 99.41685 | 254.0031 | 0.6445441 | 172.8741 | 50504.38 | 44585.59 | 0.5056532 | 0.9326497 | 804.0733 | [5 empty] | 0.004359425 | -0.09915098
7483 | 4:12 | 15119 | 12113 | 1200 | 1127.466 | 1400.466 | 85.7 | 0.8304861 | 104.4074 | 105.6852 | 146.2659 | 158.705 | 198.9225 | 99.46125 | 256.7391 | 0.6514868 | 172.568 | 51071.18 | 45087.07 | 0.5113406 | 0.9431398 | 813.4581 | [5 empty] | 0.004433181 | -0.08086414
7484 | 4:12 | 15120 | 12114 | 1200 | 1127.466 | 1400.466 | 85.7 | 0.8460512 | 104.5344 | 106.9993 | 145.1521 | 160.5463 | 198.8765 | 99.43825 | 252.4948 | 0.6407167 | 173.1708 | 50215.28 | 44334.76 | 0.5028085 | 0.9274028 | 796.9997 | [5 empty] | 0.004322689 | -0.1084921
7485 | 4:12 | 15124 | 12118 | 1200 | 1127.465 | 1400.465 | 85.7 | 0.8480012 | 104.5101 | 106.3487 | 145.0285 | 161.6584 | 198.7442 | 99.3721 | 251.0388 | 0.6370221 | 174.2713 | 49892.52 | 44074.95 | 0.499862 | 0.921968 | 794.8392 | [5 empty] | 0.004284747 | -0.1183079
7486 | 4:12 | 15125 | 12119 | 1200 | 1127.465 | 1400.465 | 85.7 | 0.8156699 | 96.09867 | 103.886 | 145.1968 | 158.7968 | 198.8452 | 99.4226 | 260.4586 | 0.6609252 | 176.4735 | 51790.93 | 45784.67 | 0.5192522 | 0.9577323 | 834.0337 | [5 empty] | 0.004536465 | -0.05625554
7487 | 4:12 | 15127 | 12121 | 1200 | 1127.465 | 1400.465 | 85.7 | 0.8288807 | 105.0403 | 106.1576 | 146.1675 | 161.2846 | 199.0301 | 99.51505 | 253.855 | 0.6441683 | 173.1739 | 50524.8 | 44572.43 | 0.505504 | 0.9323744 | 811.63 | [5 empty] | 0.004357495 | -0.09963781
7488 | 4:12 | 15131 | 12125 | 1200 | 1127.464 | 1400.464 | 85.7 | 0.8240929 | 103.4039 | 105.6978 | 145.8365 | 159.4408 | 198.8576 | 99.4288 | 255.9895 | 0.6495847 | 173.1737 | 50905.45 | 44980.98 | 0.5101374 | 0.9409206 | 818.2755 | [5 empty] | 0.004417544 | -0.08469031
7489 | 4:12 | 15132 | 12126 | 1200 | 1127.464 | 1400.464 | 85.7 | 0.8079097 | 85.21323 | 91.98746 | 145.8693 | 158.217 | 197.5484 | 98.7742 | 262.6645 | 0.6665228 | 190.0829 | 51888.96 | 46317.2 | 0.5252917 | 0.9688719 | 857.8088 | [5 empty] | 0.004615842 | -0.03809162
7490 | 4:12 | 15135 | 12129 | 1200 | 1127.463 | 1400.463 | 85.7 | 0.8303065 | 96.58773 | 103.7331 | 146.2207 | 159.0466 | 198.6703 | 99.33515 | 257.891 | 0.6544098 | 177.2773 | 51235.26 | 45331.64 | 0.5141143 | 0.9482557 | 820.0422 | [5 empty] | 0.004469301 | -0.07212885
7491 | 4:12 | 15136 | 12130 | 1200 | 1127.463 | 1400.463 | 85.7 | 0.8281478 | 104.3467 | 106.5884 | 145.1836 | 160.024 | 199.1264 | 99.5632 | 250.3822 | 0.6353559 | 174.2708 | 49857.71 | 44012.08 | 0.499149 | 0.9206529 | 809.2625 | [5 empty] | 0.004275583 | -0.1207049
7492 | 4:12 | 15137 | 12131 | 1200 | 1127.463 | 1400.463 | 85.7 | 0.8469046 | 103.4641 | 106.1406 | 146.3222 | 158.6176 | 199.2681 | 99.63405 | 248.0599 | 0.629463 | 176.0736 | 49430.41 | 43542.09 | 0.4938187 | 0.9108216 | 793.6776 | [5 empty] | 0.00420728 | -0.138899
7493 | 4:12 | 15145 | 12139 | 1200 | 1127.462 | 1400.462 | 85.7 | 0.825506 | 104.8273 | 105.1746 | 145.5611 | 159.2239 | 199.1051 | 99.55255 | 257.2947 | 0.6528967 | 172.7705 | 51228.71 | 45179.08 | 0.5123841 | 0.9450644 | 818.1845 | [5 empty] | 0.004446758 | -0.07756396
7494 | 4:12 | 15146 | 12140 | 1200 | 1127.462 | 1400.462 | 85.7 | 0.8427486 | 103.0652 | 105.9602 | 148.412 | 159.6347 | 198.9097 | 99.45485 | 246.3017 | 0.6250015 | 177.1779 | 48991.81 | 43218.33 | 0.4901469 | 0.9040491 | 795.5158 | [5 empty] | 0.004160442 | -0.1517207
7495 | 4:12 | 15148 | 12142 | 1200 | 1127.461 | 1400.461 | 85.7 | 0.8426343 | 104.4026 | 106.1417 | 146.254 | 159.776 | 199.2695 | 99.63475 | 255.4598 | 0.6482405 | 172.8753 | 50905.35 | 44855.71 | 0.5087167 | 0.9383001 | 802.903 | [5 empty] | 0.004399102 | -0.08923736
7496 | 4:12 | 15150 | 12144 | 1200 | 1127.461 | 1400.461 | 85.7 | 0.8411086 | 104.697 | 105.4263 | 147.5121 | 157.3809 | 198.724 | 99.362 | 255.4623 | 0.6482469 | 173.1738 | 50766.5 | 44849.18 | 0.5086427 | 0.9381635 | 804.2983 | [5 empty] | 0.004398142 | -0.08947525
7497 | 4:13 | 15151 | 12145 | 1200 | 1127.461 | 1400.461 | 85.7 | 0.8361822 | 103.8463 | 106.2455 | 149.3825 | 159.6124 | 198.9617 | 99.48085 | 249.4744 | 0.6330523 | 174.9704 | 49635.86 | 43789.42 | 0.4966237 | 0.9159953 | 802.2679 | [5 empty] | 0.004243178 | -0.1292636
7498 | 4:13 | 15155 | 12149 | 1200 | 1127.46 | 1400.46 | 85.7 | 0.8382488 | 105.0421 | 105.9475 | 146.7104 | 161.3433 | 199.0672 | 99.5336 | 246.2041 | 0.6247538 | 176.1718 | 49011.16 | 43232.25 | 0.4903048 | 0.9043403 | 797.9291 | [5 empty] | 0.004162452 | -0.1511645
7499 | 4:13 | 15156 | 12150 | 1200 | 1127.46 | 1400.46 | 85.7 | 0.8334048 | 95.35637 | 93.63903 | 145.0534 | 159.8027 | 199.0244 | 99.5122 | 261.4655 | 0.6634803 | 182.6741 | 52038.01 | 46027.54 | 0.5220067 | 0.9628127 | 827.9462 | [5 empty] | 0.00457261 | -0.04790638
7500 | 4:13 | 15162 | 12156 | 1200 | 1127.459 | 1400.459 | 85.7 | 0.8231872 | 95.77408 | 104.4207 | 146.3235 | 157.858 | 198.6818 | 99.3409 | 260.0347 | 0.6598496 | 177.0797 | 51664.15 | 45709.36 | 0.5183981 | 0.9561569 | 828.0991 | [5 empty] | 0.004525277 | -0.05886701
7501 | 4:13 | 15167 | 12161 | 1200 | 1127.458 | 1400.458 | 85.7 | 0.8252788 | 104.3152 | 106.626 | 146.7214 | 158.1083 | 198.9366 | 99.4683 | 254.9805 | 0.6470243 | 172.6746 | 50724.95 | 44729.34 | 0.5072835 | 0.9356567 | 815.045 | [5 empty] | 0.004380525 | -0.09385661
7502 | 4:13 | 15169 | 12163 | 1200 | 1127.458 | 1400.458 | 85.7 | 0.8352575 | 105.4241 | 106.2646 | 147.5097 | 157.0322 | 199.0309 | 99.51545 | 253.3188 | 0.6428077 | 172.7759 | 50418.27 | 44510.18 | 0.504798 | 0.9310723 | 805.9151 | [5 empty] | 0.00434837 | -0.1019455
7503 | 4:13 | 15172 | 12166 | 1200 | 1127.457 | 1400.457 | 85.7 | 0.8317165 | 97.75911 | 104.5557 | 146.8972 | 159.0309 | 198.6668 | 99.3334 | 257.6036 | 0.6536805 | 176.2763 | 51177.27 | 45250.98 | 0.5131995 | 0.9465685 | 817.3804 | [5 empty] | 0.004457378 | -0.07499674
7504 | 4:13 | 15176 | 12170 | 1200 | 1127.457 | 1400.457 | 85.7 | 0.8204825 | 82.73934 | 89.10864 | 144.4565 | 159.0053 | 193.239 | 96.6195 | 262.9839 | 0.6673333 | 194.5857 | 50818.73 | 46493.97 | 0.5272965 | 0.9725696 | 853.3332 | [5 empty] | 0.004642292 | -0.03217701
7505 | 4:13 | 15178 | 12172 | 1200 | 1127.456 | 1400.456 | 85.7 | 0.8407815 | 105.0961 | 106.5062 | 144.8119 | 158.8771 | 199.0051 | 99.50255 | 254.0693 | 0.6447121 | 172.6753 | 50561.1 | 44595.31 | 0.5057635 | 0.932853 | 802.2559 | [5 empty] | 0.004360851 | -0.09879165
7506 | 4:13 | 15179 | 12173 | 1200 | 1127.456 | 1400.456 | 85.7 | 0.8175611 | 93.78658 | 101.4295 | 146.0463 | 155.9877 | 198.94 | 99.47 | 258.7311 | 0.6565416 | 179.5743 | 51471.96 | 45523.54 | 0.5162907 | 0.9522699 | 833.7399 | [5 empty] | 0.004497711 | -0.06535682
7507 | 4:13 | 15180 | 12174 | 1200 | 1127.456 | 1400.456 | 85.7 | 0.8440604 | 104.5488 | 106.4728 | 146.2126 | 158.9528 | 198.9362 | 99.4681 | 253.3028 | 0.6427671 | 173.1759 | 50391.12 | 44440.32 | 0.5040057 | 0.9296109 | 799.2201 | [5 empty] | 0.004338137 | -0.1045449
7508 | 4:13 | 15183 | 12177 | 1200 | 1127.455 | 1400.455 | 85.7 | 0.8322086 | 103.9593 | 106.5679 | 145.9144 | 160.0692 | 199.2491 | 99.62455 | 248.1 | 0.6295647 | 175.5735 | 49433.71 | 43609.6 | 0.4945844 | 0.9122338 | 804.5707 | [5 empty] | 0.004217068 | -0.1362554
7509 | 4:13 | 15184 | 12178 | 1200 | 1127.455 | 1400.455 | 85.7 | 0.8458227 | 104.829 | 105.8079 | 146.7445 | 160.3788 | 199.3334 | 99.6667 | 254.0662 | 0.6447042 | 173.3761 | 50643.89 | 44594.68 | 0.5057563 | 0.9328399 | 799.2 | [5 empty] | 0.004360759 | -0.09881493
7510 | 4:13 | 15187 | 12181 | 1200 | 1127.455 | 1400.455 | 85.7 | 0.8336529 | 104.3718 | 106.4594 | 146.0782 | 158.1336 | 199.2531 | 99.62655 | 252.6683 | 0.641157 | 173.7754 | 50344.94 | 44412.75 | 0.503693 | 0.9290342 | 807.4386 | [5 empty] | 0.0043341 | -0.1055735
7511 | 4:13 | 15188 | 12182 | 1200 | 1127.455 | 1400.455 | 85.7 | 0.8279391 | 103.242 | 105.5045 | 144.1432 | 158.7997 | 199.0837 | 99.54185 | 256.8742 | 0.6518296 | 173.3729 | 51139.48 | 45075.88 | 0.5112137 | 0.9429057 | 816.1548 | [5 empty] | 0.004431531 | -0.08126665
7512 | 4:13 | 15190 | 12184 | 1200 | 1127.454 | 1400.454 | 85.7 | 0.8434469 | 102.0314 | 106.179 | 144.9159 | 160.4362 | 199.0641 | 99.53205 | 242.8242 | 0.6161771 | 178.5721 | 48337.59 | 42636.29 | 0.4835459 | 0.8918739 | 792.2238 | [5 empty] | 0.00407668 | -0.1753847
7513 | 4:13 | 15191 | 12185 | 1200 | 1127.454 | 1400.454 | 85.7 | 0.8351243 | 93.34523 | 100.4878 | 146.2282 | 159.4074 | 198.6388 | 99.3194 | 258.9594 | 0.6571209 | 179.9778 | 51439.39 | 45567.19 | 0.5167857 | 0.953183 | 820.6929 | [5 empty] | 0.004504181 | -0.06382639
7514 | 4:13 | 15192 | 12186 | 1200 | 1127.454 | 1400.454 | 85.7 | 0.8393669 | 104.6624 | 106.2683 | 146.6154 | 158.242 | 198.767 | 99.3835 | 252.4088 | 0.6404985 | 173.8757 | 50170.53 | 44354.02 | 0.503027 | 0.9278057 | 802.809 | [5 empty] | 0.004325506 | -0.1077701
7515 | 4:13 | 15193 | 12187 | 1200 | 1127.454 | 1400.454 | 85.7 | 0.8303797 | 105.8263 | 106.0378 | 146.103 | 159.7413 | 199.1977 | 99.59885 | 255.4054 | 0.6481025 | 172.1708 | 50876.19 | 44894.3 | 0.5091544 | 0.9391074 | 811.7712 | [5 empty] | 0.004404781 | -0.08783324
7516 | 4:13 | 15195 | 12189 | 1200 | 1127.453 | 1400.453 | 85.7 | 0.8384229 | 104.7917 | 105.3796 | 146.9242 | 158.9347 | 199.2648 | 99.6324 | 256.2401 | 0.6502206 | 173.1714 | 51059.63 | 45029.96 | 0.5106929 | 0.9419451 | 807.5925 | [5 empty] | 0.004424761 | -0.08292103
7517 | 4:13 | 15198 | 12192 | 1200 | 1127.453 | 1400.453 | 85.7 | 0.8386573 | 104.2713 | 106.4301 | 145.8175 | 159.0518 | 199.0383 | 99.51915 | 249.073 | 0.6320338 | 175.2783 | 49575.07 | 43741.5 | 0.4960803 | 0.9149929 | 800.3823 | [5 empty] | 0.004236215 | -0.1311198
7518 | 4:13 | 15201 | 12195 | 1200 | 1127.453 | 1400.453 | 85.7 | 0.841372 | 96.27972 | 103.9949 | 145.3962 | 158.087 | 199.031 | 99.5155 | 258.9463 | 0.6570877 | 177.0798 | 51538.34 | 45527.31 | 0.5163335 | 0.9523488 | 812.7588 | [5 empty] | 0.004498269 | -0.06522449
7519 | 4:13 | 15203 | 12197 | 1200 | 1127.452 | 1400.452 | 85.7 | 0.8199688 | 103.9275 | 105.6561 | 144.0567 | 158.8676 | 199.3079 | 99.65395 | 255.8836 | 0.649316 | 173.4743 | 50999.61 | 44965.98 | 0.5099673 | 0.9406068 | 821.7126 | [5 empty] | 0.004415334 | -0.08523311
7520 | 4:13 | 15204 | 12198 | 1200 | 1127.452 | 1400.452 | 85.7 | 0.8446374 | 104.5478 | 106.6818 | 146.1967 | 159.9458 | 199.1828 | 99.5914 | 252.1498 | 0.6398413 | 173.6772 | 50223.89 | 44278.99 | 0.502176 | 0.9262362 | 798.1572 | [5 empty] | 0.004314535 | -0.110587
7521 | 4:13 | 15206 | 12200 | 1200 | 1127.452 | 1400.452 | 85.7 | 0.8374714 | 103.5111 | 107.0745 | 149.0475 | 159.7767 | 199.1454 | 99.5727 | 253.133 | 0.6423362 | 173.4776 | 50410.26 | 44442.52 | 0.5040307 | 0.9296569 | 804.463 | [5 empty] | 0.004338459 | -0.1044629
7522 | 4:13 | 15208 | 12202 | 1200 | 1127.451 | 1400.451 | 85.7 | 0.8349652 | 103.8877 | 105.4426 | 146.0124 | 159.4202 | 198.8636 | 99.4318 | 256.1406 | 0.6499681 | 173.6719 | 50937.05 | 44999.46 | 0.510347 | 0.9413071 | 810.5044 | [5 empty] | 0.004420266 | -0.0840222
7523 | 4:13 | 15209 | 12203 | 1200 | 1127.451 | 1400.451 | 85.7 | 0.8321866 | 104.7986 | 106.9008 | 146.1017 | 158.8895 | 199.212 | 99.606 | 252.9716 | 0.6419266 | 172.9772 | 50394.98 | 44433.6 | 0.5039295 | 0.9294704 | 807.9059 | [5 empty] | 0.004337153 | -0.1047955
7524 | 4:13 | 15210 | 12204 | 1200 | 1127.451 | 1400.451 | 85.7 | 0.8295804 | 97.46146 | 94.94398 | 146.6902 | 160.4986 | 199.0643 | 99.53215 | 260.7513 | 0.661668 | 180.6736 | 51906.27 | 45907.52 | 0.5206455 | 0.9603021 | 828.0746 | [5 empty] | 0.004554736 | -0.05201851
7525 | 4:14 | 15213 | 12207 | 1200 | 1127.451 | 1400.451 | 85.7 | 0.835881 | 94.8279 | 92.16136 | 145.3895 | 159.3938 | 199.2476 | 99.6238 | 261.0753 | 0.6624901 | 183.9775 | 52018.63 | 46004.85 | 0.5217493 | 0.9623381 | 827.1794 | [5 empty] | 0.004569229 | -0.04868173
7526 | 4:14 | 15215 | 12209 | 1200 | 1127.45 | 1400.45 | 85.7 | 0.8388163 | 104.4928 | 106.4369 | 146.6541 | 158.697 | 199.2541 | 99.62705 | 254.0911 | 0.6447674 | 173.1747 | 50628.7 | 44631.32 | 0.5061719 | 0.9336063 | 804.4852 | [5 empty] | 0.004366134 | -0.0974621
7527 | 4:14 | 15216 | 12210 | 1200 | 1127.45 | 1400.45 | 85.7 | 0.8355551 | 104.1681 | 106.0907 | 145.0531 | 157.9032 | 198.6898 | 99.3449 | 254.8315 | 0.6466462 | 173.0685 | 50632.43 | 44777.04 | 0.5078245 | 0.9366545 | 807.8767 | [5 empty] | 0.004387534 | -0.09210918
7528 | 4:14 | 15217 | 12211 | 1200 | 1127.45 | 1400.45 | 85.7 | 0.8267627 | 94.80786 | 102.3946 | 149.0917 | 159.1512 | 199.0294 | 99.5147 | 258.6607 | 0.656363 | 178.175 | 51481.11 | 45519.16 | 0.516241 | 0.9521783 | 825.0289 | [5 empty] | 0.004497062 | -0.06551059
7529 | 4:14 | 15218 | 12212 | 1200 | 1127.45 | 1400.45 | 85.7 | 0.8370455 | 104.2297 | 105.7207 | 145.6077 | 160.8999 | 199.0843 | 99.54215 | 254.8382 | 0.6466632 | 173.3751 | 50734.28 | 44763.39 | 0.5076697 | 0.936369 | 806.9565 | [5 empty] | 0.004385528 | -0.09260876
7530 | 4:14 | 15220 | 12214 | 1200 | 1127.449 | 1400.449 | 85.7 | 0.8403174 | 105.2649 | 106.3522 | 146.5221 | 160.3936 | 199.052 | 99.526 | 251.4894 | 0.6381655 | 173.8764 | 50059.48 | 44163.88 | 0.5008705 | 0.9238283 | 800.7504 | [5 empty] | 0.004297722 | -0.1149318
7531 | 4:14 | 15221 | 12215 | 1200 | 1127.449 | 1400.449 | 85.7 | 0.8437095 | 104.7878 | 106.7378 | 146.0899 | 159.2506 | 199.17 | 99.585 | 251.9828 | 0.6394175 | 173.5781 | 50187.42 | 44264.3 | 0.5020094 | 0.9259289 | 798.6411 | [5 empty] | 0.004312388 | -0.1111399
7532 | 4:14 | 15222 | 12216 | 1200 | 1127.449 | 1400.449 | 85.7 | 0.8407724 | 104.2558 | 106.4077 | 146.8473 | 161.818 | 199.369 | 99.6845 | 249.109 | 0.6321251 | 175.1752 | 49664.62 | 43814.76 | 0.4969111 | 0.9165253 | 799.2285 | [5 empty] | 0.004246862 | -0.1282841
7533 | 4:14 | 15226 | 12220 | 1200 | 1127.448 | 1400.448 | 85.7 | 0.8321162 | 105.3246 | 106.9227 | 146.7914 | 159.6966 | 199.1487 | 99.57435 | 254.8909 | 0.6467969 | 172.0716 | 50761.2 | 44822 | 0.5083344 | 0.937595 | 809.8233 | [5 empty] | 0.004394144 | -0.09046639
7534 | 4:14 | 15227 | 12221 | 1200 | 1127.448 | 1400.448 | 85.7 | 0.8333079 | 106.7078 | 105.8474 | 146.6469 | 159.3389 | 198.9605 | 99.48025 | 257.4139 | 0.6531992 | 171.4707 | 51215.19 | 45268.84 | 0.5134021 | 0.9469421 | 811.4768 | [5 empty] | 0.004460017 | -0.07436062
7535 | 4:14 | 15228 | 12222 | 1200 | 1127.448 | 1400.448 | 85.7 | 0.8320845 | 104.942 | 105.7057 | 147.9005 | 159.82 | 199.3555 | 99.67775 | 256.7051 | 0.6514005 | 172.775 | 51175.58 | 45119.84 | 0.5117123 | 0.9438253 | 812.6664 | [5 empty] | 0.004438015 | -0.07968683
7536 | 4:14 | 15230 | 12224 | 1200 | 1127.448 | 1400.448 | 85.7 | 0.8404376 | 104.2118 | 106.9778 | 144.9271 | 159.5246 | 199.1699 | 99.58495 | 252.3525 | 0.6403556 | 173.6775 | 50261.02 | 44312.96 | 0.5025613 | 0.9269468 | 801.5187 | [5 empty] | 0.004319501 | -0.1093102
7537 | 4:14 | 15231 | 12225 | 1200 | 1127.448 | 1400.448 | 85.7 | 0.8455087 | 105.2634 | 106.9093 | 145.337 | 160.5 | 199.3287 | 99.66435 | 253.0671 | 0.642169 | 172.7742 | 50443.54 | 44421.94 | 0.5037973 | 0.9292265 | 797.6168 | [5 empty] | 0.004335446 | -0.1052305
7538 | 4:14 | 15234 | 12228 | 1200 | 1127.447 | 1400.447 | 85.7 | 0.8252286 | 103.9729 | 106.1459 | 146.7712 | 159.6725 | 199.1958 | 99.5979 | 255.4092 | 0.6481121 | 172.7718 | 50876.44 | 44902.04 | 0.5092422 | 0.9392693 | 816.4202 | [5 empty] | 0.00440592 | -0.08755198
7539 | 4:14 | 15236 | 12230 | 1200 | 1127.447 | 1400.447 | 85.7 | 0.8406974 | 103.6622 | 106.4118 | 147.1846 | 159.8717 | 199.3993 | 99.69965 | 249.9012 | 0.6341353 | 175.0772 | 49830.12 | 43908.36 | 0.4979727 | 0.9184833 | 799.8525 | [5 empty] | 0.004260478 | -0.1246783
7540 | 4:14 | 15238 | 12232 | 1200 | 1127.447 | 1400.447 | 85.7 | 0.8282964 | 104.2968 | 106.0547 | 145.7639 | 158.2193 | 199.4167 | 99.70835 | 256.843 | 0.6517505 | 172.5708 | 51218.79 | 45117.96 | 0.5116909 | 0.9437859 | 815.3753 | [5 empty] | 0.004437738 | -0.07975431
7541 | 4:14 | 15239 | 12233 | 1200 | 1127.446 | 1400.446 | 85.7 | 0.8377184 | 105.5619 | 106.607 | 146.1787 | 160.0622 | 199.182 | 99.591 | 252.5555 | 0.6408708 | 173.1749 | 50304.5 | 44362.08 | 0.5031184 | 0.9279743 | 803.403 | [5 empty] | 0.004326685 | -0.1074682
7542 | 4:14 | 15240 | 12234 | 1200 | 1127.446 | 1400.446 | 85.7 | 0.8296422 | 104.7318 | 106.8708 | 148.1897 | 159.3058 | 199.2831 | 99.64155 | 252.1706 | 0.6398941 | 173.5775 | 50253.34 | 44250.45 | 0.5018524 | 0.9256392 | 809.1395 | [5 empty] | 0.004310365 | -0.1116616
7543 | 4:14 | 15241 | 12235 | 1200 | 1127.446 | 1400.446 | 85.7 | 0.8425402 | 104.3773 | 105.9654 | 146.1821 | 159.4965 | 199.0987 | 99.54935 | 255.8521 | 0.649236 | 172.8726 | 50939.82 | 44993.12 | 0.5102751 | 0.9411745 | 803.9351 | [5 empty] | 0.004419332 | -0.08425133
7544 | 4:14 | 15242 | 12236 | 1200 | 1127.446 | 1400.446 | 85.7 | 0.8380064 | 104.0478 | 106.3307 | 145.6091 | 159.2397 | 199.3583 | 99.67915 | 249.2884 | 0.6325803 | 174.9743 | 49697.71 | 43825.33 | 0.497031 | 0.9167465 | 801.1629 | [5 empty] | 0.004248399 | -0.127876
7545 | 4:14 | 15243 | 12237 | 1200 | 1127.446 | 1400.446 | 85.7 | 0.8277803 | 94.05254 | 96.37685 | 144.4665 | 160.2675 | 199.0577 | 99.52885 | 260.1125 | 0.660047 | 182.4752 | 51777.41 | 45807.34 | 0.5195093 | 0.9582065 | 830.5757 | [5 empty] | 0.004539835 | -0.05547152
7546 | 4:14 | 15244 | 12238 | 1200 | 1127.446 | 1400.446 | 85.7 | 0.8345681 | 104.6361 | 106.6272 | 148.2523 | 160.9721 | 199.3256 | 99.6628 | 253.2924 | 0.6427407 | 173.3762 | 50487.66 | 44499.62 | 0.5046782 | 0.9308514 | 806.9633 | [5 empty] | 0.004346823 | -0.1023377
7547 | 4:14 | 15246 | 12240 | 1200 | 1127.445 | 1400.445 | 85.7 | 0.8375162 | 104.6018 | 105.4797 | 145.7512 | 158.4639 | 199.296 | 99.648 | 254.0623 | 0.6446943 | 173.374 | 50633.61 | 44603.79 | 0.5058596 | 0.9330304 | 805.4694 | [5 empty] | 0.004362095 | -0.09847831
7548 | 4:14 | 15247 | 12241 | 1200 | 1127.445 | 1400.445 | 85.7 | 0.8418413 | 105.3409 | 106.6902 | 145.8475 | 161.3558 | 199.3391 | 99.66955 | 252.1864 | 0.6399341 | 173.0761 | 50270.61 | 44286.71 | 0.5022636 | 0.9263977 | 799.6848 | [5 empty] | 0.004315664 | -0.1102966
7549 | 4:14 | 15249 | 12243 | 1200 | 1127.445 | 1400.445 | 85.7 | 0.8356136 | 103.9155 | 106.0641 | 146.7385 | 159.298 | 199.304 | 99.652 | 255.3903 | 0.6480642 | 172.8703 | 50900.3 | 44904.96 | 0.5092753 | 0.9393304 | 808.5401 | [5 empty] | 0.004406349 | -0.0874459
7550 | 4:14 | 15250 | 12244 | 1200 | 1127.445 | 1400.445 | 85.7 | 0.8277909 | 105.4617 | 106.8369 | 146.7606 | 158.0635 | 199.3318 | 99.6659 | 254.3443 | 0.6454099 | 172.3739 | 50698.89 | 44656.64 | 0.506459 | 0.934136 | 812.2742 | [5 empty] | 0.00436985 | -0.09652886
7551 | 4:14 | 15251 | 12245 | 1200 | 1127.444 | 1400.444 | 85.7 | 0.8225563 | 99.07983 | 104.0458 | 144.1021 | 159.4045 | 199.445 | 99.7225 | 258.7966 | 0.6567078 | 175.6733 | 51615.68 | 45549.41 | 0.5165841 | 0.9528111 | 826.051 | [5 empty] | 0.004501545 | -0.06444934
7552 | 4:14 | 15252 | 12246 | 1200 | 1127.444 | 1400.444 | 85.7 | 0.8543102 | 102.8937 | 105.2806 | 146.6399 | 160.1631 | 199.3468 | 99.6734 | 244.9769 | 0.6216397 | 178.0753 | 48835.37 | 42979.17 | 0.4874345 | 0.8990463 | 786.355 | [5 empty] | 0.004125955 | -0.1613472
7553 | 4:14 | 15253 | 12247 | 1200 | 1127.444 | 1400.444 | 85.7 | 0.8335343 | 104.7595 | 107.6245 | 148.8134 | 159.3462 | 199.2883 | 99.64415 | 253.6858 | 0.6437389 | 172.1746 | 50556.62 | 44540.67 | 0.5051438 | 0.9317101 | 806.84 | [5 empty] | 0.004352839 | -0.1008142
7554 | 4:14 | 15254 | 12248 | 1200 | 1127.444 | 1400.444 | 85.7 | 0.8351496 | 104.294 | 105.9257 | 145.1073 | 158.3071 | 199.3032 | 99.6516 | 255.0334 | 0.6471585 | 173.1756 | 50828.96 | 44812.98 | 0.5082321 | 0.9374063 | 808.5468 | [5 empty] | 0.004392818 | -0.09079564
7555 | 4:14 | 15256 | 12250 | 1200 | 1127.444 | 1400.444 | 85.7 | 0.8432056 | 104.4271 | 106.605 | 144.7914 | 159.412 | 199.2394 | 99.6197 | 254.9668 | 0.6469895 | 172.6746 | 50799.42 | 44776.64 | 0.50782 | 0.9366461 | 801.7204 | [5 empty] | 0.004387476 | -0.09212382
7556 | 4:14 | 15257 | 12251 | 1200 | 1127.443 | 1400.443 | 85.7 | 0.8270324 | 90.67846 | 91.5519 | 145.9059 | 159.2502 | 199.3996 | 99.6998 | 261.0571 | 0.6624439 | 187.5803 | 52054.67 | 46040.04 | 0.5221484 | 0.9630742 | 837.9125 | [5 empty] | 0.004574472 | -0.04747964
7557 | 4:14 | 15259 | 12253 | 1200 | 1127.443 | 1400.443 | 85.7 | 0.8378532 | 104.9912 | 107.0132 | 147.3985 | 160.1016 | 199.2781 | 99.63905 | 252.4891 | 0.6407023 | 173.2752 | 50315.54 | 44369.64 | 0.5032041 | 0.9281324 | 803.4557 | [5 empty] | 0.004327791 | -0.1071852
7558 | 4:14 | 15261 | 12255 | 1200 | 1127.443 | 1400.443 | 85.7 | 0.8417377 | 104.5995 | 105.3371 | 145.4219 | 160.2179 | 199.2396 | 99.6198 | 257.8213 | 0.654233 | 172.369 | 51368.2 | 45312.49 | 0.5138971 | 0.9478551 | 806.2709 | [5 empty] | 0.004466469 | -0.07280858
7559 | 4:14 | 15262 | 12256 | 1200 | 1127.443 | 1400.443 | 85.7 | 0.8411384 | 104.3055 | 106.0811 | 146.3154 | 160.3625 | 199.192 | 99.596 | 253.4228 | 0.6430716 | 173.6734 | 50479.79 | 44523.63 | 0.5049505 | 0.9313536 | 802.481 | [5 empty] | 0.004350341 | -0.1014462
7560 | 4:14 | 15263 | 12257 | 1200 | 1127.443 | 1400.443 | 85.7 | 0.8460401 | 104.6944 | 106.6306 | 146.7087 | 159.8265 | 199.3431 | 99.67155 | 251.1331 | 0.6372614 | 174.0737 | 50061.64 | 44122.77 | 0.5004043 | 0.9229684 | 796.4175 | [5 empty] | 0.004291722 | -0.1164904
7561 | 4:14 | 15265 | 12259 | 1200 | 1127.442 | 1400.442 | 85.7 | 0.8371187 | 104.1364 | 105.9237 | 144.7778 | 160.1185 | 199.3118 | 99.6559 | 254.8817 | 0.6467736 | 173.1759 | 50800.94 | 44791.07 | 0.5079836 | 0.936948 | 806.8976 | [5 empty] | 0.004389597 | -0.0915961
7562 | 4:14 | 15267 | 12261 | 1200 | 1127.442 | 1400.442 | 85.7 | 0.8573326 | 101.8434 | 104.3994 | 146.5953 | 159.819 | 199.399 | 99.6995 | 241.7992 | 0.6135762 | 180.1694 | 48214.51 | 42471.59 | 0.481678 | 0.8884287 | 782.7149 | [5 empty] | 0.004053081 | -0.1822283
7563 | 4:14 | 15268 | 12262 | 1200 | 1127.442 | 1400.442 | 85.7 | 0.8331869 | 105.4166 | 106.1992 | 145.9566 | 159.5742 | 199.3394 | 99.6697 | 254.8372 | 0.6466607 | 172.371 | 50799.1 | 44779.38 | 0.507851 | 0.9367034 | 809.0002 | [5 empty] | 0.004387878 | -0.09202358
7564 | 4:15 | 15272 | 12266 | 1200 | 1127.441 | 1400.441 | 85.7 | 0.8265024 | 88.10732 | 87.27138 | 147.0669 | 159.5099 | 199.2291 | 99.61455 | 262.3077 | 0.6656174 | 190.082 | 52259.32 | 46255.7 | 0.5245943 | 0.9675854 | 842.3536 | [5 empty] | 0.004606651 | -0.04016262
7565 | 4:15 | 15278 | 12272 | 1200 | 1127.44 | 1400.44 | 85.7 | 0.8350329 | 104.9982 | 106.847 | 149.054 | 159.8401 | 199.4572 | 99.7286 | 252.0477 | 0.6395822 | 173.4744 | 50272.74 | 44282.25 | 0.502213 | 0.9263044 | 805.1603 | [5 empty] | 0.004315012 | -0.1104643
7566 | 4:15 | 15280 | 12274 | 1200 | 1127.44 | 1400.44 | 85.7 | 0.8487185 | 104.6482 | 106.4479 | 146.9377 | 159.8005 | 199.5364 | 99.7682 | 248.0148 | 0.6293485 | 175.4726 | 49487.98 | 43581.47 | 0.4942653 | 0.9116453 | 792.0352 | [5 empty] | 0.004212989 | -0.1373557
7567 | 4:15 | 15284 | 12278 | 1200 | 1127.439 | 1400.439 | 85.7 | 0.8282093 | 104.927 | 106.3236 | 147.9373 | 159.1782 | 199.4399 | 99.71995 | 246.0966 | 0.624481 | 176.0741 | 49081.48 | 43219.16 | 0.4901563 | 0.9040665 | 805.273 | [5 empty] | 0.004160562 | -0.1516875
7568 | 4:15 | 15285 | 12279 | 1200 | 1127.439 | 1400.439 | 85.7 | 0.8434289 | 105.0058 | 107.2718 | 147.6677 | 161.4192 | 199.3531 | 99.67655 | 250.4017 | 0.6354054 | 173.7737 | 49918.36 | 43958.81 | 0.4985448 | 0.9195386 | 796.8832 | [5 empty] | 0.004267823 | -0.1227427
7569 | 4:15 | 15286 | 12280 | 1200 | 1127.439 | 1400.439 | 85.7 | 0.8428866 | 104.7731 | 106.6243 | 146.5045 | 159.0105 | 199.2754 | 99.6377 | 250.3012 | 0.6351504 | 174.1768 | 49878.89 | 44055.89 | 0.4996458 | 0.9215693 | 798.3754 | [5 empty] | 0.004281968 | -0.1190337
7570 | 4:15 | 15287 | 12281 | 1200 | 1127.439 | 1400.439 | 85.7 | 0.8426782 | 104.4835 | 106.1272 | 147.2399 | 159.7716 | 199.4615 | 99.73075 | 256.2904 | 0.6503482 | 172.571 | 51120.07 | 45055.25 | 0.5109797 | 0.9424741 | 803.9656 | [5 empty] | 0.004428489 | -0.08200938
7571 | 4:15 | 15288 | 12282 | 1200 | 1127.438 | 1400.438 | 85.7 | 0.8455848 | 104.7855 | 106.4218 | 145.6585 | 159.1391 | 199.3929 | 99.69645 | 252.8375 | 0.6415863 | 173.4728 | 50414.01 | 44429.33 | 0.5038811 | 0.929381 | 798.3111 | [5 empty] | 0.004336528 | -0.1049547
7572 | 4:15 | 15289 | 12283 | 1200 | 1127.438 | 1400.438 | 85.7 | 0.8417239 | 104.9685 | 106.7498 | 147.2675 | 159.5171 | 199.4229 | 99.71145 | 253.6664 | 0.6436897 | 172.9768 | 50586.88 | 44573.43 | 0.5055153 | 0.9323953 | 801.6982 | [5 empty] | 0.004357642 | -0.0996008
7573 | 4:15 | 15290 | 12284 | 1200 | 1127.438 | 1400.438 | 85.7 | 0.8429449 | 104.617 | 106.4351 | 145.8046 | 159.3128 | 198.5911 | 99.29555 | 248.7243 | 0.6311489 | 175.1735 | 49394.44 | 43696.82 | 0.4955735 | 0.9140583 | 796.7802 | [5 empty] | 0.004229726 | -0.1328551
7574 | 4:15 | 15291 | 12285 | 1200 | 1127.438 | 1400.438 | 85.7 | 0.8435357 | 104.5496 | 106.4945 | 146.0373 | 158.0477 | 199.2904 | 99.6452 | 254.1324 | 0.6448722 | 173.175 | 50646.15 | 44646.99 | 0.5063496 | 0.9339341 | 801.0636 | [5 empty] | 0.004368434 | -0.09688438
7575 | 4:15 | 15294 | 12288 | 1200 | 1127.438 | 1400.438 | 85.7 | 0.8433995 | 104.6269 | 106.6539 | 146.1078 | 160.1036 | 199.3666 | 99.6833 | 253.3072 | 0.6427782 | 173.1716 | 50501 | 44514.27 | 0.5048444 | 0.9311578 | 800.2275 | [5 empty] | 0.004348969 | -0.1017936
7576 | 4:15 | 15296 | 12290 | 1200 | 1127.437 | 1400.437 | 85.7 | 0.8335755 | 104.3961 | 105.0277 | 146.2876 | 160.581 | 198.8615 | 99.43075 | 257.0563 | 0.6522917 | 172.9734 | 51118.61 | 45165.35 | 0.5122284 | 0.9447772 | 812.0424 | [5 empty] | 0.004444732 | -0.07805535
7577 | 4:15 | 15297 | 12291 | 1200 | 1127.437 | 1400.437 | 85.7 | 0.843409 | 104.7243 | 105.2951 | 145.6428 | 157.647 | 199.4003 | 99.70015 | 256.0985 | 0.6498613 | 173.0762 | 51066.11 | 45009.16 | 0.510457 | 0.94151 | 803.601 | [5 empty] | 0.004421695 | -0.08367179
7578 | 4:15 | 15299 | 12293 | 1200 | 1127.437 | 1400.437 | 85.7 | 0.8582357 | 103.6172 | 105.8804 | 146.3191 | 160.8208 | 199.5504 | 99.7752 | 244.3334 | 0.6200068 | 177.974 | 48756.82 | 42944.61 | 0.4870426 | 0.8983234 | 783.228 | [5 empty] | 0.00412098 | -0.1627494
7579 | 4:15 | 15302 | 12296 | 1200 | 1127.436 | 1400.436 | 85.7 | 0.829689 | 105.3397 | 106.639 | 146.8924 | 158.9058 | 199.1518 | 99.5759 | 254.2605 | 0.6451973 | 172.4707 | 50636.43 | 44674.04 | 0.5066564 | 0.9344999 | 811.0313 | [5 empty] | 0.004372404 | -0.09588829
7580 | 4:15 | 15303 | 12297 | 1200 | 1127.436 | 1400.436 | 85.7 | 0.8370977 | 105.5666 | 107.1048 | 145.1678 | 159.1349 | 199.5168 | 99.7584 | 252.8328 | 0.6415744 | 172.671 | 50444.39 | 44425.96 | 0.5038428 | 0.9293105 | 803.8204 | [5 empty] | 0.004336034 | -0.1050805
7581 | 4:15 | 15306 | 12300 | 1200 | 1127.436 | 1400.436 | 85.7 | 0.8251334 | 104.922 | 106.3279 | 147.1481 | 158.5533 | 199.2813 | 99.64065 | 254.1124 | 0.6448215 | 172.8769 | 50639.85 | 44630.96 | 0.5061678 | 0.9335988 | 814.6534 | [5 empty] | 0.004366081 | -0.09747538
7582 | 4:15 | 15307 | 12301 | 1200 | 1127.435 | 1400.435 | 85.7 | 0.8425658 | 104.73 | 105.9177 | 148.8514 | 158.6452 | 199.2927 | 99.64635 | 255.386 | 0.6480533 | 172.672 | 50896.58 | 44869.11 | 0.5088687 | 0.9385804 | 802.845 | [5 empty] | 0.004401074 | -0.08874945
7583 | 4:15 | 15309 | 12303 | 1200 | 1127.435 | 1400.435 | 85.7 | 0.8432789 | 105.1058 | 106.7603 | 147.7482 | 161.7909 | 199.5257 | 99.76285 | 252.9196 | 0.6417947 | 173.2761 | 50463.97 | 44450.43 | 0.5041204 | 0.9298224 | 799.9717 | [5 empty] | 0.004339617 | -0.1041681
7584 | 4:15 | 15312 | 12306 | 1200 | 1127.435 | 1400.435 | 85.7 | 0.8481402 | 104.7439 | 106.5033 | 148.7531 | 160.8343 | 199.4696 | 99.7348 | 247.7378 | 0.6286456 | 175.2706 | 49416.16 | 43588.31 | 0.4943429 | 0.9117884 | 792.302 | [5 empty] | 0.00421398 | -0.137088
7585 | 4:15 | 15313 | 12307 | 1200 | 1127.434 | 1400.434 | 85.7 | 0.8402509 | 98.65661 | 104.9186 | 146.8119 | 160.1599 | 199.3019 | 99.65095 | 257.2085 | 0.6526779 | 175.7775 | 51262.14 | 45228.57 | 0.5129454 | 0.9460997 | 810.2128 | [5 empty] | 0.004454067 | -0.0757958
7586 | 4:15 | 15314 | 12308 | 1200 | 1127.434 | 1400.434 | 85.7 | 0.8397496 | 105.2096 | 104.5553 | 146.3894 | 160.2971 | 199.7468 | 99.8734 | 258.1602 | 0.6550929 | 173.1732 | 51566.69 | 45390.96 | 0.5147871 | 0.9494966 | 809.1259 | [5 empty] | 0.004478077 | -0.07002784
7587 | 4:15 | 15316 | 12310 | 1200 | 1127.434 | 1400.434 | 85.7 | 0.8452747 | 104.3926 | 105.8184 | 146.8095 | 159.3966 | 199.4613 | 99.73065 | 253.786 | 0.6439932 | 173.5738 | 50620.49 | 44596.43 | 0.5057762 | 0.9328765 | 799.8156 | [5 empty] | 0.004361015 | -0.09875025
7588 | 4:15 | 15317 | 12311 | 1200 | 1127.434 | 1400.434 | 85.7 | 0.8564563 | 103.55 | 105.6326 | 146.0836 | 158.6978 | 199.6671 | 99.83355 | 245.1297 | 0.6220275 | 177.47 | 48944.34 | 43082.23 | 0.4886034 | 0.9012021 | 784.9526 | [5 empty] | 0.004140805 | -0.1571825
7589 | 4:15 | 15318 | 12312 | 1200 | 1127.434 | 1400.434 | 85.7 | 0.8380418 | 105.4668 | 106.8177 | 145.8225 | 157.4356 | 199.507 | 99.7535 | 254.7223 | 0.6463691 | 172.1717 | 50818.87 | 44759.99 | 0.5076311 | 0.9362978 | 804.9757 | [5 empty] | 0.004385029 | -0.09273325
7590 | 4:15 | 15322 | 12316 | 1200 | 1127.433 | 1400.433 | 85.7 | 0.8419902 | 104.7693 | 106.3964 | 145.4241 | 160.6632 | 199.0134 | 99.5067 | 253.1519 | 0.6423841 | 173.2774 | 50380.63 | 44493.34 | 0.504607 | 0.93072 | 801.2351 | [5 empty] | 0.004345903 | -0.1025711
7591 | 4:15 | 15323 | 12317 | 1200 | 1127.433 | 1400.433 | 85.7 | 0.8324404 | 104.3068 | 106.0736 | 147.2847 | 158.9663 | 199.4385 | 99.71925 | 255.0652 | 0.6472392 | 172.8707 | 50869.83 | 44848.66 | 0.5086368 | 0.9381527 | 810.5635 | [5 empty] | 0.004398065 | -0.0894942
7592 | 4:15 | 15325 | 12319 | 1200 | 1127.432 | 1400.432 | 85.7 | 0.8301831 | 104.6599 | 106.7849 | 147.5957 | 158.3344 | 199.3911 | 99.69555 | 253.8821 | 0.6442371 | 172.6742 | 50621.83 | 44570.68 | 0.5054841 | 0.9323378 | 810.1162 | [5 empty] | 0.004357239 | -0.09970257
7593 | 4:15 | 15326 | 12320 | 1200 | 1127.432 | 1400.432 | 85.7 | 0.8389243 | 105.2948 | 106.8173 | 145.5675 | 160.9986 | 199.1277 | 99.56385 | 253.2536 | 0.6426422 | 172.7756 | 50429.81 | 44477.98 | 0.5044328 | 0.9303987 | 802.9195 | [5 empty] | 0.004343652 | -0.1031423
7594 | 4:15 | 15327 | 12321 | 1200 | 1127.432 | 1400.432 | 85.7 | 0.8321743 | 104.813 | 106.5348 | 147.1701 | 159.2544 | 199.6691 | 99.83455 | 255.5542 | 0.6484801 | 172.2724 | 51026.3 | 44900.79 | 0.509228 | 0.9392431 | 810.5397 | [5 empty] | 0.004405736 | -0.08759739
7595 | 4:15 | 15328 | 12322 | 1200 | 1127.432 | 1400.432 | 85.7 | 0.8247759 | 95.24837 | 103.7085 | 146.2796 | 160.0071 | 199.4238 | 99.7119 | 259.5286 | 0.6585653 | 177.5751 | 51756.19 | 45773.01 | 0.51912 | 0.9574884 | 827.7927 | [5 empty] | 0.004534733 | -0.05665916
7596 | 4:15 | 15329 | 12323 | 1200 | 1127.432 | 1400.432 | 85.7 | 0.8371705 | 105.4046 | 107.4625 | 145.3047 | 159.1675 | 199.5219 | 99.76095 | 251.9072 | 0.6392257 | 172.7735 | 50261 | 44257.61 | 0.5019336 | 0.925789 | 802.6713 | [5 empty] | 0.004311411 | -0.1113918
7597 | 4:16 | 15333 | 12327 | 1200 | 1127.431 | 1400.431 | 85.7 | 0.8276414 | 104.1111 | 106.586 | 146.17 | 160.0589 | 199.6005 | 99.80025 | 256.4246 | 0.6506888 | 172.8749 | 51182.47 | 45064.21 | 0.5110814 | 0.9426616 | 815.8048 | [5 empty] | 0.00442981 | -0.08168669
7598 | 4:16 | 15334 | 12328 | 1200 | 1127.431 | 1400.431 | 85.7 | 0.847677 | 104.8915 | 106.9477 | 147.0804 | 161.5596 | 199.3611 | 99.68055 | 253.2064 | 0.6425224 | 172.972 | 50479.52 | 44525.64 | 0.5049733 | 0.9313957 | 796.9433 | [5 empty] | 0.004350636 | -0.1013716
7599 | 4:16 | 15335 | 12329 | 1200 | 1127.431 | 1400.431 | 85.7 | 0.819705 | 92.46109 | 98.03828 | 145.6898 | 157.9236 | 199.6531 | 99.82655 | 259.6088 | 0.6587688 | 180.3739 | 51831.71 | 45759.87 | 0.518971 | 0.9572135 | 834.52 | [5 empty] | 0.00453278 | -0.05711432
7600 | 4:16 | 15336 | 12330 | 1200 | 1127.431 | 1400.431 | 85.7 | 0.836123 | 105.0991 | 106.4568 | 149.8325 | 160.4965 | 198.3113 | 99.15565 | 252.3218 | 0.6402777 | 173.5777 | 50038.27 | 44318.45 | 0.5026236 | 0.9270616 | 804.6978 | [5 empty] | 0.004320304 | -0.109104
7601 | 4:16 | 15337 | 12331 | 1200 | 1127.431 | 1400.431 | 85.7 | 0.8246552 | 97.96748 | 98.7189 | 144.9357 | 159.0024 | 199.5952 | 99.7976 | 259.5468 | 0.6586115 | 178.7795 | 51804.3 | 45709.23 | 0.5183966 | 0.9561542 | 828.6391 | [5 empty] | 0.004525258 | -0.05887153
7602 | 4:16 | 15345 | 12339 | 1200 | 1127.429 | 1400.429 | 85.7 | 0.8393874 | 106.0196 | 106.7021 | 146.2372 | 159.5634 | 199.5464 | 99.7732 | 250.9842 | 0.6368835 | 173.3741 | 50083.01 | 44120.78 | 0.5003817 | 0.9229267 | 800.6363 | [5 empty] | 0.004291432 | -0.1165659
7603 | 4:16 | 15346 | 12340 | 1200 | 1127.429 | 1400.429 | 85.7 | 0.8312196 | 96.81747 | 97.70428 | 144.9756 | 158.2632 | 199.768 | 99.884 | 260.5188 | 0.661078 | 179.9749 | 52043.32 | 45877.3 | 0.5203028 | 0.9596699 | 825.8866 | [5 empty] | 0.004550239 | -0.05305815
7604 | 4:16 | 15347 | 12341 | 1200 | 1127.429 | 1400.429 | 85.7 | 0.8419813 | 104.6778 | 106.87 | 145.1622 | 158.1007 | 199.372 | 99.686 | 251.9247 | 0.6392701 | 173.4728 | 50226.74 | 44309.33 | 0.5025201 | 0.9268709 | 800.1373 | [5 empty] | 0.004318971 | -0.1094465
7605 | 4:16 | 15348 | 12342 | 1200 | 1127.429 | 1400.429 | 85.7 | 0.8409289 | 104.132 | 106.051 | 148.6723 | 160.4776 | 199.1615 | 99.58075 | 254.4539 | 0.645688 | 173.1736 | 50677.41 | 44707.59 | 0.5070369 | 0.9352017 | 803.4359 | [5 empty] | 0.004377331 | -0.09465494
7606 | 4:16 | 15349 | 12343 | 1200 | 1127.429 | 1400.429 | 85.7 | 0.8243766 | 99.49454 | 104.7425 | 145.1171 | 158.4996 | 199.3183 | 99.65915 | 257.6311 | 0.6537503 | 175.5707 | 51350.61 | 45333.71 | 0.5141378 | 0.948299 | 822.974 | [5 empty] | 0.004469607 | -0.07205542
7607 | 4:16 | 15350 | 12344 | 1200 | 1127.428 | 1400.428 | 85.7 | 0.8017913 | 56.14814 | 56.96721 | 145.5151 | 159.2473 | 199.4671 | 99.73355 | 264.2677 | 0.670591 | 221.9983 | 52712.71 | 46981.96 | 0.5328309 | 0.9827774 | 899.6308 | [5 empty] | 0.00471557 | -0.01613739
7608 | 4:16 | 15351 | 12345 | 1200 | 1127.428 | 1400.428 | 85.7 | 0.833301 | 99.31421 | 104.7967 | 146.8807 | 158.0166 | 199.6738 | 99.8369 | 256.4145 | 0.6506631 | 175.6708 | 51199.27 | 45163.49 | 0.5122073 | 0.9447383 | 814.9371 | [5 empty] | 0.004444457 | -0.07812195
7609 | 4:16 | 15353 | 12347 | 1200 | 1127.428 | 1400.428 | 85.7 | 0.837647 | 106.059 | 106.2444 | 145.3683 | 159.0592 | 199.2022 | 99.6011 | 255.7114 | 0.648879 | 172.0693 | 50938.27 | 44952.9 | 0.509819 | 0.9403332 | 806.5344 | [5 empty] | 0.004413408 | -0.0857068
7610 | 4:16 | 15354 | 12348 | 1200 | 1127.428 | 1400.428 | 85.7 | 0.8432308 | 99.10382 | 104.2708 | 147.4118 | 158.3165 | 199.3785 | 99.68925 | 257.8347 | 0.654267 | 175.7744 | 51406.7 | 45371.47 | 0.514566 | 0.9490889 | 808.9656 | [5 empty] | 0.004475193 | -0.07071739
7611 | 4:16 | 15355 | 12349 | 1200 | 1127.428 | 1400.428 | 85.7 | 0.8408518 | 105.1063 | 106.0566 | 145.8923 | 159.0136 | 199.4836 | 99.7418 | 255.945 | 0.6494718 | 172.4681 | 51056.83 | 44997.65 | 0.5103265 | 0.9412693 | 804.8295 | [5 empty] | 0.004419999 | -0.08408761
7612 | 4:16 | 15356 | 12350 | 1200 | 1127.427 | 1400.427 | 85.7 | 0.8338977 | 93.91477 | 93.10802 | 146.8444 | 159.4144 | 199.5555 | 99.77775 | 259.8217 | 0.6593091 | 184.2783 | 51848.84 | 45778.43 | 0.5191815 | 0.9576018 | 827.4214 | [5 empty] | 0.004535538 | -0.05647151
7613 | 4:16 | 15358 | 12352 | 1200 | 1127.427 | 1400.427 | 85.7 | 0.8310857 | 103.4163 | 106.081 | 146.5611 | 162.1198 | 199.5402 | 99.7701 | 255.9253 | 0.6494218 | 172.9743 | 51067.38 | 44975.57 | 0.5100761 | 0.9408074 | 812.6097 | [5 empty] | 0.004416747 | -0.08488603
7614 | 4:16 | 15359 | 12353 | 1200 | 1127.427 | 1400.427 | 85.7 | 0.8263525 | 104.3294 | 106.2483 | 145.9787 | 158.9482 | 199.0397 | 99.51985 | 257.4627 | 0.653323 | 172.1676 | 51245.3 | 45289.17 | 0.5136327 | 0.9473673 | 817.7056 | [5 empty] | 0.004463022 | -0.07363729
7615 | 4:16 | 15360 | 12354 | 1200 | 1127.427 | 1400.427 | 85.7 | 0.8373958 | 96.50399 | 106.8886 | 146.8818 | 159.0975 | 199.4963 | 99.74815 | 258.6902 | 0.6564378 | 175.5717 | 51607.74 | 45521.18 | 0.5162639 | 0.9522206 | 814.226 | [5 empty] | 0.004497361 | -0.06543967
7616 | 4:16 | 15362 | 12356 | 1200 | 1127.426 | 1400.426 | 85.7 | 0.8260929 | 104.3586 | 106.7029 | 148.1919 | 160.4215 | 199.5636 | 99.7818 | 252.3216 | 0.6402772 | 173.5763 | 50354.21 | 44313.75 | 0.5025703 | 0.9269633 | 812.3253 | [5 empty] | 0.004319617 | -0.1092805
7617 | 4:16 | 15364 | 12358 | 1200 | 1127.426 | 1400.426 | 85.7 | 0.8447347 | 106.0305 | 107.0772 | 147.696 | 158.705 | 199.6931 | 99.84655 | 251.4961 | 0.6381825 | 172.9735 | 50222.05 | 44182.05 | 0.5010766 | 0.9242084 | 796.6976 | [5 empty] | 0.004300374 | -0.1142441
7618 | 4:16 | 15367 | 12361 | 1200 | 1127.426 | 1400.426 | 85.7 | 0.841709 | 104.626 | 106.5461 | 146.1465 | 159.9906 | 199.6567 | 99.82835 | 250.3454 | 0.6352625 | 174.575 | 49983.13 | 44034.06 | 0.4993982 | 0.9211127 | 799.4919 | [5 empty] | 0.004278786 | -0.1198659
7619 | 4:16 | 15368 | 12362 | 1200 | 1127.425 | 1400.425 | 85.7 | 0.8326238 | 105.0659 | 105.3556 | 145.4745 | 157.6059 | 199.3706 | 99.6853 | 255.3155 | 0.6478744 | 173.3773 | 50902.39 | 44848.45 | 0.5086344 | 0.9381483 | 810.9281 | [5 empty] | 0.004398034 | -0.08950185
7620 | 4:16 | 15370 | 12364 | 1200 | 1127.425 | 1400.425 | 85.7 | 0.8261046 | 104.7144 | 107.1633 | 146.9011 | 160.0697 | 199.5265 | 99.76325 | 248.6248 | 0.6308964 | 175.0791 | 49607.22 | 43691.2 | 0.4955098 | 0.9139407 | 809.3165 | [5 empty] | 0.00422891 | -0.1330737
7621 | 4:16 | 15373 | 12367 | 1200 | 1127.425 | 1400.425 | 85.7 | 0.8344996 | 94.59122 | 102.1762 | 147.4069 | 160.0311 | 199.2346 | 99.6173 | 260.2284 | 0.6603411 | 178.2772 | 51846.49 | 45838.54 | 0.5198632 | 0.9588592 | 821.3783 | [5 empty] | 0.004544474 | -0.0543941
7622 | 4:16 | 15375 | 12369 | 1200 | 1127.424 | 1400.424 | 85.7 | 0.8421828 | 104.3444 | 106.0458 | 148.2335 | 159.3915 | 199.4228 | 99.7114 | 254.7681 | 0.6464853 | 173.1753 | 50806.56 | 44776.3 | 0.5078161 | 0.936639 | 802.9826 | [5 empty] | 0.004387426 | -0.09213626
7623 | 4:16 | 15376 | 12370 | 1200 | 1127.424 | 1400.424 | 85.7 | 0.8297736 | 98.2888 | 105.0699 | 145.8012 | 160.037 | 199.655 | 99.8275 | 257.3258 | 0.6529756 | 176.2767 | 51376.37 | 45281.58 | 0.5135466 | 0.9472086 | 819.0993 | [5 empty] | 0.0044619 | -0.07390724
7624 | 4:16 | 15377 | 12371 | 1200 | 1127.424 | 1400.424 | 85.7 | 0.849935 | 104.681 | 106.758 | 147.5724 | 162.5082 | 199.5493 | 99.77465 | 248.3827 | 0.6302821 | 175.0739 | 49564.6 | 43638.67 | 0.494914 | 0.9128419 | 791.158 | [5 empty] | 0.004221286 | -0.1351203
7625 | 4:16 | 15378 | 12372 | 1200 | 1127.424 | 1400.424 | 85.7 | 0.8263881 | 104.6374 | 105.9215 | 146.6071 | 160.432 | 199.5909 | 99.79545 | 252.659 | 0.6411334 | 173.5732 | 50428.43 | 44446.16 | 0.5040719 | 0.9297331 | 813.0474 | [5 empty] | 0.004338992 | -0.1043272
7626 | 4:16 | 15379 | 12373 | 1200 | 1127.424 | 1400.424 | 85.7 | 0.844649 | 104.9737 | 106.5765 | 146.495 | 160.8014 | 199.0968 | 99.5484 | 252.1896 | 0.6399423 | 173.3749 | 50210.13 | 44340.61 | 0.5028749 | 0.9275252 | 798.2807 | [5 empty] | 0.004323545 | -0.1082727
7627 | 4:16 | 15380 | 12374 | 1200 | 1127.423 | 1400.423 | 85.7 | 0.8370882 | 104.7677 | 107.4424 | 147.2233 | 160.0081 | 199.9151 | 99.95755 | 252.8835 | 0.6417031 | 172.8727 | 50555.23 | 44456.63 | 0.5041907 | 0.9299521 | 804.2471 | [5 empty] | 0.004340525 | -0.1039371
7628 | 4:16 | 15385 | 12379 | 1200 | 1127.423 | 1400.423 | 85.7 | 0.8450245 | 105.0826 | 106.9588 | 146.1093 | 160.6766 | 199.376 | 99.688 | 252.9248 | 0.6418079 | 173.08 | 50427.14 | 44456.7 | 0.5041915 | 0.9299536 | 798.5251 | [5 empty] | 0.004340535 | -0.1039345
7629 | 4:16 | 15386 | 12380 | 1200 | 1127.422 | 1400.422 | 85.7 | 0.8241299 | 105.4877 | 106.0744 | 147.3145 | 159.6373 | 199.8223 | 99.91115 | 253.3315 | 0.6428399 | 173.1766 | 50621.28 | 44549.87 | 0.5052481 | 0.9319025 | 815.1506 | [5 empty] | 0.004354188 | -0.1004732
7630 | 4:16 | 15387 | 12381 | 1200 | 1127.422 | 1400.422 | 85.7 | 0.8301383 | 104.6543 | 106.3687 | 146.9257 | 161.7624 | 199.806 | 99.903 | 253.9181 | 0.6443284 | 173.276 | 50734.37 | 44673.35 | 0.5066485 | 0.9344855 | 811.4862 | [5 empty] | 0.004372303 | -0.09591368
7631 | 4:16 | 15388 | 12382 | 1200 | 1127.422 | 1400.422 | 85.7 | 0.8344305 | 105.0406 | 106.7216 | 147.4077 | 159.8262 | 199.797 | 99.8985 | 250.8855 | 0.6366331 | 174.0766 | 50126.17 | 44108.01 | 0.5002369 | 0.9226596 | 804.9737 | [5 empty] | 0.004289569 | -0.1170508
7632 | 4:16 | 15389 | 12383 | 1200 | 1127.422 | 1400.422 | 85.7 | 0.8412873 | 104.269 | 106.8153 | 147.4861 | 160.7563 | 199.4939 | 99.74695 | 252.7603 | 0.6413904 | 173.4782 | 50424.14 | 44434.49 | 0.5039396 | 0.929489 | 801.5448 | [5 empty] | 0.004337283 | -0.1047623
7633 | 4:17 | 15391 | 12385 | 1200 | 1127.422 | 1400.422 | 85.7 | 0.8468282 | 104.4071 | 106.2964 | 145.3602 | 159.8643 | 199.6048 | 99.8024 | 253.239 | 0.6426052 | 173.4685 | 50547.73 | 44586.73 | 0.5056662 | 0.9326736 | 798.4935 | [5 empty] | 0.004359593 | -0.09910883
7634 | 4:17 | 15395 | 12389 | 1200 | 1127.421 | 1400.421 | 85.7 | 0.8406161 | 105.7527 | 106.8333 | 148.1665 | 158.6635 | 199.289 | 99.6445 | 252.9806 | 0.6419495 | 172.7746 | 50416.26 | 44473.33 | 0.5043801 | 0.9303014 | 801.6173 | [5 empty] | 0.004342971 | -0.1033153
7635 | 4:17 | 15396 | 12390 | 1200 | 1127.421 | 1400.421 | 85.7 | 0.8623073 | 102.2405 | 105.7001 | 148.2641 | 160.2669 | 199.6455 | 99.82275 | 242.7376 | 0.6159574 | 179.2797 | 48461.48 | 42641.47 | 0.4836046 | 0.8919822 | 779.546 | [5 empty] | 0.004077423 | -0.1751705
7636 | 4:17 | 15398 | 12392 | 1200 | 1127.421 | 1400.421 | 85.7 | 0.8301772 | 105.0861 | 106.8078 | 145.5547 | 157.7525 | 199.8059 | 99.90295 | 253.0536 | 0.6421347 | 173.0784 | 50561.61 | 44463.52 | 0.5042688 | 0.9300962 | 809.7582 | [5 empty] | 0.004341534 | -0.1036805
7637 | 4:17 | 15404 | 12398 | 1200 | 1127.42 | 1400.42 | 85.7 | 0.8352886 | 104.213 | 107.719 | 145.3204 | 159.8381 | 199.877 | 99.9385 | 252.582 | 0.640938 | 172.9759 | 50485.35 | 44406.83 | 0.5036259 | 0.9289104 | 805.3561 | [5 empty] | 0.004333234 | -0.1057946
7638 | 4:17 | 15405 | 12399 | 1200 | 1127.419 | 1400.419 | 85.7 | 0.8419736 | 103.9796 | 106.0323 | 146.8628 | 160.7389 | 199.8331 | 99.91655 | 244.5849 | 0.620645 | 177.3739 | 48876.15 | 42993.39 | 0.4875958 | 0.8993438 | 794.6683 | [5 empty] | 0.004128003 | -0.1607711
7639 | 4:17 | 15406 | 12400 | 1200 | 1127.419 | 1400.419 | 85.7 | 0.8336424 | 104.6286 | 106.0875 | 145.5817 | 159.1694 | 199.51 | 99.755 | 256.9305 | 0.6519725 | 172.878 | 51260.21 | 45195.04 | 0.5125651 | 0.9453983 | 812.1057 | [5 empty] | 0.004449115 | -0.07699322
7640 | 4:17 | 15408 | 12402 | 1200 | 1127.419 | 1400.419 | 85.7 | 0.829468 | 104.8412 | 106.8314 | 146.449 | 158.5415 | 199.9212 | 99.9606 | 250.5527 | 0.6357886 | 173.5748 | 50090.8 | 44067.96 | 0.4997827 | 0.9218218 | 807.9582 | [5 empty] | 0.004283728 | -0.118574
7641 | 4:17 | 15409 | 12403 | 1200 | 1127.419 | 1400.419 | 85.7 | 0.8336133 | 105.0483 | 107.0854 | 148.3308 | 159.8975 | 199.0541 | 99.52705 | 253.8624 | 0.6441871 | 172.5735 | 50532.35 | 44617.32 | 0.5060131 | 0.9333134 | 807.7246 | [5 empty] | 0.00436408 | -0.09797869
7642 | 4:17 | 15410 | 12404 | 1200 | 1127.419 | 1400.419 | 85.7 | 0.8213632 | 104.8669 | 106.9761 | 147.8382 | 160.1322 | 199.6404 | 99.8202 | 250.5781 | 0.635853 | 173.8727 | 50025.5 | 44019.34 | 0.4992313 | 0.9208048 | 814.1624 | [5 empty] | 0.004276641 | -0.1204277
7643 | 4:17 | 15416 | 12410 | 1200 | 1127.418 | 1400.418 | 85.7 | 0.8489609 | 103.2037 | 105.7472 | 146.7407 | 159.4682 | 199.7384 | 99.8692 | 245.2459 | 0.6223223 | 177.6741 | 48985.03 | 43103.76 | 0.4888475 | 0.9016525 | 790.6733 | [5 empty] | 0.004143909 | -0.1563156
7644 | 4:17 | 15417 | 12411 | 1200 | 1127.417 | 1400.417 | 85.7 | 0.8247181 | 103.9254 | 105.9538 | 146.5559 | 159.9938 | 199.8599 | 99.92995 | 255.0018 | 0.6470783 | 173.2762 | 50964.63 | 44839 | 0.5085272 | 0.9379506 | 816.8708 | [5 empty] | 0.004396644 | -0.0898463
7645 | 4:17 | 15418 | 12412 | 1200 | 1127.417 | 1400.417 | 85.7 | 0.8396129 | 104.6586 | 106.5254 | 146.4234 | 160.0111 | 199.731 | 99.8655 | 250.081 | 0.6345916 | 174.7742 | 49948.95 | 43983.23 | 0.4988218 | 0.9200494 | 800.8896 | [5 empty] | 0.004271379 | -0.1218078
7646 | 4:17 | 15419 | 12413 | 1200 | 1127.417 | 1400.417 | 85.7 | 0.8345976 | 104.4772 | 105.7114 | 147.1071 | 158.2954 | 199.2319 | 99.61595 | 255.8593 | 0.6492543 | 173.4748 | 50975.35 | 45020.7 | 0.5105879 | 0.9417514 | 810.738 | [5 empty] | 0.004423396 | -0.08325516
7647 | 4:17 | 15421 | 12415 | 1200 | 1127.417 | 1400.417 | 85.7 | 0.8183745 | 104.9838 | 106.6227 | 148.0185 | 158.8834 | 198.9945 | 99.49725 | 250.5798 | 0.6358573 | 174.174 | 49864 | 44057.61 | 0.4996653 | 0.9216053 | 817.0812 | [5 empty] | 0.004282219 | -0.1189682
7648 | 4:17 | 15425 | 12419 | 1200 | 1127.416 | 1400.416 | 85.7 | 0.8287644 | 104.8711 | 106.0647 | 148.1857 | 158.6116 | 199.7843 | 99.89215 | 253.5061 | 0.6432829 | 173.3766 | 50646.55 | 44597.51 | 0.5057884 | 0.9328991 | 812.1019 | [5 empty] | 0.004361174 | -0.09871034
7649 | 4:17 | 15426 | 12420 | 1200 | 1127.416 | 1400.416 | 85.7 | 0.8409438 | 104.9828 | 106.7261 | 148.0825 | 157.4006 | 199.657 | 99.8285 | 252.4375 | 0.6405713 | 173.377 | 50400.89 | 44373.33 | 0.503246 | 0.9282096 | 801.2676 | [5 empty] | 0.004328331 | -0.1070471
7650 | 4:17 | 15427 | 12421 | 1200 | 1127.416 | 1400.416 | 85.7 | 0.8385671 | 103.7935 | 105.4086 | 147.8588 | 159.3066 | 199.6927 | 99.84635 | 245.3231 | 0.6225182 | 177.173 | 48989.23 | 43142.89 | 0.4892913 | 0.902471 | 798.0516 | [5 empty] | 0.004149553 | -0.1547428
7651 | 4:17 | 15432 | 12426 | 1200 | 1127.415 | 1400.415 | 85.7 | 0.8263747 | 105.5473 | 106.58 | 148.2331 | 158.9231 | 199.6288 | 99.8144 | 250.6216 | 0.6359634 | 173.6699 | 50031.29 | 44025.98 | 0.4993066 | 0.9209437 | 810.1246 | [5 empty] | 0.004277608 | -0.1201742
7652 | 4:17 | 15433 | 12427 | 1200 | 1127.415 | 1400.415 | 85.7 | 0.7669272 | 88.79379 | 64.28548 | 145.5063 | 156.8482 | 206.0314 | 103.0157 | 267.0076 | 0.6775436 | 212.9841 | 55011.96 | 46882.37 | 0.5317014 | 0.9806942 | 920.67 | [5 empty] | 0.004700584 | -0.01937691
7653 | 4:17 | 15435 | 12429 | 1200 | 1127.415 | 1400.415 | 85.7 | 0.843334 | 105.8432 | 106.2695 | 147.1002 | 159.5378 | 199.5656 | 99.7828 | 255.4836 | 0.6483009 | 172.0681 | 50985.74 | 44936.65 | 0.5096347 | 0.9399933 | 802.1409 | [5 empty] | 0.004411015 | -0.08629578
7654 | 4:17 | 15436 | 12430 | 1200 | 1127.414 | 1400.414 | 85.7 | 0.8387569 | 105.225 | 106.5291 | 147.112 | 158.9194 | 199.684 | 99.842 | 252.9563 | 0.6418878 | 173.0773 | 50511.34 | 44448.24 | 0.5040955 | 0.9297766 | 803.1361 | [5 empty] | 0.004339296 | -0.1042497
7655 | 4:17 | 15439 | 12433 | 1200 | 1127.414 | 1400.414 | 85.7 | 0.8393621 | 104.8166 | 106.2774 | 148.8814 | 160.6296 | 199.9839 | 99.99195 | 253.4398 | 0.6431147 | 173.1767 | 50683.88 | 44557.81 | 0.5053382 | 0.9320686 | 803.5568 | [5 empty] | 0.004355352 | -0.1001791
7656 | 4:17 | 15440 | 12434 | 1200 | 1127.414 | 1400.414 | 85.7 | 0.8477613 | 105.4668 | 107.1381 | 146.5845 | 159.5372 | 199.3783 | 99.68915 | 250.7467 | 0.6362808 | 173.5729 | 49993.46 | 44114.1 | 0.500306 | 0.922787 | 794.5922 | [5 empty] | 0.004290457 | -0.1168195
7657 | 4:17 | 15442 | 12436 | 1200 | 1127.413 | 1400.413 | 85.7 | 0.8378413 | 99.15775 | 104.5851 | 146.6344 | 160.1807 | 199.5155 | 99.75775 | 257.4243 | 0.6532255 | 175.3694 | 51360.16 | 45321.61 | 0.5140006 | 0.9480459 | 812.2835 | [5 empty] | 0.004467818 | -0.07248478
7658 | 4:17 | 15443 | 12437 | 1200 | 1127.413 | 1400.413 | 85.7 | 0.8192421 | 93.56072 | 101.4642 | 145.8923 | 159.0428 | 199.7538 | 99.8769 | 260.8758 | 0.6619839 | 178.5732 | 52110.92 | 45975.21 | 0.5214132 | 0.961718 | 834.6271 | [5 empty] | 0.004564814 | -0.04969601
7659 | 4:17 | 15444 | 12438 | 1200 | 1127.413 | 1400.413 | 85.7 | 0.8499648 | 103.8539 | 106.2795 | 147.3116 | 158.3881 | 199.459 | 99.7295 | 245.2329 | 0.6222893 | 176.87 | 48913.93 | 43139.07 | 0.489248 | 0.9023911 | 789.3958 | [5 empty] | 0.004149002 | -0.1548962
7660 | 4:17 | 15449 | 12443 | 1200 | 1127.412 | 1400.412 | 85.7 | 0.7786514 | 90.15801 | 62.93275 | 147.6213 | 158.8228 | 207.2131 | 103.60655 | 262.5864 | 0.6663246 | 211.387 | 54411.34 | 46462.2 | 0.5269362 | 0.971905 | 905.2867 | [5 empty] | 0.004637534 | -0.03323587
7661 | 4:18 | 15450 | 12444 | 1200 | 1127.412 | 1400.412 | 85.7 | 0.8391462 | 105.3384 | 107.4474 | 147.2044 | 158.3398 | 199.9326 | 99.9663 | 249.9954 | 0.6343744 | 173.5676 | 49982.23 | 43954.69 | 0.4984981 | 0.9194524 | 799.8278 | [5 empty] | 0.004267223 | -0.1229006
7662 | 4:18 | 15451 | 12445 | 1200 | 1127.412 | 1400.412 | 85.7 | 0.8267485 | 104.6326 | 105.6897 | 146.8668 | 158.4263 | 199.9489 | 99.97445 | 256.0071 | 0.6496293 | 172.7708 | 51188.34 | 45062.09 | 0.5110573 | 0.9426172 | 816.3799 | [5 empty] | 0.004429498 | -0.08176303
7663 | 4:18 | 15452 | 12446 | 1200 | 1127.412 | 1400.412 | 85.7 | 0.8297722 | 97.81163 | 98.24229 | 146.6948 | 158.1374 | 199.9481 | 99.97405 | 257.855 | 0.6543185 | 179.9728 | 51557.61 | 45492.63 | 0.5159401 | 0.9516233 | 824.2928 | [5 empty] | 0.004493131 | -0.06644279
7664 | 4:18 | 15453 | 12447 | 1200 | 1127.412 | 1400.412 | 85.7 | 0.8335822 | 105.0739 | 106.1972 | 147.9378 | 160.5873 | 200.0576 | 100.0288 | 252.9102 | 0.6417708 | 173.2728 | 50596.59 | 44501.04 | 0.5046943 | 0.9308811 | 807.6193 | [5 empty] | 0.004347031 | -0.102285
7665 | 4:18 | 15454 | 12448 | 1200 | 1127.411 | 1400.411 | 85.7 | 0.8452996 | 104.4831 | 106.5782 | 146.2175 | 158.7106 | 199.8731 | 99.93655 | 253.0255 | 0.6420634 | 173.5755 | 50573 | 44517.43 | 0.5048802 | 0.9312239 | 799.244 | [5 empty] | 0.004349432 | -0.1016763
7666 | 4:18 | 15456 | 12450 | 1200 | 1127.411 | 1400.411 | 85.7 | 0.8439767 | 104.8216 | 107.1047 | 147.6899 | 158.9339 | 199.8781 | 99.93905 | 252.8833 | 0.6417026 | 173.176 | 50545.83 | 44506.26 | 0.5047535 | 0.9309903 | 799.7466 | [5 empty] | 0.004347796 | -0.1020911
7667 | 4:18 | 15457 | 12451 | 1200 | 1127.411 | 1400.411 | 85.7 | 0.8494238 | 104.7103 | 106.8891 | 146.2676 | 158.8214 | 199.957 | 99.9785 | 250.4147 | 0.6354384 | 174.1781 | 50072.16 | 44042.5 | 0.499494 | 0.9212893 | 793.4787 | [5 empty] | 0.004280016 | -0.119544
7668 | 4:18 | 15459 | 12453 | 1200 | 1127.411 | 1400.411 | 85.7 | 0.8354998 | 104.9237 | 107.6164 | 143.9613 | 158.9396 | 199.647 | 99.8235 | 253.4302 | 0.6430903 | 172.1736 | 50596.57 | 44573.44 | 0.5055154 | 0.9323956 | 805.5788 | [5 empty] | 0.004357643 | -0.09960043
7669 | 4:18 | 15462 | 12456 | 1200 | 1127.41 | 1400.41 | 85.7 | 0.8254741 | 88.35326 | 97.87995 | 146.6619 | 158.7834 | 199.6622 | 99.8311 | 262.0562 | 0.6649792 | 184.3779 | 52322.72 | 46247.58 | 0.5245022 | 0.9674155 | 837.4047 | [5 empty] | 0.004605438 | -0.04043658
7670 | 4:18 | 15465 | 12459 | 1200 | 1127.41 | 1400.41 | 85.7 | 0.8345707 | 105.185 | 106.6668 | 148.1104 | 160.7672 | 199.7991 | 99.89955 | 252.9399 | 0.6418462 | 173.078 | 50537.16 | 44463 | 0.5042629 | 0.9300854 | 806.4023 | [5 empty] | 0.004341458 | -0.1036999
7671 | 4:18 | 15467 | 12461 | 1200 | 1127.409 | 1400.409 | 85.7 | 0.8432509 | 105.8686 | 107.0224 | 146.6733 | 159.7295 | 200.0968 | 100.0484 | 250.9744 | 0.6368586 | 173.0785 | 50219.18 | 44106.32 | 0.5002178 | 0.9226243 | 797.3644 | [5 empty] | 0.004289323 | -0.117115
7672 | 4:18 | 15468 | 12462 | 1200 | 1127.409 | 1400.409 | 85.7 | 0.8449484 | 104.9205 | 106.701 | 147.1426 | 158.1094 | 199.6675 | 99.83375 | 253.2126 | 0.6425382 | 173.1763 | 50558.32 | 44516.8 | 0.5048731 | 0.9312108 | 799.1005 | [5 empty] | 0.00434934 | -0.1016997
7673 | 4:18 | 15469 | 12463 | 1200 | 1127.409 | 1400.409 | 85.7 | 0.8344715 | 96.60125 | 98.41667 | 148.1136 | 159.0444 | 199.9594 | 99.9797 | 258.4369 | 0.6557951 | 180.0755 | 51676.87 | 45539.79 | 0.516475 | 0.9526098 | 821.099 | [5 empty] | 0.004500119 | -0.06478664
7674 | 4:18 | 15471 | 12465 | 1200 | 1127.409 | 1400.409 | 85.7 | 0.8425042 | 105.256 | 107.1201 | 145.8476 | 159.92 | 199.9022 | 99.9511 | 251.5516 | 0.6383233 | 173.2748 | 50285.72 | 44288.58 | 0.5022848 | 0.9264368 | 799.4037 | [5 empty] | 0.004315937 | -0.1102263
7675 | 4:18 | 15474 | 12468 | 1200 | 1127.408 | 1400.408 | 85.7 | 0.8447254 | 105.1433 | 107.0938 | 148.1707 | 158.6135 | 199.9055 | 99.95275 | 248.664 | 0.6309959 | 174.6738 | 49709.31 | 43734.39 | 0.4959996 | 0.9148442 | 795.2368 | [5 empty] | 0.004235182 | -0.1313957
7676 | 4:18 | 15478 | 12472 | 1200 | 1127.407 | 1400.407 | 85.7 | 0.8300953 | 104.283 | 105.4675 | 146.7233 | 158.5281 | 200.0291 | 100.01455 | 256.6306 | 0.6512115 | 173.0729 | 51333.61 | 45189.09 | 0.5124976 | 0.9452738 | 814.9897 | [5 empty] | 0.004448236 | -0.07720593
7677 | 4:18 | 15481 | 12475 | 1200 | 1127.407 | 1400.407 | 85.7 | 0.829244 | 105.4304 | 106.7026 | 146.6183 | 159.3394 | 199.9797 | 99.98985 | 252.7484 | 0.6413602 | 173.0794 | 50544.54 | 44443.28 | 0.5040393 | 0.9296728 | 810.3306 | [5 empty] | 0.00433857 | -0.1044345
7678 | 4:18 | 15482 | 12476 | 1200 | 1127.407 | 1400.407 | 85.7 | 0.8348929 | 104.9718 | 106.3819 | 147.784 | 159.6679 | 199.7437 | 99.87185 | 253.0735 | 0.6421852 | 173.0742 | 50549.84 | 44614.77 | 0.5059842 | 0.9332601 | 807.2336 | [5 empty] | 0.004363706 | -0.09807282
7679 | 4:18 | 15484 | 12478 | 1200 | 1127.406 | 1400.406 | 85.7 | 0.8307125 | 105.6382 | 107.5265 | 147.2635 | 160.1301 | 198.6921 | 99.34605 | 252.8192 | 0.6415399 | 172.1691 | 50233.18 | 44428.54 | 0.5038721 | 0.9293645 | 808.1883 | [5 empty] | 0.004336412 | -0.1049842
7680 | 4:18 | 15485 | 12479 | 1200 | 1127.406 | 1400.406 | 85.7 | 0.8042678 | 96.23742 | 95.3148 | 145.6197 | 159.5484 | 199.9536 | 99.9768 | 260.1289 | 0.6600886 | 181.2741 | 52013.71 | 45892.79 | 0.5204784 | 0.959994 | 848.9434 | [5 empty] | 0.004552544 | -0.05252505
7681 | 4:18 | 15490 | 12484 | 1200 | 1127.406 | 1400.406 | 85.7 | 0.8488012 | 105.416 | 106.666 | 146.2327 | 158.4922 | 200.0564 | 100.0282 | 250.2693 | 0.6350694 | 174.0738 | 50067.97 | 44027.23 | 0.4993208 | 0.9209698 | 793.7212 | [5 empty] | 0.004277791 | -0.1201265
7682 | 4:18 | 15493 | 12487 | 1200 | 1127.405 | 1400.405 | 85.7 | 0.8309224 | 104.2164 | 106.8617 | 147.902 | 160.2237 | 199.7601 | 99.88005 | 249.2514 | 0.6324865 | 174.6729 | 49790.5 | 43814.8 | 0.4969116 | 0.9165262 | 806.1241 | [5 empty] | 0.004246868 | -0.1282826
7683 | 4:18 | 15496 | 12490 | 1200 | 1127.405 | 1400.405 | 85.7 | 0.8254486 | 104.7056 | 106.6841 | 147.8336 | 161.2012 | 199.2692 | 99.6346 | 251.1785 | 0.6373766 | 174.0775 | 50052.15 | 44170.11 | 0.5009412 | 0.9239586 | 812.2883 | [5 empty] | 0.004298631 | -0.1146959
7684 | 4:18 | 15497 | 12491 | 1200 | 1127.405 | 1400.405 | 85.7 | 0.8384641 | 105.0178 | 106.2756 | 146.2027 | 158.9815 | 199.8862 | 99.9431 | 253.1138 | 0.6422875 | 173.2759 | 50593.95 | 44536.68 | 0.5050985 | 0.9316266 | 804.1815 | [5 empty] | 0.004352254 | -0.1009621
7685 | 4:18 | 15498 | 12492 | 1200 | 1127.404 | 1400.404 | 85.7 | 0.837417 | 105.054 | 106.6525 | 146.0682 | 161.6234 | 199.9085 | 99.95425 | 252.6768 | 0.6411786 | 172.8717 | 50512.25 | 44435.85 | 0.503955 | 0.9295174 | 803.8507 | [5 empty] | 0.004337482 | -0.1047115
7686 | 4:18 | 15499 | 12493 | 1200 | 1127.404 | 1400.404 | 85.7 | 0.8409315 | 105.1912 | 107.0301 | 146.5049 | 157.8148 | 199.9367 | 99.96835 | 256.1859 | 0.6500831 | 172.3738 | 51220.96 | 45113.5 | 0.5116404 | 0.9436926 | 805.4888 | [5 empty] | 0.00443708 | -0.07991444
7687 | 4:18 | 15502 | 12496 | 1200 | 1127.404 | 1400.404 | 85.7 | 0.8357528 | 105.0493 | 106.9306 | 146.7492 | 160.0092 | 200.1217 | 100.06085 | 250.9225 | 0.6367269 | 173.7733 | 50215.06 | 44136.37 | 0.5005586 | 0.9232528 | 803.8746 | [5 empty] | 0.004293707 | -0.1159743
7688 | 4:18 | 15503 | 12497 | 1200 | 1127.404 | 1400.404 | 85.7 | 0.8475911 | 104.911 | 106.7299 | 147.0742 | 159.2228 | 199.9064 | 99.9532 | 250.1343 | 0.6347269 | 174.1758 | 50003.45 | 44021.29 | 0.4992534 | 0.9208456 | 794.666 | [5 empty] | 0.004276925 | -0.1203533
7689 | 4:18 | 15504 | 12498 | 1200 | 1127.403 | 1400.403 | 85.7 | 0.8454883 | 105.0445 | 106.8494 | 147.51 | 160.1019 | 199.9943 | 99.99715 | 251.5128 | 0.6382249 | 173.5732 | 50301.14 | 44253.03 | 0.5018816 | 0.9256932 | 797.2417 | [5 empty] | 0.004310742 | -0.1115644
7690 | 4:18 | 15509 | 12503 | 1200 | 1127.403 | 1400.403 | 85.7 | 0.8369452 | 105.035 | 106.3919 | 145.048 | 158.7585 | 200.1741 | 100.08705 | 253.8706 | 0.6442079 | 172.9785 | 50818.34 | 44710.16 | 0.507066 | 0.9352555 | 806.2589 | [5 empty] | 0.004377708 | -0.09456056
7691 | 4:18 | 15510 | 12504 | 1200 | 1127.402 | 1400.402 | 85.7 | 0.8466781 | 104.9356 | 107.0686 | 147.0067 | 159.3603 | 200.0457 | 100.02285 | 249.1089 | 0.6321249 | 174.5722 | 49833.17 | 43814.82 | 0.4969118 | 0.9165266 | 794.2731 | [5 empty] | 0.00424687 | -0.1282818
7692 | 4:19 | 15511 | 12505 | 1200 | 1127.402 | 1400.402 | 85.7 | 0.8315101 | 104.9087 | 108.2417 | 145.9258 | 160.9116 | 199.7718 | 99.8859 | 254.0495 | 0.6446618 | 171.9703 | 50751.91 | 44688.03 | 0.506815 | 0.9347926 | 809.2322 | [5 empty] | 0.004374458 | -0.09537372
7693 | 4:19 | 15512 | 12506 | 1200 | 1127.402 | 1400.402 | 85.7 | 0.8388284 | 104.8046 | 107.1191 | 147.0014 | 160.0757 | 199.7454 | 99.8727 | 253.3828 | 0.6429701 | 172.9739 | 50612.05 | 44596.72 | 0.5057795 | 0.9328825 | 804.0304 | [5 empty] | 0.004361058 | -0.09873954
7694 | 4:19 | 15513 | 12507 | 1200 | 1127.402 | 1400.402 | 85.7 | 0.8280372 | 89.44668 | 94.68561 | 146.3721 | 159.4095 | 200.045 | 100.0225 | 260.8322 | 0.6618732 | 186.2792 | 52178.18 | 46041.75 | 0.5221678 | 0.9631099 | 835.8343 | [5 empty] | 0.004574727 | -0.04742129
7695 | 4:19 | 15514 | 12508 | 1200 | 1127.402 | 1400.402 | 85.7 | 0.8213284 | 95.50472 | 93.59177 | 146.8324 | 159.9837 | 199.4402 | 99.7201 | 260.5215 | 0.6610848 | 182.9844 | 51958.46 | 45910.41 | 0.5206783 | 0.9603625 | 836.9106 | [5 empty] | 0.004555166 | -0.05191918
7696 | 4:19 | 15516 | 12510 | 1200 | 1127.401 | 1400.401 | 85.7 | 0.8520707 | 104.9481 | 106.4793 | 146.2725 | 160.1753 | 199.7724 | 99.8862 | 247.8813 | 0.6290098 | 175.1718 | 49519.85 | 43579.32 | 0.4942409 | 0.9116004 | 789.2936 | [5 empty] | 0.004212677 | -0.1374399
7697 | 4:19 | 15518 | 12512 | 1200 | 1127.401 | 1400.401 | 85.7 | 0.8457763 | 105.2538 | 106.0617 | 147.7441 | 159.6001 | 200.17 | 100.085 | 255.1798 | 0.64753 | 172.6742 | 51079.34 | 44909.23 | 0.5093237 | 0.9394197 | 800.7358 | [5 empty] | 0.004406978 | -0.08729081
7698 | 4:19 | 15519 | 12513 | 1200 | 1127.401 | 1400.401 | 85.7 | 0.7649798 | 37.23629 | 53.45029 | 145.5404 | 157.276 | 210.2048 | 105.1024 | 264.9481 | 0.6723175 | 237.406 | 55693.36 | 47246.44 | 0.5358304 | 0.9883099 | 949.643 | [5 empty] | 0.004755444 | -0.007617021
7699 | 4:19 | 15521 | 12515 | 1200 | 1127.401 | 1400.401 | 85.7 | 0.8490216 | 105.0458 | 106.7625 | 146.0623 | 159.4825 | 200.0486 | 100.0243 | 248.297 | 0.6300646 | 174.8738 | 49671.48 | 43676.14 | 0.495339 | 0.9136257 | 791.8854 | [5 empty] | 0.004226724 | -0.1336598
7700 | 4:19 | 15522 | 12516 | 1200 | 1127.401 | 1400.401 | 85.7 | 0.8118652 | 105.8238 | 105.85 | 146.9791 | 158.535 | 199.6905 | 99.84525 | 256.149 | 0.6499894 | 172.0739 | 51150.52 | 45059.7 | 0.5110302 | 0.9425672 | 827.4644 | [5 empty] | 0.004429145 | -0.0818491
7701 | 4:19 | 15525 | 12519 | 1200 | 1127.4 | 1400.4 | 85.7 | 0.8392301 | 105.5584 | 107.061 | 145.3978 | 158.3088 | 200.0139 | 100.00695 | 252.4553 | 0.6406165 | 172.7717 | 50494.58 | 44396.59 | 0.5035098 | 0.9286962 | 802.1093 | [5 empty] | 0.004331735 | -0.1061772
7702 | 4:19 | 15527 | 12521 | 1200 | 1127.4 | 1400.4 | 85.7 | 0.8290963 | 104.7201 | 106.584 | 145.6559 | 159.4054 | 200.2776 | 100.1388 | 254.5363 | 0.6458971 | 172.9766 | 50977.93 | 44848.92 | 0.5086397 | 0.9381581 | 813.2433 | [5 empty] | 0.004398104 | -0.08948473
7703 | 4:19 | 15528 | 12522 | 1200 | 1127.4 | 1400.4 | 85.7 | 0.8372985 | 105.5339 | 106.7228 | 145.7108 | 159.1137 | 199.9735 | 99.98675 | 251.9714 | 0.6393886 | 173.3728 | 50387.6 | 44316.19 | 0.5025979 | 0.9270144 | 803.5908 | [5 empty] | 0.004319974 | -0.1091889
7704 | 4:19 | 15529 | 12523 | 1200 | 1127.399 | 1400.399 | 85.7 | 0.8257491 | 98.35606 | 104.1599 | 147.092 | 158.6851 | 200.1623 | 100.08115 | 258.2241 | 0.6552551 | 176.5707 | 51686.72 | 45496.12 | 0.5159797 | 0.9516963 | 824.0546 | [5 empty] | 0.004493648 | -0.06632008
7705 | 4:19 | 15530 | 12524 | 1200 | 1127.399 | 1400.399 | 85.7 | 0.8368719 | 105.1857 | 106.8337 | 146.7159 | 159.0183 | 199.9947 | 99.99735 | 251.881 | 0.6391592 | 173.3745 | 50374.88 | 44330.5 | 0.5027602 | 0.9273137 | 804.0156 | [5 empty] | 0.004322066 | -0.1086518
7706 | 4:19 | 15532 | 12526 | 1200 | 1127.399 | 1400.399 | 85.7 | 0.8323854 | 97.86192 | 96.58555 | 147.5921 | 159.9034 | 199.9472 | 99.9736 | 258.6306 | 0.6562866 | 180.4758 | 51712.46 | 45568.39 | 0.5167994 | 0.9532081 | 823.3075 | [5 empty] | 0.004504359 | -0.06378437
7707 | 4:19 | 15533 | 12527 | 1200 | 1127.399 | 1400.399 | 85.7 | 0.8442503 | 103.8435 | 105.9267 | 147.9052 | 159.8008 | 199.6566 | 99.8283 | 244.2473 | 0.6197883 | 177.4728 | 48765.57 | 42940.14 | 0.4869919 | 0.8982299 | 792.7211 | [5 empty] | 0.004120336 | -0.162931
7708 | 4:19 | 15534 | 12528 | 1200 | 1127.399 | 1400.399 | 85.7 | 0.8352207 | 104.0367 | 106.4335 | 145.7027 | 160.4618 | 199.9503 | 99.97515 | 253.5927 | 0.6435027 | 173.0714 | 50705.93 | 44573.27 | 0.5055135 | 0.932392 | 806.6871 | [5 empty] | 0.004357619 | -0.09960672
7709 | 4:19 | 15538 | 12532 | 1200 | 1127.398 | 1400.398 | 85.7 | 0.8315294 | 104.6723 | 107.5171 | 147.2461 | 160.4663 | 199.8944 | 99.9472 | 252.5834 | 0.6409416 | 172.8741 | 50490.02 | 44433.36 | 0.5039268 | 0.9294653 | 808.3029 | [5 empty] | 0.004337118 | -0.1048044
7710 | 4:19 | 15539 | 12533 | 1200 | 1127.398 | 1400.398 | 85.7 | 0.843237 | 104.4251 | 107.0207 | 146.1716 | 157.0275 | 199.8311 | 99.91555 | 245.5344 | 0.6230544 | 176.1719 | 49065.41 | 43191.05 | 0.4898375 | 0.9034785 | 793.9566 | [5 empty] | 0.004156503 | -0.152812
7711 | 4:19 | 15540 | 12534 | 1200 | 1127.398 | 1400.398 | 85.7 | 0.8467297 | 105.2854 | 106.8406 | 147.4203 | 160.4779 | 200.0432 | 100.0216 | 250.6293 | 0.6359829 | 173.6721 | 50136.68 | 44116.8 | 0.5003366 | 0.9228435 | 795.467 | [5 empty] | 0.004290851 | -0.116717
7712 | 4:19 | 15541 | 12535 | 1200 | 1127.397 | 1400.397 | 85.7 | 0.8382466 | 103.0195 | 106.4171 | 145.6311 | 158.5377 | 199.8789 | 99.93945 | 245.1304 | 0.6220292 | 177.2716 | 48996.39 | 43111.75 | 0.4889382 | 0.9018197 | 798.1635 | [5 empty] | 0.004145061 | -0.1559942
7713 | 4:19 | 15543 | 12537 | 1200 | 1127.397 | 1400.397 | 85.7 | 0.827155 | 105.2792 | 106.7296 | 146.517 | 158.024 | 199.8385 | 99.91925 | 252.739 | 0.6413364 | 172.9746 | 50506.98 | 44509.04 | 0.5047851 | 0.9310484 | 812.3077 | [5 empty] | 0.004348203 | -0.1019878
7714 | 4:19 | 15544 | 12538 | 1200 | 1127.397 | 1400.397 | 85.7 | 0.8460874 | 104.8372 | 106.9725 | 146.8335 | 158.0945 | 200.2273 | 100.11365 | 249.5275 | 0.6331871 | 174.475 | 49962.23 | 43875.14 | 0.4975959 | 0.9177884 | 795.0352 | [5 empty] | 0.004255644 | -0.1259558
7715 | 4:19 | 15550 | 12544 | 1200 | 1127.396 | 1400.396 | 85.7 | 0.8219349 | 104.2485 | 105.695 | 149.2989 | 159.4406 | 199.9086 | 99.9543 | 255.1756 | 0.6475194 | 173.0707 | 51011.81 | 44904.02 | 0.5092646 | 0.9393107 | 819.3126 | [5 empty] | 0.004406211 | -0.08748004
7716 | 4:19 | 15552 | 12546 | 1200 | 1127.396 | 1400.396 | 85.7 | 0.8471621 | 105.5614 | 106.7288 | 147.2473 | 159.9946 | 200.245 | 100.1225 | 249.9751 | 0.6343229 | 174.0768 | 50056.26 | 43981.04 | 0.4987969 | 0.9200036 | 794.5974 | [5 empty] | 0.00427106 | -0.1218916
7717 | 4:19 | 15554 | 12548 | 1200 | 1127.395 | 1400.395 | 85.7 | 0.8320546 | 105.352 | 106.84 | 146.2348 | 161.3333 | 199.4614 | 99.7307 | 250.2137 | 0.6349283 | 174.1738 | 49907.99 | 44030.67 | 0.4993598 | 0.9210418 | 806.3174 | [5 empty] | 0.004278292 | -0.1199953
7718 | 4:19 | 15555 | 12549 | 1200 | 1127.395 | 1400.395 | 85.7 | 0.846827 | 105.2431 | 105.9641 | 145.988 | 159.3649 | 200.2283 | 100.11415 | 255.4559 | 0.6482306 | 172.5733 | 51149.52 | 44973.75 | 0.5100554 | 0.9407693 | 800.3061 | [5 empty] | 0.004416478 | -0.08495188
7719 | 4:19 | 15561 | 12555 | 1200 | 1127.394 | 1400.394 | 85.7 | 0.8177452 | 104.7862 | 106.0811 | 148.6473 | 160.0222 | 199.8339 | 99.91695 | 256.366 | 0.6505401 | 172.7713 | 51230.61 | 45145.8 | 0.5120067 | 0.9443683 | 824.0706 | [5 empty] | 0.004441846 | -0.07875569
7720 | 4:19 | 15562 | 12556 | 1200 | 1127.394 | 1400.394 | 85.7 | 0.8421978 | 102.7942 | 105.734 | 146.7118 | 160.2221 | 200.1455 | 100.07275 | 243.4902 | 0.6178672 | 178.6749 | 48733.47 | 42834.2 | 0.4857904 | 0.8960138 | 794.6613 | [5 empty] | 0.004105097 | -0.167248
7721 | 4:19 | 15563 | 12557 | 1200 | 1127.394 | 1400.394 | 85.7 | 0.8387368 | 105.166 | 107.0189 | 146.455 | 158.4211 | 199.8076 | 99.9038 | 253.028 | 0.6420697 | 172.9767 | 50556.92 | 44526.8 | 0.5049865 | 0.9314199 | 803.6072 | [5 empty] | 0.004350806 | -0.1013286
7722 | 4:19 | 15564 | 12558 | 1200 | 1127.394 | 1400.394 | 85.7 | 0.8461382 | 104.5528 | 106.5383 | 146.8593 | 159.8573 | 200.0221 | 100.01105 | 245.8774 | 0.6239248 | 175.972 | 49180.91 | 43253.73 | 0.4905484 | 0.9047896 | 792.0851 | [5 empty] | 0.004165554 | -0.1503071
7723 | 4:19 | 15565 | 12559 | 1200 | 1127.393 | 1400.393 | 85.7 | 0.8491283 | 104.7046 | 107.0654 | 147.0716 | 159.2979 | 200.1941 | 100.09705 | 252.0939 | 0.6396994 | 173.4766 | 50467.71 | 44375.82 | 0.5032742 | 0.9282617 | 795.3325 | [5 empty] | 0.004328696 | -0.1069539
7724 | 4:19 | 15566 | 12560 | 1200 | 1127.393 | 1400.393 | 85.7 | 0.8443573 | 105.2457 | 106.9901 | 148.0019 | 160.7635 | 200.3273 | 100.16365 | 247.0721 | 0.6269564 | 175.3749 | 49495.29 | 43451.86 | 0.4927954 | 0.9089341 | 794.2 | [5 empty] | 0.004194209 | -0.1424483
7725 | 4:19 | 15568 | 12562 | 1200 | 1127.393 | 1400.393 | 85.7 | 0.838796 | 105.4516 | 107.0803 | 146.6215 | 157.3523 | 200.13 | 100.065 | 253.0118 | 0.6420286 | 172.7767 | 50635.24 | 44504.22 | 0.5047304 | 0.9309476 | 803.2028 | [5 empty] | 0.004347497 | -0.1021668
7726 | 4:19 | 15569 | 12563 | 1200 | 1127.393 | 1400.393 | 85.7 | 0.8527864 | 102.8239 | 106.8363 | 149.2268 | 159.3049 | 200.2444 | 100.1222 | 243.2302 | 0.6172074 | 177.8703 | 48705.49 | 42798.31 | 0.4853834 | 0.8952631 | 785.9535 | [5 empty] | 0.004099939 | -0.1687166
7727 | 4:20 | 15570 | 12564 | 1200 | 1127.393 | 1400.393 | 85.7 | 0.8330199 | 97.00448 | 97.81544 | 148.0123 | 156.8689 | 200.0993 | 100.04965 | 258.4077 | 0.655721 | 180.3773 | 51707.21 | 45540.78 | 0.5164862 | 0.9526306 | 822.5247 | [5 empty] | 0.004500266 | -0.06475192
7728 | 4:20 | 15571 | 12565 | 1200 | 1127.392 | 1400.392 | 85.7 | 0.8461332 | 105.1336 | 106.4921 | 146.305 | 159.6258 | 200.1952 | 100.0976 | 252.592 | 0.6409634 | 173.3754 | 50567.71 | 44482.1 | 0.5044795 | 0.9304849 | 798.1794 | [5 empty] | 0.004344256 | -0.1029891
7729 | 4:20 | 15578 | 12572 | 1200 | 1127.391 | 1400.391 | 85.7 | 0.8364466 | 105.1047 | 106.2006 | 146.5569 | 158.9785 | 200.3322 | 100.1661 | 254.9787 | 0.6470197 | 172.6752 | 51080.43 | 44899.54 | 0.5092138 | 0.939217 | 807.6736 | [5 empty] | 0.004405552 | -0.08764281
7730 | 4:20 | 15580 | 12574 | 1200 | 1127.391 | 1400.391 | 85.7 | 0.8378509 | 105.1258 | 107.0586 | 146.8452 | 157.3937 | 200.1151 | 100.05755 | 250.9787 | 0.6368696 | 173.8796 | 50224.63 | 44154.62 | 0.5007655 | 0.9236346 | 802.533 | [5 empty] | 0.00429637 | -0.1152825
7731 | 4:20 | 15586 | 12580 | 1200 | 1127.39 | 1400.39 | 85.7 | 0.8204672 | 92.35764 | 87.7103 | 146.59 | 159.5285 | 200.3448 | 100.1724 | 263.1231 | 0.6676865 | 191.3829 | 52715.34 | 46553.08 | 0.5279669 | 0.973806 | 850.5611 | [5 empty] | 0.004651147 | -0.03021175
7732 | 4:20 | 15587 | 12581 | 1200 | 1127.39 | 1400.39 | 85.7 | 0.8348595 | 105.5092 | 107.0944 | 147.1104 | 159.3526 | 200.2198 | 100.1099 | 253.2504 | 0.6426341 | 172.4722 | 50705.77 | 44593.46 | 0.5057425 | 0.9328143 | 806.5056 | [5 empty] | 0.00436058 | -0.09886002
7733 | 4:20 | 15588 | 12582 | 1200 | 1127.39 | 1400.39 | 85.7 | 0.8220945 | 93.09798 | 96.70665 | 146.9039 | 159.9483 | 200.3609 | 100.18045 | 259.4207 | 0.6582915 | 182.274 | 51977.79 | 45794.55 | 0.5193643 | 0.957939 | 834.7658 | [5 empty] | 0.004537934 | -0.05591373
7734 | 4:20 | 15591 | 12585 | 1200 | 1127.389 | 1400.389 | 85.7 | 0.8378779 | 104.099 | 105.7641 | 146.2665 | 157.441 | 199.9601 | 99.98005 | 254.8858 | 0.646784 | 173.4759 | 50966.98 | 44882.96 | 0.5090258 | 0.9388702 | 807.2726 | [5 empty] | 0.004403112 | -0.08824554
7735 | 4:20 | 15592 | 12586 | 1200 | 1127.389 | 1400.389 | 85.7 | 0.842653 | 104.8716 | 107.145 | 147.3179 | 158.5183 | 200.328 | 100.164 | 249.548 | 0.6332391 | 174.2723 | 49991.45 | 43928.14 | 0.498197 | 0.9188971 | 797.738 | [5 empty] | 0.004263357 | -0.1239187
7736 | 4:20 | 15595 | 12589 | 1200 | 1127.389 | 1400.389 | 85.7 | 0.7984188 | 56.0883 | 58.45026 | 146.5085 | 158.8767 | 204.2306 | 102.1153 | 262.8505 | 0.6669948 | 220.8981 | 53682.1 | 46689.57 | 0.5295149 | 0.9766612 | 899.272 | [5 empty] | 0.004671618 | -0.02569755
7737 | 4:20 | 15597 | 12591 | 1200 | 1127.388 | 1400.388 | 85.7 | 0.8245557 | 104.1495 | 105.3875 | 147.5281 | 159.0105 | 200.3092 | 100.1546 | 257.4933 | 0.6534006 | 172.7725 | 51578.26 | 45355.48 | 0.5143847 | 0.9487544 | 820.1905 | [5 empty] | 0.004472827 | -0.07128366
7738 | 4:20 | 15598 | 12592 | 1200 | 1127.388 | 1400.388 | 85.7 | 0.835713 | 105.4321 | 106.8377 | 147.403 | 158.3189 | 200.3799 | 100.18995 | 253.4801 | 0.643217 | 172.774 | 50792.31 | 44644.49 | 0.5063212 | 0.9338818 | 806.5222 | [5 empty] | 0.004368067 | -0.09697652
7739 | 4:20 | 15601 | 12595 | 1200 | 1127.388 | 1400.388 | 85.7 | 0.8279179 | 104.1296 | 106.0905 | 147.0329 | 159.682 | 200.0585 | 100.02925 | 256.1751 | 0.6500556 | 172.6737 | 51249.99 | 45084.2 | 0.5113081 | 0.9430797 | 815.5314 | [5 empty] | 0.004432758 | -0.08096736
7740 | 4:20 | 15607 | 12601 | 1200 | 1127.387 | 1400.387 | 85.7 | 0.8293891 | 98.04684 | 104.726 | 147.4503 | 160.0854 | 200.2854 | 100.1427 | 256.0027 | 0.6496182 | 176.8765 | 51273.59 | 45101.61 | 0.5115055 | 0.9434439 | 818.7177 | [5 empty] | 0.004435326 | -0.08034151
7741 | 4:20 | 15608 | 12602 | 1200 | 1127.386 | 1400.386 | 85.7 | 0.8369355 | 105.0973 | 107.8565 | 146.669 | 159.4483 | 200.2058 | 100.1029 | 249.8138 | 0.6339136 | 173.7749 | 50014.17 | 43978.15 | 0.4987642 | 0.9199432 | 801.857 | [5 empty] | 0.004270639 | -0.1220022
7742 | 4:20 | 15610 | 12604 | 1200 | 1127.386 | 1400.386 | 85.7 | 0.8393902 | 104.9965 | 106.2057 | 146.8534 | 159.1653 | 199.8755 | 99.93775 | 254.4663 | 0.6457195 | 172.7689 | 50861.58 | 44798.93 | 0.5080728 | 0.9371124 | 804.8312 | [5 empty] | 0.004390752 | -0.09130883
7743 | 4:20 | 15611 | 12605 | 1200 | 1127.386 | 1400.386 | 85.7 | 0.830928 | 105.2983 | 107.1467 | 147.1087 | 159.6835 | 200.2224 | 100.1112 | 249.3183 | 0.6326562 | 173.9721 | 49919.11 | 43850.29 | 0.4973141 | 0.9172686 | 805.6749 | [5 empty] | 0.004252029 | -0.1269131
7744 | 4:20 | 15613 | 12607 | 1200 | 1127.386 | 1400.386 | 85.7 | 0.8360904 | 104.9769 | 111.1351 | 148.7206 | 159.2838 | 200.3628 | 100.1814 | 256.3506 | 0.650501 | 170.7673 | 51363.13 | 45155.83 | 0.5121204 | 0.9445781 | 807.8467 | [5 empty] | 0.004443326 | -0.07839629
7745 | 4:20 | 15614 | 12608 | 1200 | 1127.385 | 1400.385 | 85.7 | 0.8332465 | 104.2809 | 106.6175 | 147.7587 | 160.2459 | 200.1081 | 100.05405 | 254.755 | 0.6464521 | 172.6721 | 50978.53 | 44846.17 | 0.5086085 | 0.9381006 | 809.7303 | [5 empty] | 0.004397699 | -0.08958494
7746 | 4:20 | 15615 | 12609 | 1200 | 1127.385 | 1400.385 | 85.7 | 0.8373018 | 104.3012 | 106.4475 | 148.5435 | 156.4828 | 200.4375 | 100.21875 | 255.4029 | 0.6480962 | 172.9751 | 51192.32 | 45038.24 | 0.5107868 | 0.9421183 | 808.304 | [5 empty] | 0.004425981 | -0.08262241
7747 | 4:20 | 15616 | 12610 | 1200 | 1127.385 | 1400.385 | 85.7 | 0.8413985 | 96.18247 | 103.7747 | 146.7971 | 158.8194 | 200.4472 | 100.2236 | 257.5541 | 0.6535549 | 177.5748 | 51625.99 | 45420.14 | 0.515118 | 0.950107 | 812.4852 | [5 empty] | 0.004482395 | -0.06899685
7748 | 4:20 | 15620 | 12614 | 1200 | 1127.385 | 1400.385 | 85.7 | 0.8418221 | 105.6136 | 107.0255 | 148.4108 | 159.0965 | 200.4404 | 100.2202 | 251.1976 | 0.637425 | 173.2764 | 50350.13 | 44226.23 | 0.5015777 | 0.9251326 | 799.4714 | [5 empty] | 0.004306826 | -0.1125749
7749 | 4:20 | 15621 | 12615 | 1200 | 1127.384 | 1400.384 | 85.7 | 0.8377091 | 105.3306 | 106.5609 | 147.682 | 158.2693 | 200.2502 | 100.1251 | 252.077 | 0.6396565 | 173.3761 | 50478.47 | 44376 | 0.5032762 | 0.9282655 | 803.7101 | [5 empty] | 0.004328722 | -0.1069472
7750 | 4:20 | 15622 | 12616 | 1200 | 1127.384 | 1400.384 | 85.7 | 0.8396664 | 104.91 | 107.3114 | 146.5186 | 160.232 | 200.3116 | 100.1558 | 251.5397 | 0.6382931 | 173.1742 | 50386.34 | 44306.22 | 0.5024849 | 0.9268058 | 801.5443 | [5 empty] | 0.004318516 | -0.1095633
7751 | 4:20 | 15623 | 12617 | 1200 | 1127.384 | 1400.384 | 85.7 | 0.8368394 | 105.2114 | 106.0987 | 146.3743 | 159.1418 | 200.351 | 100.1755 | 254.0426 | 0.6446443 | 172.6742 | 50897.67 | 44719.45 | 0.5071714 | 0.9354498 | 806.1004 | [5 empty] | 0.004379073 | -0.0942195
7752 | 4:20 | 15625 | 12619 | 1200 | 1127.384 | 1400.384 | 85.7 | 0.8440781 | 104.5475 | 106.5486 | 148.5032 | 160.4479 | 200.4868 | 100.2434 | 254.0114 | 0.6445652 | 173.0701 | 50925.92 | 44748.01 | 0.5074953 | 0.9360472 | 801.2647 | [5 empty] | 0.004383268 | -0.0931721
7753 | 4:20 | 15627 | 12621 | 1200 | 1127.383 | 1400.383 | 85.7 | 0.84059 | 105.5044 | 107.4283 | 147.9164 | 160.5527 | 200.3915 | 100.19575 | 248.8239 | 0.6314017 | 174.171 | 49862.19 | 43820.5 | 0.4969762 | 0.9166454 | 798.4007 | [5 empty] | 0.004247696 | -0.1280624
7754 | 4:20 | 15628 | 12622 | 1200 | 1127.383 | 1400.383 | 85.7 | 0.839 | 103.7463 | 105.2527 | 149.6062 | 159.32 | 199.9653 | 99.98265 | 257.1738 | 0.6525899 | 173.07 | 51425.84 | 45311.89 | 0.5138903 | 0.9478426 | 809.0362 | [5 empty] | 0.004466381 | -0.07282989
7755 | 4:20 | 15629 | 12623 | 1200 | 1127.383 | 1400.383 | 85.7 | 0.8233364 | 104.7371 | 107.3124 | 147.0956 | 159.2082 | 200.3052 | 100.1526 | 251.9476 | 0.6393282 | 172.8717 | 50466.43 | 44351.28 | 0.5029959 | 0.9277484 | 814.0306 | [5 empty] | 0.004325106 | -0.1078728
7756 | 4:20 | 15630 | 12624 | 1200 | 1127.383 | 1400.383 | 85.7 | 0.8416094 | 103.5145 | 106.2266 | 147.2228 | 161.069 | 200.3358 | 100.1679 | 243.8817 | 0.6188606 | 177.6707 | 48858.24 | 42917.12 | 0.4867308 | 0.8977483 | 794.6841 | [5 empty] | 0.004117023 | -0.1638668
7757 | 4:21 | 15631 | 12625 | 1200 | 1127.383 | 1400.383 | 85.7 | 0.8407083 | 104.7309 | 106.4401 | 148.7611 | 161.7254 | 200.4079 | 100.20395 | 246.0889 | 0.6244615 | 176.1741 | 49318.14 | 43322.8 | 0.4913317 | 0.9062344 | 796.7614 | [5 empty] | 0.004175536 | -0.1475572
7758 | 4:21 | 15632 | 12626 | 1200 | 1127.383 | 1400.383 | 85.7 | 0.8227187 | 105.1715 | 106.4237 | 145.6274 | 158.3891 | 200.3847 | 100.19235 | 253.964 | 0.6444449 | 172.7729 | 50890.5 | 44715.24 | 0.5071236 | 0.9353618 | 817.0406 | [5 empty] | 0.004378454 | -0.09437404
7759 | 4:21 | 15633 | 12627 | 1200 | 1127.382 | 1400.382 | 85.7 | 0.833086 | 105.8441 | 107.1675 | 147.2064 | 160.9865 | 200.3302 | 100.1651 | 248.022 | 0.6293668 | 174.372 | 49686.31 | 43666.07 | 0.4952248 | 0.913415 | 803.1136 | [5 empty] | 0.004225262 | -0.134052
7760 | 4:21 | 15635 | 12629 | 1200 | 1127.382 | 1400.382 | 85.7 | 0.8541952 | 105.1899 | 107.5823 | 147.5454 | 158.3051 | 200.505 | 100.2525 | 247.9673 | 0.629228 | 174.5724 | 49718.68 | 43663.2 | 0.4951922 | 0.913355 | 787.756 | [5 empty] | 0.004224845 | -0.1341638
7761 | 4:21 | 15637 | 12631 | 1200 | 1127.382 | 1400.382 | 85.7 | 0.8362705 | 96.37296 | 103.3088 | 146.8433 | 160.8408 | 200.293 | 100.1465 | 258.9615 | 0.6571263 | 177.8735 | 51868.18 | 45698.72 | 0.5182774 | 0.9559344 | 818.6332 | [5 empty] | 0.004523697 | -0.05923684
7762 | 4:21 | 15639 | 12633 | 1200 | 1127.381 | 1400.381 | 85.7 | 0.8378017 | 105.025 | 106.3796 | 145.9073 | 161.0586 | 200.3725 | 100.18625 | 253.5928 | 0.6435029 | 172.9727 | 50813.02 | 44669.34 | 0.5066031 | 0.9344016 | 805.3168 | [5 empty] | 0.004371714 | -0.09606126
7763 | 4:21 | 15641 | 12635 | 1200 | 1127.381 | 1400.381 | 85.7 | 0.8439298 | 104.8258 | 106.4359 | 147.219 | 160.3814 | 200.3524 | 100.1762 | 247.1557 | 0.6271685 | 175.5733 | 49518.23 | 43514.43 | 0.493505 | 0.910243 | 795.1574 | [5 empty] | 0.004203271 | -0.1399851
7764 | 4:21 | 15642 | 12636 | 1200 | 1127.381 | 1400.381 | 85.7 | 0.8336453 | 104.8624 | 106.155 | 146.775 | 156.9833 | 200.1224 | 100.0612 | 253.4417 | 0.6431195 | 173.4773 | 50719.35 | 44621.95 | 0.5060656 | 0.9334103 | 808.637 | [5 empty] | 0.004364759 | -0.0978078
7765 | 4:21 | 15645 | 12639 | 1200 | 1127.38 | 1400.38 | 85.7 | 0.8407352 | 105.2512 | 106.8177 | 147.4218 | 160.8524 | 200.3795 | 100.18975 | 247.9791 | 0.6292579 | 175.276 | 49689.94 | 43659.71 | 0.4951527 | 0.913282 | 798.2516 | [5 empty] | 0.004224339 | -0.1342998
7766 | 4:21 | 15646 | 12640 | 1200 | 1127.38 | 1400.38 | 85.7 | 0.8371294 | 106.8834 | 106.0652 | 146.261 | 159.1783 | 200.5743 | 100.28715 | 255.7827 | 0.6490599 | 172.3719 | 51303.45 | 45054.86 | 0.5109753 | 0.942466 | 807.9489 | [5 empty] | 0.004428432 | -0.08202343
7767 | 4:21 | 15647 | 12641 | 1200 | 1127.38 | 1400.38 | 85.7 | 0.8429804 | 105.3995 | 107.6979 | 145.5046 | 158.9664 | 200.2662 | 100.1331 | 251.4427 | 0.638047 | 172.9756 | 50355.46 | 44281.16 | 0.5022006 | 0.9262816 | 798.6984 | [5 empty] | 0.004314852 | -0.1105053
7768 | 4:21 | 15649 | 12643 | 1200 | 1127.38 | 1400.38 | 85.7 | 0.8368407 | 105.2749 | 106.8958 | 147.4929 | 158.8685 | 200.248 | 100.124 | 249.8069 | 0.6338961 | 173.8737 | 50023.34 | 44018.07 | 0.4992169 | 0.9207782 | 802.3119 | [5 empty] | 0.004276456 | -0.1204762
7769 | 4:21 | 15650 | 12644 | 1200 | 1127.38 | 1400.38 | 85.7 | 0.8356773 | 107.854 | 106.2659 | 149.7257 | 159.9131 | 200.4065 | 100.20325 | 255.8493 | 0.6492289 | 171.5727 | 51273.86 | 45077.41 | 0.5112311 | 0.9429377 | 808.4135 | [5 empty] | 0.004431757 | -0.0812116
7770 | 4:21 | 15652 | 12646 | 1200 | 1127.379 | 1400.379 | 85.7 | 0.8359879 | 106.0116 | 106.7868 | 147.0169 | 157.8392 | 200.3824 | 100.1912 | 253.0267 | 0.6420664 | 172.5733 | 50702.08 | 44551.56 | 0.5052673 | 0.9319379 | 805.4534 | [5 empty] | 0.004354435 | -0.1004106
7771 | 4:21 | 15657 | 12651 | 1200 | 1127.379 | 1400.379 | 85.7 | 0.8244548 | 104.6412 | 106.9558 | 147.7203 | 159.9731 | 200.3491 | 100.17455 | 250.5339 | 0.6357409 | 173.9739 | 50194.25 | 44097.04 | 0.5001125 | 0.9224301 | 812.4253 | [5 empty] | 0.004287969 | -0.1174677
7772 | 4:21 | 15658 | 12652 | 1200 | 1127.378 | 1400.378 | 85.7 | 0.8364762 | 106.2439 | 107.2484 | 148.5531 | 158.2935 | 200.4776 | 100.2388 | 253.181 | 0.642458 | 171.974 | 50757.1 | 44574.68 | 0.5055295 | 0.9324215 | 804.6487 | [5 empty] | 0.004357825 | -0.09955455
7773 | 4:21 | 15659 | 12653 | 1200 | 1127.378 | 1400.378 | 85.7 | 0.8388498 | 105.4295 | 107.1908 | 147.7962 | 158.9694 | 200.3017 | 100.15085 | 256.3906 | 0.6506025 | 172.2679 | 51355.47 | 45170.33 | 0.5122849 | 0.9448814 | 807.3537 | [5 empty] | 0.004445467 | -0.07787707
7774 | 4:21 | 15661 | 12655 | 1200 | 1127.378 | 1400.378 | 85.7 | 0.8325996 | 106.1845 | 107.5671 | 149.1002 | 159.2852 | 200.2409 | 100.12045 | 251.9724 | 0.6393911 | 172.4753 | 50455.17 | 44351.27 | 0.5029958 | 0.9277482 | 806.5009 | [5 empty] | 0.004325104 | -0.1078732
7775 | 4:21 | 15662 | 12656 | 1200 | 1127.378 | 1400.378 | 85.7 | 0.8444645 | 105.0001 | 106.3871 | 146.2648 | 159.1553 | 200.5967 | 100.29835 | 255.044 | 0.6471854 | 172.1698 | 51160.97 | 44930.47 | 0.5095646 | 0.939864 | 801.3557 | [5 empty] | 0.004410105 | -0.08651991
7776 | 4:21 | 15664 | 12658 | 1200 | 1127.377 | 1400.377 | 85.7 | 0.8519477 | 101.3847 | 104.3987 | 149.1633 | 159.5711 | 200.2924 | 100.1462 | 238.4772 | 0.6051464 | 181.8725 | 47765.18 | 41981.54 | 0.4761202 | 0.8781777 | 784.7183 | [5 empty] | 0.003983135 | -0.2029888
7777 | 4:21 | 15665 | 12659 | 1200 | 1127.377 | 1400.377 | 85.7 | 0.8256109 | 95.59508 | 103.7895 | 146.9202 | 159.762 | 199.6946 | 99.8473 | 256.7537 | 0.6515239 | 177.9757 | 51272.34 | 45270.59 | 0.5134219 | 0.9469787 | 823.9608 | [5 empty] | 0.004460276 | -0.07429832
7778 | 4:21 | 15666 | 12660 | 1200 | 1127.377 | 1400.377 | 85.7 | 0.8551241 | 104.9558 | 106.9331 | 148.8007 | 158.7903 | 200.0642 | 100.0321 | 246.5126 | 0.6255366 | 175.774 | 49318.36 | 43396.71 | 0.4921699 | 0.9077805 | 786.4196 | [5 empty] | 0.004186226 | -0.1446268
7779 | 4:21 | 15668 | 12662 | 1200 | 1127.377 | 1400.377 | 85.7 | 0.8318369 | 105.5233 | 106.2195 | 147.9328 | 158.3805 | 199.9185 | 99.95925 | 255.6693 | 0.6487722 | 172.2725 | 51113.02 | 44994.89 | 0.5102952 | 0.9412115 | 811.4675 | [5 empty] | 0.004419593 | -0.08418736
7780 | 4:21 | 15670 | 12664 | 1200 | 1127.376 | 1400.376 | 85.7 | 0.8374244 | 104.9489 | 107.7043 | 148.3284 | 160.4027 | 200.4431 | 100.22155 | 251.6339 | 0.6385322 | 172.8704 | 50438.27 | 44312.04 | 0.5025509 | 0.9269275 | 802.9642 | [5 empty] | 0.004319367 | -0.1093447
7781 | 4:21 | 15671 | 12665 | 1200 | 1127.376 | 1400.376 | 85.7 | 0.8245508 | 105.0176 | 105.2353 | 147.6187 | 159.2056 | 200.4563 | 100.22815 | 257.7916 | 0.6541576 | 172.4754 | 51675.95 | 45403.53 | 0.5149296 | 0.9497595 | 820.2402 | [5 empty] | 0.004479937 | -0.06958352
7782 | 4:21 | 15672 | 12666 | 1200 | 1127.376 | 1400.376 | 85.7 | 0.8363186 | 105.2381 | 107.0211 | 145.6137 | 158.4386 | 200.0972 | 100.0486 | 253.1758 | 0.6424448 | 172.7731 | 50659.78 | 44579.88 | 0.5055885 | 0.9325303 | 805.604 | [5 empty] | 0.004358588 | -0.09936217
7783 | 4:21 | 15674 | 12668 | 1200 | 1127.376 | 1400.376 | 85.7 | 0.8469524 | 106.0541 | 107.3789 | 147.3888 | 160.3505 | 200.6418 | 100.3209 | 248.0736 | 0.6294977 | 174.3732 | 49773.93 | 43676.75 | 0.4953459 | 0.9136384 | 792.8965 | [5 empty] | 0.004226812 | -0.1336361
7784 | 4:21 | 15675 | 12669 | 1200 | 1127.375 | 1400.375 | 85.7 | 0.8338884 | 104.5375 | 106.1673 | 147.8628 | 158.1956 | 200.6233 | 100.31165 | 249.4502 | 0.6329909 | 174.8762 | 50045.54 | 43902.27 | 0.4979036 | 0.9183559 | 804.7094 | [5 empty] | 0.004259591 | -0.1249123
7785 | 4:21 | 15676 | 12670 | 1200 | 1127.375 | 1400.375 | 85.7 | 0.8520555 | 104.3489 | 106.5649 | 146.0872 | 160.4152 | 200.5056 | 100.2528 | 247.2897 | 0.6275086 | 175.7757 | 49582.95 | 43571.81 | 0.4941558 | 0.9114433 | 789.8555 | [5 empty] | 0.004211588 | -0.137734
7786 | 4:21 | 15679 | 12673 | 1200 | 1127.375 | 1400.375 | 85.7 | 0.8419467 | 105.1576 | 106.8393 | 148.25 | 157.6134 | 200.4564 | 100.2282 | 253.0792 | 0.6421997 | 172.8755 | 50731.34 | 44581.63 | 0.5056083 | 0.9325669 | 801.4883 | [5 empty] | 0.004358845 | -0.09929744
7787 | 4:21 | 15681 | 12675 | 1200 | 1127.375 | 1400.375 | 85.7 | 0.8454834 | 104.9834 | 107.5431 | 147.7159 | 159.6371 | 200.5265 | 100.26325 | 247.8148 | 0.628841 | 174.5777 | 49693.42 | 43687.79 | 0.4954711 | 0.9138694 | 794.254 | [5 empty] | 0.004228415 | -0.1332064
7788 | 4:21 | 15683 | 12677 | 1200 | 1127.374 | 1400.374 | 85.7 | 0.8587497 | 104.7071 | 106.5626 | 148.6766 | 159.6283 | 200.5759 | 100.28795 | 245.4701 | 0.6228912 | 176.5727 | 49235.38 | 43239.46 | 0.4903865 | 0.9044911 | 783.5375 | [5 empty] | 0.004163493 | -0.1508765
7789 | 4:21 | 15684 | 12678 | 1200 | 1127.374 | 1400.374 | 85.7 | 0.8480628 | 105.4314 | 107.0152 | 147.5616 | 159.9385 | 200.5835 | 100.29175 | 249.3752 | 0.6328006 | 174.0737 | 50020.54 | 43924.59 | 0.4981567 | 0.9188228 | 793.5373 | [5 empty] | 0.00426284 | -0.124055
7790 | 4:21 | 15685 | 12679 | 1200 | 1127.374 | 1400.374 | 85.7 | 0.8404068 | 104.9849 | 106.3862 | 149.9524 | 160.7026 | 200.6617 | 100.33085 | 255.6091 | 0.6486194 | 172.5694 | 51290.96 | 45075.64 | 0.511211 | 0.9429007 | 805.8137 | [5 empty] | 0.004431496 | -0.08127529
7791 | 4:21 | 15689 | 12683 | 1200 | 1127.373 | 1400.373 | 85.7 | 0.8217015 | 106.265 | 106.5606 | 147.713 | 160.3658 | 200.4144 | 100.2072 | 253.0859 | 0.6422167 | 172.5724 | 50722.07 | 44566.83 | 0.5054405 | 0.9322573 | 816.5663 | [5 empty] | 0.004356674 | -0.09984507
7792 | 4:22 | 15690 | 12684 | 1200 | 1127.373 | 1400.373 | 85.7 | 0.8412433 | 93.07225 | 93.94878 | 146.9974 | 159.1361 | 200.5057 | 100.25285 | 260.041 | 0.6598655 | 184.3776 | 52139.69 | 45957.34 | 0.5212105 | 0.9613442 | 823.1494 | [5 empty] | 0.004562152 | -0.05030832
7793 | 4:22 | 15691 | 12685 | 1200 | 1127.373 | 1400.373 | 85.7 | 0.8489915 | 105.6263 | 107.3679 | 148.4281 | 158.0112 | 200.7158 | 100.3579 | 250.9185 | 0.6367168 | 173.3772 | 50363.32 | 44221.74 | 0.5015267 | 0.9250386 | 794.2527 | [5 empty] | 0.00430617 | -0.1127443
7794 | 4:22 | 15692 | 12686 | 1200 | 1127.373 | 1400.373 | 85.7 | 0.8437353 | 105.3006 | 106.9929 | 146.9608 | 157.7547 | 200.4864 | 100.2432 | 248.4105 | 0.6303526 | 174.6714 | 49802.92 | 43750.04 | 0.4961771 | 0.9151715 | 796.0739 | [5 empty] | 0.004237455 | -0.1307887
7795 | 4:22 | 15694 | 12688 | 1200 | 1127.372 | 1400.372 | 85.7 | 0.8651561 | 101.6268 | 103.6642 | 147.8776 | 160.2883 | 200.5074 | 100.2537 | 236.9083 | 0.6011653 | 182.5709 | 47501.86 | 41692.23 | 0.4728391 | 0.8721259 | 774.1639 | [5 empty] | 0.003942032 | -0.2155321
7796 | 4:22 | 15697 | 12691 | 1200 | 1127.372 | 1400.372 | 85.7 | 0.8404308 | 105.6781 | 106.8546 | 150.3574 | 159.5463 | 200.4132 | 100.2066 | 255.8402 | 0.6492058 | 172.272 | 51273.75 | 45068.28 | 0.5111275 | 0.9427467 | 805.4466 | [5 empty] | 0.00443041 | -0.08154017
7797 | 4:22 | 15700 | 12694 | 1200 | 1127.371 | 1400.371 | 85.7 | 0.8324942 | 106.3318 | 107.0423 | 147.2268 | 158.1166 | 199.9974 | 99.9987 | 249.5684 | 0.6332909 | 173.8757 | 49913.04 | 43929.5 | 0.4982124 | 0.9189255 | 804.9593 | [5 empty] | 0.004263555 | -0.1238665
7798 | 4:22 | 15702 | 12696 | 1200 | 1127.371 | 1400.371 | 85.7 | 0.7918375 | 61.56026 | 44.06544 | 150.1164 | 159.3357 | 197.6508 | 98.8254 | 263.8943 | 0.6696435 | 226.898 | 52158.93 | 47090.42 | 0.534061 | 0.9850462 | 913.8401 | [5 empty] | 0.004731908 | -0.01262882
7799 | 4:22 | 15705 | 12699 | 1200 | 1127.371 | 1400.371 | 85.7 | 0.8248377 | 96.43552 | 98.26435 | 147.233 | 158.0829 | 200.5444 | 100.2722 | 257.3617 | 0.6530667 | 180.577 | 51612.46 | 45406.92 | 0.5149681 | 0.9498304 | 828.1406 | [5 empty] | 0.004480439 | -0.06946374
7800 | 4:22 | 15706 | 12700 | 1200 | 1127.37 | 1400.37 | 85.7 | 0.8486657 | 105.706 | 106.2853 | 147.5849 | 157.8095 | 200.725 | 100.3625 | 246.3053 | 0.6250106 | 175.4692 | 49439.64 | 43403.5 | 0.4922469 | 0.9079225 | 790.8099 | [5 empty] | 0.004187209 | -0.1443582
7801 | 4:22 | 15711 | 12705 | 1200 | 1127.37 | 1400.37 | 85.7 | 0.8284368 | 107.3844 | 107.7988 | 150.9792 | 159.1642 | 200.473 | 100.2365 | 250.4855 | 0.635618 | 172.3739 | 50215.59 | 44109.2 | 0.5002504 | 0.9226845 | 807.8439 | [5 empty] | 0.004289743 | -0.1170056
7802 | 4:22 | 15712 | 12706 | 1200 | 1127.37 | 1400.37 | 85.7 | 0.8443588 | 105.8222 | 107.6116 | 147.5652 | 160.2995 | 200.6071 | 100.30355 | 249.9819 | 0.6343401 | 173.2747 | 50148.14 | 44030.13 | 0.4993537 | 0.9210305 | 796.2027 | [5 empty] | 0.004278213 | -0.1200159
7803 | 4:22 | 15713 | 12707 | 1200 | 1127.369 | 1400.369 | 85.7 | 0.8456873 | 104.6411 | 105.858 | 145.9015 | 158.427 | 200.577 | 100.2885 | 255.4884 | 0.6483131 | 172.8722 | 51245.09 | 44999.43 | 0.5103467 | 0.9413065 | 801.6304 | [5 empty] | 0.004420262 | -0.08402329
7804 | 4:22 | 15716 | 12710 | 1200 | 1127.369 | 1400.369 | 85.7 | 0.839538 | 105.4081 | 107.0357 | 146.7876 | 160.701 | 200.5571 | 100.27855 | 250.8816 | 0.6366232 | 173.4752 | 50316.09 | 44173.05 | 0.5009745 | 0.9240201 | 800.9961 | [5 empty] | 0.00429906 | -0.1145846
7805 | 4:22 | 15717 | 12711 | 1200 | 1127.369 | 1400.369 | 85.7 | 0.8267742 | 107.0963 | 107.5792 | 146.2867 | 162.8966 | 200.3513 | 100.17565 | 252.2995 | 0.6402211 | 171.7738 | 50548.54 | 44457.58 | 0.5042015 | 0.929972 | 811.0315 | [5 empty] | 0.004340664 | -0.1039017
7806 | 4:22 | 15719 | 12713 | 1200 | 1127.368 | 1400.368 | 85.7 | 0.8377211 | 104.645 | 106.9771 | 150.271 | 158.6533 | 200.6599 | 100.32995 | 246.4121 | 0.6252816 | 175.8734 | 49445.01 | 43419.88 | 0.4924327 | 0.9082652 | 799.371 | [5 empty] | 0.004189579 | -0.1437107
7807 | 4:22 | 15720 | 12714 | 1200 | 1127.368 | 1400.368 | 85.7 | 0.8289437 | 105.3034 | 109.2349 | 145.9165 | 159.8665 | 200.6634 | 100.3317 | 257.5508 | 0.6535465 | 170.9659 | 51681.03 | 45371.88 | 0.5145707 | 0.9490975 | 815.0734 | [5 empty] | 0.004475253 | -0.07070287
7808 | 4:22 | 15721 | 12715 | 1200 | 1127.368 | 1400.368 | 85.7 | 0.8415182 | 104.6603 | 106.3315 | 147.9548 | 159.7026 | 200.6824 | 100.3412 | 254.9938 | 0.647058 | 172.7714 | 51172.76 | 44941.64 | 0.5096913 | 0.9400976 | 804.2387 | [5 empty] | 0.004411749 | -0.08611486
7809 | 4:22 | 15722 | 12716 | 1200 | 1127.368 | 1400.368 | 85.7 | 0.8447482 | 104.5819 | 106.0467 | 148.9591 | 160.6514 | 200.3808 | 100.1904 | 254.1938 | 0.645028 | 173.2716 | 50935.55 | 44793.01 | 0.5080056 | 0.9369886 | 801.2834 | [5 empty] | 0.004389882 | -0.09152518
7810 | 4:22 | 15725 | 12719 | 1200 | 1127.367 | 1400.367 | 85.7 | 0.8428206 | 105.458 | 106.7048 | 148.2324 | 158.8998 | 200.4612 | 100.2306 | 253.0967 | 0.6422441 | 172.7692 | 50736.07 | 44595.41 | 0.5057646 | 0.9328551 | 800.8274 | [5 empty] | 0.004360866 | -0.09878795
7811 | 4:22 | 15728 | 12722 | 1200 | 1127.367 | 1400.367 | 85.7 | 0.845274 | 106.1063 | 106.9115 | 147.403 | 159.8727 | 200.7722 | 100.3861 | 253.5033 | 0.6432758 | 172.4773 | 50896.42 | 44678.58 | 0.5067079 | 0.9345949 | 799.2962 | [5 empty] | 0.004373071 | -0.09572126
7812 | 4:22 | 15729 | 12723 | 1200 | 1127.367 | 1400.367 | 85.7 | 0.8378026 | 104.9945 | 107.1181 | 148.5586 | 158.6537 | 200.8506 | 100.4253 | 253.0978 | 0.6422469 | 172.7728 | 50834.85 | 44662.84 | 0.5065293 | 0.9342656 | 805.0702 | [5 empty] | 0.00437076 | -0.09630054
7813 | 4:22 | 15731 | 12725 | 1200 | 1127.367 | 1400.367 | 85.7 | 0.8438395 | 105.3799 | 106.9119 | 148.3995 | 157.7277 | 200.6772 | 100.3386 | 252.3942 | 0.6404614 | 173.073 | 50649.76 | 44446.14 | 0.5040717 | 0.9297327 | 799.3221 | [5 empty] | 0.004338989 | -0.1043279
7814 | 4:22 | 15732 | 12726 | 1200 | 1127.366 | 1400.366 | 85.7 | 0.8482726 | 105.8273 | 107.6667 | 147.3723 | 157.5296 | 200.5161 | 100.25805 | 249.9727 | 0.6343168 | 173.4738 | 50123.55 | 44033.56 | 0.4993926 | 0.9211022 | 793.5519 | [5 empty] | 0.004278713 | -0.119885
7815 | 4:22 | 15734 | 12728 | 1200 | 1127.366 | 1400.366 | 85.7 | 0.8464611 | 105.1276 | 107.3198 | 148.0063 | 162.2982 | 200.6175 | 100.30875 | 249.2914 | 0.632588 | 174.2766 | 50012.22 | 43893.04 | 0.4977989 | 0.9181628 | 794.6895 | [5 empty] | 0.004258248 | -0.1252671
7816 | 4:22 | 15735 | 12729 | 1200 | 1127.366 | 1400.366 | 85.7 | 0.8522975 | 105.5583 | 107.472 | 147.8447 | 159.0956 | 200.4179 | 100.20895 | 249.3613 | 0.6327653 | 173.9752 | 49976.48 | 43917.92 | 0.4980811 | 0.9186833 | 790.3142 | [5 empty] | 0.004261869 | -0.1243111
7817 | 4:22 | 15738 | 12732 | 1200 | 1127.365 | 1400.365 | 85.7 | 0.8456538 | 106.0502 | 107.3147 | 146.8603 | 159.9865 | 200.5421 | 100.27105 | 248.9299 | 0.6316706 | 174.174 | 49920.91 | 43827.38 | 0.4970542 | 0.9167893 | 794.7145 | [5 empty] | 0.004248697 | -0.1277968
7818 | 4:22 | 15739 | 12733 | 1200 | 1127.365 | 1400.365 | 85.7 | 0.823732 | 91.26357 | 91.22468 | 146.7218 | 160.707 | 200.5805 | 100.29025 | 262.2083 | 0.6653652 | 185.8803 | 52593.89 | 46323.7 | 0.5253655 | 0.9690078 | 840.8265 | [5 empty] | 0.004616813 | -0.03787313
7819 | 4:22 | 15740 | 12734 | 1200 | 1127.365 | 1400.365 | 85.7 | 0.8522724 | 105.3939 | 106.931 | 148.2476 | 159.1881 | 200.3647 | 100.18235 | 246.4711 | 0.6254313 | 175.5706 | 49384.11 | 43422.2 | 0.492459 | 0.9083137 | 788.4393 | [5 empty] | 0.004189915 | -0.1436191
7820 | 4:22 | 15741 | 12735 | 1200 | 1127.365 | 1400.365 | 85.7 | 0.8403254 | 105.338 | 107.2933 | 148.9455 | 159.6073 | 200.7173 | 100.35865 | 254.0309 | 0.6446146 | 172.3708 | 50988.4 | 44781.88 | 0.5078794 | 0.9367557 | 803.6095 | [5 empty] | 0.004388246 | -0.09193214
7821 | 4:22 | 15743 | 12737 | 1200 | 1127.365 | 1400.365 | 85.7 | 0.8397951 | 105.0379 | 106.75 | 148.4907 | 160.4127 | 200.6685 | 100.33425 | 254.3539 | 0.6454343 | 172.3702 | 51040.82 | 44809.4 | 0.5081915 | 0.9373314 | 804.2015 | [5 empty] | 0.004392292 | -0.09092636
7822 | 4:22 | 15745 | 12739 | 1200 | 1127.364 | 1400.364 | 85.7 | 0.8113441 | 98.62653 | 106.074 | 148.6503 | 159.6843 | 200.3049 | 100.15245 | 256.9292 | 0.6519692 | 175.2757 | 51464.19 | 45271.05 | 0.5134272 | 0.9469883 | 832.6234 | [5 empty] | 0.004460344 | -0.07428195
7823 | 4:22 | 15746 | 12740 | 1200 | 1127.364 | 1400.364 | 85.7 | 0.8505231 | 105.1588 | 106.9809 | 148.3505 | 161.9535 | 200.658 | 100.329 | 245.9806 | 0.6241867 | 175.8728 | 49357.98 | 43318 | 0.4912773 | 0.906134 | 789.2646 | [5 empty] | 0.004174842 | -0.147748
7824 | 4:22 | 15747 | 12741 | 1200 | 1127.364 | 1400.364 | 85.7 | 0.8482499 | 104.8053 | 106.3707 | 148.8163 | 159.8659 | 200.5248 | 100.2624 | 252.8213 | 0.6415452 | 173.4732 | 50696.92 | 44524.09 | 0.5049558 | 0.9313632 | 797.0123 | [5 empty] | 0.004350409 | -0.1014291
7825 | 4:22 | 15749 | 12743 | 1200 | 1127.364 | 1400.364 | 85.7 | 0.8395382 | 104.993 | 107.3037 | 148.839 | 163.0403 | 200.6712 | 100.3356 | 248.9246 | 0.6316572 | 174.1704 | 49952.02 | 43861.45 | 0.4974406 | 0.917502 | 799.474 | [5 empty] | 0.004253652 | -0.126483
7826 | 4:22 | 15750 | 12744 | 1200 | 1127.364 | 1400.364 | 85.7 | 0.8188359 | 105.3743 | 106.5459 | 147.2849 | 160.4156 | 200.6795 | 100.33975 | 253.3216 | 0.6428148 | 172.8722 | 50836.45 | 44653.09 | 0.5064188 | 0.9340617 | 819.7449 | [5 empty] | 0.004369329 | -0.09665962
7827 | 4:23 | 15751 | 12745 | 1200 | 1127.363 | 1400.363 | 85.7 | 0.850531 | 105.2571 | 106.8134 | 148.3422 | 158.8945 | 200.7058 | 100.3529 | 251.9764 | 0.6394013 | 173.3738 | 50573.14 | 44375.47 | 0.5032702 | 0.9282544 | 794.2018 | [5 empty] | 0.004328644 | -0.106967
7828 | 4:23 | 15752 | 12746 | 1200 | 1127.363 | 1400.363 | 85.7 | 0.8264595 | 105.0652 | 106.8097 | 147.1994 | 159.5451 | 199.6758 | 99.8379 | 247.56 | 0.6281945 | 175.2751 | 49431.73 | 43591.63 | 0.4943806 | 0.9118579 | 808.5173 | [5 empty] | 0.004214462 | -0.1369581
7829 | 4:23 | 15755 | 12749 | 1200 | 1127.363 | 1400.363 | 85.7 | 0.8163399 | 104.5602 | 106.2074 | 147.3327 | 161.0051 | 200.5752 | 100.2876 | 252.9019 | 0.6417498 | 173.3738 | 50725.84 | 44549.22 | 0.5052408 | 0.9318889 | 821.4692 | [5 empty] | 0.004354092 | -0.1004973
7830 | 4:23 | 15761 | 12755 | 1200 | 1127.362 | 1400.362 | 85.7 | 0.8368306 | 105.0897 | 105.9081 | 148.5238 | 161.1061 | 200.8722 | 100.4361 | 255.3528 | 0.647969 | 172.675 | 51293.28 | 45023.73 | 0.5106223 | 0.9418148 | 808.2592 | [5 empty] | 0.004423843 | -0.08314581
7831 | 4:23 | 15763 | 12757 | 1200 | 1127.361 | 1400.361 | 85.7 | 0.8443555 | 106.0586 | 107.4422 | 146.9067 | 161.3044 | 200.7722 | 100.3861 | 251.5074 | 0.6382112 | 172.8751 | 50495.7 | 44300.68 | 0.502422 | 0.9266899 | 797.7166 | [5 empty] | 0.004317706 | -0.1097714
7832 | 4:23 | 15766 | 12760 | 1200 | 1127.361 | 1400.361 | 85.7 | 0.8404527 | 105.8338 | 106.6886 | 147.2912 | 160.4625 | 200.5647 | 100.28235 | 255.0345 | 0.6471613 | 172.3721 | 51150.9 | 44948.97 | 0.5097744 | 0.940251 | 804.6916 | [5 empty] | 0.004412829 | -0.08584919
7833 | 4:23 | 15769 | 12763 | 1200 | 1127.36 | 1400.36 | 85.7 | 0.84107 | 105.5386 | 106.985 | 148.1307 | 159.811 | 200.1308 | 100.0654 | 251.3408 | 0.6377884 | 173.1734 | 50301.04 | 44239.74 | 0.5017309 | 0.9254152 | 800.024 | [5 empty] | 0.0043088 | -0.1120653
7834 | 4:23 | 15770 | 12764 | 1200 | 1127.36 | 1400.36 | 85.7 | 0.8385747 | 105.3834 | 106.8529 | 146.0397 | 156.463 | 200.5748 | 100.2874 | 248.5295 | 0.6306546 | 174.5737 | 49848.76 | 43777.4 | 0.4964874 | 0.9157438 | 799.9957 | [5 empty] | 0.004241431 | -0.1297288
7835 | 4:23 | 15772 | 12766 | 1200 | 1127.36 | 1400.36 | 85.7 | 0.839626 | 105.3422 | 106.5087 | 148.4035 | 157.8813 | 200.8251 | 100.41255 | 252.7803 | 0.6414412 | 172.7736 | 50764.65 | 44539.88 | 0.5051348 | 0.9316935 | 802.8288 | [5 empty] | 0.004352723 | -0.1008435
7836 | 4:23 | 15774 | 12768 | 1200 | 1127.36 | 1400.36 | 85.7 | 0.8411285 | 105.2683 | 107.1376 | 147.2015 | 159.612 | 200.7678 | 100.3839 | 252.801 | 0.6414937 | 172.369 | 50754.3 | 44568.11 | 0.505455 | 0.9322841 | 801.4979 | [5 empty] | 0.004356862 | -0.09979769
7837 | 4:23 | 15775 | 12769 | 1200 | 1127.359 | 1400.359 | 85.7 | 0.8329291 | 106.0187 | 107.0932 | 147.2772 | 159.5073 | 199.8967 | 99.94835 | 251.6161 | 0.638487 | 172.7735 | 50297.23 | 44321.7 | 0.5026604 | 0.9271296 | 806.3369 | [5 empty] | 0.004320779 | -0.108982
7838 | 4:23 | 15777 | 12771 | 1200 | 1127.359 | 1400.359 | 85.7 | 0.8433276 | 105.4133 | 107.233 | 146.5801 | 160.0291 | 200.743 | 100.3715 | 247.391 | 0.6277656 | 175.0724 | 49662.01 | 43578.75 | 0.4942345 | 0.9115884 | 795.5569 | [5 empty] | 0.004212594 | -0.1374622
7839 | 4:23 | 15781 | 12775 | 1200 | 1127.358 | 1400.358 | 85.7 | 0.8263762 | 105.2964 | 106.7727 | 146.4261 | 159.5057 | 200.6633 | 100.33165 | 253.6273 | 0.6435905 | 172.8767 | 50893.7 | 44684.3 | 0.5067727 | 0.9347145 | 814.0709 | [5 empty] | 0.004373911 | -0.09551087
7840 | 4:23 | 15782 | 12776 | 1200 | 1127.358 | 1400.358 | 85.7 | 0.8419201 | 106.0248 | 107.0182 | 148.1053 | 159.6463 | 200.8693 | 100.43465 | 252.5282 | 0.6408015 | 172.6774 | 50725.16 | 44499.44 | 0.5046762 | 0.9308476 | 800.7304 | [5 empty] | 0.004346796 | -0.1023444
7841 | 4:23 | 15784 | 12778 | 1200 | 1127.358 | 1400.358 | 85.7 | 0.8553476 | 104.7776 | 106.5384 | 146.9793 | 159.2128 | 199.6196 | 99.8098 | 242.5329 | 0.615438 | 177.7715 | 48414.31 | 42721.41 | 0.4845112 | 0.8936544 | 783.489 | [5 empty] | 0.004088894 | -0.1718736
7842 | 4:23 | 15785 | 12779 | 1200 | 1127.358 | 1400.358 | 85.7 | 0.8447977 | 105.7969 | 107.4293 | 149.0858 | 158.3883 | 200.1519 | 100.07595 | 251.4896 | 0.638166 | 172.9715 | 50336.13 | 44309.68 | 0.5025241 | 0.9268782 | 797.5493 | [5 empty] | 0.004319022 | -0.1094333
7843 | 4:23 | 15787 | 12781 | 1200 | 1127.357 | 1400.357 | 85.7 | 0.8262045 | 95.04071 | 104.3277 | 148.8039 | 158.5257 | 200.6134 | 100.3067 | 259.0344 | 0.6573112 | 177.4745 | 51965.77 | 45775.21 | 0.5191449 | 0.9575344 | 826.5834 | [5 empty] | 0.004535059 | -0.05658298
7844 | 4:23 | 15789 | 12783 | 1200 | 1127.357 | 1400.357 | 85.7 | 0.8332534 | 104.9776 | 107.0465 | 148.746 | 158.2852 | 200.0311 | 100.01555 | 253.4172 | 0.6430574 | 172.6703 | 50691.31 | 44655.62 | 0.5064475 | 0.9341146 | 808.3684 | [5 empty] | 0.0043697 | -0.09656643
7845 | 4:23 | 15792 | 12786 | 1200 | 1127.357 | 1400.357 | 85.7 | 0.8501125 | 105.1831 | 107.2927 | 145.9143 | 159.2476 | 200.4768 | 100.2384 | 245.8282 | 0.6237999 | 175.774 | 49282.85 | 43319.47 | 0.4912939 | 0.9061648 | 789.4726 | [5 empty] | 0.004175055 | -0.1476896
7846 | 4:23 | 15798 | 12792 | 1200 | 1127.356 | 1400.356 | 85.7 | 0.8383098 | 105.2834 | 106.3641 | 150.0697 | 159.4123 | 200.778 | 100.389 | 254.5981 | 0.6460539 | 172.6684 | 51117.7 | 44851.25 | 0.5086661 | 0.9382068 | 805.9147 | [5 empty] | 0.004398446 | -0.08939983
7847 | 4:23 | 15800 | 12794 | 1200 | 1127.355 | 1400.355 | 85.7 | 0.8433353 | 105.7318 | 106.9797 | 149.1997 | 161.6955 | 200.787 | 100.3935 | 250.4543 | 0.6355389 | 173.5738 | 50287.96 | 44115.23 | 0.5003188 | 0.9228106 | 797.8602 | [5 empty] | 0.004290622 | -0.1167766
7848 | 4:23 | 15803 | 12797 | 1200 | 1127.355 | 1400.355 | 85.7 | 0.8550529 | 102.6912 | 105.2647 | 147.5159 | 161.7704 | 200.5244 | 100.2622 | 240.4058 | 0.6100404 | 180.0762 | 48207.23 | 42332.98 | 0.480106 | 0.8855292 | 783.2415 | [5 empty] | 0.004033255 | -0.1880395
7849 | 4:23 | 15804 | 12798 | 1200 | 1127.355 | 1400.355 | 85.7 | 0.8364888 | 106.2346 | 107.4611 | 146.2204 | 160.7107 | 200.305 | 100.1525 | 249.1937 | 0.63234 | 173.3721 | 49914.76 | 43887.02 | 0.4977306 | 0.9180369 | 801.1382 | [5 empty] | 0.004257372 | -0.1254987
7850 | 4:23 | 15807 | 12801 | 1200 | 1127.354 | 1400.354 | 85.7 | 0.8400375 | 105.8934 | 106.1907 | 146.7004 | 159.8704 | 200.7216 | 100.3608 | 254.0838 | 0.6447489 | 172.5739 | 51000.11 | 44787.2 | 0.5079397 | 0.936867 | 804.0664 | [5 empty] | 0.004389028 | -0.09173759
7851 | 4:24 | 15810 | 12804 | 1200 | 1127.354 | 1400.354 | 85.7 | 0.8441995 | 105.1348 | 107.167 | 147.5405 | 159.6528 | 200.3652 | 100.1826 | 250.4957 | 0.6356439 | 173.7764 | 50190.61 | 44135.82 | 0.5005523 | 0.9232413 | 797.5692 | [5 empty] | 0.004293627 | -0.1159952
7852 | 4:24 | 15811 | 12805 | 1200 | 1127.354 | 1400.354 | 85.7 | 0.842871 | 105.37 | 106.631 | 149.1361 | 160.2232 | 200.61 | 100.305 | 252.615 | 0.6410217 | 172.5733 | 50677.11 | 44499.44 | 0.5046762 | 0.9308476 | 799.9178 | [5 empty] | 0.004346796 | -0.1023444
7853 | 4:24 | 15812 | 12806 | 1200 | 1127.353 | 1400.353 | 85.7 | 0.8537218 | 103.2769 | 106.7988 | 148.4509 | 160.3746 | 200.9337 | 100.46685 | 243.685 | 0.6183615 | 177.5701 | 48964.51 | 42941.15 | 0.4870033 | 0.898251 | 785.9998 | [5 empty] | 0.004120482 | -0.16289
7854 | 4:24 | 15813 | 12807 | 1200 | 1127.353 | 1400.353 | 85.7 | 0.8522069 | 104.1884 | 106.28 | 148.0492 | 161.286 | 200.8072 | 100.4036 | 243.4504 | 0.6177662 | 177.472 | 48886.58 | 42871.91 | 0.4862181 | 0.8968026 | 786.4916 | [5 empty] | 0.00411052 | -0.1657083
7855 | 4:24 | 15814 | 12808 | 1200 | 1127.353 | 1400.353 | 85.7 | 0.8524606 | 103.3912 | 106.3143 | 148.6677 | 157.8093 | 200.8375 | 100.41875 | 243.5787 | 0.6180917 | 177.6718 | 48919.75 | 42954.05 | 0.4871496 | 0.8985209 | 787.0932 | [5 empty] | 0.004122338 | -0.1623661
7856 | 4:24 | 15815 | 12809 | 1200 | 1127.353 | 1400.353 | 85.7 | 0.8361689 | 105.3999 | 106.8849 | 148.8517 | 160.2296 | 200.9883 | 100.49415 | 252.2025 | 0.639975 | 173.1714 | 50689.75 | 44456.02 | 0.5041838 | 0.9299393 | 805.2357 | [5 empty] | 0.004340436 | -0.1039598
7857 | 4:24 | 15820 | 12814 | 1200 | 1127.352 | 1400.352 | 85.7 | 0.8232076 | 105.7936 | 107.742 | 147.9837 | 162.5271 | 201.0633 | 100.53165 | 253.225 | 0.6425696 | 172.1745 | 50914.26 | 44661.1 | 0.5065096 | 0.9342292 | 815.6697 | [5 empty] | 0.004370505 | -0.09636461
7858 | 4:24 | 15821 | 12815 | 1200 | 1127.352 | 1400.352 | 85.7 | 0.8509496 | 104.6997 | 106.4996 | 148.3241 | 157.3176 | 200.888 | 100.444 | 244.0856 | 0.619378 | 176.974 | 49033.87 | 43039.13 | 0.4881146 | 0.9003006 | 788.0818 | [5 empty] | 0.004134592 | -0.1589212
7859 | 4:24 | 15822 | 12816 | 1200 | 1127.352 | 1400.352 | 85.7 | 0.8447395 | 105.2383 | 106.1913 | 148.7366 | 158.8163 | 200.8048 | 100.4024 | 253.827 | 0.6440972 | 172.8692 | 50969.69 | 44777.64 | 0.5078313 | 0.9366671 | 800.7797 | [5 empty] | 0.004387623 | -0.09208723
7860 | 4:24 | 15823 | 12817 | 1200 | 1127.352 | 1400.352 | 85.7 | 0.8437394 | 104.9736 | 106.1032 | 148.0249 | 159.3691 | 200.3468 | 100.1734 | 255.7971 | 0.6490965 | 172.2736 | 51248.13 | 45077.42 | 0.5112312 | 0.9429379 | 803.0292 | [5 empty] | 0.004431758 | -0.08121124
7861 | 4:24 | 15824 | 12818 | 1200 | 1127.351 | 1400.351 | 85.7 | 0.8347949 | 106.1822 | 106.7322 | 147.7054 | 161.3505 | 200.6468 | 100.3234 | 250.8031 | 0.636424 | 172.8739 | 50322.84 | 44201.41 | 0.5012962 | 0.9246134 | 804.1628 | [5 empty] | 0.004303201 | -0.1135121
7862 | 4:24 | 15825 | 12819 | 1200 | 1127.351 | 1400.351 | 85.7 | 0.8372987 | 105.3476 | 107.205 | 146.833 | 157.7343 | 200.7063 | 100.35315 | 251.0976 | 0.6371713 | 173.3759 | 50396.88 | 44261.98 | 0.5019831 | 0.9258804 | 803.2083 | [5 empty] | 0.004312049 | -0.1112272
7863 | 4:24 | 15826 | 12820 | 1200 | 1127.351 | 1400.351 | 85.7 | 0.8440734 | 105.9336 | 107.294 | 148.034 | 160.3415 | 200.7046 | 100.3523 | 248.6224 | 0.6308903 | 173.9706 | 49899.66 | 43792.23 | 0.4966556 | 0.9160541 | 795.4236 | [5 empty] | 0.004243587 | -0.1291549
7864 | 4:24 | 15830 | 12824 | 1200 | 1127.35 | 1400.35 | 85.7 | 0.8343238 | 106.8553 | 106.8462 | 146.3848 | 160.778 | 200.7053 | 100.35265 | 251.4148 | 0.6379762 | 172.6754 | 50460.28 | 44284.37 | 0.502237 | 0.9263487 | 804.9133 | [5 empty] | 0.004315322 | -0.1103846
7865 | 4:24 | 15831 | 12825 | 1200 | 1127.35 | 1400.35 | 85.7 | 0.8377327 | 105.6146 | 107.5422 | 149.5672 | 157.9382 | 200.5379 | 100.26895 | 250.6153 | 0.6359474 | 172.9737 | 50257.86 | 44141.11 | 0.5006123 | 0.923352 | 801.6196 | [5 empty] | 0.004294399 | -0.1157946
7866 | 4:24 | 15832 | 12826 | 1200 | 1127.35 | 1400.35 | 85.7 | 0.8571977 | 104.8641 | 107.1782 | 148.5952 | 158.6451 | 200.618 | 100.309 | 245.6321 | 0.6233023 | 175.9732 | 49278.22 | 43303.83 | 0.4911166 | 0.9058376 | 784.4893 | [5 empty] | 0.004172794 | -0.1483114
7867 | 4:24 | 15833 | 12827 | 1200 | 1127.35 | 1400.35 | 85.7 | 0.852044 | 105.6749 | 107.1683 | 151.5079 | 160.1173 | 200.9926 | 100.4963 | 251.3258 | 0.6377503 | 172.9715 | 50514.61 | 44347.98 | 0.5029585 | 0.9276793 | 792.505 | [5 empty] | 0.004324623 | -0.1079964
7868 | 4:24 | 15834 | 12828 | 1200 | 1127.35 | 1400.35 | 85.7 | 0.8312422 | 105.1868 | 106.2046 | 146.9296 | 159.0653 | 200.7817 | 100.39085 | 253.8707 | 0.6442081 | 172.8766 | 50972.57 | 44743.93 | 0.507449 | 0.9359619 | 810.7425 | [5 empty] | 0.004382669 | -0.09332163
7869 | 4:24 | 15835 | 12829 | 1200 | 1127.35 | 1400.35 | 85.7 | 0.8458105 | 105.4981 | 107.8859 | 149.9173 | 160.2233 | 201.001 | 100.5005 | 251.5214 | 0.6382467 | 172.7746 | 50556.05 | 44394.09 | 0.5034814 | 0.9286439 | 797.1984 | [5 empty] | 0.004331369 | -0.1062707
7870 | 4:24 | 15836 | 12830 | 1200 | 1127.349 | 1400.349 | 85.7 | 0.831168 | 105.2595 | 107.7699 | 148.3775 | 157.4312 | 201.0853 | 100.54265 | 249.3781 | 0.632808 | 173.7729 | 50146.29 | 43932.82 | 0.4982501 | 0.9189949 | 805.8873 | [5 empty] | 0.004264038 | -0.1237391
7871 | 4:24 | 15837 | 12831 | 1200 | 1127.349 | 1400.349 | 85.7 | 0.8466722 | 106.0238 | 107.2116 | 147.7467 | 157.9577 | 200.5639 | 100.28195 | 252.3367 | 0.6403155 | 172.5721 | 50609.64 | 44536.68 | 0.5050985 | 0.9316266 | 797.3614 | [5 empty] | 0.004352254 | -0.1009621
7872 | 4:24 | 15838 | 12832 | 1200 | 1127.349 | 1400.349 | 85.7 | 0.8436999 | 105.8044 | 107.2785 | 149.9385 | 159.3568 | 200.9582 | 100.4791 | 248.2773 | 0.6300146 | 174.1752 | 49893.36 | 43809.05 | 0.4968464 | 0.9164059 | 796.0226 | [5 empty] | 0.004246032 | -0.1285047
7873 | 4:24 | 15840 | 12834 | 1200 | 1127.349 | 1400.349 | 85.7 | 0.8393911 | 105.9289 | 107.7663 | 149.8418 | 160.0597 | 201.1198 | 100.5599 | 251.6167 | 0.6384885 | 172.578 | 50605.11 | 44330.15 | 0.5027562 | 0.9273064 | 801.324 | [5 empty] | 0.004322015 | -0.108665
7874 | 4:24 | 15841 | 12835 | 1200 | 1127.349 | 1400.349 | 85.7 | 0.826422 | 91.42129 | 93.19873 | 150.4615 | 160.1665 | 201.03 | 100.515 | 260.5389 | 0.661129 | 186.1834 | 52376.15 | 46112.6 | 0.5229713 | 0.964592 | 837.5086 | [5 empty] | 0.004585291 | -0.04500824
7875 | 4:24 | 15842 | 12836 | 1200 | 1127.349 | 1400.349 | 85.7 | 0.8510527 | 105.4263 | 107.4404 | 145.5366 | 160.3112 | 201.2398 | 100.6199 | 248.7923 | 0.6313215 | 174.3742 | 50066.93 | 43877.52 | 0.4976229 | 0.9178382 | 791.3306 | [5 empty] | 0.00425599 | -0.1258642
7876 | 4:24 | 15844 | 12838 | 1200 | 1127.348 | 1400.348 | 85.7 | 0.8398361 | 105.669 | 107.5138 | 146.9758 | 161.4505 | 200.9247 | 100.46235 | 249.7646 | 0.6337887 | 173.8768 | 50183.87 | 44009.39 | 0.4991185 | 0.9205967 | 800.012 | [5 empty] | 0.004275191 | -0.1208077
7877 | 4:24 | 15846 | 12840 | 1200 | 1127.348 | 1400.348 | 85.7 | 0.8474214 | 105.6248 | 107.2639 | 147.9937 | 158.8628 | 200.5406 | 100.2703 | 251.5819 | 0.6384002 | 173.175 | 50452.39 | 44364.39 | 0.5031446 | 0.9280226 | 796.2034 | [5 empty] | 0.004327023 | -0.1073817
7878 | 4:24 | 15847 | 12841 | 1200 | 1127.348 | 1400.348 | 85.7 | 0.8391146 | 105.6443 | 107.6458 | 148.6669 | 159.8402 | 200.8969 | 100.44845 | 252.3512 | 0.6403523 | 172.5748 | 50696.57 | 44458.16 | 0.504208 | 0.9299841 | 802.4353 | [5 empty] | 0.004340749 | -0.1038801
7879 | 4:24 | 15849 | 12843 | 1200 | 1127.347 | 1400.347 | 85.7 | 0.8409032 | 104.3914 | 106.4396 | 146.9748 | 159.8476 | 201.0525 | 100.52625 | 255.3915 | 0.6480672 | 172.7764 | 51347.09 | 45056.68 | 0.510996 | 0.9425041 | 805.5138 | [5 empty] | 0.0044287 | -0.08195787
7880 | 4:24 | 15851 | 12845 | 1200 | 1127.347 | 1400.347 | 85.7 | 0.8440906 | 105.4383 | 107.773 | 150.3948 | 160.657 | 200.6153 | 100.30765 | 246.9856 | 0.6267369 | 174.8671 | 49549.09 | 43539.61 | 0.4937906 | 0.9107697 | 794.5123 | [5 empty] | 0.00420692 | -0.1389963
7881 | 4:24 | 15853 | 12847 | 1200 | 1127.347 | 1400.347 | 85.7 | 0.8356616 | 106.2933 | 105.6411 | 147.8858 | 158.7669 | 200.8123 | 100.40615 | 252.8644 | 0.6416546 | 172.9738 | 50778.28 | 44609.04 | 0.5059192 | 0.9331402 | 806.5093 | [5 empty] | 0.004362865 | -0.0982844
7882 | 4:24 | 15854 | 12848 | 1200 | 1127.347 | 1400.347 | 85.7 | 0.8411261 | 104.9705 | 107.9286 | 149.0772 | 159.1333 | 200.9845 | 100.49225 | 249.6889 | 0.6335966 | 173.6781 | 50183.61 | 43985.23 | 0.4988444 | 0.9200913 | 798.6814 | [5 empty] | 0.004271671 | -0.1217313
7883 | 4:24 | 15856 | 12850 | 1200 | 1127.346 | 1400.346 | 85.7 | 0.8459495 | 104.1906 | 106.6926 | 147.8407 | 159.5817 | 200.8945 | 100.44725 | 244.1413 | 0.6195193 | 177.0698 | 49046.63 | 43035.44 | 0.4880727 | 0.9002234 | 791.7633 | [5 empty] | 0.004134061 | -0.1590702
7884 | 4:24 | 15857 | 12851 | 1200 | 1127.346 | 1400.346 | 85.7 | 0.8292783 | 104.7174 | 107.0324 | 146.0889 | 159.7412 | 201.2541 | 100.62705 | 252.0382 | 0.6395581 | 173.3741 | 50723.73 | 44504.96 | 0.5047388 | 0.9309631 | 811.041 | [5 empty] | 0.004347605 | -0.1021393
7885 | 4:24 | 15859 | 12853 | 1200 | 1127.346 | 1400.346 | 85.7 | 0.8424441 | 94.36398 | 104.3298 | 147.0038 | 158.7951 | 200.6739 | 100.33695 | 256.8673 | 0.6518121 | 178.578 | 51546.57 | 45376.92 | 0.5146279 | 0.9492029 | 812.3986 | [5 empty] | 0.004475999 | -0.07052449
7886 | 4:24 | 15861 | 12855 | 1200 | 1127.345 | 1400.345 | 85.7 | 0.8281586 | 105.8844 | 107.1308 | 147.6579 | 159.5545 | 200.6314 | 100.3157 | 248.7846 | 0.6313019 | 173.8748 | 49914 | 43842.23 | 0.4972227 | 0.9171 | 807.6318 | [5 empty] | 0.004250856 | -0.1272239
7887 | 4:24 | 15862 | 12856 | 1200 | 1127.345 | 1400.345 | 85.7 | 0.8098618 | 99.04784 | 98.02837 | 147.6256 | 159.0735 | 201.0379 | 100.51895 | 257.9895 | 0.6546598 | 179.0793 | 51865.65 | 45569.91 | 0.5168166 | 0.9532399 | 839.8003 | [5 empty] | 0.004504584 | -0.06373114
7888 | 4:24 | 15863 | 12857 | 1200 | 1127.345 | 1400.345 | 85.7 | 0.8365993 | 106.0831 | 107.5058 | 148.1345 | 157.9244 | 200.4431 | 100.22155 | 250.5896 | 0.6358822 | 173.1817 | 50228.95 | 44159.98 | 0.5008263 | 0.9237467 | 802.8138 | [5 empty] | 0.004297153 | -0.1150795
7889 | 4:24 | 15866 | 12860 | 1200 | 1127.345 | 1400.345 | 85.7 | 0.8410791 | 105.2707 | 107.052 | 146.2176 | 159.4992 | 200.9556 | 100.4778 | 250.5255 | 0.6357195 | 173.5733 | 50344.5 | 44173.2 | 0.5009762 | 0.9240233 | 799.9455 | [5 empty] | 0.004299082 | -0.114579
7890 | 4:24 | 15869 | 12863 | 1200 | 1127.344 | 1400.344 | 85.7 | 0.8263305 | 105.9764 | 107.5773 | 147.5677 | 158.7648 | 200.6986 | 100.3493 | 251.1902 | 0.6374062 | 172.5735 | 50413.52 | 44323.96 | 0.502686 | 0.9271769 | 811.2124 | [5 empty] | 0.00432111 | -0.1088972
7891 | 4:24 | 15870 | 12864 | 1200 | 1127.344 | 1400.344 | 85.7 | 0.8175887 | 105.7949 | 107.5054 | 148.5691 | 159.7335 | 200.9145 | 100.45725 | 250.2499 | 0.6350202 | 173.4758 | 50278.84 | 44134.67 | 0.5005393 | 0.9232173 | 817.5635 | [5 empty] | 0.004293459 | -0.1160388
7892 | 4:25 | 15871 | 12865 | 1200 | 1127.344 | 1400.344 | 85.7 | 0.8210115 | 88.42216 | 90.34436 | 148.3963 | 159.7162 | 201.1187 | 100.55935 | 260.8753 | 0.6619826 | 187.6797 | 52466.91 | 46161.92 | 0.5235307 | 0.9656237 | 843.6476 | [5 empty] | 0.004592649 | -0.04333394
7893 | 4:25 | 15872 | 12866 | 1200 | 1127.344 | 1400.344 | 85.7 | 0.843886 | 105.6293 | 105.7543 | 149.3401 | 160.0165 | 200.5854 | 100.2927 | 240.0969 | 0.6092565 | 178.469 | 48159.93 | 42304.61 | 0.4797842 | 0.8849357 | 789.4111 | [5 empty] | 0.004029202 | -0.1892347
7894 | 4:25 | 15874 | 12868 | 1200 | 1127.343 | 1400.343 | 85.7 | 0.8370877 | 105.3002 | 105.3756 | 148.5236 | 158.2568 | 201.1667 | 100.58335 | 254.0727 | 0.6447207 | 173.4695 | 51110.96 | 44872.64 | 0.5089087 | 0.9386543 | 807.7916 | [5 empty] | 0.004401593 | -0.08862098
7895 | 4:25 | 15875 | 12869 | 1200 | 1127.343 | 1400.343 | 85.7 | 0.8465926 | 105.2341 | 106.7641 | 147.3531 | 160.2899 | 200.8843 | 100.44215 | 252.1796 | 0.6399169 | 173.1713 | 50658.94 | 44462.59 | 0.5042583 | 0.9300768 | 797.4993 | [5 empty] | 0.004341398 | -0.1037151
7896 | 4:25 | 15878 | 12872 | 1200 | 1127.343 | 1400.343 | 85.7 | 0.8467911 | 105.3887 | 106.8674 | 148.1729 | 158.8862 | 200.7782 | 100.3891 | 252.4837 | 0.6406886 | 173.0719 | 50693.23 | 44531.91 | 0.5050444 | 0.9315268 | 797.74 | [5 empty] | 0.004351555 | -0.101139
7897 | 4:25 | 15881 | 12875 | 1200 | 1127.342 | 1400.342 | 85.7 | 0.8383061 | 105.3815 | 106.3044 | 147.9927 | 159.0962 | 201.0953 | 100.54765 | 253.67 | 0.6436988 | 172.8744 | 51011.85 | 44728.94 | 0.507279 | 0.9356483 | 805.2594 | [5 empty] | 0.004380467 | -0.09387128
7898 | 4:25 | 15882 | 12876 | 1200 | 1127.342 | 1400.342 | 85.7 | 0.8328752 | 106.0273 | 107.6803 | 147.9542 | 159.5279 | 201.0017 | 100.50085 | 253.352 | 0.6428919 | 171.7703 | 50924.18 | 44662.48 | 0.5065253 | 0.9342581 | 807.8059 | [5 empty] | 0.004370707 | -0.09631379
7899 | 4:25 | 15883 | 12877 | 1200 | 1127.342 | 1400.342 | 85.7 | 0.8595896 | 104.1273 | 106.2401 | 148.603 | 160.88 | 201.018 | 100.509 | 243.3837 | 0.6175969 | 177.8772 | 48924.5 | 42917.28 | 0.4867326 | 0.8977517 | 781.9855 | [5 empty] | 0.004117046 | -0.1638603
7900 | 4:25 | 15886 | 12880 | 1200 | 1127.341 | 1400.341 | 85.7 | 0.8436708 | 105.2376 | 106.3751 | 146.4203 | 158.4335 | 201.2649 | 100.63245 | 254.2015 | 0.6450476 | 172.6737 | 51161.85 | 44835.49 | 0.5084874 | 0.9378772 | 801.7855 | [5 empty] | 0.004396128 | -0.08997428
7901 | 4:25 | 15887 | 12881 | 1200 | 1127.341 | 1400.341 | 85.7 | 0.8545699 | 104.268 | 106.968 | 148.6238 | 160.0057 | 201.0798 | 100.5399 | 244.4624 | 0.6203342 | 176.8697 | 49156.46 | 43110.75 | 0.4889268 | 0.9017987 | 785.8947 | [5 empty] | 0.004144917 | -0.1560344
7902 | 4:25 | 15889 | 12883 | 1200 | 1127.341 | 1400.341 | 85.7 | 0.8493985 | 106.1999 | 107.0692 | 148.3192 | 158.5843 | 201.2135 | 100.60675 | 248.6008 | 0.6308355 | 174.1768 | 50021.84 | 43844.08 | 0.4972436 | 0.9171387 | 792.0991 | [5 empty] | 0.004251125 | -0.1271525
7903 | 4:25 | 15891 | 12885 | 1200 | 1127.34 | 1400.34 | 85.7 | 0.8449463 | 105.1887 | 107.0564 | 148.8558 | 160.334 | 201.0624 | 100.5312 | 254.6829 | 0.6462691 | 172.7757 | 51207.16 | 44920.63 | 0.509453 | 0.9396581 | 801.5339 | [5 empty] | 0.004408656 | -0.08687693
7904 | 4:25 | 15892 | 12886 | 1200 | 1127.34 | 1400.34 | 85.7 | 0.8524887 | 105.8534 | 108.1475 | 149.4126 | 161.1449 | 201.2397 | 100.61985 | 246.8407 | 0.6263692 | 174.6765 | 49674.16 | 43515.63 | 0.4935186 | 0.9102681 | 788.0485 | [5 empty] | 0.004203445 | -0.139938
7905 | 4:25 | 15893 | 12887 | 1200 | 1127.34 | 1400.34 | 85.7 | 0.8458105 | 106.0485 | 105.3491 | 146.9332 | 158.3647 | 201.0154 | 100.5077 | 255.3007 | 0.6478368 | 172.8746 | 51319.36 | 45043.09 | 0.5108418 | 0.9422198 | 801.8461 | [5 empty] | 0.004426696 | -0.08244756
7906 | 4:25 | 15897 | 12891 | 1200 | 1127.339 | 1400.339 | 85.7 | 0.839423 | 107.4689 | 108.1537 | 148.1662 | 160.1581 | 201.009 | 100.5045 | 251.3853 | 0.6379013 | 171.5709 | 50530.72 | 44306.6 | 0.5024892 | 0.9268137 | 800.1259 | [5 empty] | 0.004318571 | -0.109549
7907 | 4:25 | 15901 | 12895 | 1200 | 1127.339 | 1400.339 | 85.7 | 0.8531718 | 105.7897 | 107.6714 | 149.013 | 158.8816 | 201.0549 | 100.52745 | 250.0014 | 0.6343896 | 173.3748 | 50264 | 44106.24 | 0.5002168 | 0.9226226 | 790.4009 | [5 empty] | 0.004289311 | -0.1171181
7908 | 4:25 | 15903 | 12897 | 1200 | 1127.339 | 1400.339 | 85.7 | 0.8457736 | 105.5936 | 107.1839 | 147.6081 | 158.1097 | 201.1811 | 100.59055 | 245.3721 | 0.6226426 | 175.5708 | 49364.23 | 43266.72 | 0.4906957 | 0.9050613 | 792.0421 | [5 empty] | 0.004167431 | -0.1497891
7909 | 4:25 | 15905 | 12899 | 1200 | 1127.338 | 1400.338 | 85.7 | 0.8441399 | 105.809 | 107.9278 | 150.816 | 158.529 | 200.9982 | 100.4991 | 251.3089 | 0.6377075 | 172.5714 | 50512.63 | 44282.69 | 0.502218 | 0.9263136 | 797.4455 | [5 empty] | 0.004315076 | -0.1104478
7910 | 4:25 | 15909 | 12903 | 1200 | 1127.338 | 1400.338 | 85.7 | 0.8406994 | 106.4667 | 107.1633 | 147.6667 | 160.5402 | 200.9251 | 100.46255 | 252.2121 | 0.6399994 | 172.2726 | 50675.74 | 44394.32 | 0.503484 | 0.9286487 | 800.4943 | [5 empty] | 0.004331403 | -0.1062621
7911 | 4:25 | 15912 | 12906 | 1200 | 1127.337 | 1400.337 | 85.7 | 0.8459396 | 105.8996 | 108.649 | 147.0194 | 159.6446 | 201.1375 | 100.56875 | 250.6009 | 0.6359109 | 172.4731 | 50405.23 | 44274.72 | 0.5021276 | 0.9261469 | 795.9617 | [5 empty] | 0.004313911 | -0.1107476
7912 | 4:25 | 15913 | 12907 | 1200 | 1127.337 | 1400.337 | 85.7 | 0.8436524 | 105.8695 | 107.8018 | 149.722 | 159.1336 | 201.1722 | 100.5861 | 251.4941 | 0.6381774 | 172.7738 | 50593.62 | 44367.73 | 0.5031824 | 0.9280925 | 798.609 | [5 empty] | 0.004327512 | -0.1072567
7913 | 4:25 | 15916 | 12910 | 1200 | 1127.336 | 1400.336 | 85.7 | 0.8195677 | 105.6371 | 107.3945 | 146.873 | 159.4614 | 201.0616 | 100.5308 | 251.407 | 0.6379564 | 173.0734 | 50548.3 | 44333.24 | 0.5027913 | 0.927371 | 817.0496 | [5 empty] | 0.004322467 | -0.1085491
7914 | 4:25 | 15917 | 12911 | 1200 | 1127.336 | 1400.336 | 85.7 | 0.8328847 | 105.9607 | 107.0486 | 147.5431 | 159.7056 | 201.1817 | 100.59085 | 255.0497 | 0.6471999 | 171.5697 | 51311.34 | 44978.55 | 0.5101099 | 0.9408697 | 809.8446 | [5 empty] | 0.004417186 | -0.08477821
7915 | 4:25 | 15918 | 12912 | 1200 | 1127.336 | 1400.336 | 85.7 | 0.8295936 | 105.4343 | 97.06911 | 148.642 | 161.7072 | 200.8129 | 100.40645 | 257.231 | 0.652735 | 176.577 | 51655.3 | 45399.66 | 0.5148858 | 0.9496786 | 820.3768 | [5 empty] | 0.004479364 | -0.06972028
7916 | 4:25 | 15919 | 12913 | 1200 | 1127.336 | 1400.336 | 85.7 | 0.8455083 | 106.5907 | 107.7852 | 146.7114 | 158.9656 | 200.705 | 100.3525 | 250.9483 | 0.6367924 | 172.5746 | 50366.58 | 44238.4 | 0.5017157 | 0.9253871 | 796.1252 | [5 empty] | 0.004308604 | -0.1121158
7917 | 4:25 | 15920 | 12914 | 1200 | 1127.336 | 1400.336 | 85.7 | 0.8327864 | 94.37182 | 98.22075 | 149.5182 | 159.7964 | 201.0936 | 100.5468 | 256.9735 | 0.6520816 | 181.8817 | 51675.71 | 45373.86 | 0.5145932 | 0.9491389 | 823.031 | [5 empty] | 0.004475546 | -0.07063279
7918 | 4:25 | 15921 | 12915 | 1200 | 1127.336 | 1400.336 | 85.7 | 0.8435802 | 105.3448 | 106.4004 | 149.0303 | 159.805 | 201.0799 | 100.53995 | 253.3368 | 0.6428533 | 172.8733 | 50940.94 | 44663.45 | 0.5065363 | 0.9342784 | 800.8444 | [5 empty] | 0.00437085 | -0.09627808
7919 | 4:25 | 15923 | 12917 | 1200 | 1127.335 | 1400.335 | 85.7 | 0.8331653 | 93.43084 | 91.60175 | 147.7505 | 159.9915 | 201.1966 | 100.5983 | 259.7271 | 0.659069 | 185.3795 | 52256.21 | 45963.98 | 0.5212858 | 0.9614831 | 830.3912 | [5 empty] | 0.004563141 | -0.05008073
7920 | 4:25 | 15925 | 12919 | 1200 | 1127.335 | 1400.335 | 85.7 | 0.8445019 | 105.6174 | 107.2084 | 147.8932 | 158.6871 | 201.2901 | 100.64505 | 248.4791 | 0.6305267 | 174.3751 | 50016.39 | 43841.77 | 0.4972174 | 0.9170903 | 795.864 | [5 empty] | 0.004250789 | -0.1272416
7921 | 4:25 | 15926 | 12920 | 1200 | 1127.335 | 1400.335 | 85.7 | 0.8380842 | 106.2404 | 107.3148 | 150.024 | 158.3961 | 200.6192 | 100.3096 | 250.8869 | 0.6366366 | 172.8743 | 50332.72 | 44248.91 | 0.5018349 | 0.925607 | 802.0234 | [5 empty] | 0.00431014 | -0.1117196
7922 | 4:25 | 15927 | 12921 | 1200 | 1127.335 | 1400.335 | 85.7 | 0.8352299 | 104.2367 | 106.3151 | 146.3858 | 159.4758 | 200.4866 | 100.2433 | 253.4489 | 0.6431378 | 173.4725 | 50813.13 | 44733.79 | 0.507334 | 0.9357498 | 808.2211 | [5 empty] | 0.004381179 | -0.09369339
7923 | 4:26 | 15930 | 12924 | 1200 | 1127.334 | 1400.334 | 85.7 | 0.8284591 | 104.7827 | 106.063 | 149.8769 | 159.3195 | 201.1547 | 100.57735 | 255.488 | 0.6483121 | 172.9753 | 51392.61 | 45068.29 | 0.5111276 | 0.9427469 | 815.2997 | [5 empty] | 0.004430412 | -0.08153981
7924 | 4:26 | 15931 | 12925 | 1200 | 1127.334 | 1400.334 | 85.7 | 0.8484389 | 106.6038 | 108.0686 | 149.2326 | 160.8672 | 200.895 | 100.4475 | 251.0595 | 0.6370746 | 172.1723 | 50436.58 | 44269.85 | 0.5020724 | 0.926045 | 793.79 | [5 empty] | 0.004313199 | -0.1109309
7925 | 4:26 | 15933 | 12927 | 1200 | 1127.334 | 1400.334 | 85.7 | 0.8510579 | 105.6599 | 107.8218 | 147.5816 | 158.4367 | 201.08 | 100.54 | 248.478 | 0.6305239 | 173.9745 | 49963.95 | 43806.67 | 0.4968194 | 0.9163561 | 790.4289 | [5 empty] | 0.004245686 | -0.1285967
7926 | 4:26 | 15934 | 12928 | 1200 | 1127.333 | 1400.333 | 85.7 | 0.8483585 | 105.7032 | 107.1975 | 146.7488 | 158.8557 | 201.2122 | 100.6061 | 249.6482 | 0.6334934 | 173.8735 | 50232.25 | 44032.52 | 0.4993808 | 0.9210805 | 793.8815 | [5 empty] | 0.004278562 | -0.1199247
7927 | 4:26 | 15935 | 12929 | 1200 | 1127.333 | 1400.333 | 85.7 | 0.8507918 | 105.6166 | 107.3561 | 148.9078 | 159.8431 | 201.2779 | 100.63895 | 250.8724 | 0.6365998 | 173.171 | 50495.06 | 44265.87 | 0.5020272 | 0.9259618 | 793.0417 | [5 empty] | 0.004312618 | -0.1110808
7928 | 4:26 | 15936 | 12930 | 1200 | 1127.333 | 1400.333 | 85.7 | 0.8430246 | 106.1231 | 107.6888 | 149.976 | 159.4042 | 201.105 | 100.5525 | 248.5398 | 0.6306807 | 173.8739 | 49982.59 | 43869.98 | 0.4975374 | 0.9176804 | 796.6522 | [5 empty] | 0.004254893 | -0.1261545
7929 | 4:26 | 15939 | 12933 | 1200 | 1127.333 | 1400.333 | 85.7 | 0.8417528 | 105.8346 | 107.2526 | 149.4909 | 160.4627 | 201.067 | 100.5335 | 252.5425 | 0.6408378 | 172.1728 | 50777.97 | 44542.18 | 0.5051609 | 0.9317417 | 800.6523 | [5 empty] | 0.00435306 | -0.1007582
7930 | 4:26 | 15940 | 12934 | 1200 | 1127.333 | 1400.333 | 85.7 | 0.8457231 | 105.7847 | 107.6133 | 148.0092 | 160.8047 | 201.2753 | 100.63765 | 250.8707 | 0.6365955 | 173.1768 | 50494.08 | 44253.02 | 0.5018815 | 0.925693 | 796.6721 | [5 empty] | 0.00431074 | -0.1115647
7931 | 4:26 | 15941 | 12935 | 1200 | 1127.332 | 1400.332 | 85.7 | 0.8538669 | 105.2728 | 107.3047 | 149.1787 | 159.5455 | 201.1987 | 100.59935 | 245.1179 | 0.6219975 | 176.0748 | 49317.39 | 43252.89 | 0.4905388 | 0.904772 | 786.6052 | [5 empty] | 0.004165433 | -0.1503406
7932 | 4:26 | 15942 | 12936 | 1200 | 1127.332 | 1400.332 | 85.7 | 0.8506835 | 105.7165 | 107.81 | 148.032 | 159.882 | 201.1758 | 100.5879 | 249.8511 | 0.6340082 | 173.3702 | 50263.98 | 44085.33 | 0.4999797 | 0.9221852 | 792.0543 | [5 empty] | 0.004286261 | -0.1179129
7933 | 4:26 | 15945 | 12939 | 1200 | 1127.332 | 1400.332 | 85.7 | 0.835843 | 105.3405 | 107.4618 | 147.7699 | 157.7988 | 201.1492 | 100.5746 | 252.4039 | 0.6404861 | 172.5722 | 50770.83 | 44479.57 | 0.5044508 | 0.930432 | 805.0504 | [5 empty] | 0.004343885 | -0.1030832
7934 | 4:26 | 15946 | 12940 | 1200 | 1127.332 | 1400.332 | 85.7 | 0.8327328 | 105.647 | 107.6178 | 146.4788 | 159.188 | 201.299 | 100.6495 | 251.8241 | 0.6390148 | 172.1739 | 50691.94 | 44361.46 | 0.5031113 | 0.9279613 | 806.1708 | [5 empty] | 0.004326595 | -0.1074915
7935 | 4:26 | 15948 | 12942 | 1200 | 1127.331 | 1400.331 | 85.7 | 0.8292132 | 94.93359 | 94.58089 | 146.3304 | 160.1608 | 201.3006 | 100.6503 | 258.1574 | 0.6550858 | 183.2757 | 51967.24 | 45695.27 | 0.5182383 | 0.9558622 | 829.4644 | [5 empty] | 0.004523185 | -0.0593568
7936 | 4:26 | 15949 | 12943 | 1200 | 1127.331 | 1400.331 | 85.7 | 0.8428853 | 98.88431 | 105.6248 | 149.4131 | 159.0594 | 201.3143 | 100.65715 | 255.2273 | 0.6476506 | 176.0688 | 51380.9 | 45089.22 | 0.511365 | 0.9431847 | 807.5461 | [5 empty] | 0.004433498 | -0.08078684
7937 | 4:26 | 15950 | 12944 | 1200 | 1127.331 | 1400.331 | 85.7 | 0.8411549 | 105.8599 | 107.6501 | 147.7467 | 159.7028 | 200.1391 | 100.06955 | 247.8049 | 0.6288159 | 174.2756 | 49595.44 | 43685.85 | 0.4954491 | 0.9138288 | 797.1269 | [5 empty] | 0.004228133 | -0.1332819
7938 | 4:26 | 15954 | 12948 | 1200 | 1127.33 | 1400.33 | 85.7 | 0.84719 | 106.4643 | 107.6436 | 147.6185 | 159.837 | 201.0347 | 100.51735 | 251.3259 | 0.6377506 | 172.573 | 50525.23 | 44323.48 | 0.5026806 | 0.9271668 | 795.484 | [5 empty] | 0.00432104 | -0.1089152
7939 | 4:26 | 15955 | 12949 | 1200 | 1127.33 | 1400.33 | 85.7 | 0.8434981 | 106.0039 | 107.3529 | 147.9538 | 158.4631 | 201.2513 | 100.62565 | 251.615 | 0.6384842 | 172.7762 | 50637.83 | 44393.71 | 0.5034771 | 0.9286359 | 798.9091 | [5 empty] | 0.004331314 | -0.1062849
7940 | 4:26 | 15957 | 12951 | 1200 | 1127.33 | 1400.33 | 85.7 | 0.8397765 | 106.7386 | 107.4809 | 148.6456 | 159.0218 | 201.4467 | 100.72335 | 252.6697 | 0.6411605 | 172.1775 | 50899.49 | 44574.62 | 0.5055288 | 0.9324202 | 802.3654 | [5 empty] | 0.004357817 | -0.09955677
7941 | 4:26 | 15959 | 12953 | 1200 | 1127.329 | 1400.329 | 85.7 | 0.8314011 | 105.8197 | 106.2554 | 147.2498 | 159.4437 | 201.2542 | 100.6271 | 254.4765 | 0.6457454 | 172.8745 | 51214.45 | 44928.25 | 0.5095394 | 0.9398175 | 811.9307 | [5 empty] | 0.004409778 | -0.08660044
7942 | 4:26 | 15961 | 12955 | 1200 | 1127.329 | 1400.329 | 85.7 | 0.8363799 | 106.9251 | 106.9919 | 148.5822 | 162.5148 | 201.1912 | 100.5956 | 251.7973 | 0.6389468 | 172.1729 | 50659.42 | 44390.63 | 0.5034422 | 0.9285715 | 803.6128 | [5 empty] | 0.004330863 | -0.1064
7943 | 4:26 | 15963 | 12957 | 1200 | 1127.329 | 1400.329 | 85.7 | 0.8358333 | 105.965 | 107.0172 | 150.05 | 158.8936 | 201.422 | 100.711 | 250.9698 | 0.636847 | 173.378 | 50550.83 | 44272.2 | 0.502099 | 0.9260942 | 804.3874 | [5 empty] | 0.004313543 | -0.1108425
7944 | 4:26 | 15966 | 12960 | 1200 | 1127.328 | 1400.328 | 85.7 | 0.842446 | 104.9179 | 105.4372 | 150.3125 | 159.7095 | 201.2782 | 100.6391 | 255.5485 | 0.6484656 | 173.174 | 51436.34 | 45144.71 | 0.5119943 | 0.9443455 | 805.3693 | [5 empty] | 0.004441685 | -0.07879476
7945 | 4:26 | 15968 | 12962 | 1200 | 1127.328 | 1400.328 | 85.7 | 0.8383265 | 106.2793 | 107.5617 | 149.2996 | 159.8266 | 201.388 | 100.694 | 247.6237 | 0.6283561 | 174.2757 | 49868.43 | 43680.14 | 0.4953844 | 0.9137093 | 799.1875 | [5 empty] | 0.004227304 | -0.1335041
7946 | 4:26 | 15969 | 12963 | 1200 | 1127.328 | 1400.328 | 85.7 | 0.8408515 | 104.951 | 106.211 | 149.0143 | 161.4079 | 201.3187 | 100.65935 | 255.2867 | 0.6478013 | 173.1762 | 51393.99 | 45073.84 | 0.5111906 | 0.942863 | 806.073 | [5 empty] | 0.00443123 | -0.08134006
7947 | 4:26 | 15970 | 12964 | 1200 | 1127.328 | 1400.328 | 85.7 | 0.8178 | 105.7759 | 107.3845 | 148.3141 | 158.827 | 200.5394 | 100.2697 | 249.6641 | 0.6335337 | 173.5766 | 50067.48 | 44027.71 | 0.4993262 | 0.9209799 | 816.7171 | [5 empty] | 0.00427786 | -0.1201082
7948 | 4:26 | 15973 | 12967 | 1200 | 1127.327 | 1400.327 | 85.7 | 0.8437546 | 105.9071 | 107.6499 | 149.5399 | 159.5311 | 201.0915 | 100.54575 | 250.5424 | 0.6357624 | 172.8759 | 50381.96 | 44183.08 | 0.5010883 | 0.9242299 | 797.3318 | [5 empty] | 0.004300525 | -0.1142051
7949 | 4:26 | 15974 | 12968 | 1200 | 1127.327 | 1400.327 | 85.7 | 0.8426344 | 105.5368 | 106.9886 | 148.0138 | 158.2289 | 201.1911 | 100.59555 | 252.8231 | 0.6415498 | 172.7714 | 50865.76 | 44587.43 | 0.5056741 | 0.9326882 | 800.9122 | [5 empty] | 0.004359695 | -0.09908295
7950 | 4:26 | 15975 | 12969 | 1200 | 1127.327 | 1400.327 | 85.7 | 0.8425503 | 106.4973 | 107.8554 | 147.2497 | 160.0772 | 201.2115 | 100.60575 | 250.2859 | 0.6351115 | 172.7746 | 50360.4 | 44128.67 | 0.5004712 | 0.9230918 | 797.738 | [5 empty] | 0.004292583 | -0.1162665
7951 | 4:26 | 15977 | 12971 | 1200 | 1127.326 | 1400.326 | 85.7 | 0.8474078 | 105.7165 | 106.9533 | 148.2587 | 160.2408 | 201.3183 | 100.65915 | 250.6611 | 0.6360636 | 173.5739 | 50462.67 | 44270.21 | 0.5020765 | 0.9260525 | 795.9504 | [5 empty] | 0.004313252 | -0.1109174
7952 | 4:26 | 15979 | 12973 | 1200 | 1127.326 | 1400.326 | 85.7 | 0.8412271 | 105.6473 | 107.9233 | 147.6286 | 159.7506 | 201.485 | 100.7425 | 252.0579 | 0.6396081 | 172.5735 | 50785.88 | 44476.93 | 0.5044209 | 0.9303767 | 800.985 | [5 empty] | 0.004343498 | -0.1031814
7953 | 4:26 | 15981 | 12975 | 1200 | 1127.326 | 1400.326 | 85.7 | 0.8400323 | 104.2561 | 105.8782 | 147.0166 | 159.67 | 201.2207 | 100.61035 | 255.4742 | 0.6482771 | 173.1729 | 51406.7 | 45088.84 | 0.5113607 | 0.9431768 | 806.7924 | [5 empty] | 0.004433442 | -0.0808005
7954 | 4:26 | 15986 | 12980 | 1200 | 1127.325 | 1400.325 | 85.7 | 0.82461 | 107.3097 | 107.6098 | 147.2764 | 160.3076 | 201.5894 | 100.7947 | 250.9856 | 0.6368871 | 172.1716 | 50596.05 | 44266.56 | 0.5020351 | 0.9259762 | 811.7286 | [5 empty] | 0.004312719 | -0.1110548
7955 | 4:26 | 15987 | 12981 | 1200 | 1127.325 | 1400.325 | 85.7 | 0.8337064 | 105.7859 | 107.7798 | 146.6951 | 159.7708 | 201.4573 | 100.72865 | 256.1936 | 0.6501026 | 171.1753 | 51612.08 | 45203.74 | 0.5126638 | 0.9455803 | 810.4153 | [5 empty] | 0.0044504 | -0.07668231
7956 | 4:26 | 15988 | 12982 | 1200 | 1127.325 | 1400.325 | 85.7 | 0.8472142 | 105.965 | 107.6646 | 149.3271 | 159.8104 | 201.2829 | 100.64145 | 251.5896 | 0.6384197 | 172.6751 | 50640.68 | 44371.51 | 0.5032253 | 0.9281715 | 795.9058 | [5 empty] | 0.004328065 | -0.1071152
7957 | 4:27 | 15991 | 12985 | 1200 | 1127.324 | 1400.324 | 85.7 | 0.8500319 | 105.7262 | 107.3092 | 147.5679 | 163.5028 | 201.5665 | 100.78325 | 245.6148 | 0.6232584 | 175.6759 | 49507.7 | 43316.86 | 0.4912643 | 0.9061102 | 789.4141 | [5 empty] | 0.004174677 | -0.1477933
7958 | 4:27 | 15992 | 12986 | 1200 | 1127.324 | 1400.324 | 85.7 | 0.8412517 | 105.8284 | 107.803 | 147.88 | 159.8409 | 201.2581 | 100.62905 | 250.4056 | 0.6354153 | 173.0742 | 50396.15 | 44160.23 | 0.5008292 | 0.923752 | 799.226 | [5 empty] | 0.004297189 | -0.11507
7959 | 4:27 | 15994 | 12988 | 1200 | 1127.324 | 1400.324 | 85.7 | 0.8302056 | 98.63467 | 106.6279 | 148.6869 | 158.3705 | 200.9666 | 100.4833 | 254.9615 | 0.6469761 | 176.0716 | 51238.74 | 45025.03 | 0.510637 | 0.941842 | 816.7371 | [5 empty] | 0.004424034 | -0.0830989
7960 | 4:27 | 15997 | 12991 | 1200 | 1127.323 | 1400.323 | 85.7 | 0.8245403 | 106.3768 | 107.5803 | 148.9182 | 160.4383 | 201.265 | 100.6325 | 251.4173 | 0.6379825 | 172.3745 | 50601.51 | 44363.1 | 0.5031299 | 0.9279956 | 812.6827 | [5 empty] | 0.004326835 | -0.10743
7961 | 4:27 | 16000 | 12994 | 1200 | 1127.323 | 1400.323 | 85.7 | 0.8464677 | 105.871 | 107.4284 | 147.0998 | 159.4375 | 201.3085 | 100.65425 | 250.0518 | 0.6345175 | 173.573 | 50337.57 | 44113.93 | 0.5003041 | 0.9227834 | 795.54 | [5 empty] | 0.004290433 | -0.116826
7962 | 4:27 | 16001 | 12995 | 1200 | 1127.323 | 1400.323 | 85.7 | 0.8411489 | 105.8765 | 107.133 | 149.0757 | 160.0829 | 201.1004 | 100.5502 | 249.5861 | 0.6333358 | 173.7751 | 50191.86 | 44025.03 | 0.4992958 | 0.9209238 | 799.0441 | [5 empty] | 0.00427747 | -0.1202105
7963 | 4:27 | 16004 | 12998 | 1200 | 1127.322 | 1400.322 | 85.7 | 0.8397114 | 105.0501 | 106.5901 | 148.2678 | 159.0933 | 201.3322 | 100.6661 | 252.6464 | 0.6411014 | 173.1741 | 50865.85 | 44605.82 | 0.5058827 | 0.9330729 | 803.6314 | [5 empty] | 0.004362393 | -0.09840333
7964 | 4:27 | 16007 | 13001 | 1200 | 1127.322 | 1400.322 | 85.7 | 0.8367915 | 107.2179 | 107.1012 | 149.735 | 159.7599 | 201.0368 | 100.5184 | 254.7738 | 0.6464998 | 171.6746 | 51218.92 | 44919.04 | 0.509435 | 0.9396249 | 806.5491 | [5 empty] | 0.004408422 | -0.08693464
7965 | 4:27 | 16008 | 13002 | 1200 | 1127.322 | 1400.322 | 85.7 | 0.8305996 | 106.7494 | 107.8784 | 149.4629 | 160.3579 | 201.5401 | 100.77005 | 249.5218 | 0.6331726 | 172.7731 | 50288.64 | 43985.88 | 0.4988518 | 0.9201049 | 805.7018 | [5 empty] | 0.004271765 | -0.1217064
7966 | 4:27 | 16011 | 13005 | 1200 | 1127.321 | 1400.321 | 85.7 | 0.8462346 | 105.6598 | 107.6034 | 148.939 | 159.4697 | 201.3602 | 100.6801 | 248.8557 | 0.6314823 | 173.9776 | 50109.62 | 43883.55 | 0.4976913 | 0.9179643 | 794.4893 | [5 empty] | 0.004256867 | -0.1256322
7967 | 4:27 | 16012 | 13006 | 1200 | 1127.321 | 1400.321 | 85.7 | 0.8540516 | 104.6234 | 107.6576 | 147.3417 | 159.4365 | 201.5039 | 100.75195 | 243.0398 | 0.6167242 | 176.8712 | 48973.46 | 42873.91 | 0.4862408 | 0.8968445 | 784.5897 | [5 empty] | 0.004110807 | -0.1656267
7968 | 4:27 | 16013 | 13007 | 1200 | 1127.321 | 1400.321 | 85.7 | 0.8442757 | 107.0883 | 108.0269 | 148.4187 | 161.0455 | 201.2207 | 100.61035 | 248.6243 | 0.6308952 | 173.2756 | 50028.34 | 43859.71 | 0.4974209 | 0.9174656 | 795.0581 | [5 empty] | 0.004253399 | -0.1265501
7969 | 4:27 | 16014 | 13008 | 1200 | 1127.321 | 1400.321 | 85.7 | 0.8299541 | 106.5204 | 107.2052 | 149.0059 | 158.8494 | 201.4577 | 100.72885 | 248.8016 | 0.6313451 | 173.6693 | 50122.98 | 43915.29 | 0.4980512 | 0.9186283 | 806.5818 | [5 empty] | 0.004261486 | -0.1244121
7970 | 4:27 | 16015 | 13009 | 1200 | 1127.32 | 1400.32 | 85.7 | 0.8447283 | 106.5663 | 107.3512 | 149.4066 | 158.9296 | 201.2919 | 100.64595 | 247.3987 | 0.6277851 | 174.1703 | 49799.35 | 43701.57 | 0.4956274 | 0.9141576 | 794.4983 | [5 empty] | 0.004230416 | -0.1326705
7971 | 4:27 | 16017 | 13011 | 1200 | 1127.32 | 1400.32 | 85.7 | 0.8388507 | 105.6009 | 107.1877 | 149.4697 | 159.8663 | 201.2218 | 100.6109 | 253.6187 | 0.6435687 | 172.1711 | 51033.61 | 44746.16 | 0.5074743 | 0.9360085 | 804.2673 | [5 empty] | 0.004382997 | -0.0932399
7972 | 4:27 | 16019 | 13013 | 1200 | 1127.32 | 1400.32 | 85.7 | 0.8552347 | 101.4336 | 105.3946 | 146.7533 | 160.0206 | 201.2634 | 100.6317 | 236.5313 | 0.6002086 | 181.9698 | 47605.1 | 41687.26 | 0.4727828 | 0.8720219 | 780.3901 | [5 empty] | 0.003941327 | -0.2157495
7973 | 4:27 | 16020 | 13014 | 1200 | 1127.32 | 1400.32 | 85.7 | 0.8477319 | 105.1353 | 107.488 | 148.2366 | 157.179 | 201.3813 | 100.69065 | 250.5056 | 0.635669 | 173.3691 | 50447.16 | 44201.64 | 0.5012988 | 0.9246182 | 795.0258 | [5 empty] | 0.004303235 | -0.1135034
7974 | 4:27 | 16023 | 13017 | 1200 | 1127.319 | 1400.319 | 85.7 | 0.8335041 | 106.2342 | 108.4447 | 148.7253 | 158.9534 | 201.4261 | 100.71305 | 248.79 | 0.6313156 | 173.275 | 50112.79 | 43880.07 | 0.4976518 | 0.9178915 | 803.2393 | [5 empty] | 0.004256361 | -0.1257661
7975 | 4:27 | 16024 | 13018 | 1200 | 1127.319 | 1400.319 | 85.7 | 0.8393932 | 106.4641 | 107.2061 | 148.5479 | 158.0869 | 201.3605 | 100.68025 | 251.7128 | 0.6387324 | 172.6733 | 50685.02 | 44401.17 | 0.5035617 | 0.928792 | 801.921 | [5 empty] | 0.004332405 | -0.1060061
7976 | 4:27 | 16025 | 13019 | 1200 | 1127.319 | 1400.319 | 85.7 | 0.8457104 | 102.0757 | 105.212 | 148.0319 | 158.9945 | 201.1414 | 100.5707 | 237.7444 | 0.6032869 | 181.6728 | 47820.25 | 41933.38 | 0.475574 | 0.8771703 | 788.6162 | [5 empty] | 0.003976283 | -0.2050618
7977 | 4:27 | 16026 | 13020 | 1200 | 1127.319 | 1400.319 | 85.7 | 0.8397963 | 106.2701 | 107.9331 | 149.4128 | 158.4945 | 201.4759 | 100.73795 | 249.9422 | 0.6342394 | 173.2802 | 50357.33 | 44106.35 | 0.5002181 | 0.9226249 | 800.1344 | [5 empty] | 0.004289327 | -0.1171139
7978 | 4:27 | 16027 | 13021 | 1200 | 1127.318 | 1400.318 | 85.7 | 0.8469024 | 106.3124 | 107.083 | 149.8437 | 157.7549 | 201.4287 | 100.71435 | 251.5154 | 0.6382315 | 173.1787 | 50662.42 | 44356.35 | 0.5030534 | 0.9278544 | 796.5323 | [5 empty] | 0.004325847 | -0.1076828
7979 | 4:27 | 16028 | 13022 | 1200 | 1127.318 | 1400.318 | 85.7 | 0.8372146 | 105.0188 | 107.4914 | 149.3641 | 157.4782 | 201.504 | 100.752 | 246.0858 | 0.6244536 | 175.6739 | 49587.27 | 43416.81 | 0.4923979 | 0.908201 | 799.5266 | [5 empty] | 0.004189135 | -0.1438321
7980 | 4:27 | 16029 | 13023 | 1200 | 1127.318 | 1400.318 | 85.7 | 0.8478461 | 105.7586 | 107.303 | 147.3639 | 159.1614 | 201.392 | 100.696 | 248.2552 | 0.6299586 | 174.2735 | 49996.6 | 43773.25 | 0.4964403 | 0.915657 | 792.827 | [5 empty] | 0.004240828 | -0.1298894
7981 | 4:27 | 16030 | 13024 | 1200 | 1127.318 | 1400.318 | 85.7 | 0.8472695 | 105.9899 | 107.199 | 151.1054 | 159.7964 | 201.4073 | 100.70365 | 250.3417 | 0.6352531 | 173.1701 | 50420.64 | 44212.81 | 0.5014255 | 0.9248518 | 795.2447 | [5 empty] | 0.004304866 | -0.1130815
7982 | 4:27 | 16031 | 13025 | 1200 | 1127.318 | 1400.318 | 85.7 | 0.8258635 | 105.7761 | 105.8971 | 148.3529 | 158.623 | 201.4106 | 100.7053 | 254.901 | 0.6468226 | 172.8721 | 51339.77 | 44997.58 | 0.5103257 | 0.9412678 | 816.7096 | [5 empty] | 0.004419989 | -0.08409014
7983 | 4:27 | 16042 | 13036 | 1200 | 1127.316 | 1400.316 | 85.7 | 0.8423481 | 105.7849 | 107.9051 | 148.6012 | 159.858 | 201.3194 | 100.6597 | 248.4838 | 0.6305386 | 174.1769 | 50024.59 | 43833.57 | 0.4971244 | 0.9169188 | 797.1965 | [5 empty] | 0.004249597 | -0.1275579
7984 | 4:27 | 16048 | 13042 | 1200 | 1127.315 | 1400.315 | 85.7 | 0.835277 | 110.5761 | 106.5235 | 149.2017 | 160.2245 | 201.539 | 100.7695 | 255.3315 | 0.647915 | 170.8692 | 51459.25 | 45097.31 | 0.5114567 | 0.943354 | 808.1558 | [5 empty] | 0.004434692 | -0.08049603
7985 | 4:27 | 16049 | 13043 | 1200 | 1127.315 | 1400.315 | 85.7 | 0.844074 | 105.3027 | 106.7214 | 150.1395 | 158.5254 | 201.6178 | 100.8089 | 253.4354 | 0.6431035 | 172.9736 | 51097.08 | 44766.02 | 0.5076995 | 0.936424 | 801.2977 | [5 empty] | 0.004385915 | -0.09251247
7986 | 4:28 | 16052 | 13046 | 1200 | 1127.314 | 1400.314 | 85.7 | 0.8452418 | 105.7616 | 107.3396 | 147.9354 | 158.699 | 201.3958 | 100.6979 | 244.8171 | 0.6212342 | 175.7713 | 49305.13 | 43190.51 | 0.4898314 | 0.9034672 | 792.0869 | [5 empty] | 0.004156425 | -0.1528336
7987 | 4:28 | 16053 | 13047 | 1200 | 1127.314 | 1400.314 | 85.7 | 0.828095 | 98.59615 | 107.3527 | 147.0269 | 159.8742 | 201.2649 | 100.63245 | 256.3966 | 0.6506177 | 175.1735 | 51603.64 | 45300.23 | 0.5137581 | 0.9475987 | 819.4317 | [5 empty] | 0.004464657 | -0.07324412
7988 | 4:28 | 16055 | 13049 | 1200 | 1127.314 | 1400.314 | 85.7 | 0.8429805 | 104.9138 | 107.8479 | 150.8826 | 160.9289 | 201.2742 | 100.6371 | 245.9798 | 0.6241846 | 175.3741 | 49509.39 | 43458.89 | 0.4928751 | 0.9090812 | 795.2599 | [5 empty] | 0.004195226 | -0.1421711
7989 | 4:28 | 16057 | 13051 | 1200 | 1127.314 | 1400.314 | 85.7 | 0.8388139 | 105.9292 | 106.8397 | 148.6188 | 160.8775 | 201.6007 | 100.80035 | 252.9423 | 0.6418523 | 172.8743 | 50993.35 | 44657.98 | 0.5064742 | 0.934164 | 804.3751 | [5 empty] | 0.004370047 | -0.0964795
7990 | 4:28 | 16058 | 13052 | 1200 | 1127.313 | 1400.313 | 85.7 | 0.8574855 | 104.0416 | 106.3221 | 149.7713 | 159.5279 | 201.5802 | 100.7901 | 241.6492 | 0.6131955 | 178.7758 | 48711.69 | 42661.41 | 0.4838308 | 0.8923994 | 782.5586 | [5 empty] | 0.004080283 | -0.1743467
7991 | 4:28 | 16059 | 13053 | 1200 | 1127.313 | 1400.313 | 85.7 | 0.8341248 | 106.4784 | 107.4628 | 150.6105 | 160.13 | 201.2999 | 100.64995 | 250.9648 | 0.6368343 | 172.6733 | 50519.2 | 44316.97 | 0.5026068 | 0.9270307 | 805.2948 | [5 empty] | 0.004320088 | -0.1091596
7992 | 4:28 | 16061 | 13055 | 1200 | 1127.313 | 1400.313 | 85.7 | 0.8537377 | 105.5399 | 107.5844 | 147.5383 | 161.9061 | 201.484 | 100.742 | 244.9581 | 0.621592 | 175.7736 | 49355.14 | 43224.49 | 0.4902168 | 0.904178 | 786.196 | [5 empty] | 0.004161331 | -0.1514745
7993 | 4:28 | 16062 | 13056 | 1200 | 1127.313 | 1400.313 | 85.7 | 0.849142 | 106.1932 | 107.8247 | 149.0732 | 159.9717 | 201.3467 | 100.67335 | 250.5998 | 0.6359081 | 172.6747 | 50457.45 | 44268.61 | 0.5020583 | 0.9260191 | 793.769 | [5 empty] | 0.004313018 | -0.1109776
7994 | 4:28 | 16065 | 13059 | 1200 | 1127.312 | 1400.312 | 85.7 | 0.840495 | 106.7012 | 105.972 | 147.8662 | 158.8834 | 201.4913 | 100.74565 | 255.8017 | 0.6491081 | 171.7651 | 51541.8 | 45184.3 | 0.5124433 | 0.9451736 | 805.7057 | [5 empty] | 0.004447529 | -0.07737723
7995 | 4:28 | 16066 | 13060 | 1200 | 1127.312 | 1400.312 | 85.7 | 0.846067 | 105.6447 | 107.46 | 146.8557 | 159.664 | 201.6418 | 100.8209 | 251.8856 | 0.6391709 | 172.9776 | 50790.66 | 44447.65 | 0.5040888 | 0.9297643 | 797.5885 | [5 empty] | 0.00433921 | -0.1042717
7996 | 4:28 | 16067 | 13061 | 1200 | 1127.312 | 1400.312 | 85.7 | 0.8513908 | 105.3401 | 107.6404 | 147.2013 | 159.4054 | 201.5777 | 100.78885 | 245.9467 | 0.6241006 | 175.4704 | 49577.39 | 43423.11 | 0.4924693 | 0.9083327 | 788.9801 | [5 empty] | 0.004190047 | -0.1435831
7997 | 4:28 | 16070 | 13064 | 1200 | 1127.311 | 1400.311 | 85.7 | 0.8285585 | 105.2887 | 107.2112 | 147.6509 | 158.4876 | 201.5027 | 100.75135 | 253.9031 | 0.6442903 | 172.0715 | 51162.15 | 44835.65 | 0.5084892 | 0.9378805 | 812.6591 | [5 empty] | 0.004396152 | -0.08996844
7998 | 4:28 | 16071 | 13065 | 1200 | 1127.311 | 1400.311 | 85.7 | 0.8391323 | 105.5601 | 107.0404 | 147.5011 | 160.521 | 201.3956 | 100.6978 | 250.8097 | 0.6364407 | 173.4718 | 50511.96 | 44271.51 | 0.5020912 | 0.9260797 | 801.9955 | [5 empty] | 0.004313442 | -0.1108684
7999 | 4:28 | 16075 | 13069 | 1200 | 1127.311 | 1400.311 | 85.7 | 0.8377685 | 106.2482 | 106.1849 | 150.052 | 159.3237 | 201.4972 | 100.7486 | 255.3117 | 0.6478647 | 172.1678 | 51444.59 | 45140.98 | 0.511952 | 0.9442675 | 807.8666 | [5 empty] | 0.004441135 | -0.07892848
8000 | 4:28 | 16076 | 13070 | 1200 | 1127.31 | 1400.31 | 85.7 | 0.8382363 | 98.00743 | 104.7327 | 148.5108 | 159.542 | 201.6308 | 100.8154 | 254.6997 | 0.6463118 | 177.6759 | 51355.29 | 45044.56 | 0.5108585 | 0.9422505 | 812.341 | [5 empty] | 0.004426913 | -0.08239457
8001 | 4:28 | 16077 | 13071 | 1200 | 1127.31 | 1400.31 | 85.7 | 0.8422719 | 111.255 | 107.748 | 148.8099 | 158.8378 | 201.7863 | 100.89315 | 256.0099 | 0.6496364 | 169.9753 | 51659.31 | 45244.83 | 0.5131298 | 0.9464398 | 803.002 | [5 empty] | 0.004456469 | -0.07521593
8002 | 4:28 | 16081 | 13075 | 1200 | 1127.31 | 1400.31 | 85.7 | 0.8330356 | 106.4982 | 106.7969 | 148.4687 | 160.3234 | 201.6383 | 100.81915 | 255.1011 | 0.6473303 | 171.9692 | 51438.15 | 45062.63 | 0.5110634 | 0.9426285 | 810.7247 | [5 empty] | 0.004429577 | -0.08174358
8003 | 4:28 | 16082 | 13076 | 1200 | 1127.309 | 1400.309 | 85.7 | 0.830003 | 97.67108 | 106.3068 | 148.3141 | 159.1792 | 201.6715 | 100.83575 | 255.4857 | 0.6483063 | 176.8763 | 51524.19 | 45161.76 | 0.5121877 | 0.9447021 | 818.6703 | [5 empty] | 0.004444202 | -0.0781839
8004 | 4:28 | 16083 | 13077 | 1200 | 1127.309 | 1400.309 | 85.7 | 0.8376666 | 106.1121 | 107.1926 | 147.8982 | 159.972 | 201.5262 | 100.7631 | 246.1392 | 0.6245891 | 175.3759 | 49603.49 | 43443.04 | 0.4926954 | 0.9087496 | 799.0803 | [5 empty] | 0.004192932 | -0.1427963
8005 | 4:28 | 16087 | 13081 | 1200 | 1127.309 | 1400.309 | 85.7 | 0.8519793 | 106.1004 | 107.535 | 147.3723 | 159.9916 | 201.6112 | 100.8056 | 250.3317 | 0.6352278 | 173.1785 | 50469.68 | 44208.43 | 0.5013758 | 0.9247602 | 791.7835 | [5 empty] | 0.004304226 | -0.1132469
8006 | 4:28 | 16088 | 13082 | 1200 | 1127.308 | 1400.308 | 85.7 | 0.8213273 | 95.29833 | 93.77349 | 148.2557 | 159.1425 | 200.7864 | 100.3932 | 258.4628 | 0.6558608 | 183.58 | 51895.8 | 45728.3 | 0.5186129 | 0.9565531 | 836.2089 | [5 empty] | 0.00452809 | -0.05820923
8007 | 4:28 | 16089 | 13083 | 1200 | 1127.308 | 1400.308 | 85.7 | 0.8249686 | 105.8407 | 107.7052 | 150.0172 | 160.7268 | 201.0695 | 100.53475 | 249.9512 | 0.6342622 | 173.2753 | 50257.58 | 44127.35 | 0.5004563 | 0.9230642 | 811.5482 | [5 empty] | 0.004292391 | -0.1163165
8008 | 4:28 | 16090 | 13084 | 1200 | 1127.308 | 1400.308 | 85.7 | 0.8455818 | 105.7355 | 107.6221 | 148.5161 | 159.2936 | 201.5529 | 100.77645 | 246.6274 | 0.6258279 | 174.975 | 49708.48 | 43501.02 | 0.4933529 | 0.9099625 | 793.2533 | [5 empty] | 0.004201328 | -0.1405123
8009 | 4:28 | 16092 | 13086 | 1200 | 1127.308 | 1400.308 | 85.7 | 0.8361052 | 106.2061 | 107.3844 | 148.3327 | 161.5087 | 201.8138 | 100.9069 | 248.92 | 0.6316455 | 173.6745 | 50235.49 | 43947.36 | 0.498415 | 0.9192991 | 802.1601 | [5 empty] | 0.004266155 | -0.1231815
8010 | 4:28 | 16093 | 13087 | 1200 | 1127.308 | 1400.308 | 85.7 | 0.8382838 | 106.4556 | 106.289 | 148.8186 | 160.667 | 201.2812 | 100.6406 | 252.9173 | 0.6417888 | 172.6743 | 50907.5 | 44666.84 | 0.5065747 | 0.9343493 | 804.6371 | [5 empty] | 0.004371347 | -0.09615328
8011 | 4:28 | 16094 | 13088 | 1200 | 1127.307 | 1400.307 | 85.7 | 0.8318973 | 96.24937 | 104.8741 | 148.972 | 158.7201 | 201.5056 | 100.7528 | 256.4747 | 0.6508159 | 177.6724 | 51681.09 | 45354.85 | 0.5143776 | 0.9487412 | 819.3725 | [5 empty] | 0.004472734 | -0.07130598
8012 | 4:28 | 16095 | 13089 | 1200 | 1127.307 | 1400.307 | 85.7 | 0.8248519 | 106.1524 | 107.8245 | 148.534 | 158.444 | 201.5783 | 100.78915 | 249.7265 | 0.633692 | 173.3779 | 50339.45 | 44071.54 | 0.4998233 | 0.9218967 | 811.3373 | [5 empty] | 0.00428425 | -0.1184377
8013 | 4:28 | 16096 | 13090 | 1200 | 1127.307 | 1400.307 | 85.7 | 0.8390301 | 98.69008 | 105.7213 | 149.4268 | 156.6971 | 201.6082 | 100.8041 | 255.7981 | 0.649099 | 175.9715 | 51571 | 45225.22 | 0.5129074 | 0.9460296 | 811.3064 | [5 empty] | 0.004453572 | -0.07591534
8014 | 4:28 | 16097 | 13091 | 1200 | 1127.307 | 1400.307 | 85.7 | 0.836232 | 108.9121 | 106.8699 | 147.127 | 158.6696 | 201.2926 | 100.6463 | 254.5095 | 0.6458291 | 171.2704 | 51230.88 | 44936.18 | 0.5096293 | 0.9399834 | 806.6909 | [5 empty] | 0.004410946 | -0.08631282
8015 | 4:28 | 16101 | 13095 | 1200 | 1127.306 | 1400.306 | 85.7 | 0.8386118 | 105.8196 | 107.8143 | 147.2298 | 159.1579 | 201.5573 | 100.77865 | 247.689 | 0.6285218 | 174.1743 | 49923.52 | 43684.92 | 0.4954386 | 0.9138093 | 798.9077 | [5 empty] | 0.004227998 | -0.1333181
8016 | 4:28 | 16102 | 13096 | 1200 | 1127.306 | 1400.306 | 85.7 | 0.8460909 | 105.8174 | 107.2491 | 147.5562 | 158.6947 | 201.289 | 100.6445 | 249.3872 | 0.6328311 | 173.873 | 50198.9 | 43983.3 | 0.4988226 | 0.9200509 | 795.1951 | [5 empty] | 0.00427139 | -0.1218051
8017 | 4:28 | 16107 | 13101 | 1200 | 1127.305 | 1400.305 | 85.7 | 0.8336489 | 94.24087 | 104.9113 | 148.7182 | 159.0417 | 201.6237 | 100.81185 | 257.6651 | 0.6538366 | 177.275 | 51951.38 | 45561.2 | 0.5167178 | 0.9530577 | 819.0819 | [5 empty] | 0.004503293 | -0.06403619
8018 | 4:28 | 16108 | 13102 | 1200 | 1127.305 | 1400.305 | 85.7 | 0.8391274 | 105.8988 | 107.5004 | 149.9418 | 161.1331 | 201.5505 | 100.77525 | 251.2247 | 0.6374938 | 172.9745 | 50634.45 | 44333.84 | 0.5027981 | 0.9273836 | 801.9442 | [5 empty] | 0.004322555 | -0.1085266
8019 | 4:28 | 16109 | 13103 | 1200 | 1127.305 | 1400.305 | 85.7 | 0.8311775 | 105.3607 | 106.5143 | 149.1011 | 159.8813 | 201.7758 | 100.8879 | 252.3834 | 0.640434 | 173.2699 | 50924.87 | 44713.52 | 0.5071041 | 0.9353258 | 810.9687 | [5 empty] | 0.004378202 | -0.09443718
8020 | 4:28 | 16110 | 13104 | 1200 | 1127.305 | 1400.305 | 85.7 | 0.8456758 | 106.1 | 107.8113 | 148.9442 | 157.2441 | 201.5844 | 100.7922 | 250.5817 | 0.6358621 | 173.077 | 50513.35 | 44256.03 | 0.5019156 | 0.9257559 | 796.6285 | [5 empty] | 0.00431118 | -0.1114513
8021 | 4:29 | 16111 | 13105 | 1200 | 1127.305 | 1400.305 | 85.7 | 0.8258709 | 106.2819 | 107.7923 | 147.1173 | 158.0941 | 201.304 | 100.652 | 245.7371 | 0.6235688 | 174.7742 | 49467.86 | 43425.23 | 0.4924934 | 0.9083771 | 807.2573 | [5 empty] | 0.004190353 | -0.1434994
8022 | 4:29 | 16113 | 13107 | 1200 | 1127.304 | 1400.304 | 85.7 | 0.8494883 | 104.9841 | 107.1255 | 149.5033 | 159.2435 | 200.8712 | 100.4356 | 242.4267 | 0.6151685 | 177.1717 | 48696.54 | 42815.16 | 0.4855745 | 0.8956155 | 787.7359 | [5 empty] | 0.004102361 | -0.1680267
8023 | 4:29 | 16115 | 13109 | 1200 | 1127.304 | 1400.304 | 85.7 | 0.8296628 | 107.1632 | 108.1407 | 148.1602 | 160.0973 | 201.507 | 100.7535 | 248.7319 | 0.6311682 | 173.1767 | 50121.21 | 43885.78 | 0.4977166 | 0.918011 | 806.0988 | [5 empty] | 0.004257192 | -0.1255464
8024 | 4:29 | 16119 | 13113 | 1200 | 1127.303 | 1400.303 | 85.7 | 0.8255829 | 107.5931 | 107.4267 | 148.6538 | 161.2948 | 200.9621 | 100.48105 | 252.9186 | 0.6417921 | 171.4726 | 50827.05 | 44634.97 | 0.5062133 | 0.9336827 | 812.9286 | [5 empty] | 0.00436667 | -0.09732749
8025 | 4:29 | 16122 | 13116 | 1200 | 1127.303 | 1400.303 | 85.7 | 0.8366237 | 104.9837 | 106.3135 | 148.5639 | 160.511 | 201.8263 | 100.91315 | 253.7905 | 0.6440046 | 172.9721 | 51221.59 | 44817.81 | 0.5082869 | 0.9375073 | 807.258 | [5 empty] | 0.004393528 | -0.09061931
8026 | 4:29 | 16126 | 13120 | 1200 | 1127.302 | 1400.302 | 85.7 | 0.8491699 | 105.8227 | 106.5894 | 149.2487 | 160.9323 | 201.23 | 100.615 | 252.5647 | 0.6408941 | 173.275 | 50823.61 | 44624.79 | 0.5060978 | 0.9334697 | 796.8424 | [5 empty] | 0.004365176 | -0.097703
8027 | 4:29 | 16127 | 13121 | 1200 | 1127.302 | 1400.302 | 85.7 | 0.841186 | 97.26501 | 95.84681 | 147.3397 | 160.0606 | 201.6234 | 100.8117 | 257.571 | 0.6535978 | 181.5761 | 51932.34 | 45592.8 | 0.5170762 | 0.9537187 | 817.8528 | [5 empty] | 0.004507979 | -0.06293017
8028 | 4:29 | 16132 | 13126 | 1200 | 1127.301 | 1400.301 | 85.7 | 0.836612 | 105.7981 | 107.2609 | 149.1608 | 159.451 | 201.727 | 100.8635 | 251.7494 | 0.6388252 | 172.8742 | 50784.65 | 44461.34 | 0.5042441 | 0.9300506 | 804.6414 | [5 empty] | 0.004341215 | -0.1037617
8029 | 4:29 | 16135 | 13129 | 1200 | 1127.301 | 1400.301 | 85.7 | 0.8420323 | 106.0337 | 107.4937 | 146.4642 | 157.8702 | 201.5884 | 100.7942 | 252.9083 | 0.641766 | 172.1741 | 50983.38 | 44626.24 | 0.5061143 | 0.9335 | 801.0375 | [5 empty] | 0.004365389 | -0.0976495
8030 | 4:29 | 16136 | 13130 | 1200 | 1127.301 | 1400.301 | 85.7 | 0.845962 | 107.0591 | 108.0193 | 148.592 | 159.7403 | 201.6842 | 100.8421 | 248.8155 | 0.6313803 | 173.074 | 50182.15 | 43898.04 | 0.4978556 | 0.9182674 | 793.8882 | [5 empty] | 0.004258976 | -0.1250749
8031 | 4:29 | 16137 | 13131 | 1200 | 1127.301 | 1400.301 | 85.7 | 0.8348012 | 107.015 | 107.5546 | 147.6829 | 158.2029 | 201.7091 | 100.85455 | 248.3236 | 0.6301321 | 173.4741 | 50089.13 | 43815.5 | 0.4969195 | 0.9165408 | 801.9965 | [5 empty] | 0.004246969 | -0.1282555
8032 | 4:29 | 16139 | 13133 | 1200 | 1127.3 | 1400.3 | 85.7 | 0.8456903 | 106.1301 | 107.2397 | 149.2333 | 159.6165 | 201.8443 | 100.92215 | 253.7441 | 0.6438869 | 172.2701 | 51216.81 | 44829.94 | 0.5084245 | 0.9377611 | 799.8408 | [5 empty] | 0.004395312 | -0.0901767
8033 | 4:29 | 16140 | 13134 | 1200 | 1127.3 | 1400.3 | 85.7 | 0.8305148 | 106.9596 | 107.8784 | 150.8379 | 161.0371 | 201.7217 | 100.86085 | 254.4223 | 0.6456078 | 171.5701 | 51322.5 | 44943.84 | 0.5097162 | 0.9401437 | 811.4194 | [5 empty] | 0.004412073433 | -0.08603511
8034 | 4:29 | 16141 | 13135 | 1200 | 1127.3 | 1400.3 | 85.7 | 0.826177 | 105.2488 | 106.6301 | 147.8355 | 158.8335 | 201.9265 | 100.96325 | 254.5634 | 0.6459659 | 172.5686 | 51403.08 | 45018.48 | 0.5105627 | 0.941705 | 816.3112 | [5 empty] | 0.004423069 | -0.08333529
8035 | 4:29 | 16142 | 13136 | 1200 | 1127.3 | 1400.3 | 85.7 | 0.8304078 | 106.6424 | 107.8001 | 148.0979 | 159.804 | 201.7551 | 100.87755 | 249.2647 | 0.6325202 | 173.375 | 50290.41 | 43990.66 | 0.498906 | 0.9202049 | 806.4844 | [5 empty] | 0.004272462 | -0.1215236
8036 | 4:29 | 16143 | 13137 | 1200 | 1127.3 | 1400.3 | 85.7 | 0.8511178 | 106.0669 | 107.7873 | 149.4166 | 160.8557 | 201.8163 | 100.90815 | 248.2197 | 0.6298685 | 173.9745 | 50094.78 | 43826.42 | 0.4970434 | 0.9167693 | 790.5245 | [5 empty] | 0.004248557 | -0.1278339
8037 | 4:29 | 16144 | 13138 | 1200 | 1127.299 | 1400.299 | 85.7 | 0.8440123 | 106.5839 | 107.5353 | 148.7803 | 156.9763 | 201.8399 | 100.91995 | 246.6706 | 0.6259376 | 174.5711 | 49787.98 | 43591.47 | 0.4943787 | 0.9118545 | 794.6428 | [5 empty] | 0.004214439 | -0.1369644
8038 | 4:29 | 16147 | 13141 | 1200 | 1127.299 | 1400.299 | 85.7 | 0.8155458 | 106.5672 | 107.9727 | 149.7359 | 159.4905 | 201.5782 | 100.7891 | 249.0633 | 0.6320091 | 173.1751 | 50205.72 | 44037.63 | 0.4994387 | 0.9211874 | 818.166 | [5 empty] | 0.004279306 | -0.1197298
8039 | 4:29 | 16148 | 13142 | 1200 | 1127.299 | 1400.299 | 85.7 | 0.8510315 | 107.0675 | 107.7098 | 148.6896 | 160.2375 | 201.6258 | 100.8129 | 248.2413 | 0.6299233 | 173.576 | 50051.86 | 43828.94 | 0.4970719 | 0.916822 | 790.2062 | [5 empty] | 0.004248924 | -0.1277366
8040 | 4:29 | 16150 | 13144 | 1200 | 1127.298 | 1400.298 | 85.7 | 0.8467966 | 105.9369 | 107.4062 | 148.9129 | 157.8743 | 201.9261 | 100.96305 | 247.6213 | 0.62835 | 174.4734 | 50001.21 | 43781.46 | 0.4965335 | 0.9158288 | 793.8516 | [5 empty] | 0.004242021 | -0.1295716
8041 | 4:29 | 16151 | 13145 | 1200 | 1127.298 | 1400.298 | 85.7 | 0.8239728 | 105.9981 | 107.7428 | 149.327 | 160.114 | 201.4344 | 100.7172 | 248.8657 | 0.6315077 | 173.7728 | 50130.11 | 43947.87 | 0.4984207 | 0.9193098 | 811.5162 | [5 empty] | 0.00426623 | -0.123162
8042 | 4:29 | 16152 | 13146 | 1200 | 1127.298 | 1400.298 | 85.7 | 0.8544265 | 105.3207 | 108.1769 | 150.6559 | 159.5759 | 201.5143 | 100.75715 | 245.6178 | 0.623266 | 175.0724 | 49495.51 | 43352.75 | 0.4916714 | 0.9068609 | 785.9069 | [5 empty] | 0.004179867 | -0.1463683
8043 | 4:29 | 16154 | 13148 | 1200 | 1127.298 | 1400.298 | 85.7 | 0.8294616 | 108.9775 | 107.8893 | 149.2887 | 159.8374 | 201.6392 | 100.8196 | 247.8986 | 0.6290537 | 172.372 | 49986.07 | 43727.61 | 0.4959227 | 0.9147023 | 804.3057 | [5 empty] | 0.004234197 | -0.1316588
8044 | 4:29 | 16155 | 13149 | 1200 | 1127.298 | 1400.298 | 85.7 | 0.8507208 | 105.5764 | 106.9961 | 148.2749 | 159.8698 | 201.6946 | 100.8473 | 252.2878 | 0.6401915 | 172.6696 | 50885.09 | 44579.3 | 0.5055819 | 0.9325181 | 794.783 | [5 empty] | 0.004358503 | -0.09938362
8045 | 4:29 | 16156 | 13150 | 1200 | 1127.297 | 1400.297 | 85.7 | 0.8449512 | 98.46806 | 104.6185 | 150.2018 | 160.5468 | 201.742 | 100.871 | 255.1854 | 0.6475442 | 177.1805 | 51481.61 | 45105.52 | 0.5115499 | 0.9435257 | 807.2278 | [5 empty] | 0.004435903 | -0.08020104
8046 | 4:29 | 16157 | 13151 | 1200 | 1127.297 | 1400.297 | 85.7 | 0.8341033 | 105.4776 | 107.3842 | 147.4286 | 159.2291 | 201.8332 | 100.9166 | 253.3932 | 0.6429965 | 172.375 | 51143.16 | 44769.01 | 0.5077334 | 0.9364865 | 808.2311 | [5 empty] | 0.004386354 | -0.09240303
8047 | 4:29 | 16159 | 13153 | 1200 | 1127.297 | 1400.297 | 85.7 | 0.8287105 | 105.7585 | 108.1038 | 147.2306 | 158.9852 | 201.6578 | 100.8289 | 251.7486 | 0.6388232 | 172.4751 | 50767.05 | 44451.38 | 0.5041311 | 0.9298423 | 810.1946 | [5 empty] | 0.004339756 | -0.1041327
8048 | 4:29 | 16160 | 13154 | 1200 | 1127.297 | 1400.297 | 85.7 | 0.8260602 | 106.6119 | 110.3035 | 149.5985 | 159.5724 | 200.9885 | 100.49425 | 255.1035 | 0.6473364 | 170.8674 | 51272.86 | 45082.71 | 0.5112912 | 0.9430486 | 815.1602 | [5 empty] | 0.004432538 | -0.08102095
8049 | 4:29 | 16162 | 13156 | 1200 | 1127.297 | 1400.297 | 85.7 | 0.8310343 | 106.5642 | 107.9496 | 148.4816 | 159.7669 | 201.8345 | 100.91725 | 250.0178 | 0.6344312 | 173.0748 | 50462.21 | 44149.13 | 0.5007033 | 0.9235198 | 806.8453 | [5 empty] | 0.004295569 | -0.1154906
8050 | 4:29 | 16163 | 13157 | 1200 | 1127.296 | 1400.296 | 85.7 | 0.8274164 | 105.4537 | 107.7423 | 150.8816 | 163.7252 | 201.8068 | 100.9034 | 252.573 | 0.6409152 | 172.6716 | 50970.95 | 44605.43 | 0.5058782 | 0.9330647 | 812.4944 | [5 empty] | 0.004362336 | -0.09841773
8051 | 4:29 | 16164 | 13158 | 1200 | 1127.296 | 1400.296 | 85.7 | 0.8440463 | 106.096 | 107.4284 | 149.5703 | 160.5171 | 201.8913 | 100.94565 | 251.2001 | 0.6374314 | 173.0757 | 50715.12 | 44347 | 0.5029473 | 0.9276588 | 798.4727 | [5 empty] | 0.004324479 | -0.1080332
8052 | 4:29 | 16165 | 13159 | 1200 | 1127.296 | 1400.296 | 85.7 | 0.8531491 | 105.8224 | 108.0939 | 148.8257 | 160.1801 | 201.8277 | 100.91385 | 248.5702 | 0.6307579 | 173.6727 | 50168.34 | 43911.91 | 0.4980129 | 0.9185575 | 789.3544 | [5 empty] | 0.004260994 | -0.1245419
8053 | 4:29 | 16166 | 13160 | 1200 | 1127.296 | 1400.296 | 85.7 | 0.8463161 | 105.7572 | 107.1161 | 148.1238 | 160.0664 | 201.9619 | 100.98095 | 243.9265 | 0.6189743 | 176.4746 | 49263.86 | 43084.6 | 0.4886302 | 0.9012517 | 791.2527 | [5 empty] | 0.004141146 | -0.157087
8054 | 4:29 | 16167 | 13161 | 1200 | 1127.296 | 1400.296 | 85.7 | 0.8447279 | 106.8656 | 107.7211 | 151.3553 | 159.8938 | 201.6511 | 100.82555 | 251.3042 | 0.6376955 | 172.3758 | 50675.79 | 44361.82 | 0.5031154 | 0.9279689 | 797.3727 | [5 empty] | 0.004326647 | -0.107478
8055 | 4:29 | 16170 | 13164 | 1200 | 1127.295 | 1400.295 | 85.7 | 0.8213204 | 105.7028 | 108.1986 | 149.1048 | 160.3872 | 201.6892 | 100.8446 | 249.3733 | 0.6327958 | 173.2705 | 50295.91 | 44019.45 | 0.4992325 | 0.9208071 | 813.5943 | [5 empty] | 0.004276657 | -0.1204235
8056 | 4:30 | 16171 | 13165 | 1200 | 1127.295 | 1400.295 | 85.7 | 0.8261769 | 92.25054 | 88.16232 | 148.5592 | 160.0023 | 201.5089 | 100.75445 | 261.6051 | 0.6638345 | 189.9759 | 52715.74 | 46368.31 | 0.5258714 | 0.969941 | 843.2983 | [5 empty] | 0.004623484 | -0.03637572
8057 | 4:30 | 16172 | 13166 | 1200 | 1127.295 | 1400.295 | 85.7 | 0.8374547 | 99.57249 | 106.6461 | 147.893 | 160.4271 | 201.7223 | 100.86115 | 257.3084 | 0.6529314 | 174.8699 | 51904.85 | 45496.27 | 0.5159814 | 0.9516995 | 813.3046 | [5 empty] | 0.00449367 | -0.06631481
8058 | 4:30 | 16176 | 13170 | 1200 | 1127.294 | 1400.294 | 85.7 | 0.848716 | 105.3548 | 107.1065 | 149.0034 | 161.4031 | 201.8369 | 100.91845 | 244.3628 | 0.6200814 | 176.3748 | 49321.44 | 43147.14 | 0.4893395 | 0.9025599 | 789.8593 | [5 empty] | 0.004150166 | -0.1545722
8059 | 4:30 | 16179 | 13173 | 1200 | 1127.294 | 1400.294 | 85.7 | 0.8438422 | 105.5788 | 107.5028 | 148.5473 | 159.6601 | 201.6775 | 100.83875 | 245.3808 | 0.6226646 | 175.6719 | 49487.79 | 43337.59 | 0.4914994 | 0.9065438 | 794.0599 | [5 empty] | 0.004177675 | -0.1469698
8060 | 4:30 | 16180 | 13174 | 1200 | 1127.294 | 1400.294 | 85.7 | 0.8450485 | 106.102 | 108.9656 | 149.42 | 160.6126 | 201.6729 | 100.83645 | 246.0137 | 0.6242706 | 174.5737 | 49614.29 | 43439.57 | 0.492656 | 0.9086771 | 792.8051 | [5 empty] | 0.004192429 | -0.1429332
8061 | 4:30 | 16183 | 13177 | 1200 | 1127.293 | 1400.293 | 85.7 | 0.8264806 | 106.2475 | 106.6621 | 147.9895 | 158.2666 | 201.7025 | 100.85125 | 251.6251 | 0.6385098 | 172.8797 | 50753.4 | 44432.76 | 0.50392 | 0.9294528 | 812.1859 | [5 empty] | 0.00433703 | -0.1048268
8062 | 4:30 | 16186 | 13180 | 1200 | 1127.293 | 1400.293 | 85.7 | 0.8298979 | 109.1627 | 107.2943 | 148.0389 | 159.3969 | 201.826 | 100.913 | 254.0347 | 0.6446243 | 170.6707 | 51270.82 | 44880.18 | 0.5089942 | 0.938812 | 810.5419 | [5 empty] | 0.004402703 | -0.08834665
8063 | 4:30 | 16187 | 13181 | 1200 | 1127.292 | 1400.292 | 85.7 | 0.8555866 | 105.7782 | 107.7976 | 148.877 | 159.0182 | 201.5072 | 100.7536 | 245.6418 | 0.6233269 | 175.1759 | 49498.59 | 43385.11 | 0.4920384 | 0.9075378 | 785.4098 | [5 empty] | 0.004184548 | -0.1450859
8064 | 4:30 | 16188 | 13182 | 1200 | 1127.292 | 1400.292 | 85.7 | 0.8131317 | 94.23737 | 94.40285 | 148.9067 | 159.2821 | 201.7081 | 100.85405 | 258.917 | 0.6570133 | 183.4774 | 52225.64 | 45886.86 | 0.5204112 | 0.9598699 | 843.8259 | [5 empty] | 0.004551662 | -0.05272908
8065 | 4:30 | 16191 | 13185 | 1200 | 1127.292 | 1400.292 | 85.7 | 0.8272756 | 106.3208 | 107.8473 | 149.2956 | 159.8475 | 202.0187 | 101.00935 | 249.8235 | 0.6339382 | 173.3761 | 50469.03 | 44123.8 | 0.500416 | 0.9229899 | 809.8435 | [5 empty] | 0.004291873 | -0.1164513
8066 | 4:30 | 16194 | 13188 | 1200 | 1127.291 | 1400.291 | 85.7 | 0.8487022 | 105.4124 | 106.2576 | 149.5588 | 159.82 | 201.7868 | 100.8934 | 252.0266 | 0.6395286 | 173.3714 | 50855.65 | 44561.16 | 0.5053762 | 0.9321387 | 796.8375 | [5 empty] | 0.004355843 | -0.100055
8067 | 4:30 | 16196 | 13190 | 1200 | 1127.291 | 1400.291 | 85.7 | 0.8624911 | 103.4956 | 106.3277 | 149.9585 | 160.7831 | 202.0623 | 101.03115 | 240.6571 | 0.610678 | 179.1705 | 48627.73 | 42525.26 | 0.4822867 | 0.8895513 | 778.4905 | [5 empty] | 0.004060766 | -0.1799909
8068 | 4:30 | 16197 | 13191 | 1200 | 1127.291 | 1400.291 | 85.7 | 0.8344679 | 98.0647 | 107.8984 | 149.6767 | 159.4538 | 201.9037 | 100.95185 | 255.423 | 0.6481472 | 175.7752 | 51570.83 | 45162.04 | 0.5121909 | 0.944708 | 814.1373 | [5 empty] | 0.004444243 | -0.07817387
8069 | 4:30 | 16199 | 13193 | 1200 | 1127.29 | 1400.29 | 85.7 | 0.8362227 | 106.1715 | 107.7725 | 152.1664 | 158.9767 | 201.7239 | 100.86195 | 244.9724 | 0.6216283 | 175.0762 | 49416.78 | 43299.7 | 0.4910697 | 0.9057512 | 798.826 | [5 empty] | 0.004172197 | -0.1484757
8070 | 4:30 | 16202 | 13196 | 1200 | 1127.29 | 1400.29 | 85.7 | 0.8442691 | 106.3686 | 107.3598 | 148.51 | 157.7202 | 202.0165 | 101.00825 | 250.1181 | 0.6346857 | 173.2731 | 50527.98 | 44155.13 | 0.5007713 | 0.9236453 | 797.151 | [5 empty] | 0.004296445 | -0.1152632
8071 | 4:30 | 16203 | 13197 | 1200 | 1127.29 | 1400.29 | 85.7 | 0.8415443 | 105.1059 | 106.7305 | 148.4212 | 158.3137 | 201.932 | 100.966 | 253.5435 | 0.6433778 | 173.2769 | 51198.56 | 44813.13 | 0.5082338 | 0.9374094 | 803.8213 | [5 empty] | 0.00439284 | -0.09079016
8072 | 4:30 | 16204 | 13198 | 1200 | 1127.29 | 1400.29 | 85.7 | 0.851995 | 105.6468 | 107.3572 | 148.2365 | 159.5172 | 202.0979 | 101.04895 | 244.8672 | 0.6213614 | 175.9684 | 49487.15 | 43287.37 | 0.4909299 | 0.9054933 | 788.084 | [5 empty] | 0.004170415 | -0.1489664
8073 | 4:30 | 16206 | 13200 | 1200 | 1127.289 | 1400.289 | 85.7 | 0.8440409 | 106.209 | 108.3564 | 148.9302 | 158.267 | 201.4772 | 100.7386 | 250.348 | 0.6352691 | 172.8762 | 50439.43 | 44213.23 | 0.5014302 | 0.9248606 | 797.3333 | [5 empty] | 0.004304927 | -0.1130656
8074 | 4:30 | 16208 | 13202 | 1200 | 1127.289 | 1400.289 | 85.7 | 0.8480123 | 106.5852 | 107.8542 | 150.3589 | 158.6106 | 201.9375 | 100.96875 | 245.501 | 0.6229696 | 174.8759 | 49575.87 | 43331.59 | 0.4914314 | 0.9064183 | 790.1805 | [5 empty] | 0.004176807 | -0.1472081
8075 | 4:30 | 16209 | 13203 | 1200 | 1127.289 | 1400.289 | 85.7 | 0.8389968 | 105.9649 | 107.7187 | 148.7108 | 158.2715 | 202.1671 | 101.08355 | 250.9358 | 0.6367607 | 173.2793 | 50730.96 | 44338.91 | 0.5028556 | 0.9274896 | 802.3829 | [5 empty] | 0.004323296 | -0.1083364
8076 | 4:30 | 16213 | 13207 | 1200 | 1127.288 | 1400.288 | 85.7 | 0.8488686 | 105.4248 | 106.5105 | 148.1953 | 159.0132 | 201.9792 | 100.9896 | 253.0683 | 0.642172 | 173.3775 | 51114.53 | 44739.68 | 0.5074008 | 0.935873 | 797.9688 | [5 empty] | 0.004382044 | -0.09347742
8077 | 4:30 | 16216 | 13210 | 1200 | 1127.288 | 1400.288 | 85.7 | 0.831926 | 106.7637 | 107.9294 | 148.8494 | 160.0891 | 201.7605 | 100.88025 | 249.1207 | 0.6321548 | 173.0767 | 50262.73 | 44023.42 | 0.4992776 | 0.9208901 | 805.266 | [5 empty] | 0.004277235 | -0.120272
8078 | 4:30 | 16217 | 13211 | 1200 | 1127.287 | 1400.287 | 85.7 | 0.8346176 | 106.6653 | 107.8425 | 149.946 | 159.363 | 202.0954 | 101.0477 | 248.9709 | 0.6317747 | 173.2762 | 50315.88 | 43971.67 | 0.4986907 | 0.9198076 | 803.0562 | [5 empty] | 0.004269696 | -0.1222502
8079 | 4:30 | 16223 | 13217 | 1200 | 1127.286 | 1400.286 | 85.7 | 0.8495516 | 105.6154 | 106.751 | 149.0212 | 160.4884 | 201.8707 | 100.93535 | 254.065 | 0.6447012 | 173.1747 | 51288.29 | 44901.14 | 0.5092319 | 0.9392504 | 798.389 | [5 empty] | 0.004405787 | -0.08758467
8080 | 4:30 | 16225 | 13219 | 1200 | 1127.286 | 1400.286 | 85.7 | 0.8213639 | 105.276 | 107.1871 | 148.9146 | 157.6875 | 201.9121 | 100.95605 | 251.303 | 0.6376925 | 173.2726 | 50741.11 | 44428.86 | 0.5038757 | 0.9293712 | 816.5331 | [5 empty] | 0.004336459 | -0.1049723
8081 | 4:30 | 16228 | 13222 | 1200 | 1127.286 | 1400.286 | 85.7 | 0.8310627 | 107.2268 | 110.1974 | 148.6332 | 158.8579 | 201.7263 | 100.86315 | 254.3611 | 0.6454525 | 170.775 | 51311.33 | 44943.52 | 0.5097126 | 0.940137 | 810.2001 | [5 empty] | 0.004412026 | -0.08604671
8082 | 4:30 | 16229 | 13223 | 1200 | 1127.286 | 1400.286 | 85.7 | 0.8653849 | 104.0611 | 106.2798 | 148.5169 | 160.5094 | 202.2434 | 101.1217 | 239.4963 | 0.6077325 | 179.473 | 48436.55 | 42302.14 | 0.4797562 | 0.8848841 | 775.2198 | [5 empty] | 0.004028849 | -0.1893389
8083 | 4:31 | 16232 | 13226 | 1200 | 1127.285 | 1400.285 | 85.7 | 0.8542622 | 106.7694 | 107.629 | 148.7053 | 158.4256 | 201.9483 | 100.97415 | 246.4907 | 0.6254811 | 174.5734 | 49778.39 | 43530.42 | 0.4936864 | 0.9105775 | 786.7759 | [5 empty] | 0.004205588 | -0.1393571
8084 | 4:31 | 16233 | 13227 | 1200 | 1127.285 | 1400.285 | 85.7 | 0.8561708 | 102.7777 | 105.8154 | 149.3146 | 159.4548 | 202.0733 | 101.03665 | 238.4986 | 0.6052007 | 180.7733 | 48194.2 | 42098.58 | 0.4774476 | 0.880626 | 781.4811 | [5 empty] | 0.003999803 | -0.1979756
8085 | 4:31 | 16236 | 13230 | 1200 | 1127.284 | 1400.284 | 85.7 | 0.8310557 | 106.5138 | 108.2105 | 149.8743 | 161.0421 | 202.1594 | 101.0797 | 247.1924 | 0.6272616 | 174.1722 | 49972.26 | 43682.15 | 0.4954072 | 0.9137514 | 804.5658 | [5 empty] | 0.004227596 | -0.1334259
8086 | 4:31 | 16238 | 13232 | 1200 | 1127.284 | 1400.284 | 85.7 | 0.8479504 | 106.1215 | 107.763 | 147.861 | 158.6241 | 201.7253 | 100.86265 | 250.2884 | 0.6351179 | 173.0766 | 50489.5 | 44202.34 | 0.5013067 | 0.9246328 | 794.5779 | [5 empty] | 0.004303337 | -0.113477
8087 | 4:31 | 16239 | 13233 | 1200 | 1127.284 | 1400.284 | 85.7 | 0.8401805 | 105.8506 | 107.6945 | 150.3351 | 160.2795 | 201.7673 | 100.88365 | 250.4578 | 0.6355477 | 173.4751 | 50534.2 | 44289.51 | 0.5022953 | 0.9264563 | 801.3422 | [5 empty] | 0.004316073 | -0.1101913
8088 | 4:31 | 16240 | 13234 | 1200 | 1127.284 | 1400.284 | 85.7 | 0.8596593 | 104.237 | 106.0603 | 149.7094 | 159.9358 | 202.0959 | 101.04795 | 240.4683 | 0.6101989 | 179.2772 | 48597.66 | 42473.75 | 0.4817025 | 0.8884738 | 780.2072 | [5 empty] | 0.00405339 | -0.1821381
8089 | 4:31 | 16242 | 13236 | 1200 | 1127.284 | 1400.284 | 85.7 | 0.848116 | 106.1979 | 107.7324 | 149.8939 | 158.2048 | 202.1502 | 101.0751 | 251.2899 | 0.6376592 | 172.6781 | 50798.31 | 44444.59 | 0.5040541 | 0.9297002 | 795.7585 | [5 empty] | 0.004338762 | -0.1043857
8090 | 4:31 | 16245 | 13239 | 1200 | 1127.283 | 1400.283 | 85.7 | 0.8462933 | 105.584 | 107.5125 | 147.726 | 159.3312 | 202.2958 | 101.1479 | 247.3923 | 0.6277689 | 174.5734 | 50046.43 | 43740.23 | 0.4960659 | 0.9149663 | 794.0281 | [5 empty] | 0.00423603 | -0.1311691
8091 | 4:31 | 16248 | 13242 | 1200 | 1127.283 | 1400.283 | 85.7 | 0.8280957 | 107.3718 | 107.8701 | 147.3476 | 160.6756 | 202.1058 | 101.0529 | 250.463 | 0.6355609 | 172.1732 | 50620.01 | 44238.3 | 0.5017146 | 0.925385 | 808.8347 | [5 empty] | 0.004308589 | -0.1121196
8092 | 4:31 | 16249 | 13243 | 1200 | 1127.282 | 1400.282 | 85.7 | 0.8389382 | 105.3921 | 107.6002 | 149.2325 | 159.1591 | 202.2358 | 101.1179 | 242.0695 | 0.6142621 | 176.8683 | 48955.11 | 42819.25 | 0.4856209 | 0.8957011 | 795.1401 | [5 empty] | 0.004102948 | -0.1678594
8093 | 4:31 | 16251 | 13245 | 1200 | 1127.282 | 1400.282 | 85.7 | 0.8417388 | 99.3101 | 105.8428 | 148.1012 | 159.4899 | 201.8421 | 100.92105 | 254.5067 | 0.645822 | 175.7761 | 51370.18 | 45004.33 | 0.5104022 | 0.941409 | 807.5181 | [5 empty] | 0.004420984 | -0.08384625
8094 | 4:31 | 16255 | 13249 | 1200 | 1127.281 | 1400.281 | 85.7 | 0.842868 | 105.8727 | 106.6303 | 147.3375 | 159.6233 | 202.2869 | 101.14345 | 254.5681 | 0.6459778 | 172.6752 | 51495.8 | 45086.24 | 0.5113312 | 0.9431224 | 804.1447 | [5 empty] | 0.004433059 | -0.08089399
8095 | 4:31 | 16260 | 13254 | 1200 | 1127.281 | 1400.281 | 85.7 | 0.8471949 | 105.9878 | 108.0367 | 150.6273 | 159.5062 | 201.9935 | 100.99675 | 249.7707 | 0.6338042 | 173.4765 | 50452.05 | 44148.32 | 0.5006941 | 0.9235028 | 795.1519 | [5 empty] | 0.004295451 | -0.1155213
8096 | 4:31 | 16261 | 13255 | 1200 | 1127.281 | 1400.281 | 85.7 | 0.8353462 | 106.1447 | 108.3717 | 149.449 | 160.0291 | 202.2119 | 101.10595 | 245.6586 | 0.6233696 | 174.6764 | 49675.11 | 43465.55 | 0.4929507 | 0.9092205 | 800.2753 | [5 empty] | 0.004196191 | -0.1419086
8097 | 4:31 | 16264 | 13258 | 1200 | 1127.28 | 1400.28 | 85.7 | 0.8282889 | 107.3867 | 107.9823 | 149.2922 | 158.7231 | 202.1163 | 101.05815 | 244.4273 | 0.6202451 | 174.9741 | 49402.74 | 43198.97 | 0.4899273 | 0.9036441 | 803.9656 | [5 empty] | 0.004157646 | -0.152495
8098 | 4:31 | 16267 | 13261 | 1200 | 1127.28 | 1400.28 | 85.7 | 0.8534688 | 106.5755 | 107.5858 | 148.6853 | 158.9995 | 201.952 | 100.976 | 247.9684 | 0.6292308 | 173.978 | 50077.72 | 43776.5 | 0.4964772 | 0.915725 | 788.4793 | [5 empty] | 0.0042413 | -0.1297636
8099 | 4:31 | 16277 | 13271 | 1200 | 1127.278 | 1400.278 | 85.7 | 0.8292069 | 97.84609 | 96.33996 | 150.6442 | 159.5254 | 201.742 | 100.871 | 256.3951 | 0.6506139 | 181.572 | 51725.65 | 45405.1 | 0.5149474 | 0.9497924 | 825.7106 | [5 empty] | 0.004480169 | -0.06952804
8100 | 4:31 | 16279 | 13273 | 1200 | 1127.278 | 1400.278 | 85.7 | 0.840086 | 106.9001 | 107.8401 | 148.1043 | 159.3176 | 201.827 | 100.9135 | 249.9451 | 0.6342467 | 172.8762 | 50445.68 | 44147.44 | 0.5006841 | 0.9234844 | 799.8061 | [5 empty] | 0.004295322 | -0.1155546
8101 | 4:31 | 16280 | 13274 | 1200 | 1127.277 | 1400.277 | 85.7 | 0.8415635 | 106.6273 | 107.3868 | 148.9462 | 158.9617 | 202.1741 | 101.08705 | 254.8557 | 0.6467076 | 172.2731 | 51525.22 | 45105.15 | 0.5115457 | 0.943518 | 804.8541 | [5 empty] | 0.004435848 | -0.08021433
8102 | 4:31 | 16283 | 13277 | 1200 | 1127.277 | 1400.277 | 85.7 | 0.8495597 | 105.4882 | 107.3507 | 148.1378 | 160.0421 | 202.2424 | 101.1212 | 245.241 | 0.6223099 | 175.8722 | 49598.14 | 43338.58 | 0.4915107 | 0.9065645 | 790.1055 | [5 empty] | 0.004177818 | -0.1469305
8103 | 4:31 | 16285 | 13279 | 1200 | 1127.277 | 1400.277 | 85.7 | 0.8347578 | 106.9599 | 108.2765 | 148.2975 | 159.1231 | 202.3448 | 101.1724 | 250.3888 | 0.6353727 | 172.1749 | 50664.87 | 44247.04 | 0.5018137 | 0.9255679 | 803.8177 | [5 empty] | 0.004309866 | -0.1117901
8104 | 4:31 | 16288 | 13282 | 1200 | 1127.276 | 1400.276 | 85.7 | 0.8355848 | 105.6946 | 107.0812 | 149.2153 | 162.6812 | 202.4384 | 101.2192 | 253.9195 | 0.644332 | 173.2778 | 51403.05 | 44909.36 | 0.5093252 | 0.9394224 | 809.0007 | [5 empty] | 0.004406997 | -0.08728609
8105 | 4:32 | 16291 | 13285 | 1200 | 1127.276 | 1400.276 | 85.7 | 0.8507875 | 106.2992 | 108.1667 | 149.8954 | 158.9924 | 202.3497 | 101.17485 | 247.0346 | 0.6268612 | 174.2763 | 49987.38 | 43721.96 | 0.4958587 | 0.9145841 | 790.3301 | [5 empty] | 0.004233377 | -0.1318782
8106 | 4:32 | 16292 | 13286 | 1200 | 1127.275 | 1400.275 | 85.7 | 0.8341369 | 106.0715 | 107.3683 | 149.4947 | 158.4883 | 202.09 | 101.045 | 253.3276 | 0.64283 | 172.3721 | 51194.97 | 44787.02 | 0.5079377 | 0.9368633 | 808.3304 | [5 empty] | 0.004389001 | -0.09174417
8107 | 4:32 | 16293 | 13287 | 1200 | 1127.275 | 1400.275 | 85.7 | 0.8331255 | 106.4738 | 107.7577 | 148.0108 | 158.6026 | 202.2108 | 101.1054 | 250.8107 | 0.6364432 | 172.5709 | 50716.64 | 44357.09 | 0.5030618 | 0.9278699 | 806.2379 | [5 empty] | 0.004325955 | -0.1076551
8108 | 4:32 | 16298 | 13292 | 1200 | 1127.274 | 1400.274 | 85.7 | 0.8564621 | 104.8986 | 107.2279 | 148.1531 | 159.1383 | 202.2227 | 101.11135 | 242.1959 | 0.6145828 | 177.6721 | 48977.51 | 42791.67 | 0.4853081 | 0.8951242 | 783.0986 | [5 empty] | 0.004098985 | -0.1689886
8109 | 4:32 | 16299 | 13293 | 1200 | 1127.274 | 1400.274 | 85.7 | 0.8512961 | 106.1846 | 106.9535 | 148.5043 | 158.9101 | 202.1614 | 101.0807 | 241.5506 | 0.6129453 | 177.1759 | 48832.22 | 42746.47 | 0.4847954 | 0.8941787 | 785.9545 | [5 empty] | 0.004092492 | -0.1708432
8110 | 4:32 | 16300 | 13294 | 1200 | 1127.274 | 1400.274 | 85.7 | 0.8376111 | 106.1367 | 108.1579 | 149.5534 | 156.7309 | 202.0278 | 101.0139 | 248.4961 | 0.6305698 | 173.3717 | 50203.13 | 43977.29 | 0.4987544 | 0.9199252 | 800.941 | [5 empty] | 0.004270514 | -0.1220351
8111 | 4:32 | 16302 | 13296 | 1200 | 1127.274 | 1400.274 | 85.7 | 0.8283748 | 106.139 | 107.8024 | 149.0027 | 159.3667 | 202.0348 | 101.0174 | 249.3686 | 0.6327839 | 173.5765 | 50381.13 | 44085.3 | 0.4999794 | 0.9221846 | 808.9219 | [5 empty] | 0.004286257 | -0.1179141
8112 | 4:32 | 16303 | 13297 | 1200 | 1127.274 | 1400.274 | 85.7 | 0.8416429 | 106.2704 | 107.9693 | 149.5631 | 159.6348 | 201.6109 | 100.80545 | 247.5522 | 0.6281747 | 173.9753 | 49909.21 | 43765.12 | 0.4963481 | 0.915487 | 797.0299 | [5 empty] | 0.004239647 | -0.1302043
8113 | 4:32 | 16305 | 13299 | 1200 | 1127.273 | 1400.273 | 85.7 | 0.8575334 | 104.7901 | 106.9113 | 149.6059 | 159.2558 | 202.2363 | 101.11815 | 240.998 | 0.6115431 | 178.1752 | 48738.54 | 42624.36 | 0.4834106 | 0.8916243 | 781.662 | [5 empty] | 0.004074969 | -0.1758782
8114 | 4:32 | 16306 | 13300 | 1200 | 1127.273 | 1400.273 | 85.7 | 0.8413682 | 105.9395 | 107.7989 | 152.6995 | 159.417 | 201.9567 | 100.97835 | 247.3574 | 0.6276803 | 174.4741 | 49955.49 | 43742.73 | 0.4960942 | 0.9150186 | 797.5728 | [5 empty] | 0.004236394 | -0.1310721
8115 | 4:32 | 16308 | 13302 | 1200 | 1127.273 | 1400.273 | 85.7 | 0.8371997 | 108.0683 | 105.1833 | 150.2005 | 159.1859 | 202.2422 | 101.1211 | 256.3692 | 0.6505482 | 172.0721 | 51848.66 | 45341.34 | 0.5142243 | 0.9484586 | 809.613 | [5 empty] | 0.004470736 | -0.07178483
8116 | 4:32 | 16311 | 13305 | 1200 | 1127.272 | 1400.272 | 85.7 | 0.8530466 | 106.965 | 107.9414 | 150.3057 | 160.5857 | 202.3369 | 101.16845 | 247.0874 | 0.6269952 | 173.8739 | 49994.91 | 43670.74 | 0.4952778 | 0.9135127 | 787.9362 | [5 empty] | 0.00422594 | -0.1338701
8117 | 4:32 | 16312 | 13306 | 1200 | 1127.272 | 1400.272 | 85.7 | 0.8248801 | 106.4666 | 107.4833 | 151.4253 | 160.8549 | 202.2758 | 101.1379 | 250.4158 | 0.6354412 | 173.2789 | 50653.05 | 44295.39 | 0.502362 | 0.9265793 | 812.8347 | [5 empty] | 0.004316933 | -0.1099702
8118 | 4:32 | 16316 | 13310 | 1200 | 1127.271 | 1400.271 | 85.7 | 0.8593256 | 104.2773 | 106.9924 | 149.248 | 159.9452 | 202.163 | 101.0815 | 242.086 | 0.6143039 | 177.8738 | 48940.82 | 42825.25 | 0.4856889 | 0.8958266 | 781.5195 | [5 empty] | 0.004103811 | -0.1676139
8119 | 4:32 | 16318 | 13312 | 1200 | 1127.271 | 1400.271 | 85.7 | 0.8443148 | 106.8992 | 106.9298 | 149.6356 | 160.2413 | 202.3328 | 101.1664 | 251.1474 | 0.6372976 | 172.7738 | 50815.36 | 44380.04 | 0.5033221 | 0.92835 | 798.2048 | [5 empty] | 0.004329313 | -0.106796
8120 | 4:32 | 16319 | 13313 | 1200 | 1127.271 | 1400.271 | 85.7 | 0.8385628 | 109.1574 | 107.3138 | 148.5264 | 157.9915 | 202.0684 | 101.0342 | 253.6478 | 0.6436425 | 171.0681 | 51254.19 | 44869.21 | 0.5088698 | 0.9385825 | 804.25 | [5 empty] | 0.004401089 | -0.08874581
8121 | 4:32 | 16320 | 13314 | 1200 | 1127.271 | 1400.271 | 85.7 | 0.8402238 | 106.0822 | 107.7059 | 149.064 | 160.0856 | 202.1205 | 101.06025 | 249.7373 | 0.6337194 | 173.5755 | 50477.03 | 44146.84 | 0.5006773 | 0.9234719 | 800.3983 | [5 empty] | 0.004295235 | -0.1155774
8122 | 4:32 | 16322 | 13316 | 1200 | 1127.271 | 1400.271 | 85.7 | 0.8384866 | 105.7408 | 106.9071 | 151.9049 | 159.4142 | 202.2684 | 101.1342 | 252.5408 | 0.6408335 | 172.9728 | 51081.04 | 44703.48 | 0.5069903 | 0.9351158 | 805.0418 | [5 empty] | 0.004376727 | -0.09480591
8123 | 4:32 | 16323 | 13317 | 1200 | 1127.27 | 1400.27 | 85.7 | 0.8363103 | 93.35458 | 95.4507 | 149.0855 | 160.3696 | 202.1078 | 101.0539 | 257.8087 | 0.654201 | 183.4746 | 52105.14 | 45700.8 | 0.518301 | 0.9559779 | 824.2184 | [5 empty] | 0.004524006 | -0.05916453
8124 | 4:32 | 16324 | 13318 | 1200 | 1127.27 | 1400.27 | 85.7 | 0.8356698 | 105.6419 | 107.1747 | 150.7296 | 160.0864 | 202.2764 | 101.1382 | 251.6872 | 0.6386674 | 172.9748 | 50910.38 | 44508.46 | 0.5047785 | 0.9310363 | 805.7894 | [5 empty] | 0.004348118 | -0.1020093
8125 | 4:32 | 16325 | 13319 | 1200 | 1127.27 | 1400.27 | 85.7 | 0.8403771 | 108.4821 | 107.5439 | 148.0666 | 159.7125 | 202.2881 | 101.14405 | 254.2771 | 0.6452394 | 171.7686 | 51437.24 | 44974.02 | 0.5100585 | 0.940775 | 804.3211 | [5 empty] | 0.004416518 | -0.08494211
8126 | 4:32 | 16327 | 13321 | 1200 | 1127.27 | 1400.27 | 85.7 | 0.8460279 | 105.0285 | 106.5896 | 149.3404 | 159.0748 | 202.2134 | 101.1067 | 252.3481 | 0.6403445 | 173.4732 | 51028.17 | 44654.81 | 0.5064383 | 0.9340977 | 799.567 | [5 empty] | 0.004369581 | -0.09659626
8127 | 4:32 | 16328 | 13322 | 1200 | 1127.27 | 1400.27 | 85.7 | 0.8387672 | 106.8912 | 108.2288 | 150.1308 | 160.2587 | 202.2908 | 101.1454 | 248.5861 | 0.6307982 | 173.0722 | 50286.66 | 43928.25 | 0.4981982 | 0.9188994 | 799.4271 | [5 empty] | 0.004263373 | -0.1239145
8128 | 4:32 | 16329 | 13323 | 1200 | 1127.269 | 1400.269 | 85.7 | 0.8405861 | 105.9395 | 107.6925 | 149.3779 | 159.5245 | 202.1271 | 101.06355 | 250.4015 | 0.6354049 | 172.9716 | 50612.93 | 44261.32 | 0.5019756 | 0.9258666 | 800.3361 | [5 empty] | 0.004311953 | -0.1112521
8129 | 4:32 | 16333 | 13327 | 1200 | 1127.269 | 1400.269 | 85.7 | 0.8296369 | 106.2706 | 107.7796 | 148.6605 | 159.7444 | 202.3022 | 101.1511 | 244.8211 | 0.6212444 | 174.7664 | 49527.86 | 43303.75 | 0.4911157 | 0.9058359 | 803.497 | [5 empty] | 0.004172782 | -0.1483146
8130 | 4:32 | 16334 | 13328 | 1200 | 1127.269 | 1400.269 | 85.7 | 0.836032 | 96.09465 | 95.64684 | 148.4023 | 161.0847 | 202.1971 | 101.09855 | 257.9516 | 0.6545636 | 181.8801 | 52157.07 | 45683.54 | 0.5181053 | 0.9556168 | 822.7161 | [5 empty] | 0.004521443 | -0.05976484
8131 | 4:32 | 16335 | 13329 | 1200 | 1127.268 | 1400.268 | 85.7 | 0.8327802 | 105.7621 | 106.2152 | 148.0314 | 158.4096 | 201.971 | 100.9855 | 252.8662 | 0.6416592 | 173.2773 | 51071.64 | 44694.75 | 0.5068912 | 0.9349331 | 809.6151 | [5 empty] | 0.004375445 | -0.09512669
8132 | 4:32 | 16338 | 13332 | 1200 | 1127.268 | 1400.268 | 85.7 | 0.8553169 | 104.7458 | 107.1865 | 148.5476 | 160.7687 | 202.2431 | 101.12155 | 242.2367 | 0.6146863 | 177.7703 | 48990.68 | 42833.97 | 0.4857878 | 0.896009 | 784.3069 | [5 empty] | 0.004105064 | -0.1672574
8133 | 4:32 | 16339 | 13333 | 1200 | 1127.268 | 1400.268 | 85.7 | 0.8540104 | 105.8156 | 107.4412 | 147.8116 | 160.7 | 202.2733 | 101.13665 | 244.9526 | 0.6215781 | 175.7736 | 49547.37 | 43293.57 | 0.4910002 | 0.905623 | 786.4885 | [5 empty] | 0.004171311 | -0.1487196
8134 | 4:32 | 16340 | 13334 | 1200 | 1127.268 | 1400.268 | 85.7 | 0.8519033 | 106.7494 | 108.466 | 146.7463 | 159.6521 | 202.048 | 101.024 | 246.9987 | 0.6267701 | 173.8736 | 49905.59 | 43672 | 0.495292 | 0.9135391 | 788.7689 | [5 empty] | 0.004226123 | -0.133821
8135 | 4:32 | 16342 | 13336 | 1200 | 1127.267 | 1400.267 | 85.7 | 0.8442003 | 106.9647 | 109.7185 | 149.0955 | 159.8174 | 202.4612 | 101.2306 | 248.1047 | 0.6295767 | 172.5774 | 50231.57 | 43863.1 | 0.4974593 | 0.9175365 | 794.4396 | [5 empty] | 0.004253892 | -0.1264195
8136 | 4:32 | 16343 | 13337 | 1200 | 1127.267 | 1400.267 | 85.7 | 0.8414254 | 106.4776 | 106.874 | 148.6767 | 159.806 | 202.1737 | 101.08685 | 251.337 | 0.6377788 | 172.77 | 50813.74 | 44465.03 | 0.5042859 | 0.9301278 | 800.9493 | [5 empty] | 0.004341755 | -0.1036243
8137 | 4:32 | 16345 | 13339 | 1200 | 1127.267 | 1400.267 | 85.7 | 0.8288172 | 106.826 | 107.726 | 148.9607 | 159.4861 | 202.2064 | 101.1032 | 250.0355 | 0.6344761 | 172.7777 | 50558.78 | 44163.53 | 0.5008666 | 0.923821 | 808.3472 | [5 empty] | 0.004297671 | -0.114945
8138 | 4:32 | 16346 | 13340 | 1200 | 1127.267 | 1400.267 | 85.7 | 0.8431549 | 106.7922 | 108.5137 | 148.8682 | 159.519 | 202.3267 | 101.16335 | 247.7654 | 0.6287157 | 173.5744 | 50129.56 | 43790.09 | 0.4966313 | 0.9160093 | 795.6891 | [5 empty] | 0.004243275 | -0.1292377
8139 | 4:32 | 16347 | 13341 | 1200 | 1127.266 | 1400.266 | 85.7 | 0.8606974 | 105.7541 | 106.6707 | 149.7332 | 158.7268 | 202.0756 | 101.0378 | 242.9711 | 0.6165499 | 177.0732 | 49098.54 | 42978.86 | 0.487431 | 0.8990398 | 780.8368 | [5 empty] | 0.004125911 | -0.1613598
8140 | 4:32 | 16348 | 13342 | 1200 | 1127.266 | 1400.266 | 85.7 | 0.8477491 | 106.5448 | 107.6768 | 150.1003 | 159.5853 | 201.9013 | 100.95065 | 250.3453 | 0.6352623 | 172.9755 | 50545.03 | 44258.14 | 0.5019396 | 0.9258001 | 795.0167 | [5 empty] | 0.004311488 | -0.1113719
8141 | 4:32 | 16349 | 13343 | 1200 | 1127.266 | 1400.266 | 85.7 | 0.8485132 | 107.641 | 108.2713 | 150.095 | 159.4962 | 202.053 | 101.0265 | 247.8359 | 0.6288946 | 173.0747 | 50075.98 | 43797.36 | 0.4967138 | 0.9161614 | 791.3121 | [5 empty] | 0.004244332 | -0.1289566
8142 | 4:33 | 16350 | 13344 | 1200 | 1127.266 | 1400.266 | 85.7 | 0.8439004 | 106.2392 | 107.2576 | 148.1563 | 159.4307 | 202.3652 | 101.1826 | 252.5355 | 0.64082 | 172.3735 | 51104.4 | 44650.63 | 0.5063909 | 0.9340102 | 800.0163 | [5 empty] | 0.004368968 | -0.09675025
8143 | 4:33 | 16354 | 13348 | 1200 | 1127.265 | 1400.265 | 85.7 | 0.8420231 | 105.9425 | 107.709 | 149.2929 | 156.1471 | 202.3873 | 101.19365 | 251.5989 | 0.6384433 | 172.4703 | 50920.41 | 44579.96 | 0.5055894 | 0.9325319 | 801.0145 | [5 empty] | 0.0043586 | -0.09935921
8144 | 4:33 | 16359 | 13353 | 1200 | 1127.265 | 1400.265 | 85.7 | 0.8508202 | 105.9257 | 107.7778 | 148.2294 | 158.6909 | 202.3713 | 101.18565 | 244.7515 | 0.6210678 | 175.6733 | 49530.69 | 43297.4 | 0.4910436 | 0.9057031 | 788.7051 | [5 empty] | 0.004171865 | -0.1485672
8145 | 4:33 | 16361 | 13355 | 1200 | 1127.264 | 1400.264 | 85.7 | 0.8320492 | 106.8203 | 107.7885 | 154.905 | 160.5153 | 202.3986 | 101.1993 | 251.3582 | 0.6378326 | 172.1715 | 50874.55 | 44454.85 | 0.5041705 | 0.9299149 | 807.3569 | [5 empty] | 0.004340264 | -0.1040034
8146 | 4:33 | 16362 | 13356 | 1200 | 1127.264 | 1400.264 | 85.7 | 0.8354713 | 106.7409 | 108.1735 | 149.3518 | 158.7175 | 202.2991 | 101.14955 | 248.634 | 0.6309198 | 173.1712 | 50298.45 | 44006.51 | 0.4990858 | 0.9205364 | 802.5569 | [5 empty] | 0.004274771 | -0.1209177
8147 | 4:33 | 16365 | 13359 | 1200 | 1127.264 | 1400.264 | 85.7 | 0.8319483 | 108.0816 | 108.2865 | 149.3953 | 160.2304 | 202.3642 | 101.1821 | 253.6741 | 0.6437093 | 171.8719 | 51334.57 | 44852.1 | 0.5086758 | 0.9382246 | 809.9664 | [5 empty] | 0.004398571 | -0.08936886
8148 | 4:33 | 16366 | 13360 | 1200 | 1127.263 | 1400.263 | 85.7 | 0.8495237 | 105.872 | 107.5909 | 149.0837 | 160.0191 | 202.4042 | 101.2021 | 245.8827 | 0.6239382 | 175.1757 | 49767.68 | 43463.4 | 0.4929263 | 0.9091755 | 790.319 | [5 empty] | 0.00419588 | -0.1419934
8149 | 4:33 | 16367 | 13361 | 1200 | 1127.263 | 1400.263 | 85.7 | 0.8496592 | 105.6757 | 106.9759 | 151.9738 | 159.1128 | 202.3413 | 101.17065 | 253.0299 | 0.6420746 | 173.3762 | 51198.39 | 44759.38 | 0.5076242 | 0.9362851 | 797.5236 | [5 empty] | 0.004384939 | -0.09275559
8150 | 4:33 | 16369 | 13363 | 1200 | 1127.263 | 1400.263 | 85.7 | 0.8518726 | 106.5127 | 107.7782 | 149.0735 | 158.2637 | 202.1562 | 101.0781 | 246.6169 | 0.6258013 | 174.2726 | 49855.15 | 43587.92 | 0.4943385 | 0.9117803 | 788.5979 | [5 empty] | 0.004213924 | -0.1371033
8151 | 4:33 | 16372 | 13366 | 1200 | 1127.262 | 1400.262 | 85.7 | 0.8504603 | 107.2673 | 107.9236 | 148.4067 | 160.8705 | 202.1505 | 101.07525 | 248.1895 | 0.6297918 | 173.2747 | 50171.63 | 43869.04 | 0.4975267 | 0.9176608 | 790.6013 | [5 empty] | 0.004254756 | -0.1261907
8152 | 4:33 | 16374 | 13368 | 1200 | 1127.262 | 1400.262 | 85.7 | 0.8426328 | 105.6862 | 107.4405 | 150.6238 | 160.6717 | 201.8738 | 100.9369 | 241.9552 | 0.613972 | 176.773 | 48844.41 | 42776.2 | 0.4851326 | 0.8948006 | 792.0244 | [5 empty] | 0.004096762 | -0.1696228
8153 | 4:33 | 16377 | 13371 | 1200 | 1127.262 | 1400.262 | 85.7 | 0.8489427 | 106.6959 | 108.131 | 150.0861 | 157.929 | 202.3676 | 101.1838 | 249.4588 | 0.6330127 | 173.0743 | 50482.36 | 44107.53 | 0.5002315 | 0.9226496 | 793.1832 | [5 empty] | 0.004289499 | -0.1170691
8154 | 4:33 | 16378 | 13372 | 1200 | 1127.261 | 1400.261 | 85.7 | 0.8486808 | 106.2897 | 108.0188 | 149.1277 | 161.8604 | 202.6465 | 101.32325 | 246.3618 | 0.625154 | 174.6741 | 49924.36 | 43584.94 | 0.4943047 | 0.9117179 | 791.2886 | [5 empty] | 0.004213492 | -0.1372199
8155 | 4:33 | 16379 | 13373 | 1200 | 1127.261 | 1400.261 | 85.7 | 0.8467664 | 106.9259 | 107.6519 | 148.6564 | 156.8856 | 202.2306 | 101.1153 | 250.5521 | 0.635787 | 172.3714 | 50669.3 | 44310.68 | 0.5025354 | 0.9268991 | 795.5041 | [5 empty] | 0.004319168 | -0.1093958
8156 | 4:33 | 16380 | 13374 | 1200 | 1127.261 | 1400.261 | 85.7 | 0.8315144 | 106.7151 | 108.1218 | 146.7904 | 158.7964 | 202.4499 | 101.22495 | 247.9633 | 0.6292178 | 173.6772 | 50200.13 | 43851.99 | 0.4973333 | 0.9173041 | 804.9468 | [5 empty] | 0.004252276 | -0.1268476
8157 | 4:33 | 16381 | 13375 | 1200 | 1127.261 | 1400.261 | 85.7 | 0.8355113 | 106.7125 | 108.0619 | 149.254 | 160.2495 | 201.9006 | 100.9503 | 247.3144 | 0.6275712 | 173.675 | 49932.91 | 43732.07 | 0.4959733 | 0.9147956 | 801.065 | [5 empty] | 0.004234845 | -0.1314857
8158 | 4:33 | 16385 | 13379 | 1200 | 1127.26 | 1400.26 | 85.7 | 0.8480788 | 104.6749 | 106.8182 | 150.2325 | 159.426 | 202.2332 | 101.1166 | 241.0241 | 0.6116093 | 178.4771 | 48743.06 | 42613.64 | 0.483289 | 0.8914001 | 788.6151 | [5 empty] | 0.004073431 | -0.1763219
8159 | 4:33 | 16389 | 13383 | 1200 | 1127.26 | 1400.26 | 85.7 | 0.8453469 | 105.6202 | 106.7341 | 150.177 | 158.6174 | 202.4202 | 101.2101 | 253.0623 | 0.6421568 | 172.7725 | 51224.92 | 44785.86 | 0.5079245 | 0.936839 | 800.2894 | [5 empty] | 0.004388831 | -0.09178658
8160 | 4:33 | 16392 | 13386 | 1200 | 1127.259 | 1400.259 | 85.7 | 0.8237407 | 106.7177 | 107.2225 | 148.4414 | 158.8493 | 202.5107 | 101.25535 | 253.1067 | 0.6422694 | 172.0697 | 51256.8 | 44795.05 | 0.5080288 | 0.9370312 | 816.1121 | [5 empty] | 0.004390182 | -0.09145062
8161 | 4:33 | 16393 | 13387 | 1200 | 1127.259 | 1400.259 | 85.7 | 0.8270037 | 98.58981 | 95.4766 | 147.387 | 160.4054 | 202.463 | 101.2315 | 256.7303 | 0.6514645 | 181.3778 | 51978.38 | 45506.67 | 0.5160994 | 0.951917 | 827.9545 | [5 empty] | 0.004495211 | -0.06594929
8162 | 4:33 | 16396 | 13390 | 1200 | 1127.258 | 1400.258 | 85.7 | 0.8426822 | 107.2227 | 107.674 | 149.855 | 158.503 | 202.594 | 101.297 | 252.6233 | 0.6410428 | 171.9724 | 51179.96 | 44701.74 | 0.5069705 | 0.9350794 | 800.8822 | [5 empty] | 0.004376472 | -0.09486983
8163 | 4:33 | 16397 | 13391 | 1200 | 1127.258 | 1400.258 | 85.7 | 0.8558608 | 104.6095 | 106.8877 | 148.6993 | 160.2123 | 202.6859 | 101.34295 | 241.0209 | 0.6116012 | 178.3702 | 48851.53 | 42652.42 | 0.4837288 | 0.8922113 | 783.2355 | [5 empty] | 0.004078993 | -0.174718
8164 | 4:33 | 16400 | 13394 | 1200 | 1127.258 | 1400.258 | 85.7 | 0.8501029 | 105.2385 | 107.5305 | 150.7246 | 159.8663 | 202.429 | 101.2145 | 245.8528 | 0.6238624 | 175.577 | 49767.73 | 43500.22 | 0.4933439 | 0.9099457 | 790.5615 | [5 empty] | 0.004201212 | -0.1405438
8165 | 4:33 | 16402 | 13396 | 1200 | 1127.257 | 1400.257 | 85.7 | 0.8470389 | 107.3066 | 107.3591 | 149.6761 | 158.4407 | 202.215 | 101.1075 | 254.8508 | 0.6466952 | 172.1723 | 51534.65 | 45104.28 | 0.5115358 | 0.9434998 | 800.6581 | [5 empty] | 0.00443572 | -0.08024558
8166 | 4:33 | 16403 | 13397 | 1200 | 1127.257 | 1400.257 | 85.7 | 0.8451762 | 106.294 | 107.7773 | 148.4965 | 159.8584 | 202.2516 | 101.1258 | 248.4922 | 0.6305599 | 173.6759 | 50257.96 | 43915.2 | 0.4980502 | 0.9186264 | 795.1888 | [5 empty] | 0.004261473 | -0.1244155
8167 | 4:33 | 16404 | 13398 | 1200 | 1127.257 | 1400.257 | 85.7 | 0.8311217 | 98.08966 | 109.3762 | 149.3642 | 158.0764 | 202.4578 | 101.2289 | 254.9911 | 0.6470512 | 175.074 | 51624.94 | 45128.39 | 0.5118092 | 0.9440041 | 815.7674 | [5 empty] | 0.004439277 | -0.07938001
8168 | 4:33 | 16406 | 13400 | 1200 | 1127.257 | 1400.257 | 85.7 | 0.8168569 | 107.5205 | 108.1732 | 149.0358 | 158.9524 | 202.3259 | 101.16295 | 246.7594 | 0.6261629 | 173.2773 | 49925.83 | 43696.88 | 0.4955742 | 0.9140595 | 814.7367 | [5 empty] | 0.004229735 | -0.1328528
8169 | 4:33 | 16407 | 13401 | 1200 | 1127.257 | 1400.257 | 85.7 | 0.8387027 | 107.175 | 106.2636 | 151.9789 | 160.1346 | 202.3995 | 101.19975 | 254.9439 | 0.6469314 | 172.6708 | 51600.51 | 45121.11 | 0.5117267 | 0.9438518 | 807.5219 | [5 empty] | 0.004438203 | -0.07964125
8170 | 4:34 | 16410 | 13404 | 1200 | 1127.256 | 1400.256 | 85.7 | 0.8254755 | 96.94553 | 104.916 | 150.1443 | 156.9538 | 202.5873 | 101.29365 | 255.9008 | 0.6493596 | 176.7771 | 51842.26 | 45331.98 | 0.5141182 | 0.9482628 | 823.3062 | [5 empty] | 0.004469351 | -0.07211679
8171 | 4:34 | 16411 | 13405 | 1200 | 1127.256 | 1400.256 | 85.7 | 0.8387557 | 106.0557 | 107.6733 | 149.5874 | 159.0752 | 202.1238 | 101.0619 | 253.9242 | 0.6443439 | 171.8717 | 51324.14 | 44938.84 | 0.5096595 | 0.9400391 | 805.399 | [5 empty] | 0.004411337 | -0.08621637
8172 | 4:34 | 16412 | 13406 | 1200 | 1127.256 | 1400.256 | 85.7 | 0.8422981 | 106.5402 | 108.1824 | 150.2719 | 159.0731 | 201.8057 | 100.90285 | 250.9671 | 0.6368401 | 172.376 | 50646.59 | 44400.99 | 0.5035597 | 0.9287882 | 799.4523 | [5 empty] | 0.004332379 | -0.1060128
8173 | 4:34 | 16417 | 13411 | 1200 | 1127.255 | 1400.255 | 85.7 | 0.837873 | 106.2722 | 108.2467 | 150.7591 | 158.9514 | 202.1528 | 101.0764 | 246.9957 | 0.6267625 | 174.0733 | 49930.86 | 43669.16 | 0.4952598 | 0.9134797 | 799.2448 | [5 empty] | 0.00422571 | -0.1339316
8174 | 4:34 | 16418 | 13412 | 1200 | 1127.255 | 1400.255 | 85.7 | 0.82258 | 109.3787 | 107.339 | 151.4957 | 159.5534 | 202.407 | 101.2035 | 253.5167 | 0.6433098 | 170.672 | 51313.57 | 44829.29 | 0.5084171 | 0.9377475 | 815.8695 | [5 empty] | 0.004395216 | -0.09020041
8175 | 4:34 | 16419 | 13413 | 1200 | 1127.255 | 1400.255 | 85.7 | 0.8412988 | 106.0934 | 108.0536 | 148.5796 | 158.6783 | 202.6604 | 101.3302 | 246.6684 | 0.625932 | 174.47 | 49989.9 | 43641.6 | 0.4949473 | 0.9129032 | 796.8992 | [5 empty] | 0.004221711 | -0.1350059
8176 | 4:34 | 16420 | 13414 | 1200 | 1127.255 | 1400.255 | 85.7 | 0.8219742 | 105.7603 | 106.4598 | 148.7489 | 158.482 | 202.7759 | 101.38795 | 251.319 | 0.6377331 | 173.2742 | 50961.45 | 44485.16 | 0.5045142 | 0.9305489 | 816.4643 | [5 empty] | 0.004344704 | -0.1028753
8177 | 4:34 | 16421 | 13415 | 1200 | 1127.254 | 1400.254 | 85.7 | 0.8406084 | 105.2966 | 107.66 | 150.5705 | 159.2407 | 202.384 | 101.192 | 248.7439 | 0.6311986 | 174.0737 | 50341.79 | 43997.52 | 0.4989838 | 0.9203484 | 799.5492 | [5 empty] | 0.004273461 | -0.1212613
8178 | 4:34 | 16422 | 13416 | 1200 | 1127.254 | 1400.254 | 85.7 | 0.8494305 | 106.1113 | 108.1989 | 148.8123 | 161.5886 | 202.6815 | 101.34075 | 245.7172 | 0.6235183 | 174.8712 | 49802.32 | 43477.53 | 0.4930865 | 0.9094711 | 790.182 | [5 empty] | 0.004197926 | -0.1414367
8179 | 4:34 | 16427 | 13421 | 1200 | 1127.253 | 1400.253 | 85.7 | 0.8467669 | 106.0729 | 107.8505 | 150.7268 | 160.6396 | 202.3992 | 101.1996 | 244.7579 | 0.621084 | 175.6741 | 49538.81 | 43297.36 | 0.4910432 | 0.9057023 | 791.6401 | [5 empty] | 0.004171859 | -0.1485688
8180 | 4:34 | 16430 | 13424 | 1200 | 1127.253 | 1400.253 | 85.7 | 0.8265248 | 93.62564 | 95.02125 | 148.683 | 158.3528 | 202.4505 | 101.22525 | 256.6618 | 0.6512907 | 184.4781 | 51961.3 | 45554.9 | 0.5166464 | 0.9529259 | 831.7721 | [5 empty] | 0.004502359 | -0.06425692
8181 | 4:34 | 16432 | 13426 | 1200 | 1127.253 | 1400.253 | 85.7 | 0.8413941 | 98.76551 | 104.8059 | 147.9982 | 161.2567 | 202.5759 | 101.28795 | 255.9735 | 0.6495441 | 176.1727 | 51854.08 | 45356.89 | 0.5144007 | 0.9487839 | 810.6442 | [5 empty] | 0.004473036 | -0.0712337
8182 | 4:34 | 16434 | 13428 | 1200 | 1127.252 | 1400.252 | 85.7 | 0.8363716 | 107.1678 | 108.3 | 148.64 | 160.8347 | 202.6205 | 101.31025 | 248.5147 | 0.630617 | 173.2754 | 50354.17 | 43960.38 | 0.4985626 | 0.9195715 | 801.6539 | [5 empty] | 0.004268051 | -0.1226826
8183 | 4:34 | 16435 | 13429 | 1200 | 1127.252 | 1400.252 | 85.7 | 0.8471649 | 106.8162 | 108.2551 | 148.6628 | 160.3578 | 202.67 | 101.335 | 247.8646 | 0.6289674 | 173.5762 | 50234.71 | 43822.87 | 0.4970031 | 0.916695 | 792.9779 | [5 empty] | 0.004248041 | -0.1279709
8184 | 4:34 | 16439 | 13433 | 1200 | 1127.251 | 1400.251 | 85.7 | 0.8446518 | 106.5101 | 107.8553 | 150.7906 | 159.877 | 202.5805 | 101.29025 | 248.8129 | 0.6313737 | 173.5767 | 50404.63 | 44020.48 | 0.4992442 | 0.9208286 | 796.2205 | [5 empty] | 0.004276807 | -0.1203842
8185 | 4:34 | 16440 | 13434 | 1200 | 1127.251 | 1400.251 | 85.7 | 0.8434445 | 105.4617 | 106.4598 | 149.5175 | 160.1832 | 202.4835 | 101.24175 | 253.1736 | 0.6424392 | 173.0703 | 51263.47 | 44809.24 | 0.5081897 | 0.9373281 | 802.1667 | [5 empty] | 0.004392268 | -0.09093221
8186 | 4:34 | 16441 | 13435 | 1200 | 1127.251 | 1400.251 | 85.7 | 0.8452814 | 105.9898 | 108.0667 | 148.8067 | 157.5924 | 202.4064 | 101.2032 | 244.0175 | 0.6192052 | 175.6717 | 49390.72 | 43183.61 | 0.4897531 | 0.9033228 | 791.9091 | [5 empty] | 0.004155429 | -0.1531099
8187 | 4:34 | 16443 | 13437 | 1200 | 1127.251 | 1400.251 | 85.7 | 0.844574 | 106.8913 | 106.2804 | 148.975 | 160.6439 | 202.5184 | 101.2592 | 254.343 | 0.6454066 | 172.7741 | 51509.12 | 45015.74 | 0.5105316 | 0.9416477 | 802.4751 | [5 empty] | 0.004422665 | -0.0834342
8188 | 4:34 | 16444 | 13438 | 1200 | 1127.251 | 1400.251 | 85.7 | 0.8413212 | 107.0668 | 107.9727 | 149.0386 | 160.8397 | 202.4677 | 101.23385 | 250.7948 | 0.6364029 | 171.97 | 50777.86 | 44342.75 | 0.5028991 | 0.9275699 | 799.3626 | [5 empty] | 0.004323858 | -0.1081925
8189 | 4:34 | 16446 | 13440 | 1200 | 1127.25 | 1400.25 | 85.7 | 0.8307109 | 105.7762 | 108.355 | 149.8965 | 159.7879 | 202.6177 | 101.30885 | 253.6307 | 0.6435991 | 172.0736 | 51390.07 | 44888.39 | 0.5090873 | 0.9389837 | 811.377 | [5 empty] | 0.004403911 | -0.08804808
8190 | 4:34 | 16448 | 13442 | 1200 | 1127.25 | 1400.25 | 85.7 | 0.8543587 | 106.0097 | 107.9377 | 150.3732 | 158.3523 | 202.6541 | 101.32705 | 244.6857 | 0.6209008 | 175.6756 | 49586.55 | 43317.3 | 0.4912693 | 0.9061194 | 786.3087 | [5 empty] | 0.004174741 | -0.1477758
8191 | 4:34 | 16450 | 13444 | 1200 | 1127.25 | 1400.25 | 85.7 | 0.8368859 | 107.6098 | 107.9173 | 150.1595 | 159.4611 | 202.6475 | 101.32375 | 249.3151 | 0.6326481 | 172.6756 | 50523.09 | 44101.75 | 0.5001659 | 0.9225287 | 801.677 | [5 empty] | 0.004288656 | -0.1172887
8192 | 4:34 | 16459 | 13453 | 1200 | 1127.248 | 1400.248 | 85.7 | 0.8229857 | 106.9562 | 107.8258 | 148.302 | 158.7786 | 202.5458 | 101.2729 | 252.2348 | 0.640057 | 171.7747 | 51089.09 | 44615.4 | 0.5059913 | 0.9332733 | 815.1139 | [5 empty] | 0.004363798 | -0.09804956
8193 | 4:34 | 16460 | 13454 | 1200 | 1127.248 | 1400.248 | 85.7 | 0.8376389 | 106.2124 | 109.3424 | 150.1155 | 159.3236 | 202.7586 | 101.3793 | 250.2279 | 0.6349644 | 172.1733 | 50735.86 | 44351.65 | 0.5030001 | 0.9277561 | 802.3873 | [5 empty] | 0.00432516 | -0.1078589
8194 | 4:34 | 16462 | 13456 | 1200 | 1127.248 | 1400.248 | 85.7 | 0.8420091 | 106.6746 | 107.9613 | 151.6822 | 160.0498 | 202.7663 | 101.38315 | 249.381 | 0.6328153 | 173.1779 | 50566.07 | 44116.53 | 0.5003335 | 0.9228378 | 798.4568 | [5 empty] | 0.004290812 | -0.1167272
8195 | 4:34 | 16463 | 13457 | 1200 | 1127.248 | 1400.248 | 85.7 | 0.828191 | 105.8687 | 107.2792 | 147.396 | 161.8938 | 202.4263 | 101.21315 | 253.1738 | 0.6424397 | 172.6749 | 51249.03 | 44795.66 | 0.5080357 | 0.937044 | 813.2609 | [5 empty] | 0.004390271 | -0.09142833
8196 | 4:34 | 16469 | 13463 | 1200 | 1127.247 | 1400.247 | 85.7 | 0.8434821 | 105.7619 | 107.1224 | 148.0208 | 158.3761 | 202.4828 | 101.2414 | 251.0294 | 0.6369982 | 173.3747 | 50829.14 | 44397.66 | 0.5035219 | 0.9287186 | 799.5474 | [5 empty] | 0.004331892 | -0.1061372
8197 | 4:34 | 16470 | 13464 | 1200 | 1127.246 | 1400.246 | 85.7 | 0.8314614 | 107.4749 | 106.8767 | 147.7613 | 158.6551 | 202.5551 | 101.27755 | 254.2517 | 0.6451749 | 171.9709 | 51499.98 | 45000.07 | 0.5103539 | 0.9413199 | 811.4913 | [5 empty] | 0.004420356 | -0.08400016
8198 | 4:35 | 16471 | 13465 | 1200 | 1127.246 | 1400.246 | 85.7 | 0.8363068 | 106.7223 | 108.131 | 149.7517 | 160.97 | 202.7879 | 101.39395 | 251.235 | 0.6375199 | 171.9718 | 50947.42 | 44471.32 | 0.5043573 | 0.9302594 | 804.0405 | [5 empty] | 0.004342677 | -0.1033901
8199 | 4:35 | 16473 | 13467 | 1200 | 1127.246 | 1400.246 | 85.7 | 0.8494741 | 106.598 | 107.4357 | 149.9535 | 158.84 | 202.7868 | 101.3934 | 251.1275 | 0.6372471 | 172.8742 | 50925.32 | 44429.89 | 0.5038874 | 0.9293928 | 794.8557 | [5 empty] | 0.00433661 | -0.1049338
8200 | 4:35 | 16475 | 13469 | 1200 | 1127.246 | 1400.246 | 85.7 | 0.8431329 | 105.5077 | 106.894 | 149.753 | 160.322 | 202.6208 | 101.3104 | 251.6086 | 0.638468 | 173.0716 | 50981.16 | 44537.44 | 0.5051072 | 0.9316425 | 800.489 | [5 empty] | 0.004352365 | -0.1009339
8201 | 4:35 | 16476 | 13470 | 1200 | 1127.245 | 1400.245 | 85.7 | 0.8337 | 106.6694 | 108.0946 | 150.4284 | 159.7853 | 202.2991 | 101.14955 | 250.5086 | 0.6356767 | 172.2723 | 50677.68 | 44333.38 | 0.5027929 | 0.9273739 | 805.3333 | [5 empty] | 0.004322487 | -0.1085438
8202 | 4:35 | 16479 | 13473 | 1200 | 1127.245 | 1400.245 | 85.7 | 0.8423582 | 105.3799 | 107.2173 | 148.5984 | 159.6011 | 201.8241 | 100.91205 | 241.5007 | 0.6128187 | 177.4674 | 48740.68 | 42745.64 | 0.484786 | 0.8941613 | 792.6995 | [5 empty] | 0.004092373 | -0.1708773
8203 | 4:35 | 16481 | 13475 | 1200 | 1127.245 | 1400.245 | 85.7 | 0.8488106 | 105.1963 | 107.3801 | 150.2861 | 161.3762 | 202.7184 | 101.3592 | 242.3801 | 0.6150502 | 177.2733 | 49134.9 | 42903.71 | 0.4865787 | 0.8974678 | 788.9565 | [5 empty] | 0.004115094 | -0.1644125
8204 | 4:35 | 16482 | 13476 | 1200 | 1127.244 | 1400.244 | 85.7 | 0.8466995 | 106.0953 | 107.9583 | 150.157 | 160.6899 | 202.7367 | 101.36835 | 250.4339 | 0.6354871 | 172.771 | 50772.13 | 44306.39 | 0.5024868 | 0.9268094 | 795.9228 | [5 empty] | 0.004318541 | -0.1095569
8205 | 4:35 | 16483 | 13477 | 1200 | 1127.244 | 1400.244 | 85.7 | 0.83723 | 107.8557 | 107.6441 | 148.618 | 159.8328 | 202.7396 | 101.3698 | 250.4515 | 0.6355318 | 171.8705 | 50776.43 | 44320.32 | 0.5026448 | 0.9271007 | 802.1695 | [5 empty] | 0.004320577 | -0.1090338
8206 | 4:35 | 16484 | 13478 | 1200 | 1127.244 | 1400.244 | 85.7 | 0.8435394 | 105.7647 | 107.2526 | 149.0282 | 159.4286 | 202.7211 | 101.36055 | 251.2549 | 0.6375704 | 173.0726 | 50934.66 | 44479.96 | 0.5044553 | 0.9304401 | 799.7827 | [5 empty] | 0.004343942 | -0.1030687
8207 | 4:35 | 16485 | 13479 | 1200 | 1127.244 | 1400.244 | 85.7 | 0.8298286 | 93.19706 | 93.88962 | 149.7698 | 158.4739 | 202.5708 | 101.2854 | 256.2415 | 0.6502241 | 185.4774 | 51907.05 | 45490.09 | 0.5159113 | 0.9515702 | 829.7355 | [5 empty] | 0.004492754 | -0.06653211
8208 | 4:35 | 16486 | 13480 | 1200 | 1127.244 | 1400.244 | 85.7 | 0.8563176 | 106.7182 | 108.4765 | 148.7181 | 158.6641 | 202.8784 | 101.4392 | 246.8055 | 0.6262799 | 173.9783 | 50071.5 | 43661.32 | 0.4951709 | 0.9133157 | 785.629 | [5 empty] | 0.004224572 | -0.1342371
8209 | 4:35 | 16487 | 13481 | 1200 | 1127.244 | 1400.244 | 85.7 | 0.842222 | 106.4863 | 108.0801 | 148.815 | 160.0064 | 202.6799 | 101.33995 | 246.8055 | 0.6262799 | 174.1759 | 50022.52 | 43692.27 | 0.4955219 | 0.9139631 | 796.2837 | [5 empty] | 0.004229065 | -0.1330321
8210 | 4:35 | 16490 | 13484 | 1200 | 1127.243 | 1400.243 | 85.7 | 0.837341 | 97.1152 | 97.69566 | 148.5886 | 160.6688 | 202.7875 | 101.39375 | 256.1679 | 0.6500374 | 181.2725 | 51947.65 | 45450.95 | 0.5154674 | 0.9507515 | 819.4758 | [5 empty] | 0.004486957 | -0.06791007
8211 | 4:35 | 16492 | 13486 | 1200 | 1127.243 | 1400.243 | 85.7 | 0.8412138 | 106.8286 | 107.2871 | 148.5622 | 159.0282 | 202.7934 | 101.3967 | 251.9959 | 0.6394507 | 172.1702 | 51103.09 | 44621.01 | 0.5060549 | 0.9333906 | 801.6086 | [5 empty] | 0.004364621 | -0.09784249
8212 | 4:35 | 16494 | 13488 | 1200 | 1127.242 | 1400.242 | 85.7 | 0.8467389 | 106.1568 | 108.2764 | 148.7804 | 159.1306 | 202.831 | 101.4155 | 250.4246 | 0.6354635 | 172.6728 | 50793.87 | 44344.54 | 0.5029194 | 0.9276074 | 796.0638 | [5 empty] | 0.00432412 | -0.1081254
8213 | 4:35 | 16495 | 13489 | 1200 | 1127.242 | 1400.242 | 85.7 | 0.8499998 | 106.736 | 107.6364 | 148.4566 | 161.2375 | 202.7051 | 101.35255 | 247.456 | 0.6279305 | 174.0743 | 50160.6 | 43778.52 | 0.4965001 | 0.9157673 | 791.0977 | [5 empty] | 0.004241594 | -0.1296854
8214 | 4:35 | 16499 | 13493 | 1200 | 1127.242 | 1400.242 | 85.7 | 0.8303894 | 111.5501 | 107.2646 | 149.2136 | 158.4869 | 202.354 | 101.177 | 254.0358 | 0.6446271 | 170.5698 | 51405.17 | 44997.27 | 0.5103222 | 0.9412613 | 810.8959 | [5 empty] | 0.004419943 | -0.08410134
8215 | 4:35 | 16500 | 13494 | 1200 | 1127.242 | 1400.242 | 85.7 | 0.8673337 | 105.3568 | 107.3736 | 149.3339 | 161.3159 | 202.9798 | 101.4899 | 240.6318 | 0.6106138 | 177.9719 | 48843.39 | 42622.2 | 0.4833861 | 0.8915792 | 774.6246 | [5 empty] | 0.004074659 | -0.1759675
8216 | 4:35 | 16500 | 13494 | 1200 | 1127.241 | 1400.241 | 85.7 | 0.8328107 | 106.7868 | 107.9002 | 150.6094 | 158.1965 | 202.6305 | 101.31525 | 248.9733 | 0.6317808 | 172.8746 | 50449.57 | 44018.67 | 0.4992237 | 0.9207908 | 804.3582 | [5 empty] | 0.004276543 | -0.1204533
8217 | 4:35 | 16502 | 13496 | 1200 | 1127.241 | 1400.241 | 85.7 | 0.8344416 | 106.0321 | 106.6828 | 147.9268 | 158.9552 | 202.6438 | 101.3219 | 251.2524 | 0.6375641 | 173.5686 | 50914.75 | 44502.53 | 0.5047112 | 0.9309122 | 807.2725 | [5 empty] | 0.004347249 | -0.1022296
8218 | 4:35 | 16504 | 13498 | 1200 | 1127.241 | 1400.241 | 85.7 | 0.8318017 | 106.327 | 106.2015 | 148.9006 | 159.7467 | 202.274 | 101.137 | 252.4559 | 0.640618 | 173.0738 | 51065.26 | 44680.69 | 0.5067318 | 0.934639 | 810.0601 | [5 empty] | 0.004373381 | -0.09564364
8219 | 4:35 | 16506 | 13500 | 1200 | 1127.241 | 1400.241 | 85.7 | 0.8400478 | 107.3555 | 108.3657 | 148.9423 | 158.4006 | 202.3721 | 101.18605 | 249.1175 | 0.6321467 | 172.4752 | 50414.43 | 44054.07 | 0.4996252 | 0.9215313 | 798.7702 | [5 empty] | 0.004281703 | -0.119103
8220 | 4:35 | 16507 | 13501 | 1200 | 1127.24 | 1400.24 | 85.7 | 0.854239 | 104.7962 | 106.9653 | 149.9236 | 159.2315 | 202.8339 | 101.41695 | 241.645 | 0.6131849 | 177.9735 | 49013.81 | 42776.88 | 0.4851403 | 0.8948148 | 784.8706 | [5 empty] | 0.00409686 | -0.1695949
8221 | 4:35 | 16508 | 13502 | 1200 | 1127.24 | 1400.24 | 85.7 | 0.8410864 | 106.5509 | 107.0121 | 148.5227 | 158.0938 | 202.6945 | 101.34725 | 253.3072 | 0.6427782 | 172.3713 | 51343.96 | 44838.69 | 0.5085237 | 0.9379441 | 803.4387 | [5 empty] | 0.004396599 | -0.0898576
8222 | 4:35 | 16510 | 13504 | 1200 | 1127.24 | 1400.24 | 85.7 | 0.827177 | 106.5459 | 108.396 | 149.6754 | 158.2124 | 202.6039 | 101.30195 | 248.054 | 0.629448 | 173.3717 | 50256.7 | 43908.35 | 0.4979725 | 0.9184831 | 808.359 | [5 empty] | 0.004260476 | -0.1246787
8223 | 4:35 | 16511 | 13505 | 1200 | 1127.24 | 1400.24 | 85.7 | 0.8503388 | 104.0114 | 106.8826 | 148.0819 | 158.6189 | 202.7656 | 101.3828 | 240.9342 | 0.6113812 | 178.4737 | 48853.17 | 42651 | 0.4837127 | 0.8921816 | 787.2567 | [5 empty] | 0.00407879 | -0.1747766
8224 | 4:35 | 16514 | 13508 | 1200 | 1127.239 | 1400.239 | 85.7 | 0.8582981 | 104.0799 | 105.9566 | 150.5753 | 160.8679 | 202.703 | 101.3515 | 238.5332 | 0.6052885 | 180.0756 | 48351.4 | 42213.63 | 0.4787524 | 0.8830326 | 780.1127 | [5 empty] | 0.004016211 | -0.1930814
8225 | 4:35 | 16515 | 13509 | 1200 | 1127.239 | 1400.239 | 85.7 | 0.8434804 | 107.0424 | 108.2753 | 150.2936 | 159.6459 | 202.4088 | 101.2044 | 248.9067 | 0.6316118 | 172.6741 | 50380.91 | 44060.63 | 0.4996996 | 0.9216685 | 796.4668 | [5 empty] | 0.004282659 | -0.1188531
8226 | 4:35 | 16517 | 13511 | 1200 | 1127.239 | 1400.239 | 85.7 | 0.8527914 | 107.0071 | 108.0061 | 148.443 | 160.4932 | 202.7911 | 101.39555 | 249.5876 | 0.6333396 | 172.8761 | 50614.16 | 44161.39 | 0.5008423 | 0.9237762 | 790.5632 | [5 empty] | 0.004297358 | -0.1150261
8227 | 4:35 | 16518 | 13512 | 1200 | 1127.239 | 1400.239 | 85.7 | 0.8292218 | 106.3843 | 107.6981 | 150.2605 | 156.4904 | 202.8468 | 101.4234 | 247.9093 | 0.6290808 | 173.9779 | 50287.61 | 43893.8 | 0.4978075 | 0.9181787 | 807.2944 | [5 empty] | 0.004258359 | -0.1252379
8228 | 4:35 | 16521 | 13515 | 1200 | 1127.238 | 1400.238 | 85.7 | 0.8482606 | 105.5699 | 107.8562 | 150.0532 | 160.8393 | 202.7094 | 101.3547 | 244.5918 | 0.6206625 | 175.8719 | 49581.06 | 43291.48 | 0.4909765 | 0.9055793 | 790.7115 | [5 empty] | 0.004171009 | -0.1488028
8229 | 4:35 | 16522 | 13516 | 1200 | 1127.238 | 1400.238 | 85.7 | 0.8437364 | 107.3824 | 106.5765 | 149.9445 | 159.9868 | 202.6532 | 101.3266 | 253.8601 | 0.6441812 | 172.3664 | 51445.57 | 44939.81 | 0.5096705 | 0.9400594 | 802.1607 | [5 empty] | 0.00441148 | -0.0861812
8230 | 4:35 | 16529 | 13523 | 1200 | 1127.237 | 1400.237 | 85.7 | 0.8476873 | 106.802 | 107.4707 | 151.2942 | 160.4161 | 202.8544 | 101.4272 | 251.5452 | 0.6383071 | 172.2713 | 51027.04 | 44536.55 | 0.5050971 | 0.9316239 | 796.3114 | [5 empty] | 0.004352235 | -0.1009669
8231 | 4:36 | 16535 | 13529 | 1200 | 1127.236 | 1400.236 | 85.7 | 0.838003 | 105.7129 | 106.0435 | 150.3564 | 159.8255 | 202.9222 | 101.4611 | 254.1235 | 0.6448496 | 172.8709 | 51567.3 | 44995.15 | 0.5102981 | 0.941217 | 807.3645 | [5 empty] | 0.004419631 | -0.08417796
8232 | 4:36 | 16537 | 13531 | 1200 | 1127.236 | 1400.236 | 85.7 | 0.8295099 | 106.1695 | 107.9796 | 148.8719 | 160.171 | 202.9202 | 101.4601 | 248.3486 | 0.6301956 | 173.8745 | 50394.93 | 43955.98 | 0.4985127 | 0.9194794 | 807.4193 | [5 empty] | 0.00426741 | -0.1228511
8233 | 4:36 | 16538 | 13532 | 1200 | 1127.235 | 1400.235 | 85.7 | 0.838388 | 106.6612 | 108.6668 | 148.7221 | 161.2115 | 202.7475 | 101.37375 | 249.9487 | 0.6342559 | 172.5757 | 50676.48 | 44252.01 | 0.50187 | 0.9256718 | 801.5189 | [5 empty] | 0.004310593 | -0.1116028
8234 | 4:36 | 16539 | 13533 | 1200 | 1127.235 | 1400.235 | 85.7 | 0.8581251 | 104.6843 | 106.8861 | 150.3551 | 160.15 | 202.7259 | 101.36295 | 240.2369 | 0.6096118 | 178.6721 | 48702.24 | 42524.21 | 0.4822748 | 0.8895294 | 781.034 | [5 empty] | 0.004060615 | -0.1800346
8235 | 4:36 | 16541 | 13535 | 1200 | 1127.235 | 1400.235 | 85.7 | 0.8435166 | 106.734 | 109.6757 | 149.3235 | 160.3412 | 202.836 | 101.418 | 248.8365 | 0.6314336 | 172.2763 | 50473 | 44059.59 | 0.4996878 | 0.9216467 | 796.0349 | [5 empty] | 0.004282508 | -0.1188927
8236 | 4:36 | 16543 | 13537 | 1200 | 1127.235 | 1400.235 | 85.7 | 0.8295502 | 96.61975 | 105.1041 | 150.8451 | 160.6283 | 202.3682 | 101.1841 | 255.4739 | 0.6482763 | 177.6766 | 51699.8 | 45289.46 | 0.513636 | 0.9473734 | 820.7282 | [5 empty] | 0.004463065 | -0.07362698
8237 | 4:36 | 16544 | 13538 | 1200 | 1127.234 | 1400.234 | 85.7 | 0.8473462 | 107.9729 | 108.3243 | 147.5636 | 161.906 | 202.8507 | 101.42535 | 248.614 | 0.630869 | 172.4754 | 50431.52 | 43978.79 | 0.4987714 | 0.9199566 | 792.8452 | [5 empty] | 0.004270733 | -0.1219777
8238 | 4:36 | 16545 | 13539 | 1200 | 1127.234 | 1400.234 | 85.7 | 0.8399377 | 105.9189 | 108.4447 | 150.9777 | 158.1842 | 202.9539 | 101.47695 | 246.2008 | 0.6247454 | 174.476 | 49967.43 | 43561.05 | 0.4940337 | 0.9112182 | 797.3383 | [5 empty] | 0.004210028 | -0.1381556
8239 | 4:36 | 16546 | 13540 | 1200 | 1127.234 | 1400.234 | 85.7 | 0.8461585 | 107.7949 | 107.651 | 149.522 | 158.7169 | 202.7928 | 101.3964 | 250.0792 | 0.634587 | 172.2714 | 50714.25 | 44278.16 | 0.5021666 | 0.9262188 | 795.6229 | [5 empty] | 0.004314414 | -0.1106182
8240 | 4:36 | 16548 | 13542 | 1200 | 1127.234 | 1400.234 | 85.7 | 0.8393799 | 106.8295 | 107.5156 | 148.8174 | 158.7975 | 202.8122 | 101.4061 | 246.8701 | 0.6264438 | 174.3735 | 50068.28 | 43719.02 | 0.4958253 | 0.9145226 | 798.7787 | [5 empty] | 0.00423295 | -0.1319924
8241 | 4:36 | 16549 | 13543 | 1200 | 1127.234 | 1400.234 | 85.7 | 0.8445237 | 106.1808 | 107.6285 | 149.163 | 159.0029 | 202.7406 | 101.3703 | 250.5751 | 0.6358454 | 173.1742 | 50801.73 | 44334.27 | 0.502803 | 0.9273926 | 798.128 | [5 empty] | 0.004322618 | -0.1085104
8242 | 4:36 | 16550 | 13544 | 1200 | 1127.234 | 1400.234 | 85.7 | 0.8269343 | 106.7374 | 107.7062 | 150.1717 | 160.1324 | 202.8796 | 101.4398 | 253.9981 | 0.6445314 | 172.0664 | 51531.03 | 44967.82 | 0.5099882 | 0.9406453 | 814.8575 | [5 empty] | 0.004415605 | -0.0851665
8243 | 4:36 | 16557 | 13551 | 1200 | 1127.232 | 1400.232 | 85.7 | 0.8499885 | 106.2085 | 108.3707 | 150.7792 | 159.7697 | 202.7818 | 101.3909 | 250.4205 | 0.6354531 | 172.3725 | 50780.73 | 44309.32 | 0.50252 | 0.9268706 | 793.1335 | [5 empty] | 0.004318969 | -0.1094469
8244 | 4:36 | 16558 | 13552 | 1200 | 1127.232 | 1400.232 | 85.7 | 0.8685234 | 103.3805 | 106.3758 | 149.707 | 159.3242 | 203.1025 | 101.55125 | 238.2508 | 0.6045719 | 180.3707 | 48389.33 | 42186.64 | 0.4784463 | 0.882468 | 773.1539 | [5 empty] | 0.00401236 | -0.1942266
8245 | 4:36 | 16562 | 13556 | 1200 | 1127.232 | 1400.232 | 85.7 | 0.8541988 | 106.3678 | 108.2517 | 149.4112 | 158.3616 | 202.5781 | 101.28905 | 246.0059 | 0.6242509 | 174.2724 | 49835.41 | 43537.11 | 0.4937622 | 0.9107174 | 786.5676 | [5 empty] | 0.004206558 | -0.1390944
8246 | 4:36 | 16563 | 13557 | 1200 | 1127.231 | 1400.231 | 85.7 | 0.8420814 | 106.1119 | 108.1095 | 149.4221 | 158.4726 | 202.6562 | 101.3281 | 245.3716 | 0.6226413 | 175.0751 | 49726.09 | 43460.36 | 0.4928918 | 0.9091119 | 795.6333 | [5 empty] | 0.004195439 | -0.1421132
8247 | 4:36 | 16564 | 13558 | 1200 | 1127.231 | 1400.231 | 85.7 | 0.8558552 | 106.4245 | 108.2135 | 147.8909 | 158.8445 | 202.5966 | 101.2983 | 243.5592 | 0.6180422 | 175.7739 | 49344.25 | 43106.57 | 0.4888794 | 0.9017113 | 783.8548 | [5 empty] | 0.004144314 | -0.1562026
8248 | 4:36 | 16565 | 13559 | 1200 | 1127.231 | 1400.231 | 85.7 | 0.8598904 | 106.6337 | 107.4955 | 150.4086 | 159.4172 | 202.931 | 101.4655 | 242.9513 | 0.6164997 | 176.1672 | 49302.36 | 43036.01 | 0.4880792 | 0.9002353 | 780.899 | [5 empty] | 0.004134143 | -0.1590472
8249 | 4:36 | 16567 | 13561 | 1200 | 1127.231 | 1400.231 | 85.7 | 0.8509515 | 107.248 | 107.9779 | 149.1078 | 159.1653 | 202.8326 | 101.4163 | 248.2102 | 0.6298444 | 173.2761 | 50345.11 | 43929.01 | 0.4982068 | 0.9189152 | 790.6679 | [5 empty] | 0.004263484 | -0.1238853
8250 | 4:36 | 16568 | 13562 | 1200 | 1127.231 | 1400.231 | 85.7 | 0.8342122 | 106.6573 | 107.7629 | 149.435 | 161.6717 | 202.8877 | 101.44385 | 249.2785 | 0.6325552 | 173.1717 | 50575.53 | 44180.35 | 0.5010573 | 0.9241728 | 804.7511 | [5 empty] | 0.004300126 | -0.1143084
8251 | 4:36 | 16569 | 13563 | 1200 | 1127.23 | 1400.23 | 85.7 | 0.8574815 | 107.1013 | 108.2361 | 149.2572 | 157.9475 | 203.0435 | 101.52175 | 243.8468 | 0.618772 | 175.3732 | 49511.51 | 43155.05 | 0.4894292 | 0.9027254 | 782.642 | [5 empty] | 0.004151308 | -0.1542548
8252 | 4:36 | 16572 | 13566 | 1200 | 1127.23 | 1400.23 | 85.7 | 0.8485749 | 106.2792 | 107.9558 | 153.0469 | 158.6767 | 202.6419 | 101.32095 | 247.9917 | 0.6292899 | 173.7782 | 50253.52 | 43899.36 | 0.4978706 | 0.918295 | 792.6901 | [5 empty] | 0.004259168 | -0.1250242
8253 | 4:36 | 16577 | 13571 | 1200 | 1127.229 | 1400.229 | 85.7 | 0.809598 | 96.00431 | 103.2695 | 150.8744 | 158.2941 | 202.9042 | 101.4521 | 255.289 | 0.6478071 | 178.0703 | 51799.21 | 45309.36 | 0.5138616 | 0.9477897 | 837.1144 | [5 empty] | 0.004466007 | -0.07291975
8254 | 4:36 | 16578 | 13572 | 1200 | 1127.229 | 1400.229 | 85.7 | 0.8513293 | 105.7132 | 108.8377 | 148.5054 | 160.4896 | 202.8405 | 101.42025 | 242.1109 | 0.6143671 | 176.3689 | 49109.9 | 42847.9 | 0.4859458 | 0.8963004 | 785.8457 | [5 empty] | 0.004107067 | -0.1666882
8255 | 4:36 | 16581 | 13575 | 1200 | 1127.229 | 1400.229 | 85.7 | 0.8174539 | 108.7577 | 108.2922 | 151.2135 | 159.0803 | 203.0209 | 101.51045 | 253.1996 | 0.6425052 | 171.473 | 51404.79 | 44885.1 | 0.50905 | 0.9389149 | 821.1205 | [5 empty] | 0.004403427 | -0.08816771
8256 | 4:36 | 16583 | 13577 | 1200 | 1127.228 | 1400.228 | 85.7 | 0.8468073 | 106.1921 | 108.3254 | 149.6812 | 160.3467 | 202.8636 | 101.4318 | 245.3304 | 0.6225367 | 174.8741 | 49768.62 | 43406.02 | 0.4922755 | 0.9079752 | 791.5832 | [5 empty] | 0.004187573 | -0.1442586
8257 | 4:36 | 16584 | 13578 | 1200 | 1127.228 | 1400.228 | 85.7 | 0.8568006 | 107.0387 | 108.0622 | 150.8529 | 158.3564 | 202.4906 | 101.2453 | 244.3916 | 0.6201545 | 175.1749 | 49487 | 43310.83 | 0.491196 | 0.905984 | 784.0223 | [5 empty] | 0.004173806 | -0.148033
8258 | 4:36 | 16586 | 13580 | 1200 | 1127.228 | 1400.228 | 85.7 | 0.8255397 | 94.56744 | 97.05685 | 150.3655 | 158.3519 | 202.8904 | 101.4452 | 257.6676 | 0.6538429 | 182.6774 | 52278.27 | 45760.65 | 0.5189798 | 0.9572298 | 832.2056 | [5 empty] | 0.004532896 | -0.0570873
8259 | 4:36 | 16590 | 13584 | 1200 | 1127.227 | 1400.227 | 85.7 | 0.8451069 | 106.5785 | 108.7658 | 150.0545 | 159.3058 | 203.0064 | 101.5032 | 248.3953 | 0.6303141 | 173.1777 | 50425.85 | 43963.25 | 0.4985952 | 0.9196315 | 795.0815 | [5 empty] | 0.004268469 | -0.1225726
8260 | 4:37 | 16592 | 13586 | 1200 | 1127.227 | 1400.227 | 85.7 | 0.8465922 | 107.4447 | 108.793 | 150.5361 | 158.2651 | 202.6908 | 101.3454 | 247.8266 | 0.628871 | 172.8752 | 50232.16 | 43859.44 | 0.4974178 | 0.91746 | 792.9545 | [5 empty] | 0.00425336 | -0.1265605
8261 | 4:37 | 16595 | 13589 | 1200 | 1127.226 | 1400.226 | 85.7 | 0.8324684 | 91.33912 | 96.51665 | 149.7137 | 158.8405 | 202.8833 | 101.44165 | 256.6483 | 0.6512564 | 185.6783 | 52069.66 | 45516.08 | 0.5162061 | 0.9521139 | 828.0769 | [5 empty] | 0.004496605 | -0.06561875
8262 | 4:37 | 16598 | 13592 | 1200 | 1127.226 | 1400.226 | 85.7 | 0.845477 | 106.6095 | 108.2593 | 148.9313 | 159.7465 | 203.0419 | 101.52095 | 248.0607 | 0.629465 | 173.5762 | 50366.73 | 43907.52 | 0.4979631 | 0.9184657 | 794.8137 | [5 empty] | 0.004260355 | -0.1247105
8263 | 4:37 | 16600 | 13594 | 1200 | 1127.225 | 1400.225 | 85.7 | 0.8515385 | 105.2602 | 107.4615 | 148.2779 | 159.4 | 202.6346 | 101.3173 | 241.3609 | 0.612464 | 177.4732 | 48908.07 | 42748.59 | 0.4848195 | 0.894223 | 786.0937 | [5 empty] | 0.004092797 | -0.1707561
8264 | 4:37 | 16601 | 13595 | 1200 | 1127.225 | 1400.225 | 85.7 | 0.87116 | 100.9826 | 103.535 | 148.8058 | 162.2525 | 202.8705 | 101.43525 | 229.9547 | 0.5835202 | 186.0733 | 46651.02 | 40625.55 | 0.4607417 | 0.8498129 | 766.0248 | [5 empty] | 0.003791721 | -0.2637182
8265 | 4:37 | 16603 | 13597 | 1200 | 1127.225 | 1400.225 | 85.7 | 0.8386858 | 106.0785 | 108.049 | 148.9809 | 160.3046 | 202.8656 | 101.4328 | 250.3595 | 0.6352983 | 172.8771 | 50789.34 | 44305.71 | 0.5024791 | 0.9267951 | 801.9783 | [5 empty] | 0.004318441 | -0.1095825
8266 | 4:37 | 16605 | 13599 | 1200 | 1127.224 | 1400.224 | 85.7 | 0.8333302 | 107.3199 | 109.2639 | 149.1948 | 157.985 | 202.9075 | 101.45375 | 251.1422 | 0.6372844 | 170.8706 | 50958.61 | 44496.82 | 0.5046465 | 0.9307928 | 805.379 | [5 empty] | 0.004346412 | -0.1024418
8267 | 4:37 | 16606 | 13600 | 1200 | 1127.224 | 1400.224 | 85.7 | 0.8524989 | 105.1383 | 107.3405 | 149.1254 | 160.2266 | 203.1932 | 101.5966 | 241.3141 | 0.6123452 | 177.7764 | 49033.38 | 42721.47 | 0.4845119 | 0.8936557 | 785.5182 | [5 empty] | 0.004088902 | -0.1718711
8268 | 4:37 | 16607 | 13601 | 1200 | 1127.224 | 1400.224 | 85.7 | 0.847458 | 106.8309 | 108.1073 | 151.3316 | 158.7277 | 203.2294 | 101.6147 | 245.2065 | 0.6222223 | 174.7743 | 49833.18 | 43424.28 | 0.4924826 | 0.9083572 | 791.1394 | [5 empty] | 0.004190216 | -0.1435369
8269 | 4:37 | 16608 | 13602 | 1200 | 1127.224 | 1400.224 | 85.7 | 0.8514357 | 107.0377 | 107.8237 | 148.3769 | 159.3886 | 203.1387 | 101.56935 | 250.1906 | 0.6348697 | 172.4725 | 50823.38 | 44317.15 | 0.5026088 | 0.9270344 | 792.2332 | [5 empty] | 0.004320114 | -0.1091528
8270 | 4:37 | 16609 | 13603 | 1200 | 1127.224 | 1400.224 | 85.7 | 0.8378963 | 107.2558 | 108.0824 | 150.1007 | 160.2755 | 202.6453 | 101.32265 | 244.2116 | 0.6196977 | 175.0744 | 49488.33 | 43265.96 | 0.4906871 | 0.9050454 | 797.3358 | [5 empty] | 0.004167321 | -0.1498194
8271 | 4:37 | 16610 | 13604 | 1200 | 1127.224 | 1400.224 | 85.7 | 0.8398861 | 107.7587 | 109.0047 | 148.6978 | 158.6134 | 203.2545 | 101.62725 | 254.6201 | 0.6461098 | 171.5725 | 51752.68 | 45149.36 | 0.5120471 | 0.9444428 | 805.7274 | [5 empty] | 0.004442371 | -0.07862811
8272 | 4:37 | 16611 | 13605 | 1200 | 1127.224 | 1400.224 | 85.7 | 0.8588604 | 106.263 | 108.0994 | 149.1506 | 159.1337 | 202.8984 | 101.4492 | 244.8809 | 0.6213961 | 175.4758 | 49685.93 | 43375.22 | 0.4919262 | 0.907331 | 783.3143 | [5 empty] | 0.004183117 | -0.1454776
8273 | 4:37 | 16612 | 13606 | 1200 | 1127.223 | 1400.223 | 85.7 | 0.8518636 | 106.0975 | 108.5533 | 149.6442 | 160.305 | 202.8462 | 101.4231 | 245.0022 | 0.6217039 | 174.8719 | 49697.75 | 43364.21 | 0.4918013 | 0.9071007 | 787.6251 | [5 empty] | 0.004181524 | -0.1459139
8274 | 4:37 | 16613 | 13607 | 1200 | 1127.223 | 1400.223 | 85.7 | 0.832613 | 105.5766 | 107.6308 | 146.5313 | 159.6369 | 202.7204 | 101.3602 | 250.2542 | 0.6350311 | 173.0718 | 50731.63 | 44297.28 | 0.5023835 | 0.9266188 | 806.7011 | [5 empty] | 0.004317209 | -0.1098992
8275 | 4:37 | 16614 | 13608 | 1200 | 1127.223 | 1400.223 | 85.7 | 0.8424617 | 96.25548 | 103.9532 | 148.218 | 158.7672 | 202.9753 | 101.48765 | 254.9995 | 0.6470725 | 178.4702 | 51758.6 | 45242.24 | 0.5131004 | 0.9463856 | 811.3363 | [5 empty] | 0.004456087 | -0.07530826
8276 | 4:37 | 16618 | 13612 | 1200 | 1127.222 | 1400.222 | 85.7 | 0.8316494 | 109.0801 | 110.2156 | 150.1305 | 160.6642 | 203.0587 | 101.52935 | 247.9444 | 0.6291699 | 171.2762 | 50347.28 | 43876.69 | 0.4976135 | 0.9178208 | 802.621 | [5 empty] | 0.004255869 | -0.1258962
8277 | 4:37 | 16619 | 13613 | 1200 | 1127.222 | 1400.222 | 85.7 | 0.8434062 | 105.9636 | 107.4177 | 149.3832 | 160.3364 | 202.8562 | 101.4281 | 253.8226 | 0.6440861 | 171.8679 | 51489.5 | 44960.36 | 0.5099036 | 0.9404892 | 802.0528 | [5 empty] | 0.004414506 | -0.0854366
8278 | 4:37 | 16621 | 13615 | 1200 | 1127.222 | 1400.222 | 85.7 | 0.8424312 | 107.3274 | 108.2116 | 148.4919 | 159.351 | 203.1044 | 101.5522 | 246.0365 | 0.6243285 | 173.8753 | 49971.09 | 43617.55 | 0.4946745 | 0.9124001 | 795.2966 | [5 empty] | 0.004218221 | -0.1359448
8279 | 4:37 | 16622 | 13616 | 1200 | 1127.222 | 1400.222 | 85.7 | 0.8379033 | 106.8677 | 107.0861 | 147.9241 | 158.2641 | 202.9382 | 101.4691 | 253.9829 | 0.6444928 | 171.8674 | 51542.83 | 45004.88 | 0.5104085 | 0.9414205 | 806.505 | [5 empty] | 0.004421065 | -0.08382638
8280 | 4:37 | 16624 | 13618 | 1200 | 1127.221 | 1400.221 | 85.7 | 0.8428608 | 108.5303 | 107.368 | 149.4183 | 159.2718 | 202.9636 | 101.4818 | 252.3157 | 0.6402623 | 171.2638 | 51210.9 | 44688.29 | 0.506818 | 0.934798 | 799.9457 | [5 empty] | 0.004374497 | -0.09536416
8281 | 4:37 | 16629 | 13623 | 1200 | 1127.221 | 1400.221 | 85.7 | 0.8439254 | 106.7783 | 107.1044 | 150.2319 | 159.21 | 202.9292 | 101.4646 | 252.8752 | 0.641682 | 172.4779 | 51315.78 | 44805.32 | 0.5081452 | 0.9372461 | 801.1884 | [5 empty] | 0.004391692 | -0.09107538
8282 | 4:37 | 16630 | 13624 | 1200 | 1127.22 | 1400.22 | 85.7 | 0.8566938 | 106.5335 | 108.0357 | 151.0057 | 159.0817 | 203.1577 | 101.57885 | 246.1075 | 0.6245087 | 174.5792 | 49998.64 | 43571.43 | 0.4941515 | 0.9114353 | 785.3317 | [5 empty] | 0.004211533 | -0.1377489
8283 | 4:37 | 16631 | 13625 | 1200 | 1127.22 | 1400.22 | 85.7 | 0.8579043 | 103.3279 | 106.0402 | 149.3935 | 158.9114 | 203.1029 | 101.55145 | 236.619 | 0.6004312 | 181.2724 | 48058 | 41888.4 | 0.4750639 | 0.8762294 | 779.2679 | [5 empty] | 0.003969887 | -0.2070033
8284 | 4:37 | 16632 | 13626 | 1200 | 1127.22 | 1400.22 | 85.7 | 0.8386886 | 105.7468 | 107.7179 | 149.1164 | 159.5334 | 202.9483 | 101.47415 | 250.1647 | 0.634804 | 173.4762 | 50770.48 | 44342.23 | 0.5028932 | 0.9275591 | 802.8345 | [5 empty] | 0.004323782 | -0.108212
8285 | 4:37 | 16633 | 13627 | 1200 | 1127.22 | 1400.22 | 85.7 | 0.8432835 | 107.1619 | 105.6532 | 150.2827 | 160.5275 | 203.3043 | 101.65215 | 252.1253 | 0.6397791 | 173.1749 | 51258.16 | 44705.5 | 0.5070132 | 0.935158 | 801.6627 | [5 empty] | 0.004377024 | -0.0947317
8286 | 4:37 | 16634 | 13628 | 1200 | 1127.22 | 1400.22 | 85.7 | 0.8309105 | 105.7774 | 107.1919 | 147.3569 | 159.4213 | 203.2783 | 101.63915 | 252.2974 | 0.6402158 | 172.674 | 51286.57 | 44733.04 | 0.5073255 | 0.9357341 | 810.7169 | [5 empty] | 0.004381069 | -0.0937209
8287 | 4:37 | 16638 | 13632 | 1200 | 1127.219 | 1400.219 | 85.7 | 0.84886 | 106.8886 | 108.2184 | 150.1837 | 157.8161 | 203.1038 | 101.5519 | 250.1299 | 0.6347157 | 172.4713 | 50802.32 | 44337.64 | 0.5028412 | 0.927463 | 794.2561 | [5 empty] | 0.00432311 | -0.1083841
8288 | 4:37 | 16642 | 13636 | 1200 | 1127.219 | 1400.219 | 85.7 | 0.8252662 | 106.925 | 107.8757 | 148.082 | 158.8804 | 202.9774 | 101.4887 | 250.1216 | 0.6346946 | 172.2769 | 50769.04 | 44289.86 | 0.5022993 | 0.9264636 | 811.4935 | [5 empty] | 0.004316124 | -0.1101781
8289 | 4:37 | 16643 | 13637 | 1200 | 1127.218 | 1400.218 | 85.7 | 0.8408612 | 106.6891 | 108.6288 | 152.196 | 157.5515 | 202.5574 | 101.2787 | 246.2393 | 0.6248431 | 174.1726 | 49877.59 | 43615.57 | 0.4946521 | 0.9123587 | 796.7401 | [5 empty] | 0.004217934 | -0.1360222
8290 | 4:37 | 16644 | 13638 | 1200 | 1127.218 | 1400.218 | 85.7 | 0.8382381 | 95.04427 | 94.45568 | 149.7627 | 158.6216 | 203.1902 | 101.5951 | 256.3391 | 0.6504718 | 184.1781 | 52085.59 | 45524.14 | 0.5162975 | 0.9522825 | 822.2115 | [5 empty] | 0.0044978 | -0.06533576
8291 | 4:37 | 16645 | 13639 | 1200 | 1127.218 | 1400.218 | 85.7 | 0.8415624 | 106.7464 | 108.3782 | 149.3482 | 158.851 | 203.0867 | 101.54335 | 247.841 | 0.6289075 | 173.2749 | 50333.22 | 43902.24 | 0.4979032 | 0.9183553 | 797.3644 | [5 empty] | 0.004259587 | -0.1249135
8292 | 4:37 | 16647 | 13641 | 1200 | 1127.218 | 1400.218 | 85.7 | 0.8469913 | 102.9453 | 105.7286 | 149.9478 | 160.208 | 203.0089 | 101.50445 | 235.439 | 0.5974369 | 182.0729 | 47796.2 | 41681.79 | 0.4727207 | 0.8719075 | 786.2777 | [5 empty] | 0.003940552 | -0.2159888
8293 | 4:38 | 16651 | 13645 | 1200 | 1127.217 | 1400.217 | 85.7 | 0.8531302 | 104.204 | 106.4953 | 148.9891 | 160.7139 | 202.6135 | 101.30675 | 237.1742 | 0.60184 | 180.0674 | 48054.69 | 41940.2 | 0.4756514 | 0.877313 | 781.781 | [5 empty] | 0.003977253 | -0.2047679
8294 | 4:38 | 16655 | 13649 | 1200 | 1127.216 | 1400.216 | 85.7 | 0.8398455 | 106.5897 | 108.4765 | 149.1771 | 158.2409 | 203.104 | 101.552 | 251.4785 | 0.6381378 | 172.076 | 51076.28 | 44537.68 | 0.5051099 | 0.9316475 | 801.9509 | [5 empty] | 0.004352401 | -0.100925
8295 | 4:38 | 16656 | 13650 | 1200 | 1127.216 | 1400.216 | 85.7 | 0.8453926 | 106.0465 | 107.0017 | 149.1395 | 157.7653 | 202.9946 | 101.4973 | 251.6341 | 0.6385327 | 173.3765 | 51080.37 | 44585.32 | 0.5056502 | 0.9326441 | 799.4531 | [5 empty] | 0.004359386 | -0.09916097
8296 | 4:38 | 16659 | 13653 | 1200 | 1127.216 | 1400.216 | 85.7 | 0.8423364 | 107.3578 | 108.7323 | 149.9461 | 159.7667 | 203.0411 | 101.52055 | 247.8272 | 0.6288725 | 172.9777 | 50319.11 | 43907.89 | 0.4979673 | 0.9184735 | 796.5339 | [5 empty] | 0.004260409 | -0.1246963
8297 | 4:38 | 16660 | 13654 | 1200 | 1127.216 | 1400.216 | 85.7 | 0.8407604 | 108.2401 | 109.022 | 149.0149 | 159.916 | 203.2281 | 101.61405 | 249.3344 | 0.6326971 | 171.3748 | 50671.75 | 44160.53 | 0.5008326 | 0.9237582 | 797.8947 | [5 empty] | 0.004297233 | -0.1150587
8298 | 4:38 | 16661 | 13655 | 1200 | 1127.215 | 1400.215 | 85.7 | 0.8529431 | 106.6932 | 108.0237 | 148.216 | 160.5778 | 203.0709 | 101.53545 | 246.3923 | 0.6252314 | 174.5802 | 50035.11 | 43647.39 | 0.4950129 | 0.9130243 | 788.5529 | [5 empty] | 0.004222551 | -0.1347801
8299 | 4:38 | 16662 | 13656 | 1200 | 1127.215 | 1400.215 | 85.7 | 0.8595929 | 106.8126 | 107.9226 | 150.6879 | 162.4163 | 203.0886 | 101.5443 | 243.5348 | 0.6179803 | 175.6744 | 49459.14 | 43159.81 | 0.4894832 | 0.902825 | 781.485 | [5 empty] | 0.004151994 | -0.1540639
8300 | 4:38 | 16663 | 13657 | 1200 | 1127.215 | 1400.215 | 85.7 | 0.8400031 | 106.2647 | 107.5893 | 149.7322 | 159.3051 | 203.4395 | 101.71975 | 250.894 | 0.6366546 | 172.9739 | 51041.77 | 44464.8 | 0.5042833 | 0.930123 | 802.2152 | [5 empty] | 0.004341722 | -0.1036328
8301 | 4:38 | 16669 | 13663 | 1200 | 1127.214 | 1400.214 | 85.7 | 0.8397779 | 105.9953 | 106.5638 | 149.4622 | 159.1506 | 203.1208 | 101.5604 | 252.2948 | 0.6402092 | 173.3747 | 51246.33 | 44705.61 | 0.5070144 | 0.9351603 | 804.4868 | [5 empty] | 0.00437704 | -0.09472766
8302 | 4:38 | 16670 | 13664 | 1200 | 1127.214 | 1400.214 | 85.7 | 0.8565339 | 107.6999 | 108.3147 | 151.7939 | 159.7416 | 203.2585 | 101.62925 | 246.2711 | 0.6249238 | 173.6736 | 50056.7 | 43658.94 | 0.4951439 | 0.9132659 | 785.1531 | [5 empty] | 0.004224227 | -0.1343298
8303 | 4:38 | 16671 | 13665 | 1200 | 1127.214 | 1400.214 | 85.7 | 0.8488794 | 105.3122 | 106.7654 | 149.2607 | 160.6389 | 203.1705 | 101.58525 | 252.1959 | 0.6399583 | 173.2701 | 51238.78 | 44685.77 | 0.5067894 | 0.9347453 | 797.477 | [5 empty] | 0.004374126 | -0.09545681
8304 | 4:38 | 16672 | 13666 | 1200 | 1127.214 | 1400.214 | 85.7 | 0.8345765 | 106.6948 | 107.4815 | 149.6764 | 159.1071 | 203.1746 | 101.5873 | 250.6799 | 0.6361113 | 172.3711 | 50931.79 | 44391.22 | 0.5034489 | 0.9285838 | 805.1797 | [5 empty] | 0.004330949 | -0.1063779
8305 | 4:38 | 16675 | 13669 | 1200 | 1127.213 | 1400.213 | 85.7 | 0.8410006 | 98.7903 | 105.1336 | 148.4346 | 159.0702 | 203.1039 | 101.55195 | 255.646 | 0.648713 | 176.7732 | 51922.7 | 45371.91 | 0.514571 | 0.9490981 | 811.6467 | [5 empty] | 0.004475258 | -0.07070181
8306 | 4:38 | 16676 | 13670 | 1200 | 1127.213 | 1400.213 | 85.7 | 0.8259184 | 93.06287 | 94.48846 | 151.7156 | 158.3233 | 203.2389 | 101.61945 | 257.6873 | 0.6538929 | 184.881 | 52372.1 | 45790.4 | 0.5193172 | 0.9578522 | 834.3225 | [5 empty] | 0.004537317 | -0.05605728
8307 | 4:38 | 16677 | 13671 | 1200 | 1127.213 | 1400.213 | 85.7 | 0.8388318 | 106.7541 | 107.36 | 149.9629 | 159.5297 | 203.3347 | 101.66735 | 250.8291 | 0.6364899 | 172.5721 | 51002.24 | 44435.68 | 0.5039531 | 0.9295139 | 802.4857 | [5 empty] | 0.004337457 | -0.1047179
8308 | 4:38 | 16679 | 13673 | 1200 | 1127.213 | 1400.213 | 85.7 | 0.8488258 | 106.8372 | 108.0485 | 150.0313 | 160.7738 | 203.2213 | 101.61065 | 247.8618 | 0.6289603 | 173.5732 | 50370.8 | 43888.8 | 0.4977508 | 0.9180741 | 792.2278 | [5 empty] | 0.004257631 | -0.1254302
8309 | 4:38 | 16681 | 13675 | 1200 | 1127.212 | 1400.212 | 85.7 | 0.8449631 | 106.7686 | 107.9803 | 149.7163 | 159.9059 | 203.2553 | 101.62765 | 249.3273 | 0.6326791 | 173.2778 | 50677.1 | 44181.99 | 0.5010759 | 0.9242071 | 796.8329 | [5 empty] | 0.004300366 | -0.1142464
8310 | 4:38 | 16684 | 13678 | 1200 | 1127.212 | 1400.212 | 85.7 | 0.8496516 | 107.0311 | 108.4269 | 150.2399 | 159.888 | 203.2347 | 101.61735 | 248.4884 | 0.6305503 | 173.1764 | 50501.45 | 44037.35 | 0.4994355 | 0.9211815 | 792.2747 | [5 empty] | 0.004279266 | -0.1197404
8311 | 4:38 | 16685 | 13679 | 1200 | 1127.212 | 1400.212 | 85.7 | 0.8339601 | 107.9095 | 107.4532 | 149.9633 | 159.2773 | 203.0507 | 101.52535 | 251.5303 | 0.6382693 | 172.0704 | 51073.41 | 44578.93 | 0.5055777 | 0.9325104 | 806.6842 | [5 empty] | 0.004358449 | -0.09939731
8312 | 4:38 | 16697 | 13691 | 1200 | 1127.21 | 1400.21 | 85.7 | 0.8403857 | 106.4839 | 108.4255 | 150.4748 | 159.9924 | 203.2423 | 101.62115 | 252.3916 | 0.6404548 | 172.6726 | 51296.66 | 44770.18 | 0.5077467 | 0.936511 | 803.7836 | [5 empty] | 0.004386526 | -0.0923602
8313 | 4:38 | 16700 | 13694 | 1200 | 1127.209 | 1400.209 | 85.7 | 0.8516275 | 106.4277 | 108.685 | 150.4808 | 160.0442 | 202.9216 | 101.4608 | 247.8827 | 0.6290133 | 173.1758 | 50300.75 | 43859.1 | 0.497414 | 0.9174529 | 789.5865 | [5 empty] | 0.00425331 | -0.1265736
8314 | 4:38 | 16703 | 13697 | 1200 | 1127.209 | 1400.209 | 85.7 | 0.8515309 | 105.6514 | 107.9139 | 149.2211 | 159.1842 | 202.6673 | 101.33365 | 242.1653 | 0.6145052 | 176.8709 | 49078.99 | 42941.59 | 0.4870083 | 0.8982602 | 786.8692 | [5 empty] | 0.004120545 | -0.1628721
8315 | 4:38 | 16704 | 13698 | 1200 | 1127.208 | 1400.208 | 85.7 | 0.8631799 | 101.989 | 104.3826 | 148.498 | 160.0932 | 203.1896 | 101.5948 | 231.0784 | 0.5863717 | 184.9759 | 46952.73 | 40906.22 | 0.4639248 | 0.855684 | 772.3073 | [5 empty] | 0.003831082 | -0.2507344
8316 | 4:38 | 16705 | 13699 | 1200 | 1127.208 | 1400.208 | 85.7 | 0.8504634 | 107.171 | 108.3641 | 150.4317 | 160.5824 | 203.3356 | 101.6678 | 245.1074 | 0.6219709 | 174.4735 | 49839.05 | 43450.83 | 0.4927837 | 0.9089126 | 788.8482 | [5 empty] | 0.004194059 | -0.142489
8317 | 4:38 | 16707 | 13701 | 1200 | 1127.208 | 1400.208 | 85.7 | 0.8370871 | 107.153 | 108.6897 | 151.8209 | 160.8331 | 202.9605 | 101.48025 | 248.0535 | 0.6294467 | 173.18 | 50345.06 | 43945.29 | 0.4983915 | 0.9192558 | 800.9137 | [5 empty] | 0.004265854 | -0.1232609
8318 | 4:38 | 16709 | 13703 | 1200 | 1127.208 | 1400.208 | 85.7 | 0.8588204 | 105.3683 | 107.0825 | 148.7363 | 159.9329 | 203.1358 | 101.5679 | 239.2787 | 0.6071803 | 178.6723 | 48606.08 | 42436.96 | 0.4812852 | 0.8877043 | 779.9286 | [5 empty] | 0.004048125 | -0.1836757
8319 | 4:38 | 16710 | 13704 | 1200 | 1127.207 | 1400.207 | 85.7 | 0.8502547 | 105.4569 | 107.3298 | 150.7623 | 161.1255 | 203.402 | 101.701 | 252.3934 | 0.6404594 | 172.9718 | 51337.32 | 44751.75 | 0.5075377 | 0.9361255 | 796.629 | [5 empty] | 0.004383818 | -0.09303507
8320 | 4:39 | 16712 | 13706 | 1200 | 1127.207 | 1400.207 | 85.7 | 0.8344208 | 108.0773 | 111.8586 | 146.9223 | 159.5971 | 203.3166 | 101.6583 | 255.1369 | 0.6474212 | 169.672 | 51873.58 | 45199.7 | 0.512618 | 0.9454958 | 808.3362 | [5 empty] | 0.004449803 | -0.07682667
8321 | 4:39 | 16713 | 13707 | 1200 | 1127.207 | 1400.207 | 85.7 | 0.8475709 | 106.4377 | 108.0381 | 150.7838 | 159.3503 | 203.3325 | 101.66625 | 249.5496 | 0.6332431 | 173.175 | 50741.55 | 44210.18 | 0.5013956 | 0.9247968 | 795.0098 | [5 empty] | 0.004304482 | -0.1131808
8322 | 4:39 | 16714 | 13708 | 1200 | 1127.207 | 1400.207 | 85.7 | 0.8470849 | 106.5636 | 108.012 | 150.9772 | 159.5569 | 203.196 | 101.598 | 248.1605 | 0.6297182 | 173.5726 | 50425.23 | 43958.82 | 0.4985449 | 0.9195388 | 793.9929 | [5 empty] | 0.004267824 | -0.1227423
8323 | 4:39 | 16720 | 13714 | 1200 | 1127.206 | 1400.206 | 85.7 | 0.8414608 | 106.6566 | 108.2127 | 149.6399 | 159.6871 | 202.8955 | 101.44775 | 243.5887 | 0.6181171 | 175.5744 | 49423.06 | 43158.83 | 0.4894721 | 0.9028045 | 794.4323 | [5 empty] | 0.004151853 | -0.1541032
8324 | 4:39 | 16722 | 13716 | 1200 | 1127.205 | 1400.205 | 85.7 | 0.842047 | 105.448 | 107.2437 | 150.111 | 160.2075 | 203.0559 | 101.52795 | 253.1771 | 0.6424481 | 173.0728 | 51409.11 | 44917.19 | 0.509414 | 0.9395862 | 803.9719 | [5 empty] | 0.00440815 | -0.0870018
8325 | 4:39 | 16723 | 13717 | 1200 | 1127.205 | 1400.205 | 85.7 | 0.8718952 | 103.8925 | 106.3932 | 149.3202 | 159.0194 | 203.433 | 101.7165 | 237.9824 | 0.6038909 | 180.6747 | 48413.47 | 42187.83 | 0.4784598 | 0.8824929 | 771.1738 | [5 empty] | 0.00401253 | -0.194176
8326 | 4:39 | 16729 | 13723 | 1200 | 1127.204 | 1400.204 | 85.7 | 0.8386049 | 106.6269 | 107.8558 | 149.0457 | 157.4599 | 203.4583 | 101.72915 | 247.7583 | 0.6286976 | 173.6744 | 50408.48 | 43920.32 | 0.4981083 | 0.9187335 | 800.094 | [5 empty] | 0.004262219 | -0.1242189
8327 | 4:39 | 16730 | 13724 | 1200 | 1127.204 | 1400.204 | 85.7 | 0.8586437 | 105.9491 | 109.0223 | 149.7236 | 159.4435 | 203.3812 | 101.6906 | 242.551 | 0.6154839 | 176.1763 | 49330.32 | 42948.21 | 0.4870834 | 0.8983987 | 781.168 | [5 empty] | 0.004121498 | -0.1626032
8328 | 4:39 | 16732 | 13726 | 1200 | 1127.204 | 1400.204 | 85.7 | 0.8490732 | 106.6626 | 108.7224 | 148.6893 | 160.3825 | 203.3338 | 101.6669 | 248.8165 | 0.6313829 | 172.977 | 50592.82 | 44063.69 | 0.4997343 | 0.9217325 | 792.6823 | [5 empty] | 0.004283105 | -0.1187366
8329 | 4:39 | 16733 | 13727 | 1200 | 1127.204 | 1400.204 | 85.7 | 0.8612145 | 105.5509 | 107.6274 | 151.3297 | 159.323 | 203.4108 | 101.7054 | 240.7632 | 0.6109473 | 177.9731 | 48973.82 | 42680.72 | 0.4840498 | 0.8928033 | 779.2776 | [5 empty] | 0.004083054 | -0.1735498
8330 | 4:39 | 16734 | 13728 | 1200 | 1127.203 | 1400.203 | 85.7 | 0.8383853 | 106.5119 | 108.5914 | 148.1323 | 158.1947 | 203.277 | 101.6385 | 248.419 | 0.6303742 | 173.2776 | 50497.89 | 44013.64 | 0.4991667 | 0.9206856 | 800.5265 | [5 empty] | 0.00427581 | -0.1206454
8331 | 4:39 | 16735 | 13729 | 1200 | 1127.203 | 1400.203 | 85.7 | 0.842543 | 106.798 | 107.9165 | 149.59 | 158.3377 | 203.3499 | 101.67495 | 250.7037 | 0.6361717 | 172.5708 | 50980.58 | 44453.01 | 0.5041496 | 0.9298764 | 799.832 | [5 empty] | 0.004339995 | -0.1040719
8332 | 4:39 | 16737 | 13731 | 1200 | 1127.203 | 1400.203 | 85.7 | 0.8506246 | 107.2779 | 108.6667 | 149.5665 | 158.2517 | 203.3922 | 101.6961 | 249.0456 | 0.6319642 | 172.5732 | 50653.93 | 44150.95 | 0.5007239 | 0.9235578 | 791.7604 | [5 empty] | 0.004295835 | -0.1154216
8333 | 4:39 | 16745 | 13739 | 1200 | 1127.202 | 1400.202 | 85.7 | 0.8532008 | 106.5798 | 108.1196 | 152.689 | 159.8053 | 202.8891 | 101.44455 | 244.0629 | 0.6193204 | 175.4735 | 49517.7 | 43224.93 | 0.4902217 | 0.9041872 | 786.2831 | [5 empty] | 0.004161395 | -0.1514569
8334 | 4:39 | 16748 | 13742 | 1200 | 1127.201 | 1400.201 | 85.7 | 0.8507684 | 104.1743 | 106.5953 | 150.4311 | 159.7245 | 203.2296 | 101.6148 | 238.3636 | 0.6048582 | 179.8739 | 48442.55 | 42222.23 | 0.4788499 | 0.8832125 | 785.2833 | [5 empty] | 0.004017438 | -0.1927169
8335 | 4:39 | 16752 | 13746 | 1200 | 1127.201 | 1400.201 | 85.7 | 0.8505097 | 106.869 | 108.8686 | 148.047 | 159.9303 | 203.3449 | 101.67245 | 248.6137 | 0.6308683 | 172.8759 | 50554.33 | 44045.68 | 0.49953 | 0.9213558 | 791.4081 | [5 empty] | 0.00428048 | -0.1194228
8336 | 4:39 | 16753 | 13747 | 1200 | 1127.2 | 1400.2 | 85.7 | 0.8230209 | 107.131 | 108.8852 | 150.4481 | 159.0144 | 203.5542 | 101.7771 | 248.8652 | 0.6315065 | 172.6764 | 50657.58 | 44132.75 | 0.5005175 | 0.9231771 | 812.499 | [5 empty] | 0.004293179 | -0.1161117
8337 | 4:39 | 16755 | 13749 | 1200 | 1127.2 | 1400.2 | 85.7 | 0.8523067 | 106.314 | 107.9737 | 148.935 | 158.7085 | 203.5131 | 101.75655 | 250.3247 | 0.63521 | 172.9745 | 50944.34 | 44394.19 | 0.5034825 | 0.928646 | 792.6397 | [5 empty] | 0.004331384 | -0.1062669
8338 | 4:39 | 16756 | 13750 | 1200 | 1127.2 | 1400.2 | 85.7 | 0.8290386 | 106.8511 | 107.9815 | 151.0967 | 161.3225 | 203.3829 | 101.69145 | 249.8146 | 0.6339156 | 172.6727 | 50808 | 44273.6 | 0.5021149 | 0.9261234 | 808.8638 | [5 empty] | 0.004313748 | -0.1107898
8339 | 4:39 | 16757 | 13751 | 1200 | 1127.2 | 1400.2 | 85.7 | 0.8391038 | 96.71091 | 104.8177 | 150.8334 | 158.8046 | 203.2436 | 101.6218 | 254.0656 | 0.6447027 | 177.8777 | 51637.21 | 45117.63 | 0.5116872 | 0.943779 | 812.4007 | [5 empty] | 0.004437689 | -0.07976616
8340 | 4:39 | 16758 | 13752 | 1200 | 1127.2 | 1400.2 | 85.7 | 0.8424212 | 107.6122 | 108.4843 | 149.7374 | 158.6103 | 203.5085 | 101.75425 | 248.7873 | 0.6313088 | 172.6753 | 50630.32 | 44092.73 | 0.5000636 | 0.92234 | 797.4799 | [5 empty] | 0.00428734 | -0.1176315
8341 | 4:39 | 16759 | 13753 | 1200 | 1127.199 | 1400.199 | 85.7 | 0.8220903 | 107.1402 | 108.1288 | 150.2215 | 159.298 | 202.6208 | 101.3104 | 249.3345 | 0.6326973 | 172.7769 | 50520.36 | 44190.14 | 0.5011684 | 0.9243776 | 813.7402 | [5 empty] | 0.004301556 | -0.1139381
8342 | 4:39 | 16760 | 13754 | 1200 | 1127.199 | 1400.199 | 85.7 | 0.8533985 | 106.2686 | 108.1443 | 150.5663 | 159.8924 | 203.395 | 101.6975 | 244.215 | 0.6197064 | 175.3696 | 49672.11 | 43289.83 | 0.4909578 | 0.9055448 | 786.496 | [5 empty] | 0.00417077 | -0.1488685
8343 | 4:39 | 16761 | 13755 | 1200 | 1127.199 | 1400.199 | 85.7 | 0.8474395 | 97.86488 | 106.4755 | 148.698 | 159.6448 | 203.3615 | 101.68075 | 253.7667 | 0.6439442 | 177.1756 | 51606.36 | 45048.56 | 0.5109039 | 0.9423342 | 804.9761 | [5 empty] | 0.004427503 | -0.08225041
8344 | 4:39 | 16766 | 13760 | 1200 | 1127.198 | 1400.198 | 85.7 | 0.8270534 | 110.0175 | 108.2071 | 149.4733 | 159.3077 | 203.56 | 101.78 | 250.8592 | 0.6365663 | 170.5723 | 51064.89 | 44457.76 | 0.5042035 | 0.9299757 | 809.6154 | [5 empty] | 0.004340691 | -0.103895
8345 | 4:39 | 16767 | 13761 | 1200 | 1127.198 | 1400.198 | 85.7 | 0.8548934 | 106.8993 | 108.8379 | 148.6554 | 160.6737 | 203.2186 | 101.6093 | 248.5958 | 0.6308228 | 172.9752 | 50519.29 | 44046.75 | 0.4995422 | 0.9213782 | 788.3432 | [5 empty] | 0.004280636 | -0.119382
8346 | 4:39 | 16768 | 13762 | 1200 | 1127.198 | 1400.198 | 85.7 | 0.8479175 | 106.8952 | 107.9559 | 149.5168 | 157.7474 | 203.0644 | 101.5322 | 252.8335 | 0.6415762 | 172.2717 | 51341.48 | 44841.36 | 0.508554 | 0.938 | 798.2737 | [5 empty] | 0.004396992 | -0.08976026
8347 | 4:39 | 16769 | 13763 | 1200 | 1127.198 | 1400.198 | 85.7 | 0.8340998 | 106.513 | 107.9867 | 150.106 | 157.7558 | 203.1531 | 101.57655 | 252.0421 | 0.639568 | 171.8721 | 51203.14 | 44657.43 | 0.506468 | 0.9341525 | 806.9379 | [5 empty] | 0.004369966 | -0.09649976
8348 | 4:40 | 16770 | 13764 | 1200 | 1127.198 | 1400.198 | 85.7 | 0.8511432 | 105.7118 | 107.5635 | 149.555 | 158.0959 | 203.0909 | 101.54545 | 240.9686 | 0.6114685 | 177.6729 | 48938.54 | 42693.04 | 0.4841895 | 0.893061 | 786.1802 | [5 empty] | 0.004084822 | -0.1730419
8349 | 4:40 | 16771 | 13765 | 1200 | 1127.198 | 1400.198 | 85.7 | 0.8406777 | 106.9984 | 108.305 | 149.3564 | 158.8189 | 203.1403 | 101.57015 | 249.4254 | 0.632928 | 172.7736 | 50668.35 | 44216.86 | 0.5014714 | 0.9249365 | 799.7546 | [5 empty] | 0.004305458 | -0.1129285
8350 | 4:40 | 16775 | 13769 | 1200 | 1127.197 | 1400.197 | 85.7 | 0.8543211 | 106.6321 | 108.8411 | 151.1033 | 160.4946 | 203.502 | 101.751 | 245.2553 | 0.6223462 | 174.4788 | 49909.94 | 43471.14 | 0.4930141 | 0.9093374 | 786.2222 | [5 empty] | 0.004197 | -0.1416884
8351 | 4:40 | 16778 | 13772 | 1200 | 1127.197 | 1400.197 | 85.7 | 0.84527 | 108.9009 | 108.944 | 149.1892 | 159.9652 | 203.4692 | 101.7346 | 247.4372 | 0.6278828 | 172.276 | 50345.86 | 43859.74 | 0.4974212 | 0.9174662 | 793.3273 | [5 empty] | 0.004253403 | -0.1265489
8352 | 4:40 | 16780 | 13774 | 1200 | 1127.196 | 1400.196 | 85.7 | 0.8301593 | 106.2775 | 111.2992 | 148.8173 | 157.0697 | 203.2684 | 101.6342 | 253.7834 | 0.6439866 | 170.8711 | 51586.14 | 45023.3 | 0.5106174 | 0.9418058 | 811.5599 | [5 empty] | 0.004423779 | -0.08316132
8353 | 4:40 | 16783 | 13777 | 1200 | 1127.196 | 1400.196 | 85.7 | 0.8483635 | 106.1852 | 108.3131 | 149.1957 | 159.087 | 203.4364 | 101.7182 | 248.3301 | 0.6301486 | 173.5738 | 50519.39 | 44057.6 | 0.4996652 | 0.9216051 | 793.7547 | [5 empty] | 0.004282217 | -0.1189685
8354 | 4:40 | 16786 | 13780 | 1200 | 1127.195 | 1400.195 | 85.7 | 0.8301921 | 97.91511 | 107.6029 | 149.4738 | 159.3795 | 203.3821 | 101.69105 | 255.5607 | 0.6484966 | 175.8742 | 51976.46 | 45408 | 0.5149803 | 0.949853 | 819.269 | [5 empty] | 0.004480598 | -0.06942558
8355 | 4:40 | 16787 | 13781 | 1200 | 1127.195 | 1400.195 | 85.7 | 0.8515841 | 106.9306 | 107.9232 | 150.6005 | 160.7883 | 203.442 | 101.721 | 248.8826 | 0.6315506 | 173.2771 | 50633.19 | 44111.36 | 0.5002749 | 0.9227297 | 791.4894 | [5 empty] | 0.004290058 | -0.1169236
8356 | 4:40 | 16788 | 13782 | 1200 | 1127.195 | 1400.195 | 85.7 | 0.8305164 | 98.83366 | 97.62027 | 148.1028 | 160.6881 | 203.5998 | 101.7999 | 254.8729 | 0.6467513 | 180.7758 | 51892.07 | 45286.94 | 0.5136074 | 0.9473207 | 823.0615 | [5 empty] | 0.004462692 | -0.07371659
8357 | 4:40 | 16790 | 13784 | 1200 | 1127.195 | 1400.195 | 85.7 | 0.8583803 | 105.6776 | 108.1903 | 149.2886 | 159.1378 | 203.4343 | 101.71715 | 242.5267 | 0.6154222 | 176.773 | 49338.25 | 42999.1 | 0.4876606 | 0.8994632 | 782.3088 | [5 empty] | 0.004128825 | -0.1605399
8358 | 4:40 | 16791 | 13785 | 1200 | 1127.194 | 1400.194 | 85.7 | 0.8346951 | 108.6329 | 97.71056 | 151.8438 | 160.7433 | 203.214 | 101.607 | 255.2635 | 0.6477424 | 175.471 | 51873.12 | 45302.76 | 0.5137868 | 0.9476516 | 814.6528 | [5 empty] | 0.004465031 | -0.07315422
8359 | 4:40 | 16792 | 13786 | 1200 | 1127.194 | 1400.194 | 85.7 | 0.8353276 | 105.9826 | 107.4543 | 149.718 | 158.026 | 203.6552 | 101.8276 | 250.5497 | 0.6357809 | 173.2729 | 51025.75 | 44423.79 | 0.5038182 | 0.9292652 | 805.7442 | [5 empty] | 0.004335717 | -0.1051614
8360 | 4:40 | 16793 | 13787 | 1200 | 1127.194 | 1400.194 | 85.7 | 0.8451491 | 107.1607 | 108.157 | 151.6929 | 160.0014 | 203.5681 | 101.78405 | 248.3412 | 0.6301768 | 173.2802 | 50554.36 | 44007.3 | 0.4990947 | 0.9205529 | 795.4644 | [5 empty] | 0.004274886 | -0.1208875
8361 | 4:40 | 16795 | 13789 | 1200 | 1127.194 | 1400.194 | 85.7 | 0.8475307 | 107.0795 | 108.0663 | 150.7998 | 158.2178 | 203.3029 | 101.65145 | 247.3401 | 0.6276364 | 173.8742 | 50284.96 | 43810.71 | 0.4968652 | 0.9164406 | 792.9226 | [5 empty] | 0.004246273 | -0.1284406
8362 | 4:40 | 16799 | 13793 | 1200 | 1127.193 | 1400.193 | 85.7 | 0.8562104 | 106.2783 | 108.3907 | 150.6459 | 159.0643 | 203.0414 | 101.5207 | 242.7021 | 0.6158673 | 176.0758 | 49278.59 | 43033.2 | 0.4880473 | 0.9001765 | 783.387 | [5 empty] | 0.004133738 | -0.1591608
8363 | 4:40 | 16801 | 13795 | 1200 | 1127.193 | 1400.193 | 85.7 | 0.8475809 | 107.0513 | 108.7986 | 150.6814 | 159.0074 | 203.5827 | 101.79135 | 247.0268 | 0.6268414 | 173.4758 | 50290.36 | 43796.79 | 0.4967073 | 0.9161494 | 792.3892 | [5 empty] | 0.004244249 | -0.1289786
8364 | 4:40 | 16803 | 13797 | 1200 | 1127.192 | 1400.192 | 85.7 | 0.8429264 | 106.6515 | 108.3749 | 152.6011 | 160.6788 | 203.4857 | 101.74285 | 247.7214 | 0.628604 | 173.7773 | 50407.76 | 43911.41 | 0.4980072 | 0.9185471 | 796.9221 | [5 empty] | 0.004260922 | -0.1245611
8365 | 4:40 | 16806 | 13800 | 1200 | 1127.192 | 1400.192 | 85.7 | 0.8339796 | 107.2657 | 107.9277 | 151.1687 | 159.887 | 203.5677 | 101.78385 | 251.5046 | 0.638204 | 172.2757 | 51198.23 | 44600.95 | 0.5058274 | 0.932971 | 807.0313 | [5 empty] | 0.004361678 | -0.09858323
8366 | 4:40 | 16813 | 13807 | 1200 | 1127.191 | 1400.191 | 85.7 | 0.8491791 | 107.0298 | 109.0911 | 149.5556 | 158.3771 | 203.4852 | 101.7426 | 248.16 | 0.629717 | 172.8722 | 50496.91 | 44023.44 | 0.4992778 | 0.9208906 | 792.2172 | [5 empty] | 0.004277238 | -0.1202712
8367 | 4:40 | 16814 | 13808 | 1200 | 1127.191 | 1400.191 | 85.7 | 0.8559794 | 106.692 | 108.0023 | 148.2283 | 159.8642 | 203.4394 | 101.7197 | 243.2286 | 0.6172033 | 175.6737 | 49482.29 | 43093.13 | 0.488727 | 0.9014302 | 783.5716 | [5 empty] | 0.004142376 | -0.1567435
8368 | 4:40 | 16815 | 13809 | 1200 | 1127.19 | 1400.19 | 85.7 | 0.8665097 | 104.1441 | 106.8071 | 152.3132 | 161.3074 | 203.5716 | 101.7858 | 238.1866 | 0.604409 | 180.0738 | 48488.04 | 42193.85 | 0.4785281 | 0.8826188 | 774.2853 | [5 empty] | 0.004013388 | -0.1939205
8369 | 4:40 | 16816 | 13810 | 1200 | 1127.19 | 1400.19 | 85.7 | 0.8512185 | 106.7915 | 108.4779 | 149.8843 | 162.4711 | 203.5172 | 101.7586 | 246.502 | 0.6255097 | 174.0747 | 50167.4 | 43680.03 | 0.4953831 | 0.913707 | 789.5212 | [5 empty] | 0.004227288 | -0.1335084
8370 | 4:40 | 16817 | 13811 | 1200 | 1127.19 | 1400.19 | 85.7 | 0.8328522 | 106.8141 | 108.1166 | 151.2459 | 160.0501 | 203.4737 | 101.73685 | 249.7444 | 0.6337375 | 172.7715 | 50816.42 | 44312.64 | 0.5025577 | 0.9269401 | 806.3287 | [5 empty] | 0.004319455 | -0.1093222
8371 | 4:40 | 16818 | 13812 | 1200 | 1127.19 | 1400.19 | 85.7 | 0.8391892 | 106.5622 | 108.7742 | 147.9457 | 160.3583 | 203.5228 | 101.7614 | 250.9753 | 0.6368609 | 171.9692 | 51079.18 | 44509.44 | 0.5047896 | 0.9310568 | 802.1368 | [5 empty] | 0.004348262 | -0.101973
8372 | 4:40 | 16824 | 13818 | 1200 | 1127.189 | 1400.189 | 85.7 | 0.845458 | 106.7926 | 108.216 | 150.1527 | 159.6246 | 203.7791 | 101.88955 | 248.8056 | 0.6313552 | 173.0757 | 50701.37 | 44137.87 | 0.5005756 | 0.9232842 | 795.9546 | [5 empty] | 0.004293926 | -0.1159175
8373 | 4:40 | 16826 | 13820 | 1200 | 1127.189 | 1400.189 | 85.7 | 0.8460768 | 106.1409 | 108.0064 | 150.5747 | 158.8174 | 203.4015 | 101.70075 | 251.2894 | 0.637658 | 172.575 | 51112.66 | 44545.43 | 0.5051978 | 0.9318096 | 797.8653 | [5 empty] | 0.004353537 | -0.1006377
8374 | 4:40 | 16829 | 13823 | 1200 | 1127.188 | 1400.188 | 85.7 | 0.8466811 | 107.4452 | 109.4016 | 149.4001 | 159.8508 | 203.3244 | 101.6622 | 246.8022 | 0.6262715 | 173.0727 | 50180.9 | 43738.94 | 0.4960512 | 0.9149393 | 792.2346 | [5 empty] | 0.004235843 | -0.1312192
8375 | 4:40 | 16830 | 13824 | 1200 | 1127.188 | 1400.188 | 85.7 | 0.8282036 | 109.1465 | 108.097 | 150.0683 | 159.9566 | 203.5554 | 101.7777 | 248.8696 | 0.6315176 | 171.5745 | 50658.74 | 44115.01 | 0.5003163 | 0.922806 | 807.2654 | [5 empty] | 0.004290590249 | -0.116785
8376 | 4:41 | 16831 | 13825 | 1200 | 1127.188 | 1400.188 | 85.7 | 0.8569146 | 105.1147 | 107.5262 | 149.779 | 160.0803 | 203.555 | 101.7775 | 239.8844 | 0.6087173 | 178.1732 | 48829.68 | 42554.66 | 0.4826201 | 0.8901663 | 781.6019 | [5 empty] | 0.004064978 | -0.1787683
8377 | 4:41 | 16839 | 13833 | 1200 | 1127.187 | 1400.187 | 85.7 | 0.8097192 | 104.5216 | 98.12944 | 149.4479 | 158.3261 | 203.5283 | 101.76415 | 254.6762 | 0.6462521 | 177.3757 | 51833.82 | 45201.29 | 0.512636 | 0.945529 | 835.5347 | [5 empty] | 0.004450038 | -0.07676985
8378 | 4:41 | 16841 | 13835 | 1200 | 1127.186 | 1400.186 | 85.7 | 0.8464133 | 106.6832 | 108.6337 | 151.3834 | 158.6419 | 203.2955 | 101.64775 | 249.0632 | 0.6320089 | 172.8728 | 50633.43 | 44167.97 | 0.5009169 | 0.9239139 | 795.2609 | [5 empty] | 0.004298319 | -0.1147769
8379 | 4:41 | 16842 | 13836 | 1200 | 1127.186 | 1400.186 | 85.7 | 0.8688021 | 103.9988 | 107.1323 | 150.851 | 160.5686 | 203.54 | 101.77 | 238.0333 | 0.60402 | 179.9765 | 48449.31 | 42196.7 | 0.4785604 | 0.8826785 | 772.6401 | [5 empty] | 0.004013795 | -0.1937995
8380 | 4:41 | 16843 | 13837 | 1200 | 1127.186 | 1400.186 | 85.7 | 0.8568981 | 105.4543 | 107.2272 | 150.6087 | 158.4517 | 203.7828 | 101.8914 | 239.4558 | 0.6076297 | 178.6727 | 48796.98 | 42504.22 | 0.482048 | 0.8891112 | 781.7552 | [5 empty] | 0.004057752 | -0.1808672
8381 | 4:41 | 16844 | 13838 | 1200 | 1127.186 | 1400.186 | 85.7 | 0.8425511 | 107.1148 | 107.7696 | 149.4365 | 162.8268 | 203.4578 | 101.7289 | 252.0062 | 0.6394769 | 172.5715 | 51272.64 | 44673.91 | 0.5066549 | 0.9344972 | 801.3833 | [5 empty] | 0.004372385 | -0.09589308
8382 | 4:41 | 16846 | 13840 | 1200 | 1127.185 | 1400.185 | 85.7 | 0.8253934 | 106.1369 | 107.9383 | 149.4095 | 156.9658 | 203.7429 | 101.87145 | 253.9954 | 0.6445246 | 172.2733 | 51749.77 | 45075.19 | 0.5112059 | 0.9428913 | 817.0327 | [5 empty] | 0.004431429 | -0.08129148
8383 | 4:41 | 16847 | 13841 | 1200 | 1127.185 | 1400.185 | 85.7 | 0.8539827 | 107.0039 | 108.2131 | 153.2302 | 159.9747 | 203.6083 | 101.80415 | 246.5036 | 0.6255138 | 174.0749 | 50190.17 | 43715.3 | 0.4957831 | 0.9144448 | 787.777 | [5 empty] | 0.004232409 | -0.1321369
8384 | 4:41 | 16848 | 13842 | 1200 | 1127.185 | 1400.185 | 85.7 | 0.8511822 | 106.6148 | 108.2601 | 150.6459 | 159.3276 | 203.4053 | 101.70265 | 246.7037 | 0.6260216 | 174.2791 | 50180.82 | 43742.14 | 0.4960875 | 0.9150063 | 790.1894 | [5 empty] | 0.004236308 | -0.131095
8385 | 4:41 | 16849 | 13843 | 1200 | 1127.185 | 1400.185 | 85.7 | 0.8528893 | 105.2194 | 107.8806 | 148.907 | 159.1443 | 203.7773 | 101.88865 | 241.2942 | 0.6122947 | 177.4785 | 49170.28 | 42799.14 | 0.4853928 | 0.8952804 | 785.4941 | [5 empty] | 0.004100058 | -0.1686826
8386 | 4:41 | 16850 | 13844 | 1200 | 1127.185 | 1400.185 | 85.7 | 0.8384651 | 107.3353 | 109.1914 | 149.0299 | 159.9633 | 203.704 | 101.852 | 245.8626 | 0.6238872 | 173.7754 | 50083.2 | 43581.34 | 0.4942639 | 0.9116426 | 797.8769 | [5 empty] | 0.00421297 | -0.1373608
8387 | 4:41 | 16851 | 13845 | 1200 | 1127.185 | 1400.185 | 85.7 | 0.8502362 | 107.077 | 107.993 | 149.3943 | 159.6294 | 203.7904 | 101.8952 | 247.7933 | 0.6287865 | 173.6745 | 50497.89 | 43941.39 | 0.4983472 | 0.9191742 | 791.6727 | [5 empty] | 0.004265286 | -0.1234104
8388 | 4:41 | 16852 | 13846 | 1200 | 1127.184 | 1400.184 | 85.7 | 0.8464289 | 105.9299 | 107.2197 | 150.8005 | 160.1315 | 203.4301 | 101.71505 | 249.9614 | 0.6342881 | 173.1719 | 50849.66 | 44373.2 | 0.5032445 | 0.9282069 | 796.9927 | [5 empty] | 0.004328312 | -0.107052
8389 | 4:41 | 16856 | 13850 | 1200 | 1127.184 | 1400.184 | 85.7 | 0.8588262 | 104.8475 | 106.4578 | 150.2463 | 159.7078 | 203.7213 | 101.86065 | 237.7627 | 0.6033334 | 180.0766 | 48437.33 | 42151.91 | 0.4780524 | 0.8817415 | 779.3062 | [5 empty] | 0.004007406 | -0.1957028
8390 | 4:41 | 16860 | 13854 | 1200 | 1127.183 | 1400.183 | 85.7 | 0.8441406 | 107.2838 | 110.5053 | 150.0986 | 157.598 | 203.5752 | 101.7876 | 246.1157 | 0.6245295 | 172.7724 | 50103.06 | 43656.84 | 0.4951201 | 0.9132219 | 793.2145 | [5 empty] | 0.004223922 | -0.1344117
8391 | 4:41 | 16861 | 13855 | 1200 | 1127.183 | 1400.183 | 85.7 | 0.8308752 | 107.2244 | 107.6263 | 149.3707 | 158.577 | 203.5869 | 101.79345 | 251.4979 | 0.638187 | 171.8735 | 51201.68 | 44590.27 | 0.5057063 | 0.9327476 | 808.9245 | [5 empty] | 0.004360112 | -0.09897795
8392 | 4:41 | 16864 | 13858 | 1200 | 1127.182 | 1400.182 | 85.7 | 0.8527265 | 107.5972 | 109.7309 | 151.643 | 159.9662 | 203.6149 | 101.80745 | 245.9772 | 0.624178 | 172.9727 | 50084.63 | 43618.29 | 0.4946829 | 0.9124156 | 786.8965 | [5 empty] | 0.004218329 | -0.1359159
8393 | 4:41 | 16865 | 13859 | 1200 | 1127.182 | 1400.182 | 85.7 | 0.8477585 | 107.2336 | 108.6427 | 150.4335 | 158.4117 | 203.5381 | 101.76905 | 245.9118 | 0.6240121 | 174.0784 | 50052.4 | 43572.96 | 0.4941688 | 0.9114673 | 791.2789 | [5 empty] | 0.004211755 | -0.1376889
8394 | 4:41 | 16867 | 13861 | 1200 | 1127.182 | 1400.182 | 85.7 | 0.8364632 | 107.2441 | 108.6478 | 151.6163 | 158.6474 | 202.6655 | 101.33275 | 244.8546 | 0.6213294 | 174.3755 | 49623.57 | 43396.71 | 0.4921699 | 0.9077805 | 798.6442 | [5 empty] | 0.004186226 | -0.1446268
8395 | 4:41 | 16869 | 13863 | 1200 | 1127.182 | 1400.182 | 85.7 | 0.8564556 | 106.628 | 108.3069 | 149.6584 | 159.5705 | 203.4975 | 101.74875 | 247.9175 | 0.6291016 | 173.4745 | 50450.58 | 43966.5 | 0.498632 | 0.9196995 | 787.1603 | [5 empty] | 0.004268943 | -0.1224481
8396 | 4:41 | 16870 | 13864 | 1200 | 1127.182 | 1400.182 | 85.7 | 0.8461848 | 107.6868 | 108.3042 | 151.1794 | 159.3815 | 203.5895 | 101.79475 | 244.3385 | 0.6200198 | 174.7787 | 49744.75 | 43318.39 | 0.4912817 | 0.9061422 | 791.3181 | [5 empty] | 0.004174899 | -0.1477325
8397 | 4:41 | 16871 | 13865 | 1200 | 1127.181 | 1400.181 | 85.7 | 0.8535186 | 108.3908 | 109.3948 | 148.4875 | 160.8919 | 203.511 | 101.7555 | 245.4406 | 0.6228164 | 173.0711 | 49949.86 | 43506.2 | 0.4934117 | 0.9100708 | 785.6366 | [5 empty] | 0.004202079 | -0.1403086
8398 | 4:41 | 16877 | 13871 | 1200 | 1127.18 | 1400.18 | 85.7 | 0.8485658 | 106.6856 | 108.0615 | 149.9915 | 159.672 | 202.9787 | 101.48935 | 249.4522 | 0.632996 | 172.8712 | 50633.47 | 44277.59 | 0.5021602 | 0.9262069 | 794.4504 | [5 empty] | 0.004314331 | -0.1106396
8399 | 4:41 | 16879 | 13873 | 1200 | 1127.18 | 1400.18 | 85.7 | 0.8458055 | 106.3335 | 106.6492 | 148.8394 | 159.5122 | 203.6771 | 101.83855 | 252.8778 | 0.6416886 | 173.4715 | 51505.42 | 44862.04 | 0.5087885 | 0.9384325 | 801.1813 | [5 empty] | 0.004400034 | -0.08900683
8400 | 4:41 | 16883 | 13877 | 1200 | 1127.179 | 1400.179 | 85.7 | 0.8518197 | 106.8065 | 108.7824 | 149.7912 | 159.2575 | 203.3867 | 101.69335 | 244.866 | 0.6213583 | 174.5721 | 49802.47 | 43444 | 0.4927063 | 0.9087697 | 787.9204 | [5 empty] | 0.004193071 | -0.1427584
8401 | 4:41 | 16884 | 13878 | 1200 | 1127.179 | 1400.179 | 85.7 | 0.8362746 | 104.823 | 97.95881 | 149.5949 | 158.8529 | 203.0864 | 101.5432 | 253.6754 | 0.6437125 | 177.7791 | 51518.03 | 45014.18 | 0.510514 | 0.941615 | 813.7184 | [5 empty] | 0.004422435 | -0.08349052
8402 | 4:41 | 16885 | 13879 | 1200 | 1127.179 | 1400.179 | 85.7 | 0.8555823 | 107.2686 | 108.6091 | 150.5276 | 157.5954 | 203.6804 | 101.8402 | 247.0554 | 0.626914 | 173.2787 | 50320.35 | 43842.52 | 0.4972259 | 0.917106 | 786.7241 | [5 empty] | 0.004250898 | -0.1272127
8403 | 4:42 | 16890 | 13884 | 1200 | 1127.178 | 1400.178 | 85.7 | 0.8496904 | 107.4002 | 108.5152 | 149.9226 | 158.8388 | 203.7424 | 101.8712 | 248.9988 | 0.6318455 | 172.3745 | 50731.62 | 44148.52 | 0.5006963 | 0.923507 | 792.2255 | [5 empty] | 0.00429548 | -0.1155137
8404 | 4:42 | 16891 | 13885 | 1200 | 1127.178 | 1400.178 | 85.7 | 0.8434649 | 106.7016 | 108.1658 | 149.7608 | 159.7116 | 203.5669 | 101.78345 | 249.716 | 0.6336654 | 172.7744 | 50833.92 | 44279.09 | 0.5021772 | 0.9262383 | 798.1232 | [5 empty] | 0.00431455 | -0.1105832
8405 | 4:42 | 16892 | 13886 | 1200 | 1127.178 | 1400.178 | 85.7 | 0.8478901 | 107.2586 | 108.3891 | 150.0941 | 159.3079 | 203.8026 | 101.9013 | 247.0308 | 0.6268516 | 173.4734 | 50345.5 | 43812.65 | 0.4968872 | 0.9164812 | 792.2731 | [5 empty] | 0.004246555 | -0.1283656
8406 | 4:42 | 16893 | 13887 | 1200 | 1127.178 | 1400.178 | 85.7 | 0.8613744 | 104.2618 | 107.2161 | 150.2165 | 159.125 | 203.7339 | 101.86695 | 239.1811 | 0.6069326 | 179.1726 | 48729.3 | 42430.97 | 0.4812173 | 0.887579 | 778.6039 | [5 empty] | 0.004047267 | -0.1839264
8407 | 4:42 | 16897 | 13891 | 1200 | 1127.177 | 1400.177 | 85.7 | 0.8448035 | 107.6974 | 108.1545 | 150.7634 | 158.8425 | 203.69 | 101.845 | 251.2673 | 0.6376019 | 171.7753 | 51180.64 | 44549.2 | 0.5052405 | 0.9318885 | 798.0346 | [5 empty] | 0.004354089 | -0.100498
8408 | 4:42 | 16900 | 13894 | 1200 | 1127.177 | 1400.177 | 85.7 | 0.8523456 | 106.4651 | 108.2628 | 149.4295 | 158.7384 | 203.2471 | 101.62355 | 242.933 | 0.6164532 | 175.9701 | 49375.42 | 43064.85 | 0.4884063 | 0.9008386 | 786.2593 | [5 empty] | 0.004138299 | -0.1578831
8409 | 4:42 | 16902 | 13896 | 1200 | 1127.176 | 1400.176 | 85.7 | 0.8451917 | 106.4243 | 108.7829 | 151.1339 | 159.7324 | 203.7104 | 101.8552 | 244.3878 | 0.6201449 | 174.8721 | 49784.34 | 43351.39 | 0.491656 | 0.9068325 | 792.3712 | [5 empty] | 0.00417967 | -0.1464222
8410 | 4:42 | 16904 | 13898 | 1200 | 1127.176 | 1400.176 | 85.7 | 0.836341 | 106.1761 | 108.2371 | 149.5173 | 155.778 | 203.1876 | 101.5938 | 242.574 | 0.6155423 | 176.4731 | 49288.04 | 43027.97 | 0.487988 | 0.9000671 | 798.1747 | [5 empty] | 0.004132984 | -0.1593721
8411 | 4:42 | 16907 | 13901 | 1200 | 1127.176 | 1400.176 | 85.7 | 0.8445851 | 107.1012 | 107.3827 | 150.6351 | 158.7176 | 203.5247 | 101.76235 | 250.3535 | 0.6352831 | 172.9742 | 50953.12 | 44402.52 | 0.503577 | 0.9288202 | 798.3633 | [5 empty] | 0.004332603 | -0.1059556
8412 | 4:42 | 16909 | 13903 | 1200 | 1127.175 | 1400.175 | 85.7 | 0.8487137 | 106.8467 | 108.6753 | 149.4782 | 159.1609 | 203.6026 | 101.8013 | 243.8035 | 0.6186622 | 175.1726 | 49639.02 | 43247.32 | 0.4904757 | 0.9046555 | 789.3705 | [5 empty] | 0.004164629 | -0.1505628
8413 | 4:42 | 16911 | 13905 | 1200 | 1127.175 | 1400.175 | 85.7 | 0.8448665 | 106.5409 | 108.3736 | 149.8339 | 160.6217 | 203.6793 | 101.83965 | 243.2352 | 0.6172201 | 175.7734 | 49541.97 | 43094.23 | 0.4887395 | 0.9014532 | 791.6751 | [5 empty] | 0.004142535 | -0.1566992
8414 | 4:42 | 16912 | 13906 | 1200 | 1127.175 | 1400.175 | 85.7 | 0.8303713 | 107.5495 | 108.6861 | 150.1354 | 160.5269 | 202.943 | 101.4715 | 249.7063 | 0.6336408 | 171.9718 | 50676.14 | 44263.23 | 0.5019973 | 0.9259065 | 807.0676 | [5 empty] | 0.004312232 | -0.1111802
8415 | 4:42 | 16913 | 13907 | 1200 | 1127.174 | 1400.174 | 85.7 | 0.8429567 | 97.87393 | 98.15903 | 148.1374 | 158.8304 | 203.8721 | 101.93605 | 254.3306 | 0.6453751 | 181.1768 | 51850.92 | 45197.9 | 0.5125976 | 0.9454581 | 813.3612 | [5 empty] | 0.004449537 | -0.07689099
8416 | 4:42 | 16915 | 13909 | 1200 | 1127.174 | 1400.174 | 85.7 | 0.850317 | 101.7602 | 105.8558 | 149.9691 | 160.0357 | 203.6059 | 101.80295 | 232.3396 | 0.589572 | 183.6687 | 47305.71 | 41172.21 | 0.4669415 | 0.861248 | 781.8203 | [5 empty] | 0.00386851 | -0.2386336
8417 | 4:42 | 16918 | 13912 | 1200 | 1127.174 | 1400.174 | 85.7 | 0.8521979 | 106.2785 | 108.5888 | 150.1988 | 162.008 | 203.9383 | 101.96915 | 244.4184 | 0.6202225 | 175.1765 | 49846.28 | 43342.3 | 0.4915529 | 0.9066423 | 787.5346 | [5 empty] | 0.004178356 | -0.1467829
8418 | 4:42 | 16920 | 13914 | 1200 | 1127.173 | 1400.173 | 85.7 | 0.8412833 | 107.8225 | 108.3704 | 151.2403 | 159.346 | 203.7264 | 101.8632 | 248.6392 | 0.630933 | 172.6785 | 50654.37 | 44042.03 | 0.4994886 | 0.9212794 | 797.9682 | [5 empty] | 0.004279948 | -0.119562
8419 | 4:42 | 16921 | 13915 | 1200 | 1127.173 | 1400.173 | 85.7 | 0.841003 | 106.8399 | 107.5397 | 150.7717 | 161.3927 | 203.5812 | 101.7906 | 247.6644 | 0.6284594 | 173.6765 | 50419.83 | 43943.75 | 0.498374 | 0.9192236 | 798.4764 | [5 empty] | 0.00426563 | -0.1233199
8420 | 4:42 | 16924 | 13918 | 1200 | 1127.173 | 1400.173 | 85.7 | 0.8402072 | 105.8127 | 107.6327 | 148.8349 | 161.8713 | 203.501 | 101.7505 | 250.6363 | 0.6360007 | 173.3712 | 51004.75 | 44514.34 | 0.5048452 | 0.9311593 | 802.8099 | [5 empty] | 0.00434898 | -0.101791
8421 | 4:42 | 16925 | 13919 | 1200 | 1127.172 | 1400.172 | 85.7 | 0.8497867 | 107.456 | 108.499 | 150.848 | 159.8571 | 203.7693 | 101.88465 | 246.8912 | 0.6264973 | 173.6775 | 50308.84 | 43800.84 | 0.4967532 | 0.9162342 | 791.0129 | [5 empty] | 0.004244838 | -0.128822
8422 | 4:42 | 16929 | 13923 | 1200 | 1127.172 | 1400.172 | 85.7 | 0.842801 | 106.9462 | 106.7445 | 148.6195 | 160.497 | 203.6319 | 101.81595 | 253.0878 | 0.6422215 | 172.0745 | 51536.75 | 44920.46 | 0.5094511 | 0.9396546 | 802.4321 | [5 empty] | 0.004408631 | -0.0868831
8423 | 4:42 | 16930 | 13924 | 1200 | 1127.172 | 1400.172 | 85.7 | 0.8343762 | 92.8405 | 90.33215 | 150.9933 | 159.8947 | 203.6347 | 101.81735 | 257.8668 | 0.6543484 | 187.5825 | 52510.64 | 45870.11 | 0.5202212 | 0.9595195 | 831 | [5 empty] | 0.00454917 | -0.05330576
8424 | 4:42 | 16931 | 13925 | 1200 | 1127.172 | 1400.172 | 85.7 | 0.8410217 | 107.3874 | 108.4418 | 150.1454 | 159.7398 | 203.7411 | 101.87055 | 244.1647 | 0.6195787 | 174.8779 | 49746.38 | 43307.45 | 0.4911576 | 0.9059133 | 795.124 | [5 empty] | 0.004173317 | -0.1481674
8425 | 4:42 | 16932 | 13926 | 1200 | 1127.171 | 1400.171 | 85.7 | 0.8435076 | 106.1772 | 112.9903 | 150.903 | 158.4667 | 203.8277 | 101.91385 | 253.1291 | 0.6423263 | 171.0734 | 51594.73 | 44910.52 | 0.5093383 | 0.9394467 | 800.8333 | [5 empty] | 0.004407168 | -0.08724396
8426 | 4:42 | 16933 | 13927 | 1200 | 1127.171 | 1400.171 | 85.7 | 0.8450499 | 106.7365 | 107.7722 | 152.8958 | 157.459 | 203.9245 | 101.96225 | 247.438 | 0.6278849 | 174.1734 | 50458.67 | 43910.76 | 0.4979999 | 0.9185335 | 795.7477 | [5 empty] | 0.004260827 | -0.1245861
8427 | 4:42 | 16937 | 13931 | 1200 | 1127.171 | 1400.171 | 85.7 | 0.8296073 | 107.2297 | 108.9148 | 148.6655 | 160.8255 | 203.4202 | 101.7101 | 248.7592 | 0.6312375 | 172.2753 | 50602.65 | 44107.59 | 0.5002322 | 0.9226508 | 806.8373 | [5 empty] | 0.004289508 | -0.1170668
8428 | 4:42 | 16942 | 13936 | 1200 | 1127.17 | 1400.17 | 85.7 | 0.8462119 | 105.6869 | 107.1728 | 151.6141 | 159.1814 | 203.742 | 101.871 | 250.7485 | 0.6362854 | 173.4712 | 51088 | 44530.18 | 0.5050248 | 0.9314906 | 798.5547 | [5 empty] | 0.004351301 | -0.1012032
8429 | 4:42 | 16946 | 13940 | 1200 | 1127.169 | 1400.169 | 85.7 | 0.8382941 | 107.6329 | 110.0904 | 150.0982 | 159.664 | 203.7432 | 101.8716 | 247.3696 | 0.6277113 | 172.3737 | 50399.89 | 43897.99 | 0.497855 | 0.9182664 | 798.8661 | [5 empty] | 0.004258968 | -0.1250768
8430 | 4:42 | 16947 | 13941 | 1200 | 1127.169 | 1400.169 | 85.7 | 0.8334343 | 107.9399 | 108.895 | 149.9005 | 159.8917 | 203.3582 | 101.6791 | 248.9704 | 0.6317734 | 172.074 | 50630.18 | 44172.58 | 0.5009692 | 0.9240103 | 804.1873 | [5 empty] | 0.004298992 | -0.1146024
8431 | 4:42 | 16948 | 13942 | 1200 | 1127.169 | 1400.169 | 85.7 | 0.8357144 | 106.6884 | 107.642 | 150.2029 | 159.8674 | 203.7616 | 101.8808 | 250.2492 | 0.6350184 | 172.571 | 50991.17 | 44396.58 | 0.5035096 | 0.928696 | 804.5561 | [5 empty] | 0.004331734 | -0.1061776
8432 | 4:42 | 16950 | 13944 | 1200 | 1127.168 | 1400.168 | 85.7 | 0.8536192 | 107.9524 | 110.1507 | 149.8642 | 159.9398 | 203.8856 | 101.9428 | 247.8693 | 0.6289793 | 171.9765 | 50536.97 | 43969.12 | 0.4986617 | 0.9197543 | 787.7198 | [5 empty] | 0.004269324 | -0.1223478
8433 | 4:43 | 16954 | 13948 | 1200 | 1127.168 | 1400.168 | 85.7 | 0.7979616 | 73.95333 | 84.77621 | 150.7072 | 159.7255 | 213.5032 | 106.7516 | 257.7922 | 0.6541591 | 207.1958 | 55039.45 | 46065.94 | 0.5224422 | 0.963616 | 881.41 | [5 empty] | 0.004578333 | -0.04659637
8434 | 4:43 | 16955 | 13949 | 1200 | 1127.168 | 1400.168 | 85.7 | 0.8353515 | 107.0309 | 109.3067 | 148.2495 | 160.391 | 203.7472 | 101.8736 | 248.3282 | 0.6301438 | 172.3752 | 50596.18 | 44018.3 | 0.4992195 | 0.920783 | 801.9355 | [5 empty] | 0.004276489 | -0.1204674
8435 | 4:43 | 16956 | 13950 | 1200 | 1127.167 | 1400.167 | 85.7 | 0.843134 | 106.5011 | 108.4478 | 148.9924 | 156.7982 | 203.7982 | 101.8991 | 249.5432 | 0.6332269 | 172.6767 | 50856.43 | 44254.66 | 0.5019001 | 0.9257273 | 798.0982 | [5 empty] | 0.00431098 | -0.1115029
8436 | 4:43 | 16958 | 13952 | 1200 | 1127.167 | 1400.167 | 85.7 | 0.8595248 | 105.5694 | 107.7495 | 148.199 | 159.6979 | 203.8885 | 101.94425 | 239.3585 | 0.6073828 | 178.272 | 48802.46 | 42483.44 | 0.4818124 | 0.8886765 | 779.3646 | [5 empty] | 0.004054777 | -0.1817337
8437 | 4:43 | 16962 | 13956 | 1200 | 1127.167 | 1400.167 | 85.7 | 0.8441047 | 107.3647 | 108.9242 | 149.9434 | 160.5294 | 203.8816 | 101.9408 | 248.9087 | 0.6316168 | 172.4734 | 50747.92 | 44190.39 | 0.5011712 | 0.9243828 | 796.722 | [5 empty] | 0.004301592 | -0.1139287
8438 | 4:43 | 16964 | 13958 | 1200 | 1127.166 | 1400.166 | 85.7 | 0.8387638 | 106.837 | 107.098 | 152.0232 | 158.6334 | 203.4247 | 101.71235 | 252.0999 | 0.6397146 | 172.2689 | 51283.36 | 44755.17 | 0.5075765 | 0.936197 | 804.4942 | [5 empty] | 0.00438432 | -0.09290978
8439 | 4:43 | 16965 | 13959 | 1200 | 1127.166 | 1400.166 | 85.7 | 0.8498427 | 107.3762 | 109.1593 | 149.393 | 158.7592 | 204.0501 | 102.02505 | 246.0207 | 0.6242884 | 173.5774 | 50200.56 | 43617.38 | 0.4946726 | 0.9123965 | 789.5781 | [5 empty] | 0.004218197 | -0.1359514
8440 | 4:43 | 16969 | 13963 | 1200 | 1127.165 | 1400.165 | 85.7 | 0.8517409 | 107.4148 | 108.448 | 150.523 | 159.2579 | 203.9332 | 101.9666 | 247.2928 | 0.6275164 | 173.2785 | 50431.2 | 43883.3 | 0.4976884 | 0.9179591 | 789.7771 | [5 empty] | 0.004256831 | -0.1256418
8441 | 4:43 | 16978 | 13972 | 1200 | 1127.164 | 1400.164 | 85.7 | 0.8317908 | 107.3374 | 108.3538 | 152.2059 | 159.6484 | 204.0318 | 102.0159 | 247.7924 | 0.6287842 | 173.2759 | 50557.53 | 44007.18 | 0.4990934 | 0.9205504 | 805.4512 | [5 empty] | 0.004274869 | -0.1208921
8442 | 4:43 | 16979 | 13973 | 1200 | 1127.164 | 1400.164 | 85.7 | 0.8436235 | 107.208 | 108.045 | 151.9697 | 159.3032 | 203.6527 | 101.82635 | 248.2165 | 0.6298603 | 173.3783 | 50549.96 | 44036.95 | 0.499431 | 0.9211732 | 796.8975 | [5 empty] | 0.004279207 | -0.1197557
8443 | 4:43 | 16982 | 13976 | 1200 | 1127.163 | 1400.163 | 85.7 | 0.8253814 | 107.5084 | 108.6726 | 151.486 | 159.7506 | 202.2606 | 101.1303 | 243.619 | 0.618194 | 174.7719 | 49274.54 | 43231.84 | 0.4903001 | 0.9043317 | 806.2192 | [5 empty] | 0.004162393 | -0.1511808
8444 | 4:43 | 16983 | 13977 | 1200 | 1127.163 | 1400.163 | 85.7 | 0.8456006 | 106.129 | 108.1462 | 150.7147 | 160.4624 | 203.5993 | 101.79965 | 241.5413 | 0.6129217 | 176.6734 | 49177.64 | 42844.9 | 0.4859118 | 0.8962376 | 790.2578 | [5 empty] | 0.004106636 | -0.1668108
8445 | 4:43 | 16984 | 13978 | 1200 | 1127.163 | 1400.163 | 85.7 | 0.8525645 | 105.3304 | 108.0978 | 150.3262 | 159.7963 | 203.81 | 101.905 | 240.3417 | 0.6098777 | 177.772 | 48984.04 | 42653.91 | 0.4837457 | 0.8922425 | 784.9865 | [5 empty] | 0.004079207 | -0.1746564
8446 | 4:43 | 16985 | 13979 | 1200 | 1127.163 | 1400.163 | 85.7 | 0.852677 | 107.9007 | 108.5415 | 150.9334 | 160.734 | 203.9102 | 101.9551 | 245.2819 | 0.6224137 | 173.877 | 50015.48 | 43486.85 | 0.4931922 | 0.9096661 | 786.9106 | [5 empty] | 0.004199276 | -0.1410698
8447 | 4:43 | 16987 | 13981 | 1200 | 1127.162 | 1400.162 | 85.7 | 0.8470395 | 107.1837 | 108.8035 | 151.0487 | 160.3078 | 203.7538 | 101.8769 | 245.3876 | 0.6226819 | 174.3733 | 49998.66 | 43524.6 | 0.4936204 | 0.9104557 | 791.7549 | [5 empty] | 0.004204745 | -0.1395856
8448 | 4:43 | 16988 | 13982 | 1200 | 1127.162 | 1400.162 | 85.7 | 0.8458157 | 106.4802 | 107.9528 | 148.4353 | 160.4918 | 204.0791 | 102.03955 | 252.1178 | 0.6397601 | 172.2743 | 51451.97 | 44743.08 | 0.5074394 | 0.9359441 | 799.1439 | [5 empty] | 0.004382544 | -0.09335278
8449 | 4:43 | 16989 | 13983 | 1200 | 1127.162 | 1400.162 | 85.7 | 0.842832 | 104.8043 | 95.12955 | 152.2838 | 157.9172 | 203.8068 | 101.9034 | 254.7548 | 0.6464516 | 178.875 | 51920.75 | 45309.66 | 0.513865 | 0.9477959 | 811.9341 | [5 empty] | 0.004466051 | -0.07290909
8450 | 4:43 | 16990 | 13984 | 1200 | 1127.162 | 1400.162 | 85.7 | 0.8464557 | 107.022 | 109.3525 | 149.2352 | 158.2856 | 203.7909 | 101.89545 | 243.5766 | 0.6180864 | 174.6762 | 49638.68 | 43301.9 | 0.4910947 | 0.9057972 | 790.901 | [5 empty] | 0.004172515 | -0.1483881
8451 | 4:43 | 16991 | 13985 | 1200 | 1127.162 | 1400.162 | 85.7 | 0.8514197 | 106.5698 | 108.1515 | 150.3607 | 161.7423 | 204.0162 | 102.0081 | 241.271 | 0.6122358 | 176.8774 | 49223.18 | 42875.68 | 0.4862608 | 0.8968815 | 786.4869 | [5 empty] | 0.004111062 | -0.1655545
8452 | 4:43 | 16995 | 13989 | 1200 | 1127.161 | 1400.161 | 85.7 | 0.8445908 | 107.009 | 108.4392 | 149.8494 | 158.2571 | 203.4586 | 101.7293 | 247.1409 | 0.627131 | 173.6731 | 50282.96 | 43842.61 | 0.497227 | 0.9171079 | 795.1024 | [5 empty] | 0.004250912 | -0.1272092
8453 | 4:43 | 17000 | 13994 | 1200 | 1127.16 | 1400.16 | 85.7 | 0.8440183 | 107.455 | 109.5744 | 150.7281 | 159.4404 | 204.0491 | 102.02455 | 249.0177 | 0.6318934 | 171.9714 | 50811.84 | 44201.15 | 0.5012932 | 0.9246079 | 796.3599 | [5 empty] | 0.004303163 | -0.1135219
8454 | 4:43 | 17001 | 13995 | 1200 | 1127.16 | 1400.16 | 85.7 | 0.847046 | 106.7873 | 108.763 | 151.1438 | 159.2662 | 203.9241 | 101.96205 | 246.7679 | 0.6261845 | 173.5737 | 50321.92 | 43786.7 | 0.4965929 | 0.9159384 | 792.8066 | [5 empty] | 0.004242783 | -0.1293689
8455 | 4:43 | 17004 | 13998 | 1200 | 1127.16 | 1400.16 | 85.7 | 0.8598477 | 104.5803 | 106.9838 | 150.4088 | 160.8545 | 203.6527 | 101.82635 | 237.2264 | 0.6019725 | 180.2755 | 48311.78 | 42073.72 | 0.4771657 | 0.8801059 | 778.2379 | [5 empty] | 0.003996261 | -0.1990375
8456 | 4:43 | 17005 | 13999 | 1200 | 1127.16 | 1400.16 | 85.7 | 0.8415495 | 106.9692 | 107.3806 | 150.1973 | 159.7538 | 204.0021 | 102.00105 | 251.9225 | 0.6392645 | 172.2725 | 51392.73 | 44728.45 | 0.5072734 | 0.9356381 | 802.2169 | [5 empty] | 0.004380395 | -0.09388926
8457 | 4:43 | 17006 | 14000 | 1200 | 1127.159 | 1400.159 | 85.7 | 0.8426335 | 109.2685 | 107.7106 | 152.3183 | 159.3958 | 203.9373 | 101.96865 | 254.02 | 0.644587 | 171.1762 | 51804.16 | 45083.41 | 0.5112991 | 0.9430632 | 802.8016 | [5 empty] | 0.004432641 | -0.08099577
8458 | 4:43 | 17007 | 14001 | 1200 | 1127.159 | 1400.159 | 85.7 | 0.8508462 | 106.7975 | 109.0496 | 149.4183 | 158.1584 | 204.064 | 102.032 | 244.9481 | 0.6215666 | 174.0716 | 49985.07 | 43469 | 0.4929898 | 0.9092927 | 788.2983 | [5 empty] | 0.004196691 | -0.1417727
8459 | 4:43 | 17008 | 14002 | 1200 | 1127.159 | 1400.159 | 85.7 | 0.847916 | 107.6574 | 108.7066 | 150.5339 | 158.7781 | 203.9152 | 101.9576 | 245.6485 | 0.6233439 | 173.7791 | 50091.46 | 43562.23 | 0.4940471 | 0.9112429 | 790.7891 | [5 empty] | 0.004210199 | -0.1381093
8460 | 4:43 | 17009 | 14003 | 1200 | 1127.159 | 1400.159 | 85.7 | 0.8413408 | 106.7847 | 108.9199 | 150.9228 | 160.0924 | 203.8483 | 101.92415 | 249.3768 | 0.6328047 | 172.374 | 50835.03 | 44206.4 | 0.5013528 | 0.9247177 | 798.7867 | [5 empty] | 0.00430393 | -0.1133236
8461 | 4:44 | 17010 | 14004 | 1200 | 1127.159 | 1400.159 | 85.7 | 0.8511626 | 103.0824 | 105.3702 | 151.5025 | 160.5118 | 203.985 | 101.9925 | 233.5838 | 0.5927292 | 182.8719 | 47647.59 | 41411.02 | 0.4696499 | 0.8662435 | 782.1597 | [5 empty] | 0.003902216 | -0.2279346
8462 | 4:44 | 17012 | 14006 | 1200 | 1127.158 | 1400.158 | 85.7 | 0.8312103 | 108.2475 | 109.9409 | 148.9922 | 157.8854 | 204.0637 | 102.03185 | 252.3284 | 0.6402945 | 171.8696 | 51491.07 | 44832.46 | 0.508453 | 0.9378138 | 810.3908 | [5 empty] | 0.004395683 | -0.09008478
8463 | 4:44 | 17013 | 14007 | 1200 | 1127.158 | 1400.158 | 85.7 | 0.8527365 | 105.5367 | 107.4397 | 150.7209 | 160.1633 | 204.1792 | 102.0896 | 237.7035 | 0.6031831 | 179.2713 | 48534.1 | 42193.99 | 0.4785297 | 0.8826218 | 783.0814 | [5 empty] | 0.004013408 | -0.1939145
8464 | 4:44 | 17016 | 14010 | 1200 | 1127.158 | 1400.158 | 85.7 | 0.853052 | 107.0905 | 108.896 | 150.1049 | 162.9859 | 204.0168 | 102.0084 | 244.8962 | 0.6214349 | 174.4733 | 49962.93 | 43459.07 | 0.4928772 | 0.909085 | 787.0418 | [5 empty] | 0.004195253 | -0.1421641
8465 | 4:44 | 17021 | 14015 | 1200 | 1127.157 | 1400.157 | 85.7 | 0.8541591 | 106.6798 | 108.6765 | 150.6631 | 159.3123 | 203.9698 | 101.9849 | 245.942 | 0.6240887 | 174.1779 | 50164.74 | 43622.5 | 0.4947307 | 0.9125036 | 787.1016 | [5 empty] | 0.004218939 | -0.1357515
8466 | 4:44 | 17022 | 14016 | 1200 | 1127.157 | 1400.157 | 85.7 | 0.8405851 | 106.9753 | 108.4384 | 150.1265 | 159.4806 | 204.0292 | 102.0146 | 251.5507 | 0.638321 | 171.971 | 51323.68 | 44694.89 | 0.5068928 | 0.9349361 | 802.4015 | [5 empty] | 0.004375466 | -0.09512154
8467 | 4:44 | 17025 | 14019 | 1200 | 1127.156 | 1400.156 | 85.7 | 0.8373604 | 106.8648 | 108.1554 | 149.2673 | 159.4772 | 203.9983 | 101.99915 | 249.6355 | 0.6334611 | 172.6673 | 50925.23 | 44324.57 | 0.502693 | 0.9271896 | 802.8983 | [5 empty] | 0.004321199 | -0.1088743
8468 | 4:44 | 17027 | 14021 | 1200 | 1127.156 | 1400.156 | 85.7 | 0.848487 | 108.6537 | 108.8099 | 152.3843 | 159.3943 | 204.0436 | 102.0218 | 248.9227 | 0.6316524 | 171.7759 | 50791.07 | 44197.41 | 0.5012508 | 0.9245297 | 792.8497 | [5 empty] | 0.004302617 | -0.1136633
8469 | 4:44 | 17028 | 14022 | 1200 | 1127.156 | 1400.156 | 85.7 | 0.8323708 | 105.9041 | 107.1498 | 150.4839 | 160.2035 | 203.5031 | 101.75155 | 251.8461 | 0.6390706 | 173.1726 | 51251.46 | 44735.85 | 0.5073574 | 0.9357929 | 810.1161 | [5 empty] | 0.004381482 | -0.09361785
8470 | 4:44 | 17030 | 14024 | 1200 | 1127.156 | 1400.156 | 85.7 | 0.8408239 | 106.508 | 106.9313 | 151.3974 | 159.3687 | 203.5981 | 101.79905 | 251.2669 | 0.6376009 | 173.4759 | 51157.47 | 44584.51 | 0.505641 | 0.9326271 | 802.9485 | [5 empty] | 0.004359267 | -0.09919092
8471 | 4:44 | 17033 | 14027 | 1200 | 1127.155 | 1400.155 | 85.7 | 0.8359001 | 106.3038 | 106.8847 | 150.3601 | 160.2777 | 203.7447 | 101.87235 | 250.1583 | 0.6347878 | 173.569 | 50968.44 | 44435.22 | 0.5039479 | 0.9295042 | 805.6885 | [5 empty] | 0.00433739 | -0.104735
8472 | 4:44 | 17034 | 14028 | 1200 | 1127.155 | 1400.155 | 85.7 | 0.8417003 | 106.6743 | 107.4774 | 150.5968 | 159.8979 | 204.1333 | 102.06665 | 250.7621 | 0.6363199 | 172.6714 | 51188.89 | 44545.22 | 0.5051954 | 0.9318052 | 801.2115 | [5 empty] | 0.004353506 | -0.1006455
8473 | 4:44 | 17037 | 14031 | 1200 | 1127.154 | 1400.154 | 85.7 | 0.8362502 | 96.66557 | 107.2894 | 148.4736 | 160.0809 | 203.8584 | 101.9292 | 254.6523 | 0.6461915 | 177.3784 | 51913.02 | 45268.53 | 0.5133986 | 0.9469356 | 815.1305 | [5 empty] | 0.004459971 | -0.07437166
8474 | 4:44 | 17038 | 14032 | 1200 | 1127.154 | 1400.154 | 85.7 | 0.8440869 | 106.6017 | 108.6058 | 152.752 | 160.1729 | 203.8132 | 101.9066 | 250.2248 | 0.6349565 | 172.3727 | 50999.13 | 44421.13 | 0.5037881 | 0.9292095 | 798.2621 | [5 empty] | 0.004335327 | -0.1052607
8475 | 4:44 | 17039 | 14033 | 1200 | 1127.154 | 1400.154 | 85.7 | 0.8480209 | 107.2988 | 108.742 | 149.9211 | 159.427 | 203.9765 | 101.98825 | 248.6552 | 0.6309736 | 172.7763 | 50719.82 | 44185.08 | 0.501111 | 0.9242718 | 794.1047 | [5 empty] | 0.004300817 | -0.1141295
8476 | 4:44 | 17042 | 14036 | 1200 | 1127.154 | 1400.154 | 85.7 | 0.8618936 | 107.4328 | 108.5 | 151.6325 | 158.5526 | 203.9601 | 101.98005 | 242.3846 | 0.6150616 | 175.4716 | 49436.79 | 43040.43 | 0.4881293 | 0.9003278 | 778.829 | [5 empty] | 0.00413478 | -0.1588687
8477 | 4:44 | 17044 | 14038 | 1200 | 1127.153 | 1400.153 | 85.7 | 0.8459518 | 107.3422 | 109.0707 | 149.4427 | 159.6042 | 203.9848 | 101.9924 | 246.3718 | 0.6251793 | 173.4726 | 50256.11 | 43734.5 | 0.4960009 | 0.9148465 | 793.1368 | [5 empty] | 0.004235198 | -0.1313914
8478 | 4:44 | 17045 | 14039 | 1200 | 1127.153 | 1400.153 | 85.7 | 0.8426852 | 106.2709 | 107.1517 | 150.4412 | 158.0774 | 204.0442 | 102.0221 | 251.6846 | 0.6386608 | 172.671 | 51354.8 | 44702.13 | 0.5069749 | 0.9350875 | 801.5812 | [5 empty] | 0.004376529 | -0.0948555
8479 | 4:44 | 17046 | 14040 | 1200 | 1127.153 | 1400.153 | 85.7 | 0.8502131 | 106.4769 | 108.539 | 151.3022 | 159.8816 | 203.71 | 101.855 | 245.9171 | 0.6240255 | 174.2758 | 50095.76 | 43691.56 | 0.4955139 | 0.9139482 | 790.5316 | [5 empty] | 0.004228962 | -0.1330597
8480 | 4:44 | 17047 | 14041 | 1200 | 1127.153 | 1400.153 | 85.7 | 0.83789 | 107.0851 | 107.6797 | 149.0405 | 159 | 203.999 | 101.9995 | 251.6834 | 0.6386578 | 172.2702 | 51343.16 | 44686.37 | 0.5067962 | 0.9347578 | 804.6682 | [5 empty] | 0.004374215 | -0.09543475
8481 | 4:44 | 17048 | 14042 | 1200 | 1127.153 | 1400.153 | 85.7 | 0.8432201 | 105.5575 | 107.889 | 152.5026 | 159.7025 | 203.556 | 101.778 | 240.0526 | 0.6091441 | 177.873 | 48864.13 | 42598.09 | 0.4831126 | 0.8910748 | 791.4147 | [5 empty] | 0.004071202 | -0.1769661
8482 | 4:44 | 17049 | 14043 | 1200 | 1127.152 | 1400.152 | 85.7 | 0.8464299 | 107.3402 | 108.1528 | 149.9453 | 157.7317 | 204.091 | 102.0455 | 249.5035 | 0.6331262 | 172.3691 | 50921.41 | 44293.9 | 0.5023451 | 0.9265481 | 795.6314 | [5 empty] | 0.004316715 | -0.1100262
8483 | 4:44 | 17052 | 14046 | 1200 | 1127.152 | 1400.152 | 85.7 | 0.849179 | 107.9243 | 108.8675 | 149.708 | 160.716 | 204.1306 | 102.0653 | 244.4645 | 0.6203395 | 174.1738 | 49902.68 | 43386.52 | 0.4920544 | 0.9075673 | 789.0222 | [5 empty] | 0.004184752 | -0.1450301
8484 | 4:44 | 17053 | 14047 | 1200 | 1127.152 | 1400.152 | 85.7 | 0.8532358 | 107.1843 | 109.0901 | 150.0953 | 159.7 | 204.1778 | 102.0889 | 245.8421 | 0.6238352 | 173.7762 | 50195.5 | 43649.46 | 0.4950364 | 0.9130676 | 787.5527 | [5 empty] | 0.004222851 | -0.1346994
8485 | 4:44 | 17056 | 14050 | 1200 | 1127.151 | 1400.151 | 85.7 | 0.8612916 | 106.4083 | 108.403 | 152.5004 | 159.5482 | 204.0534 | 102.0267 | 241.209 | 0.6120785 | 176.8743 | 49219.52 | 42821.85 | 0.4856503 | 0.8957555 | 779.1182 | [5 empty] | 0.004103322 | -0.167753
8486 | 4:44 | 17058 | 14052 | 1200 | 1127.151 | 1400.151 | 85.7 | 0.8297983 | 106.5245 | 107.5515 | 146.8894 | 158.3622 | 203.8034 | 101.9017 | 251.0029 | 0.636931 | 172.8719 | 51155.25 | 44552.49 | 0.5052778 | 0.9319573 | 810.4794 | [5 empty] | 0.004354572 | -0.1003761
8487 | 4:44 | 17061 | 14055 | 1200 | 1127.151 | 1400.151 | 85.7 | 0.8449122 | 107.4579 | 108.4557 | 149.5319 | 160.3699 | 204.056 | 102.028 | 247.5807 | 0.628247 | 173.1762 | 50520.33 | 43940.45 | 0.4983366 | 0.9191546 | 795.0619 | [5 empty] | 0.004265149 | -0.1234465
8488 | 4:44 | 17062 | 14056 | 1200 | 1127.15 | 1400.15 | 85.7 | 0.834188 | 107.226 | 108.7339 | 148.1266 | 159.7687 | 204.2271 | 102.11355 | 247.5752 | 0.628233 | 172.876 | 50561.55 | 43924.44 | 0.498155 | 0.9188197 | 802.6418 | [5 empty] | 0.004262818 | -0.1240607
8489 | 4:44 | 17064 | 14058 | 1200 | 1127.15 | 1400.15 | 85.7 | 0.8543653 | 107.7285 | 109.3021 | 150.8086 | 160.0757 | 204.1357 | 102.06785 | 244.702 | 0.6209421 | 174.0783 | 49952.4 | 43449.91 | 0.4927733 | 0.9088933 | 785.6407 | [5 empty] | 0.004193926 | -0.1425253
8490 | 4:44 | 17067 | 14061 | 1200 | 1127.15 | 1400.15 | 85.7 | 0.8499432 | 107.0244 | 108.5737 | 150.0667 | 159.7681 | 204.1526 | 102.0763 | 248.0538 | 0.6294475 | 172.9757 | 50640.83 | 44018.93 | 0.4992266 | 0.9207962 | 791.7322 | [5 empty] | 0.004276581 | -0.1204434
8491 | 4:44 | 17068 | 14062 | 1200 | 1127.149 | 1400.149 | 85.7 | 0.8519878 | 106.9019 | 108.8759 | 149.6392 | 160.8614 | 204.0265 | 102.01325 | 246.7449 | 0.6261261 | 173.3727 | 50342.52 | 43819.59 | 0.4969659 | 0.9166264 | 789.245 | [5 empty] | 0.004247564 | -0.1280976
8492 | 4:44 | 17069 | 14063 | 1200 | 1127.149 | 1400.149 | 85.7 | 0.8510583 | 107.0956 | 108.8521 | 150.7173 | 158.9328 | 204.1159 | 102.05795 | 243.7814 | 0.6186061 | 174.8738 | 49759.65 | 43269.88 | 0.4907315 | 0.9051274 | 787.5393 | [5 empty] | 0.004167888 | -0.1496631
8493 | 4:44 | 17070 | 14064 | 1200 | 1127.149 | 1400.149 | 85.7 | 0.8520861 | 108.166 | 108.5806 | 149.9375 | 159.7506 | 203.9416 | 101.9708 | 247.4453 | 0.6279034 | 172.676 | 50464.38 | 43921.91 | 0.4981263 | 0.9187667 | 789.1958 | [5 empty] | 0.00426245 | -0.1241579
8494 | 4:45 | 17071 | 14065 | 1200 | 1127.149 | 1400.149 | 85.7 | 0.8294812 | 107.5311 | 107.683 | 150.9606 | 158.2803 | 203.9078 | 101.9539 | 251.2219 | 0.6374867 | 172.5718 | 51226.1 | 44627.27 | 0.5061259 | 0.9335216 | 810.9581 | [5 empty] | 0.00436554 | -0.0976115
8495 | 4:45 | 17073 | 14067 | 1200 | 1127.149 | 1400.149 | 85.7 | 0.8153186 | 105.3246 | 107.085 | 150.8457 | 159.8113 | 202.9984 | 101.4992 | 251.8009 | 0.6389559 | 173.6709 | 51115.18 | 44793.2 | 0.5080078 | 0.9369925 | 824.3526 | [5 empty] | 0.00438991 | -0.09151824
8496 | 4:45 | 17075 | 14069 | 1200 | 1127.148 | 1400.148 | 85.7 | 0.8462936 | 106.2723 | 107.7781 | 150.4134 | 160.002 | 203.8742 | 101.9371 | 243.4182 | 0.6176845 | 175.668 | 49626.7 | 43230.45 | 0.4902844 | 0.9043026 | 791.5022 | [5 empty] | 0.004162192 | -0.1512364
8497 | 4:45 | 17080 | 14074 | 1200 | 1127.147 | 1400.147 | 85.7 | 0.8367184 | 107.6594 | 108.6481 | 148.5789 | 159.4209 | 204.2862 | 102.1431 | 247.6374 | 0.6283909 | 173.1733 | 50588.9 | 44022.2 | 0.4992637 | 0.9208646 | 801.733 | [5 empty] | 0.004277057 | -0.1203185
8498 | 4:45 | 17083 | 14077 | 1200 | 1127.147 | 1400.147 | 85.7 | 0.8474661 | 107.1123 | 108.6171 | 150.2473 | 159.3927 | 204.4035 | 102.20175 | 247.9716 | 0.6292389 | 173.176 | 50686.27 | 44080.99 | 0.4999305 | 0.9220944 | 794.1785 | [5 empty] | 0.004285628 | -0.118078
8499 | 4:45 | 17085 | 14079 | 1200 | 1127.147 | 1400.147 | 85.7 | 0.8433722 | 109.8108 | 107.7137 | 148.7072 | 159.0993 | 203.4323 | 101.71615 | 252.4865 | 0.6406957 | 172.1748 | 51363.91 | 44819.45 | 0.5083055 | 0.9375416 | 801.3969 | [5 empty] | 0.004393769 | -0.09055945
8500 | 4:45 | 17092 | 14086 | 1200 | 1127.146 | 1400.146 | 85.7 | 0.8531837 | 107.8377 | 108.8518 | 151.2122 | 160.1541 | 204.4028 | 102.2014 | 246.907 | 0.6265374 | 173.2778 | 50468.48 | 43836.23 | 0.4971546 | 0.9169745 | 788.4036 | [5 empty] | 0.004249984 | -0.1274553
8501 | 4:45 | 17093 | 14087 | 1200 | 1127.145 | 1400.145 | 85.7 | 0.8487992 | 107.5107 | 108.3665 | 152.1006 | 160.0134 | 204.0404 | 102.0202 | 247.5218 | 0.6280975 | 173.2754 | 50504.44 | 43941.82 | 0.4983521 | 0.9191832 | 792.3229 | [5 empty] | 0.004265349 | -0.1233939
8502 | 4:45 | 17094 | 14088 | 1200 | 1127.145 | 1400.145 | 85.7 | 0.8496915 | 106.9241 | 107.9835 | 151.7772 | 160.0662 | 204.0219 | 102.01095 | 250.4711 | 0.6355815 | 172.3701 | 51101.57 | 44499.07 | 0.504672 | 0.9308399 | 794.6763 | [5 empty] | 0.004346742 | -0.1023582
8503 | 4:45 | 17103 | 14097 | 1200 | 1127.144 | 1400.144 | 85.7 | 0.8376501 | 106.6523 | 107.8996 | 148.9476 | 159.4354 | 204.0554 | 102.0277 | 251.9075 | 0.6392264 | 171.6735 | 51403.07 | 44711.93 | 0.5070861 | 0.9352925 | 804.4334 | [5 empty] | 0.004377968 | -0.09449556
8504 | 4:45 | 17109 | 14103 | 1200 | 1127.143 | 1400.143 | 85.7 | 0.8371727 | 107.3808 | 108.1621 | 149.2424 | 160.9081 | 203.3444 | 101.6722 | 249.8172 | 0.6339222 | 172.1708 | 50798.93 | 44361.68 | 0.5031138 | 0.9279659 | 802.8069 | [5 empty] | 0.004326627 | -0.1074832
8505 | 4:45 | 17110 | 14104 | 1200 | 1127.143 | 1400.143 | 85.7 | 0.827945 | 108.2229 | 110.0898 | 150.7898 | 160.205 | 204.2659 | 102.13295 | 244.6648 | 0.6208478 | 173.0736 | 49976.66 | 43505.84 | 0.4934076 | 0.9100633 | 804.5574 | [5 empty] | 0.004202027 | -0.1403228
8506 | 4:45 | 17111 | 14105 | 1200 | 1127.142 | 1400.142 | 85.7 | 0.8476684 | 107.4897 | 110.3939 | 149.0017 | 160.1358 | 204.2119 | 102.10595 | 252.2 | 0.6399687 | 171.6739 | 51502.25 | 44839.53 | 0.5085332 | 0.9379617 | 797.8471 | [5 empty] | 0.004396722 | -0.08982697
8507 | 4:45 | 17112 | 14106 | 1200 | 1127.142 | 1400.142 | 85.7 | 0.8481357 | 107.3052 | 109.2422 | 151.9567 | 160.4175 | 204.0327 | 102.01635 | 243.4803 | 0.617842 | 174.773 | 49677.95 | 43240.81 | 0.4904018 | 0.9045194 | 789.3432 | [5 empty] | 0.004163688 | -0.1508226
8508 | 4:45 | 17116 | 14110 | 1200 | 1127.142 | 1400.142 | 85.7 | 0.8468307 | 107.6124 | 108.8078 | 150.3491 | 159.3786 | 203.778 | 101.889 | 246.588 | 0.625728 | 173.3783 | 50249.21 | 43793.21 | 0.4966667 | 0.9160746 | 792.8147 | [5 empty] | 0.004243729 | -0.129117
8509 | 4:45 | 17117 | 14111 | 1200 | 1127.141 | 1400.141 | 85.7 | 0.8325339 | 107.4217 | 109.1575 | 149.7853 | 158.0384 | 204.0645 | 102.03225 | 247.2089 | 0.6273035 | 172.6752 | 50446.55 | 43859.59 | 0.4974195 | 0.9174631 | 803.2263 | [5 empty] | 0.004253381 | -0.1265547
8510 | 4:45 | 17119 | 14113 | 1200 | 1127.141 | 1400.141 | 85.7 | 0.8498584 | 107.3793 | 108.3277 | 149.3151 | 160.6177 | 204.3107 | 102.15535 | 248.9169 | 0.6316376 | 172.774 | 50856.38 | 44222.01 | 0.5015298 | 0.9250443 | 793.0181 | [5 empty] | 0.00430621 | -0.1127341
8511 | 4:45 | 17121 | 14115 | 1200 | 1127.141 | 1400.141 | 85.7 | 0.8317956 | 107.7203 | 108.6335 | 152.0012 | 160.0568 | 204.0424 | 102.0212 | 248.0502 | 0.6294384 | 172.9762 | 50612.75 | 44022.86 | 0.4992712 | 0.9208784 | 805.2606 | [5 empty] | 0.004277154 | -0.1202933
8512 | 4:45 | 17122 | 14116 | 1200 | 1127.141 | 1400.141 | 85.7 | 0.8478944 | 106.4716 | 108.3509 | 150.187 | 159.4546 | 204.3554 | 102.1777 | 242.0343 | 0.6141727 | 176.5769 | 49461.03 | 42989.13 | 0.4875475 | 0.8992547 | 789.5303 | [5 empty] | 0.004127389 | -0.1609437
8513 | 4:45 | 17124 | 14118 | 1200 | 1127.14 | 1400.14 | 85.7 | 0.8488199 | 105.9744 | 107.5263 | 150.7248 | 158.2464 | 204.2485 | 102.12425 | 251.0675 | 0.6370949 | 172.9698 | 51280.18 | 44640.46 | 0.5062755 | 0.9337975 | 796.9039 | [5 empty] | 0.004367475 | -0.09712507
8514 | 4:45 | 17127 | 14121 | 1200 | 1127.14 | 1400.14 | 85.7 | 0.8410906 | 88.25844 | 92.46326 | 148.9704 | 158.2128 | 203.9118 | 101.9559 | 255.4653 | 0.6482545 | 190.3847 | 52092.4 | 45551.85 | 0.5166118 | 0.9528621 | 826.4477 | [5 empty] | 0.004501907 | -0.06436381
8515 | 4:46 | 17130 | 14124 | 1200 | 1127.139 | 1400.139 | 85.7 | 0.8523639 | 107.4696 | 109.1088 | 148.5551 | 160.7409 | 204.2711 | 102.13555 | 246.1554 | 0.6246302 | 173.5749 | 50282.42 | 43680.02 | 0.495383 | 0.9137068 | 788.1943 | [5 empty] | 0.004227287 | -0.1335088
8516 | 4:46 | 17131 | 14125 | 1200 | 1127.139 | 1400.139 | 85.7 | 0.8516956 | 107.0894 | 108.6123 | 149.9321 | 161.0242 | 204.2003 | 102.10015 | 242.6905 | 0.6158379 | 175.6767 | 49557.47 | 43096.11 | 0.4887608 | 0.9014925 | 786.6533 | [5 empty] | 0.004142806 | -0.1566235
8517 | 4:46 | 17132 | 14126 | 1200 | 1127.139 | 1400.139 | 85.7 | 0.8421229 | 107.5308 | 108.5122 | 151.089 | 159.8952 | 204.4204 | 102.2102 | 247.6822 | 0.6285045 | 173.076 | 50631.3 | 44020.96 | 0.4992497 | 0.9208387 | 797.593 | [5 empty] | 0.004276877 | -0.1203659
8518 | 4:46 | 17133 | 14127 | 1200 | 1127.139 | 1400.139 | 85.7 | 0.8435489 | 108.2139 | 111.6946 | 151.7987 | 159.8679 | 204.1694 | 102.0847 | 252.4947 | 0.6407165 | 170.8748 | 51551.68 | 44856.15 | 0.5087217 | 0.9383093 | 800.2226 | [5 empty] | 0.004399167 | -0.08922133
8519 | 4:46 | 17134 | 14128 | 1200 | 1127.139 | 1400.139 | 85.7 | 0.8473981 | 107.2894 | 107.4776 | 151.7839 | 160.6379 | 204.3953 | 102.19765 | 249.0047 | 0.6318604 | 172.9727 | 50895.39 | 44241.33 | 0.5017489 | 0.9254484 | 795.1534 | [5 empty] | 0.004309032 | -0.1120053
8520 | 4:46 | 17135 | 14129 | 1200 | 1127.138 | 1400.138 | 85.7 | 0.8449591 | 107.1816 | 108.9607 | 152.1721 | 161.348 | 204.472 | 102.236 | 248.2239 | 0.6298791 | 172.8768 | 50754.85 | 44105.71 | 0.5002108 | 0.9226115 | 795.8964 | [5 empty] | 0.004289234 | -0.1171382
8521 | 4:46 | 17137 | 14131 | 1200 | 1127.138 | 1400.138 | 85.7 | 0.8498207 | 108.0427 | 108.1527 | 150.3042 | 159.4166 | 204.3555 | 102.17775 | 250.0848 | 0.6346012 | 172.0795 | 51106.19 | 44418.36 | 0.5037567 | 0.9291516 | 793.7266 | [5 empty] | 0.004334922 | -0.1053641
8522 | 4:46 | 17140 | 14134 | 1200 | 1127.138 | 1400.138 | 85.7 | 0.8490376 | 106.3326 | 107.3049 | 149.0599 | 159.5848 | 204.17 | 102.085 | 252.6262 | 0.6410502 | 172.3728 | 51578.7 | 44873.4 | 0.5089173 | 0.9386702 | 797.7723 | [5 empty] | 0.004401705 | -0.08859332
8523 | 4:46 | 17141 | 14135 | 1200 | 1127.137 | 1400.137 | 85.7 | 0.8524437 | 104.7222 | 106.9185 | 150.0087 | 160.3285 | 204.3518 | 102.1759 | 236.5219 | 0.6001848 | 180.0741 | 48333.67 | 41950.58 | 0.4757691 | 0.8775301 | 782.3469 | [5 empty] | 0.00397873 | -0.2043208
8524 | 4:46 | 17142 | 14136 | 1200 | 1127.137 | 1400.137 | 85.7 | 0.8540881 | 107.8142 | 109.1372 | 152.2159 | 159.9804 | 204.229 | 102.1145 | 246.0771 | 0.6244315 | 173.3739 | 50256.07 | 43714.89 | 0.4957785 | 0.9144362 | 786.9973 | [5 empty] | 0.00423235 | -0.1321528
8525 | 4:46 | 17144 | 14138 | 1200 | 1127.137 | 1400.137 | 85.7 | 0.830718 | 106.3905 | 107.4375 | 149.9487 | 157.3391 | 204.268 | 102.134 | 250.5558 | 0.6357964 | 173.0741 | 51180.55 | 44518.99 | 0.5048979 | 0.9312566 | 809.7361 | [5 empty] | 0.004349661 | -0.1016184
8526 | 4:46 | 17145 | 14139 | 1200 | 1127.137 | 1400.137 | 85.7 | 0.8480225 | 107.1351 | 108.1033 | 150.4559 | 158.8565 | 204.4047 | 102.20235 | 248.0898 | 0.6295388 | 173.3757 | 50710.72 | 44088.74 | 0.5000184 | 0.9222565 | 794.0252 | [5 empty] | 0.004286758 | -0.1177833
8527 | 4:46 | 17146 | 14140 | 1200 | 1127.137 | 1400.137 | 85.7 | 0.8435807 | 106.7366 | 108.3914 | 151.5313 | 159.2967 | 204.2382 | 102.1191 | 248.5621 | 0.6307373 | 172.9715 | 50765.87 | 44176.1 | 0.5010091 | 0.9240839 | 797.5068 | [5 empty] | 0.004299506 | -0.1144692
8528 | 4:46 | 17148 | 14142 | 1200 | 1127.136 | 1400.136 | 85.7 | 0.8552026 | 106.8674 | 108.5841 | 153.0012 | 159.7602 | 204.3772 | 102.1886 | 242.5727 | 0.615539 | 175.9761 | 49576.32 | 43071 | 0.488476 | 0.9009672 | 784.27 | [5 empty] | 0.004139186 | -0.1576351
8529 | 4:46 | 17149 | 14143 | 1200 | 1127.136 | 1400.136 | 85.7 | 0.8303559 | 108.1178 | 108.5417 | 150.1341 | 159.9062 | 204.2871 | 102.14355 | 246.8139 | 0.6263012 | 173.2731 | 50420.9 | 43836.55 | 0.4971582 | 0.9169812 | 805.312 | [5 empty] | 0.00425003 | -0.127443
8530 | 4:46 | 17150 | 14144 | 1200 | 1127.136 | 1400.136 | 85.7 | 0.8480129 | 106.1421 | 108.7744 | 151.8252 | 159.0544 | 204.0611 | 102.03055 | 249.8887 | 0.6341036 | 172.876 | 50992.54 | 44421.7 | 0.5037945 | 0.9292214 | 795.8718 | [5 empty] | 0.004335411 | -0.1052394
8531 | 4:46 | 17152 | 14146 | 1200 | 1127.136 | 1400.136 | 85.7 | 0.8367851 | 107.4262 | 107.8114 | 150.7735 | 159.0244 | 204.3731 | 102.18655 | 249.8333 | 0.6339631 | 172.6716 | 51059.19 | 44413.82 | 0.5037052 | 0.9290566 | 803.9705 | [5 empty] | 0.004334257 | -0.1055336
8532 | 4:46 | 17153 | 14147 | 1200 | 1127.135 | 1400.135 | 85.7 | 0.8461787 | 107.8345 | 109.8486 | 150.6513 | 160.2359 | 204.5146 | 102.2573 | 246.0184 | 0.6242826 | 173.0774 | 50314.34 | 43691.84 | 0.4955171 | 0.9139541 | 792.2732 | [5 empty] | 0.004229003 | -0.1330488
8533 | 4:46 | 17154 | 14148 | 1200 | 1127.135 | 1400.135 | 85.7 | 0.8599923 | 107.9012 | 109.0086 | 151.7164 | 159.9988 | 204.4065 | 102.20325 | 244.1406 | 0.6195176 | 174.3769 | 49903.93 | 43389.58 | 0.4920891 | 0.9076314 | 781.5159 | [5 empty] | 0.004185194 | -0.144909
8534 | 4:46 | 17155 | 14149 | 1200 | 1127.135 | 1400.135 | 85.7 | 0.8431696 | 107.2365 | 107.8382 | 150.8851 | 159.6798 | 204.1 | 102.05 | 249.6234 | 0.6334304 | 172.6719 | 50948.15 | 44346.52 | 0.5029419 | 0.9276488 | 798.7158 | [5 empty] | 0.004324409 | -0.1080512
8535 | 4:46 | 17156 | 14150 | 1200 | 1127.135 | 1400.135 | 85.7 | 0.8297848 | 108.2757 | 110.2513 | 150.1713 | 158.9133 | 204.4693 | 102.23465 | 251.6765 | 0.6386403 | 171.4718 | 51460.12 | 44739.4 | 0.5073976 | 0.9358671 | 810.4257 | [5 empty] | 0.004382003 | -0.09348769
8536 | 4:46 | 17157 | 14151 | 1200 | 1127.135 | 1400.135 | 85.7 | 0.8566864 | 107.7391 | 109.0826 | 150.3986 | 159.6697 | 204.1866 | 102.0933 | 248.8511 | 0.6314707 | 172.1754 | 50812.06 | 44222.39 | 0.5015341 | 0.9250522 | 787.4786 | [5 empty] | 0.004306265 | -0.1127198
8537 | 4:46 | 17158 | 14152 | 1200 | 1127.135 | 1400.135 | 85.7 | 0.8510667 | 107.4596 | 107.8934 | 150.174 | 160.15 | 204.3533 | 102.17665 | 247.0606 | 0.6269272 | 173.6737 | 50487.64 | 43898.24 | 0.4978579 | 0.9182716 | 790.7657 | [5 empty] | 0.004259005 | -0.1250672
8538 | 4:46 | 17160 | 14154 | 1200 | 1127.134 | 1400.134 | 85.7 | 0.8618742 | 106.3796 | 108.3833 | 149.8101 | 161.0096 | 204.4032 | 102.2016 | 241.1523 | 0.6119346 | 176.8725 | 49292.29 | 42850.7 | 0.4859775 | 0.896359 | 778.912 | [5 empty] | 0.00410747 | -0.1665739
8539 | 4:46 | 17161 | 14155 | 1200 | 1127.134 | 1400.134 | 85.7 | 0.8535821 | 106.9209 | 108.6929 | 150.7467 | 160.9933 | 204.3084 | 102.1542 | 246.7104 | 0.6260386 | 173.6771 | 50405 | 43844.68 | 0.4972504 | 0.9171512 | 788.575 | [5 empty] | 0.004251213 | -0.1271294
8540 | 4:46 | 17163 | 14157 | 1200 | 1127.134 | 1400.134 | 85.7 | 0.8463972 | 106.5055 | 109.8247 | 149.8605 | 160.0385 | 204.255 | 102.1275 | 252.2909 | 0.6401993 | 172.2768 | 51531.68 | 44810.64 | 0.5082056 | 0.9373574 | 799.1885 | [5 empty] | 0.004392474 | -0.09088108
8541 | 4:46 | 17165 | 14159 | 1200 | 1127.134 | 1400.134 | 85.7 | 0.8389197 | 107.6811 | 108.4471 | 150.2862 | 159.7139 | 204.2184 | 102.1092 | 247.1008 | 0.6270292 | 173.0718 | 50462.51 | 43893.43 | 0.4978033 | 0.918171 | 799.0646 | [5 empty] | 0.004258305 | -0.1252521
8542 | 4:46 | 17169 | 14163 | 1200 | 1127.133 | 1400.133 | 85.7 | 0.8371388 | 106.108 | 108.7091 | 150.7507 | 159.7133 | 204.3689 | 102.18445 | 251.513 | 0.6382254 | 172.5727 | 51401.44 | 44668.53 | 0.5065939 | 0.9343847 | 805.4118 | [5 empty] | 0.004371595 | -0.09609107
8543 | 4:46 | 17171 | 14165 | 1200 | 1127.133 | 1400.133 | 85.7 | 0.8533596 | 106.9343 | 108.6589 | 150.6724 | 161.275 | 204.727 | 102.3635 | 248.2488 | 0.6299423 | 172.9778 | 50823.22 | 44119.33 | 0.5003653 | 0.9228964 | 789.9595 | [5 empty] | 0.004291221 | -0.1166209
8544 | 4:46 | 17177 | 14171 | 1200 | 1127.132 | 1400.132 | 85.7 | 0.8491248 | 108.2037 | 108.5026 | 151.3244 | 159.0792 | 204.3347 | 102.16735 | 246.5037 | 0.625514 | 173.1769 | 50369.27 | 43781.15 | 0.4965299 | 0.9158223 | 790.8547 | [5 empty] | 0.004241976 | -0.1295836
8545 | 4:46 | 17179 | 14173 | 1200 | 1127.131 | 1400.131 | 85.7 | 0.8410855 | 107.8252 | 109.5714 | 150.6658 | 157.6752 | 204.3748 | 102.1874 | 249.6568 | 0.6335152 | 171.2699 | 51023.57 | 44377.8 | 0.5032967 | 0.9283031 | 799.0864 | [5 empty] | 0.004328985 | -0.1068798
8546 | 4:46 | 17180 | 14174 | 1200 | 1127.131 | 1400.131 | 85.7 | 0.842195 | 106.9408 | 107.7543 | 149.0996 | 158.1381 | 204.491 | 102.2455 | 250.5807 | 0.6358596 | 173.1749 | 51241.48 | 44544.16 | 0.5051834 | 0.9317831 | 801.3384 | [5 empty] | 0.00435335 | -0.1006848
8547 | 4:46 | 17181 | 14175 | 1200 | 1127.131 | 1400.131 | 85.7 | 0.856203 | 107.4938 | 109.5221 | 150.6472 | 158.7739 | 204.2025 | 102.10125 | 245.8565 | 0.6238717 | 173.373 | 50204.52 | 43656.95 | 0.4951214 | 0.9132242 | 785.075 | [5 empty] | 0.004223938 | -0.1344074
8548 | 4:46 | 17182 | 14176 | 1200 | 1127.131 | 1400.131 | 85.7 | 0.8590262 | 107.6034 | 108.4647 | 148.3991 | 159.663 | 204.3452 | 102.1726 | 240.6832 | 0.6107443 | 176.3701 | 49182.45 | 42757.29 | 0.4849182 | 0.894405 | 779.7469 | [5 empty] | 0.004094046 | -0.1703988
8549 | 4:46 | 17184 | 14178 | 1200 | 1127.13 | 1400.13 | 85.7 | 0.8554103 | 106.8764 | 109.1174 | 152.5484 | 159.4331 | 204.4955 | 102.24775 | 243.8679 | 0.6188256 | 174.9763 | 49869.88 | 43321.75 | 0.4913198 | 0.9062125 | 784.89 | [5 empty] | 0.004175384 | -0.147599
8550 | 4:46 | 17185 | 14179 | 1200 | 1127.13 | 1400.13 | 85.7 | 0.8483846 | 107.0621 | 108.5798 | 149.9377 | 159.9711 | 204.1749 | 102.08745 | 247.4918 | 0.6280214 | 173.1739 | 50531.61 | 43954.85 | 0.4984999 | 0.9194558 | 792.6158 | [5 empty] | 0.004267246 | -0.1228944
8551 | 4:46 | 17186 | 14180 | 1200 | 1127.13 | 1400.13 | 85.7 | 0.8402997 | 108.4401 | 110.3986 | 150.4571 | 159.4814 | 204.1483 | 102.07415 | 246.4969 | 0.6254968 | 172.1762 | 50321.93 | 43783.88 | 0.4965609 | 0.9158794 | 796.3605 | [5 empty] | 0.004242373 | -0.129478
8552 | 4:47 | 17192 | 14186 | 1200 | 1127.129 | 1400.129 | 85.7 | 0.8502589 | 106.6039 | 108.4005 | 150.5583 | 158.4476 | 204.4077 | 102.20385 | 242.2145 | 0.61463 | 176.2751 | 49510.51 | 43023.78 | 0.4879405 | 0.8999795 | 787.7702 | [5 empty] | 0.004132381 | -0.1595415
8553 | 4:47 | 17193 | 14187 | 1200 | 1127.129 | 1400.129 | 85.7 | 0.8449994 | 107.4651 | 109.037 | 151.535 | 159.7095 | 204.4062 | 102.2031 | 244.4265 | 0.6202431 | 174.2737 | 49962.3 | 43430.12 | 0.4925488 | 0.9084794 | 792.4738 | [5 empty] | 0.004191061 | -0.1433063
8554 | 4:47 | 17196 | 14190 | 1200 | 1127.129 | 1400.129 | 85.7 | 0.8502318 | 106.8384 | 108.8218 | 153.2342 | 160.953 | 203.7542 | 101.8771 | 244.6908 | 0.6209137 | 174.4772 | 49856.77 | 43452.45 | 0.4928021 | 0.9089465 | 789.0307 | [5 empty] | 0.004194294 | -0.1424251
8555 | 4:47 | 17198 | 14192 | 1200 | 1127.128 | 1400.128 | 85.7 | 0.8553069 | 107.0391 | 109.3925 | 151.528 | 160.18 | 204.1345 | 102.06725 | 242.9432 | 0.6164791 | 175.2762 | 49593.09 | 43151.06 | 0.489384 | 0.9026419 | 784.0609 | [5 empty] | 0.004150732 | -0.1544149
8556 | 4:47 | 17199 | 14193 | 1200 | 1127.128 | 1400.128 | 85.7 | 0.8199514 | 108.0352 | 108.2367 | 149.566 | 158.425 | 204.5448 | 102.2724 | 247.9509 | 0.6291864 | 172.4747 | 50717.08 | 44008.47 | 0.499108 | 0.9205774 | 813.7876 | [5 empty] | 0.004275057 | -0.1208428
8557 | 4:47 | 17201 | 14195 | 1200 | 1127.128 | 1400.128 | 85.7 | 0.8550092 | 108.1605 | 108.7642 | 149.7671 | 159.7705 | 204.095 | 102.0475 | 242.7395 | 0.6159622 | 174.6706 | 49541.91 | 43130.87 | 0.489155 | 0.9022196 | 783.5247 | [5 empty] | 0.004147819 | -0.1552256
8558 | 4:47 | 17202 | 14196 | 1200 | 1127.128 | 1400.128 | 85.7 | 0.8503413 | 107.0236 | 108.871 | 150.1173 | 160.0763 | 204.2363 | 102.11815 | 242.673 | 0.6157935 | 175.3742 | 49562.64 | 43140.57 | 0.489265 | 0.9024225 | 787.6395 | [5 empty] | 0.004149218 | -0.154836
8559 | 4:47 | 17203 | 14197 | 1200 | 1127.127 | 1400.127 | 85.7 | 0.8403627 | 107.362 | 108.4247 | 152.5814 | 160.2287 | 204.5344 | 102.2672 | 247.9565 | 0.6292006 | 172.772 | 50715.64 | 44064.79 | 0.4997468 | 0.9217555 | 798.9086 | [5 empty] | 0.004283266 | -0.1186947
8560 | 4:47 | 17204 | 14198 | 1200 | 1127.127 | 1400.127 | 85.7 | 0.8503557 | 107.3564 | 109.4255 | 149.9654 | 160.0008 | 204.5726 | 102.2863 | 243.7044 | 0.6184107 | 174.4722 | 49855.25 | 43272.22 | 0.4907581 | 0.9051764 | 787.6605 | [5 empty] | 0.004168226 | -0.1495699
8561 | 4:47 | 17205 | 14199 | 1200 | 1127.127 | 1400.127 | 85.7 | 0.8539349 | 106.7608 | 108.7292 | 150.676 | 160.364 | 204.4122 | 102.2061 | 243.1965 | 0.6171219 | 175.3714 | 49712.33 | 43198.48 | 0.4899218 | 0.9036339 | 785.4691 | [5 empty] | 0.004157576 | -0.1525146
8562 | 4:47 | 17206 | 14200 | 1200 | 1127.127 | 1400.127 | 85.7 | 0.8342057 | 108.2865 | 107.8323 | 150.3878 | 160.0414 | 204.1952 | 102.0976 | 250.7048 | 0.6361745 | 172.2724 | 51192.71 | 44589.66 | 0.5056994 | 0.9327349 | 806.7756 | [5 empty] | 0.004360022 | -0.0990005
8563 | 4:47 | 17208 | 14202 | 1200 | 1127.127 | 1400.127 | 85.7 | 0.8491912 | 107.7632 | 108.4963 | 152.171 | 158.627 | 204.4081 | 102.20405 | 247.5475 | 0.6281627 | 173.0784 | 50600.72 | 43967.96 | 0.4986486 | 0.91973 | 792.0242 | [5 empty] | 0.004269155 | -0.1223922
8564 | 4:47 | 17209 | 14203 | 1200 | 1127.126 | 1400.126 | 85.7 | 0.8506067 | 107.4166 | 108.5426 | 149.4021 | 159.222 | 204.3961 | 102.19805 | 245.7157 | 0.6235145 | 173.9756 | 50223.34 | 43670.03 | 0.4952697 | 0.9134979 | 789.7943 | [5 empty] | 0.004225837 | -0.1338978
8565 | 4:47 | 17210 | 14204 | 1200 | 1127.126 | 1400.126 | 85.7 | 0.8609778 | 105.9638 | 108.3544 | 150.5623 | 159.6994 | 204.3639 | 102.18195 | 240.6048 | 0.6105453 | 177.0703 | 49170.95 | 42732.52 | 0.4846372 | 0.8938868 | 778.905 | [5 empty] | 0.004090489 | -0.1714166
8566 | 4:47 | 17212 | 14206 | 1200 | 1127.126 | 1400.126 | 85.7 | 0.8298793 | 108.4267 | 109.0198 | 151.7634 | 159.6907 | 204.619 | 102.3095 | 247.7841 | 0.6287631 | 172.3744 | 50701.36 | 44009.68 | 0.4991217 | 0.9206027 | 806.0239 | [5 empty] | 0.004275233 | -0.1207966
8567 | 4:47 | 17213 | 14207 | 1200 | 1127.126 | 1400.126 | 85.7 | 0.8619868 | 107.7656 | 109.1132 | 151.1593 | 157.7955 | 204.6513 | 102.32565 | 244.401 | 0.6201783 | 174.2752 | 50016.97 | 43464.73 | 0.4929414 | 0.9092034 | 780.5337 | [5 empty] | 0.004196072 | -0.141941
8568 | 4:47 | 17215 | 14209 | 1200 | 1127.125 | 1400.125 | 85.7 | 0.8348698 | 107.1083 | 108.8579 | 149.5631 | 158.6767 | 204.7199 | 102.35995 | 247.4552 | 0.6279285 | 173.1791 | 50659 | 43982.13 | 0.4988093 | 0.9200264 | 802.8438 | [5 empty] | 0.004271219 | -0.1218499
8569 | 4:47 | 17217 | 14211 | 1200 | 1127.125 | 1400.125 | 85.7 | 0.8390454 | 107.0845 | 108.8724 | 149.0375 | 159.5751 | 204.3289 | 102.16445 | 246.5031 | 0.6255125 | 173.1719 | 50367.72 | 43819.45 | 0.4969643 | 0.9166235 | 798.5432 | [5 empty] | 0.004247544 | -0.128103
8570 | 4:47 | 17218 | 14212 | 1200 | 1127.125 | 1400.125 | 85.7 | 0.8335455 | 108.0037 | 108.1871 | 149.6627 | 159.8285 | 204.4888 | 102.2444 | 249.7243 | 0.6336865 | 171.8712 | 51065.82 | 44381 | 0.5033329 | 0.9283701 | 805.3895 | [5 empty] | 0.004329454 | -0.1067601
8571 | 4:47 | 17222 | 14216 | 1200 | 1127.124 | 1400.124 | 85.7 | 0.8444087 | 106.5833 | 107.1855 | 153.027 | 159.0823 | 204.5359 | 102.26795 | 250.8987 | 0.6366665 | 173.3765 | 51317.8 | 44611.6 | 0.5059482 | 0.9331938 | 800.3673 | [5 empty] | 0.004363241 | -0.09818986
8572 | 4:47 | 17225 | 14219 | 1200 | 1127.124 | 1400.124 | 85.7 | 0.8469108 | 106.8597 | 108.998 | 151.0345 | 158.6797 | 204.4052 | 102.2026 | 244.9905 | 0.6216742 | 174.2744 | 50077.34 | 43552.9 | 0.4939413 | 0.9110477 | 791.9506 | [5 empty] | 0.004208846 | -0.138475
8573 | 4:47 | 17226 | 14220 | 1200 | 1127.124 | 1400.124 | 85.7 | 0.8272289 | 86.99837 | 97.93784 | 150.5464 | 159.5237 | 204.6957 | 102.34785 | 255.5479 | 0.6484641 | 187.1779 | 52309.55 | 45602.16 | 0.5171823 | 0.9539145 | 834.2564 | [5 empty] | 0.004509367 | -0.06260293
8574 | 4:47 | 17228 | 14222 | 1200 | 1127.123 | 1400.123 | 85.7 | 0.8468727 | 106.9934 | 108.458 | 149.6683 | 159.8098 | 204.5156 | 102.2578 | 241.6736 | 0.6132575 | 175.9733 | 49426.03 | 42896.68 | 0.486499 | 0.8973208 | 789.0059 | [5 empty] | 0.004114082 | -0.1646987
8575 | 4:47 | 17233 | 14227 | 1200 | 1127.122 | 1400.122 | 85.7 | 0.8524411 | 107.8421 | 109.0749 | 150.3486 | 158.3488 | 204.5652 | 102.2826 | 246.6501 | 0.6258855 | 173.0734 | 50456.03 | 43846.22 | 0.4972679 | 0.9171834 | 788.8054 | [5 empty] | 0.004251437 | -0.12707
8576 | 4:47 | 17234 | 14228 | 1200 | 1127.122 | 1400.122 | 85.7 | 0.8342407 | 108.3145 | 108.5737 | 152.4472 | 158.4175 | 204.3283 | 102.16415 | 248.1093 | 0.6295883 | 172.4745 | 50695.75 | 44109.48 | 0.5002536 | 0.9226904 | 803.5256 | [5 empty] | 0.004289784 | -0.116995
8577 | 4:47 | 17235 | 14229 | 1200 | 1127.122 | 1400.122 | 85.7 | 0.8450542 | 107.1621 | 108.1484 | 148.9761 | 160.5372 | 204.2533 | 102.12665 | 250.502 | 0.6356599 | 173.0713 | 51165.85 | 44517.35 | 0.5048793 | 0.9312223 | 798.921 | [5 empty] | 0.004349421 | -0.1016793
8578 | 4:47 | 17238 | 14232 | 1200 | 1127.122 | 1400.122 | 85.7 | 0.8381959 | 106.4049 | 112.7171 | 150.4144 | 155.7153 | 204.2541 | 102.12705 | 252.3465 | 0.6403404 | 171.4752 | 51542.81 | 44867.96 | 0.5088556 | 0.9385564 | 804.9255 | [5 empty] | 0.004400905 | -0.08879131
8579 | 4:47 | 17241 | 14235 | 1200 | 1127.121 | 1400.121 | 85.7 | 0.8662329 | 105.9501 | 107.5776 | 151.1155 | 159.3206 | 204.5647 | 102.28235 | 238.9415 | 0.6063246 | 178.4773 | 48879.02 | 42442.66 | 0.4813499 | 0.8878235 | 774.6287 | [5 empty] | 0.00404894 | -0.1834373
8580 | 4:47 | 17242 | 14236 | 1200 | 1127.121 | 1400.121 | 85.7 | 0.85788 | 107.6723 | 108.5536 | 150.3294 | 160.1775 | 204.5251 | 102.26255 | 246.6449 | 0.6258723 | 173.6784 | 50445.07 | 43859.94 | 0.4974235 | 0.9174704 | 785.6022 | [5 empty] | 0.004253432 | -0.1265412
8581 | 4:47 | 17244 | 14238 | 1200 | 1127.121 | 1400.121 | 85.7 | 0.843779 | 107.3457 | 108.4812 | 150.0842 | 159.9261 | 204.5664 | 102.2832 | 250.2997 | 0.6351466 | 172.6737 | 51202.9 | 44576.73 | 0.5055528 | 0.9324644 | 799.8871 | [5 empty] | 0.004358126 | -0.0994787
8582 | 4:47 | 17245 | 14239 | 1200 | 1127.12 | 1400.12 | 85.7 | 0.8454927 | 108.6271 | 108.7 | 152.3991 | 160.0359 | 204.2595 | 102.12975 | 244.5327 | 0.6205125 | 173.7739 | 49948.11 | 43464.88 | 0.4929431 | 0.9092065 | 791.8605 | [5 empty] | 0.004196094 | -0.141935
8583 | 4:47 | 17246 | 14240 | 1200 | 1127.12 | 1400.12 | 85.7 | 0.8529844 | 108.3936 | 108.7638 | 149.7297 | 159.5914 | 204.6146 | 102.3073 | 247.6923 | 0.6285302 | 172.578 | 50681.45 | 44003.71 | 0.499054 | 0.9204778 | 789.0219 | [5 empty] | 0.004274363 | -0.1210247
8584 | 4:47 | 17249 | 14243 | 1200 | 1127.12 | 1400.12 | 85.7 | 0.8549483 | 108.1271 | 109.1394 | 151.2421 | 158.4679 | 204.7106 | 102.3553 | 245.5517 | 0.6230983 | 173.2731 | 50267.03 | 43654.41 | 0.4950926 | 0.9131711 | 785.8549 | [5 empty] | 0.00422357 | -0.1345064
8585 | 4:48 | 17250 | 14244 | 1200 | 1127.12 | 1400.12 | 85.7 | 0.8373467 | 107.543 | 109.4599 | 150.632 | 159.672 | 204.2197 | 102.10985 | 247.6438 | 0.6284071 | 172.7764 | 50573.73 | 43996.47 | 0.4989719 | 0.9203264 | 800.6808 | [5 empty] | 0.004273308 | -0.1213014
8586 | 4:48 | 17253 | 14247 | 1200 | 1127.119 | 1400.119 | 85.7 | 0.8567311 | 105.8429 | 108.1454 | 151.3291 | 159.4754 | 204.6224 | 102.3112 | 238.6544 | 0.6055961 | 178.2746 | 48834.04 | 42467.02 | 0.4816262 | 0.8883331 | 781.2107 | [5 empty] | 0.004052427 | -0.1824191
8587 | 4:48 | 17254 | 14248 | 1200 | 1127.119 | 1400.119 | 85.7 | 0.847272 | 107.8386 | 109.2537 | 151.6199 | 159.7084 | 204.5096 | 102.2548 | 245.3475 | 0.6225801 | 173.6727 | 50175.92 | 43603.53 | 0.4945155 | 0.9121068 | 791.4442 | [5 empty] | 0.004216188 | -0.1364927
8588 | 4:48 | 17256 | 14250 | 1200 | 1127.119 | 1400.119 | 85.7 | 0.8388638 | 107.026 | 108.9649 | 151.2576 | 158.2099 | 204.4719 | 102.23595 | 242.0321 | 0.6141672 | 175.9755 | 49488.77 | 43032.3 | 0.4880371 | 0.9001577 | 795.8386 | [5 empty] | 0.004133608 | -0.1591971
8589 | 4:48 | 17260 | 14254 | 1200 | 1127.118 | 1400.118 | 85.7 | 0.8572016 | 107.1903 | 108.5677 | 151.1935 | 161.2352 | 204.7669 | 102.38345 | 247.9357 | 0.6291478 | 173.1727 | 50769.02 | 44065.13 | 0.4997506 | 0.9217626 | 787.0116 | [5 empty] | 0.004283315 | -0.1186817
8590 | 4:48 | 17264 | 14258 | 1200 | 1127.118 | 1400.118 | 85.7 | 0.8565018 | 107.8037 | 108.7264 | 149.6644 | 159.1372 | 204.7474 | 102.3737 | 247.3544 | 0.6276727 | 173.1771 | 50645.15 | 43944.43 | 0.4983817 | 0.9192378 | 786.6757 | [5 empty] | 0.004265729 | -0.1232938
8591 | 4:48 | 17265 | 14259 | 1200 | 1127.117 | 1400.117 | 85.7 | 0.7992884 | 54.45941 | 43.69255 | 152.5248 | 161.6172 | 199.6924 | 99.8462 | 258.2238 | 0.6552543 | 232.0033 | 51565.34 | 46447.86 | 0.5267736 | 0.971605 | 907.8829 | [5 empty] | 0.004635387 | -0.0337144
8592 | 4:48 | 17266 | 14260 | 1200 | 1127.117 | 1400.117 | 85.7 | 0.853385 | 106.9094 | 108.2258 | 150.3896 | 158.0307 | 204.5992 | 102.2996 | 249.7363 | 0.6337169 | 172.5729 | 51095.86 | 44374.87 | 0.5032634 | 0.9282418 | 791.3204 | [5 empty] | 0.004328557 | -0.1069895
8593 | 4:48 | 17267 | 14261 | 1200 | 1127.117 | 1400.117 | 85.7 | 0.845853 | 107.5929 | 108.357 | 150.2488 | 159.3779 | 204.3602 | 102.1801 | 250.0565 | 0.6345294 | 171.6705 | 51101.59 | 44428.98 | 0.5038771 | 0.9293737 | 796.3082 | [5 empty] | 0.004336476 | -0.1049678
8594 | 4:48 | 17269 | 14263 | 1200 | 1127.117 | 1400.117 | 85.7 | 0.8437743 | 107.18 | 109.9657 | 149.7088 | 158.3349 | 204.636 | 102.318 | 245.8239 | 0.623789 | 173.073 | 50304.42 | 43677.9 | 0.495359 | 0.9136625 | 793.9342 | [5 empty] | 0.004226979 | -0.1335913
8595 | 4:48 | 17270 | 14264 | 1200 | 1127.117 | 1400.117 | 85.7 | 0.8630926 | 107.6199 | 109.0942 | 151.5741 | 160.5705 | 204.4515 | 102.22575 | 242.7253 | 0.6159262 | 175.0771 | 49625.55 | 43125.21 | 0.4890908 | 0.9021012 | 778.1894 | [5 empty] | 0.004147003 | -0.155453
8596 | 4:48 | 17273 | 14267 | 1200 | 1127.116 | 1400.116 | 85.7 | 0.861216 | 106.8285 | 108.6027 | 149.8227 | 160.1895 | 204.6574 | 102.3287 | 242.1656 | 0.6145059 | 176.174 | 49560.98 | 43044.21 | 0.4881722 | 0.9004068 | 780.0325 | [5 empty] | 0.004135324 | -0.158716
8597 | 4:48 | 17274 | 14268 | 1200 | 1127.116 | 1400.116 | 85.7 | 0.843616 | 107.7506 | 109.4674 | 153.2014 | 158.266 | 204.5605 | 102.28025 | 243.6227 | 0.6182034 | 174.4751 | 49835.57 | 43286.68 | 0.4909221 | 0.9054789 | 792.6655 | [5 empty] | 0.004170315 | -0.1489939
8598 | 4:48 | 17276 | 14270 | 1200 | 1127.116 | 1400.116 | 85.7 | 0.8768631 | 99.48984 | 103.4987 | 154.5069 | 160.9068 | 204.7566 | 102.3783 | 224.2245 | 0.5689796 | 189.3776 | 45911.46 | 39718.77 | 0.4504578 | 0.8308447 | 759.0905 | [5 empty] | 0.003665483 | -0.3072403
8599 | 4:48 | 17279 | 14273 | 1200 | 1127.115 | 1400.115 | 85.7 | 0.8466501 | 107.4406 | 107.9379 | 151.7115 | 160.1655 | 204.5447 | 102.27235 | 248.5968 | 0.6308254 | 172.8723 | 50849.16 | 44180.34 | 0.5010572 | 0.9241726 | 795.1733 | [5 empty] | 0.004300125 | -0.1143088
8600 | 4:48 | 17280 | 14274 | 1200 | 1127.115 | 1400.115 | 85.7 | 0.8337241 | 108.4932 | 107.6761 | 151.0211 | 159.8422 | 204.3916 | 102.1958 | 249.2022 | 0.6323616 | 172.5722 | 50934.84 | 44309.68 | 0.5025241 | 0.9268782 | 805.4456 | [5 empty] | 0.004319022 | -0.1094333
8601 | 4:48 | 17284 | 14278 | 1200 | 1127.114 | 1400.114 | 85.7 | 0.8526942 | 107.8355 | 109.064 | 150.3272 | 159.0344 | 204.4238 | 102.2119 | 243.2461 | 0.6172477 | 174.8734 | 49725.29 | 43255.97 | 0.4905738 | 0.9048365 | 786.2653 | [5 empty] | 0.004165878 | -0.1502177
8602 | 4:48 | 17286 | 14280 | 1200 | 1127.114 | 1400.114 | 85.7 | 0.844162 | 106.8521 | 108.9563 | 150.2994 | 159.3004 | 204.4205 | 102.21025 | 245.3193 | 0.6225086 | 174.0763 | 50148.3 | 43629.11 | 0.4948056 | 0.9126419 | 794.3057 | [5 empty] | 0.004219898 | -0.1354934
8603 | 4:48 | 17287 | 14281 | 1200 | 1127.114 | 1400.114 | 85.7 | 0.8546506 | 107.7647 | 109.8237 | 150.0297 | 160.6578 | 204.6793 | 102.33965 | 244.9034 | 0.6214532 | 173.5747 | 50126.66 | 43525.68 | 0.4936326 | 0.9104783 | 785.4658 | [5 empty] | 0.004204901 | -0.1395432
8604 | 4:48 | 17288 | 14282 | 1200 | 1127.114 | 1400.114 | 85.7 | 0.8634399 | 107.4228 | 108.8502 | 153.7063 | 160.2443 | 204.7445 | 102.37225 | 243.1667 | 0.6170463 | 175.1723 | 49787.05 | 43243.84 | 0.4904362 | 0.9045827 | 778.8705 | [5 empty] | 0.004164126 | -0.1507017
8605 | 4:48 | 17290 | 14284 | 1200 | 1127.113 | 1400.113 | 85.7 | 0.8457584 | 107.2859 | 108.1783 | 150.6837 | 157.69 | 204.7286 | 102.3643 | 248.2138 | 0.6298535 | 172.8733 | 50816.46 | 44104.29 | 0.5001947 | 0.9225818 | 795.294 | [5 empty] | 0.004289026 | -0.1171922
8606 | 4:48 | 17292 | 14286 | 1200 | 1127.113 | 1400.113 | 85.7 | 0.8503159 | 106.3515 | 109.2328 | 149.7597 | 160.2046 | 204.4611 | 102.23055 | 239.6933 | 0.6082324 | 176.8696 | 49007.95 | 42598.59 | 0.4831183 | 0.8910853 | 785.2948 | [5 empty] | 0.004071274 | -0.1769453
8607 | 4:48 | 17293 | 14287 | 1200 | 1127.113 | 1400.113 | 85.7 | 0.8533847 | 107.647 | 108.7637 | 151.954 | 159.8542 | 204.6717 | 102.33585 | 244.2532 | 0.6198033 | 174.5767 | 49991.71 | 43374.39 | 0.4919168 | 0.9073136 | 786.3096 | [5 empty] | 0.004182997 | -0.1455105
8608 | 4:48 | 17295 | 14289 | 1200 | 1127.113 | 1400.113 | 85.7 | 0.8524821 | 107.5771 | 108.8451 | 152.2589 | 157.7554 | 204.6767 | 102.33835 | 247.1544 | 0.6271652 | 173.2737 | 50586.73 | 43939.45 | 0.4983252 | 0.9191336 | 789.6302 | [5 empty] | 0.004265004 | -0.1234848
8609 | 4:48 | 17297 | 14291 | 1200 | 1127.112 | 1400.112 | 85.7 | 0.8530876 | 106.9575 | 108.103 | 151.2292 | 159.3096 | 204.3454 | 102.1727 | 248.4971 | 0.6305724 | 173.375 | 50779.23 | 44166.19 | 0.5008967 | 0.9238766 | 790.8812 | [5 empty] | 0.004298059 | -0.1148443
8610 | 4:48 | 17298 | 14292 | 1200 | 1127.112 | 1400.112 | 85.7 | 0.8508395 | 107.5881 | 109.3563 | 150.5673 | 159.6219 | 204.6884 | 102.3442 | 245.2311 | 0.6222848 | 173.6726 | 50195.96 | 43590.68 | 0.4943698 | 0.911838 | 788.7632 | [5 empty] | 0.004214324 | -0.1369953
8611 | 4:48 | 17300 | 14294 | 1200 | 1127.112 | 1400.112 | 85.7 | 0.8404118 | 104.9329 | 93.99425 | 150.5226 | 160.198 | 204.7156 | 102.3578 | 255.2883 | 0.6478054 | 178.6777 | 52261.5 | 45454.07 | 0.5155028 | 0.9508167 | 814.5709 | [5 empty] | 0.004487419 | -0.06780012
8612 | 4:48 | 17302 | 14296 | 1200 | 1127.111 | 1400.111 | 85.7 | 0.8579337 | 106.6814 | 109.1898 | 151.7845 | 159.5778 | 204.9705 | 102.48525 | 242.6261 | 0.6156745 | 175.5725 | 49731.18 | 43142.44 | 0.4892862 | 0.9024616 | 782.4326 | [5 empty] | 0.004149488 | -0.1547609
8613 | 4:48 | 17303 | 14297 | 1200 | 1127.111 | 1400.111 | 85.7 | 0.8550466 | 107.6153 | 108.6854 | 149.8894 | 159.8518 | 204.7594 | 102.3797 | 246.3173 | 0.625041 | 173.3792 | 50435.79 | 43767.11 | 0.4963707 | 0.9155286 | 786.6808 | [5 empty] | 0.004239936 | -0.1301272
8614 | 4:48 | 17304 | 14298 | 1200 | 1127.111 | 1400.111 | 85.7 | 0.86461 | 106.5121 | 108.9055 | 151.5139 | 159.7599 | 204.7968 | 102.3984 | 239.4381 | 0.6075848 | 177.2718 | 49036.15 | 42549.86 | 0.4825657 | 0.8900659 | 775.296 | [5 empty] | 0.00406429 | -0.1789678
8615 | 4:48 | 17307 | 14301 | 1200 | 1127.111 | 1400.111 | 85.7 | 0.8627737 | 106.5271 | 108.8178 | 151.0645 | 160.6107 | 204.3561 | 102.17805 | 240.4176 | 0.6100703 | 176.9765 | 49130.8 | 42726.01 | 0.4845634 | 0.8937507 | 777.5127 | [5 empty] | 0.004089554 | -0.1716843
8616 | 4:49 | 17311 | 14305 | 1200 | 1127.11 | 1400.11 | 85.7 | 0.8472908 | 106.9896 | 108.4917 | 149.6193 | 159.6356 | 204.8898 | 102.4449 | 248.0872 | 0.6295322 | 172.9743 | 50830.55 | 44214.04 | 0.5014394 | 0.9248776 | 795.0418 | [5 empty] | 0.004305046 | -0.113035
8617 | 4:49 | 17317 | 14311 | 1200 | 1127.109 | 1400.109 | 85.7 | 0.8438926 | 107.0816 | 98.68806 | 150.9019 | 159.1612 | 204.4505 | 102.22525 | 253.0621 | 0.6421563 | 176.4729 | 51738.67 | 44990.02 | 0.51024 | 0.9411097 | 806.5023 | [5 empty] | 0.004418875 | -0.0843634
8618 | 4:49 | 17319 | 14313 | 1200 | 1127.109 | 1400.109 | 85.7 | 0.8536035 | 108.0082 | 109.4585 | 151.4617 | 159.5125 | 204.6651 | 102.33255 | 246.8095 | 0.62629 | 172.4715 | 50513.28 | 43891.54 | 0.4977819 | 0.9181314 | 787.6825 | [5 empty] | 0.00425803 | -0.1253248
8619 | 4:49 | 17322 | 14316 | 1200 | 1127.108 | 1400.108 | 85.7 | 0.8523489 | 107.3494 | 108.886 | 150.3796 | 159.8489 | 204.789 | 102.3945 | 246.379 | 0.6251976 | 173.5773 | 50455.71 | 43806.83 | 0.4968212 | 0.9163595 | 789.0991 | [5 empty] | 0.004245709 | -0.1285905
8620 | 4:49 | 17325 | 14319 | 1200 | 1127.108 | 1400.108 | 85.7 | 0.8448411 | 106.9188 | 108.4095 | 151.284 | 160.076 | 204.711 | 102.3555 | 240.3553 | 0.6099122 | 176.7695 | 49203.37 | 42759.8 | 0.4849466 | 0.8944575 | 790.2952 | [5 empty] | 0.004094407 | -0.1702958
8621 | 4:49 | 17326 | 14320 | 1200 | 1127.107 | 1400.107 | 85.7 | 0.8357567 | 107.8915 | 108.6618 | 151.0981 | 159.6173 | 204.6426 | 102.3213 | 248.8082 | 0.6313618 | 171.7718 | 50916.77 | 44232.63 | 0.5016503 | 0.9252664 | 802.5569 | [5 empty] | 0.004307761 | -0.1123334
8622 | 4:49 | 17329 | 14323 | 1200 | 1127.107 | 1400.107 | 85.7 | 0.8522858 | 106.3189 | 108.4049 | 151.8354 | 156.3414 | 204.7502 | 102.3751 | 240.455 | 0.6101652 | 177.2735 | 49233.19 | 42745.62 | 0.4847858 | 0.8941609 | 785.3392 | [5 empty] | 0.00409237 | -0.1708781
8623 | 4:49 | 17333 | 14327 | 1200 | 1127.106 | 1400.106 | 85.7 | 0.8651909 | 106.2167 | 107.9181 | 148.7937 | 160.1169 | 204.59 | 102.295 | 239.5395 | 0.6078421 | 177.9743 | 49007.38 | 42577.42 | 0.4828782 | 0.8906424 | 775.7904 | [5 empty] | 0.004068239 | -0.1778232
8624 | 4:49 | 17335 | 14329 | 1200 | 1127.106 | 1400.106 | 85.7 | 0.8424685 | 108.6122 | 108.5631 | 150.9258 | 160.9559 | 204.5265 | 102.26325 | 246.7717 | 0.6261941 | 172.8759 | 50471.36 | 43878.49 | 0.4976339 | 0.9178585 | 796.1257 | [5 empty] | 0.004256131 | -0.1258269
8625 | 4:49 | 17336 | 14330 | 1200 | 1127.106 | 1400.106 | 85.7 | 0.8560638 | 107.771 | 109.0219 | 149.6678 | 160.0522 | 204.8293 | 102.41465 | 247.0628 | 0.6269328 | 172.875 | 50605.7 | 43920.18 | 0.4981067 | 0.9187305 | 786.5181 | [5 empty] | 0.004262198 | -0.1242243
8626 | 4:49 | 17337 | 14331 | 1200 | 1127.106 | 1400.106 | 85.7 | 0.8608533 | 106.2269 | 108.4079 | 150.3165 | 159.3674 | 204.85 | 102.425 | 240.4774 | 0.610222 | 177.2728 | 49261.8 | 42741.71 | 0.4847415 | 0.8940791 | 779.2593 | [5 empty] | 0.004091809 | -0.1710388
8627 | 4:49 | 17340 | 14334 | 1200 | 1127.105 | 1400.105 | 85.7 | 0.8444924 | 106.9892 | 108.8377 | 150.456 | 160.3451 | 204.5832 | 102.2916 | 248.7761 | 0.6312804 | 172.5743 | 50895.41 | 44254.61 | 0.5018995 | 0.9257262 | 796.9895 | [5 empty] | 0.004310972 | -0.1115048
8628 | 4:49 | 17341 | 14335 | 1200 | 1127.105 | 1400.105 | 85.7 | 0.8483861 | 108.964 | 108.9911 | 148.9425 | 159.4745 | 204.7488 | 102.3744 | 246.9516 | 0.6266506 | 172.3766 | 50563.04 | 43886.59 | 0.4977258 | 0.9180279 | 791.3362 | [5 empty] | 0.00425731 | -0.1255152
8629 | 4:49 | 17342 | 14336 | 1200 | 1127.105 | 1400.105 | 85.7 | 0.8442616 | 106.2237 | 107.0422 | 153.7011 | 159.8691 | 204.6223 | 102.31115 | 252.6669 | 0.6411534 | 172.9743 | 51701.28 | 44940.25 | 0.5096755 | 0.9400686 | 802.3799 | [5 empty] | 0.004411545 | -0.08616525
8630 | 4:49 | 17344 | 14338 | 1200 | 1127.104 | 1400.104 | 85.7 | 0.8386305 | 108.1246 | 108.3992 | 151.0378 | 160.6618 | 204.4135 | 102.20675 | 248.4368 | 0.6304194 | 172.5702 | 50783.82 | 44179.14 | 0.5010436 | 0.9241475 | 800.8136 | [5 empty] | 0.004299949 | -0.1143542
8631 | 4:49 | 17345 | 14339 | 1200 | 1127.104 | 1400.104 | 85.7 | 0.8332514 | 107.3401 | 108.22 | 152.155 | 160.4882 | 204.5497 | 102.27485 | 249.881 | 0.6340841 | 172.1741 | 51113.07 | 44470.62 | 0.5043493 | 0.9302447 | 806.5555 | [5 empty] | 0.004342574 | -0.1034162
8632 | 4:49 | 17347 | 14341 | 1200 | 1127.104 | 1400.104 | 85.7 | 0.8394274 | 107.1589 | 107.9638 | 149.0196 | 159.3292 | 204.5844 | 102.2922 | 249.5145 | 0.6331541 | 172.5685 | 51046.79 | 44374.71 | 0.5032616 | 0.9282385 | 801.6031 | [5 empty] | 0.004328533 | -0.1069955
8633 | 4:49 | 17348 | 14342 | 1200 | 1127.104 | 1400.104 | 85.7 | 0.8568499 | 107.4535 | 108.9673 | 150.9969 | 158.5239 | 204.8763 | 102.43815 | 242.9619 | 0.6165266 | 174.973 | 49777.13 | 43189.3 | 0.4898177 | 0.9034419 | 782.9306 | [5 empty] | 0.004156251 | -0.1528821
8634 | 4:49 | 17350 | 14344 | 1200 | 1127.104 | 1400.104 | 85.7 | 0.846513 | 107.0054 | 108.8993 | 150.4 | 158.3083 | 204.6817 | 102.34085 | 249.6116 | 0.6334005 | 172.1739 | 51090.92 | 44365.4 | 0.503156 | 0.9280437 | 795.8779 | [5 empty] | 0.004327171 | -0.1073439
8635 | 4:49 | 17352 | 14346 | 1200 | 1127.103 | 1400.103 | 85.7 | 0.8418012 | 107.8413 | 108.4759 | 153.8311 | 159.3049 | 204.7127 | 102.35635 | 248.3549 | 0.6302115 | 172.4736 | 50841.39 | 44144.08 | 0.500646 | 0.9234141 | 798.1022 | [5 empty] | 0.004294832 | -0.115682
8636 | 4:49 | 17355 | 14349 | 1200 | 1127.103 | 1400.103 | 85.7 | 0.8432438 | 95.97658 | 109.1104 | 150.2603 | 159.0579 | 205.0542 | 102.5271 | 253.2294 | 0.6425808 | 176.3724 | 51925.76 | 45149.25 | 0.5120458 | 0.9444405 | 808.0013 | [5 empty] | 0.004442355 | -0.07863205
8637 | 4:49 | 17357 | 14351 | 1200 | 1127.102 | 1400.102 | 85.7 | 0.833671 | 111.3129 | 108.0294 | 149.4989 | 162.3015 | 204.6297 | 102.31485 | 251.0877 | 0.6371461 | 170.5697 | 51380 | 44687.86 | 0.5068131 | 0.934789 | 806.1786 | [5 empty] | 0.004374433 | -0.09537997
8638 | 4:49 | 17358 | 14352 | 1200 | 1127.102 | 1400.102 | 85.7 | 0.8463752 | 107.4947 | 108.6156 | 149.8977 | 159.6972 | 204.6965 | 102.34825 | 243.618 | 0.6181915 | 174.8744 | 49867.77 | 43340.93 | 0.4915373 | 0.9066137 | 791.4355 | [5 empty] | 0.004178158 | -0.1468373
8639 | 4:49 | 17359 | 14353 | 1200 | 1127.102 | 1400.102 | 85.7 | 0.8306652 | 107.81 | 109.2678 | 152.4161 | 159.245 | 204.4649 | 102.23245 | 247.0671 | 0.6269437 | 172.2725 | 50516.55 | 43893 | 0.4977984 | 0.918162 | 804.4828 | [5 empty] | 0.004258242 | -0.1252687
8640 | 4:49 | 17360 | 14354 | 1200 | 1127.102 | 1400.102 | 85.7 | 0.8618815 | 108.1913 | 108.7646 | 151.1213 | 159.496 | 205.5544 | 102.7772 | 244.2064 | 0.6196845 | 175.0767 | 50197.71 | 43521.13 | 0.493581 | 0.9103831 | 781.8026 | [5 empty] | 0.004204242 | -0.1397219
8641 | 4:49 | 17361 | 14355 | 1200 | 1127.102 | 1400.102 | 85.7 | 0.8451982 | 106.6893 | 108.764 | 150.1194 | 158.7394 | 204.6828 | 102.3414 | 249.9817 | 0.6343396 | 172.2723 | 51166.96 | 44469.07 | 0.5043318 | 0.9302123 | 797.6759 | [5 empty] | 0.004342347 | -0.1034739
8642 | 4:49 | 17368 | 14362 | 1200 | 1127.101 | 1400.101 | 85.7 | 0.8483062 | 107.7604 | 108.0108 | 149.6574 | 160.1315 | 205.0107 | 102.50535 | 249.9951 | 0.6343736 | 172.4763 | 51251.66 | 44451.37 | 0.504131 | 0.9298421 | 795.4645 | [5 empty] | 0.004339755 | -0.104133
8643 | 4:49 | 17369 | 14363 | 1200 | 1127.1 | 1400.1 | 85.7 | 0.8385031 | 92.84832 | 99.3843 | 150.112 | 158.4838 | 204.7139 | 102.35695 | 254.2302 | 0.6451204 | 181.9765 | 52044.45 | 45321.36 | 0.5139977 | 0.9480407 | 818.3861 | [5 empty] | 0.004467781 | -0.07249365
8644 | 4:50 | 17370 | 14364 | 1200 | 1127.1 | 1400.1 | 85.7 | 0.8433226 | 107.878 | 109.1137 | 149.9729 | 158.402 | 204.6481 | 102.32405 | 245.5767 | 0.6231617 | 173.7756 | 50256.8 | 43672.3 | 0.4952955 | 0.9135453 | 794.9295 | [5 empty] | 0.004226166 | -0.1338093
8645 | 4:50 | 17371 | 14365 | 1200 | 1127.1 | 1400.1 | 85.7 | 0.8614826 | 105.132 | 107.6232 | 151.1939 | 160.8858 | 204.7671 | 102.38355 | 237.673 | 0.6031058 | 179.4755 | 48667.61 | 42242.36 | 0.4790782 | 0.8836336 | 777.498 | [5 empty] | 0.004020312 | -0.1918645
8646 | 4:50 | 17378 | 14372 | 1200 | 1127.099 | 1400.099 | 85.7 | 0.8454731 | 107.464 | 108.9498 | 150.9201 | 158.2879 | 204.8137 | 102.40685 | 246.1192 | 0.6245384 | 173.58 | 50408.59 | 43751.19 | 0.4961902 | 0.9151956 | 793.7133 | [5 empty] | 0.004237623 | -0.1307441
8647 | 4:50 | 17379 | 14373 | 1200 | 1127.099 | 1400.099 | 85.7 | 0.8535874 | 107.8023 | 108.701 | 152.4182 | 158.8155 | 205.049 | 102.5245 | 248.8703 | 0.6315194 | 172.2768 | 51030.61 | 44241.11 | 0.5017464 | 0.9254438 | 789.9446 | [5 empty] | 0.004309 | -0.1120136
8648 | 4:50 | 17380 | 14374 | 1200 | 1127.099 | 1400.099 | 85.7 | 0.846336 | 107.8695 | 109.1276 | 151.6942 | 158.3727 | 204.8048 | 102.4024 | 245.5429 | 0.623076 | 173.5789 | 50288.37 | 43640.76 | 0.4949378 | 0.9128856 | 792.2977 | [5 empty] | 0.004221589 | -0.1350387
8649 | 4:50 | 17382 | 14376 | 1200 | 1127.098 | 1400.098 | 85.7 | 0.8431024 | 108.0837 | 109.8029 | 148.9196 | 160.0817 | 204.8125 | 102.40625 | 246.8248 | 0.6263288 | 172.5783 | 50552.79 | 43856.46 | 0.497384 | 0.9173976 | 795.203 | [5 empty] | 0.004252926 | -0.1266753
8650 | 4:50 | 17384 | 14378 | 1200 | 1127.098 | 1400.098 | 85.7 | 0.8501717 | 107.184 | 109.0002 | 150.3842 | 160.8504 | 204.8202 | 102.4101 | 243.2824 | 0.6173399 | 174.6703 | 49829.15 | 43234.9 | 0.4903348 | 0.9043957 | 787.7269 | [5 empty] | 0.004162835 | -0.1510586
8651 | 4:50 | 17385 | 14379 | 1200 | 1127.098 | 1400.098 | 85.7 | 0.8586642 | 107.2416 | 109.826 | 151.9926 | 159.3582 | 204.6222 | 102.3111 | 243.0439 | 0.6167346 | 174.5715 | 49732.19 | 43235.88 | 0.4903459 | 0.9044162 | 781.5716 | [5 empty] | 0.004162976 | -0.1510195
8652 | 4:50 | 17389 | 14383 | 1200 | 1127.097 | 1400.097 | 85.7 | 0.8545642 | 107.122 | 109.4187 | 151.4182 | 160.5327 | 204.8554 | 102.4277 | 243.2194 | 0.61718 | 174.9737 | 49824.81 | 43252.54 | 0.4905349 | 0.9047647 | 785.0034 | [5 empty] | 0.004165383 | -0.1503545
8653 | 4:50 | 17390 | 14384 | 1200 | 1127.097 | 1400.097 | 85.7 | 0.8386145 | 107.8616 | 108.2592 | 151.0281 | 158.142 | 204.9853 | 102.49265 | 247.175 | 0.6272175 | 173.1727 | 50667.25 | 43954.45 | 0.4984954 | 0.9194474 | 799.8284 | [5 empty] | 0.004267188 | -0.1229098
8654 | 4:50 | 17391 | 14385 | 1200 | 1127.097 | 1400.097 | 85.7 | 0.8377116 | 107.7616 | 108.8102 | 150.8632 | 159.7546 | 204.8765 | 102.43825 | 247.6193 | 0.6283449 | 172.6742 | 50731.37 | 44039.36 | 0.4994583 | 0.9212236 | 800.6109 | [5 empty] | 0.004279558 | -0.1196638
8655 | 4:50 | 17392 | 14386 | 1200 | 1127.097 | 1400.097 | 85.7 | 0.8398058 | 107.8455 | 109.0342 | 151.3403 | 157.0439 | 204.9671 | 102.48355 | 247.307 | 0.6275525 | 172.7777 | 50689.81 | 43980.71 | 0.4987932 | 0.9199967 | 798.7314 | [5 empty] | 0.004271012 | -0.1219042
8656 | 4:50 | 17396 | 14390 | 1200 | 1127.096 | 1400.096 | 85.7 | 0.8678206 | 105.2141 | 107.4788 | 149.9212 | 161.6052 | 204.7872 | 102.3936 | 236.7141 | 0.6006725 | 179.7743 | 48476.02 | 42111.88 | 0.4775984 | 0.8809042 | 772.5117 | [5 empty] | 0.004001699 | -0.1974081
8657 | 4:50 | 17402 | 14396 | 1200 | 1127.095 | 1400.095 | 85.7 | 0.8341385 | 93.34512 | 101.0718 | 154.8311 | 159.3786 | 204.4517 | 102.22585 | 253.853 | 0.6441632 | 181.0784 | 51900.66 | 45236.84 | 0.5130392 | 0.9462727 | 820.2212 | [5 empty] | 0.004455289 | -0.07550081
8658 | 4:50 | 17404 | 14398 | 1200 | 1127.095 | 1400.095 | 85.7 | 0.8565211 | 106.9437 | 109.2206 | 151.3256 | 158.7181 | 204.7796 | 102.3898 | 242.0068 | 0.614103 | 175.6753 | 49558.05 | 43040.57 | 0.4881309 | 0.9003307 | 782.8182 | [5 empty] | 0.0041348 | -0.158863
8659 | 4:50 | 17406 | 14400 | 1200 | 1127.094 | 1400.094 | 85.7 | 0.8507199 | 107.7586 | 109.8587 | 152.0777 | 159.9828 | 205.1262 | 102.5631 | 245.831 | 0.623807 | 172.9769 | 50426.38 | 43711.46 | 0.4957396 | 0.9143645 | 789.0058 | [5 empty] | 0.004231852 | -0.1322861
8660 | 4:50 | 17408 | 14402 | 1200 | 1127.094 | 1400.094 | 85.7 | 0.8398672 | 107.1334 | 108.716 | 149.9897 | 157.661 | 205.0093 | 102.50465 | 249.1799 | 0.632305 | 172.4699 | 51084.21 | 44328.61 | 0.5027388 | 0.9272742 | 800.8484 | [5 empty] | 0.00432179 | -0.1087228
8661 | 4:50 | 17409 | 14403 | 1200 | 1127.094 | 1400.094 | 85.7 | 0.8499473 | 107.8522 | 109.3816 | 151.4794 | 158.9493 | 204.4711 | 102.23555 | 243.7957 | 0.6186424 | 174.3737 | 49849.16 | 43377.43 | 0.4919513 | 0.9073772 | 788.6021 | [5 empty] | 0.004183437 | -0.14539
8662 | 4:50 | 17410 | 14404 | 1200 | 1127.094 | 1400.094 | 85.7 | 0.8474094 | 107.0249 | 108.3277 | 151.7611 | 158.7856 | 204.7987 | 102.39935 | 250.6752 | 0.6360994 | 172.3726 | 51337.95 | 44653.56 | 0.5064241 | 0.9340715 | 797.4368 | [5 empty] | 0.004369398 | -0.09664231
8663 | 4:50 | 17411 | 14405 | 1200 | 1127.094 | 1400.094 | 85.7 | 0.8455783 | 108.4509 | 109.4536 | 150.5987 | 158.7713 | 205.0654 | 102.5327 | 247.687 | 0.6285167 | 171.8759 | 50792.04 | 44068.88 | 0.4997931 | 0.9218411 | 794.1793 | [5 empty] | 0.004283862 | -0.1185389
8664 | 4:50 | 17414 | 14408 | 1200 | 1127.093 | 1400.093 | 85.7 | 0.8323779 | 106.6503 | 108.1858 | 149.3958 | 157.7175 | 205.1469 | 102.57345 | 250.7543 | 0.6363001 | 172.373 | 51441.48 | 44670.69 | 0.5066184 | 0.9344299 | 808.8472 | [5 empty] | 0.004371912 | -0.09601157
8665 | 4:50 | 17415 | 14409 | 1200 | 1127.093 | 1400.093 | 85.7 | 0.8592908 | 107.2817 | 108.9126 | 152.242 | 159.9204 | 204.9638 | 102.4819 | 243.3121 | 0.6174152 | 175.1794 | 49870.18 | 43260.05 | 0.49062 | 0.9049218 | 781.9064 | [5 empty] | 0.004166467 | -0.150055
8666 | 4:50 | 17416 | 14410 | 1200 | 1127.093 | 1400.093 | 85.7 | 0.8424063 | 108.0863 | 109.0762 | 152.1684 | 159.0597 | 204.9326 | 102.4663 | 246.8464 | 0.6263837 | 172.9785 | 50586.88 | 43931.18 | 0.4982315 | 0.9189606 | 796.6483 | [5 empty] | 0.004263799 | -0.1238021
8667 | 4:50 | 17423 | 14417 | 1200 | 1127.092 | 1400.092 | 85.7 | 0.852142 | 107.9168 | 108.8465 | 153.0589 | 159.2516 | 205.0828 | 102.5414 | 246.8845 | 0.6264803 | 173.0793 | 50631.77 | 43902.7 | 0.4979085 | 0.9183649 | 789.4239 | [5 empty] | 0.004259654 | -0.1248958
8668 | 4:50 | 17424 | 14418 | 1200 | 1127.092 | 1400.092 | 85.7 | 0.8407476 | 108.8059 | 108.6872 | 149.8133 | 161.4395 | 205.0208 | 102.5104 | 247.3708 | 0.6277143 | 172.177 | 50716.15 | 43971.6 | 0.4986899 | 0.9198062 | 797.3647 | [5 empty] | 0.004269685 | -0.1222529
8669 | 4:50 | 17425 | 14419 | 1200 | 1127.091 | 1400.091 | 85.7 | 0.8479303 | 99.38638 | 111.4857 | 151.4681 | 157.9143 | 204.9194 | 102.4597 | 253.2511 | 0.6426359 | 174.1716 | 51896.06 | 45072.89 | 0.5111798 | 0.9428431 | 801.7782 | [5 empty] | 0.00443109 | -0.08137425
8670 | 4:50 | 17429 | 14423 | 1200 | 1127.091 | 1400.091 | 85.7 | 0.8415296 | 95.97301 | 105.3874 | 152.3882 | 159.9493 | 204.8772 | 102.4386 | 252.2285 | 0.640041 | 178.9767 | 51675.86 | 44971.7 | 0.5100322 | 0.9407264 | 810.6466 | [5 empty] | 0.004416177 | -0.08502607
8671 | 4:51 | 17431 | 14425 | 1200 | 1127.09 | 1400.09 | 85.7 | 0.8484194 | 107.6119 | 108.6669 | 150.3068 | 158.6438 | 204.8424 | 102.4212 | 243.5367 | 0.6179851 | 174.871 | 49886.64 | 43317.57 | 0.4912724 | 0.906125 | 789.7808 | [5 empty] | 0.00417478 | -0.1477651
8672 | 4:51 | 17432 | 14426 | 1200 | 1127.09 | 1400.09 | 85.7 | 0.85041 | 107.7161 | 108.717 | 154.2453 | 158.6982 | 204.8495 | 102.42475 | 247.0116 | 0.6268029 | 173.1758 | 50600.2 | 43946.24 | 0.4984023 | 0.9192757 | 791.0818 | [5 empty] | 0.004265992 | -0.1232244
8673 | 4:51 | 17435 | 14429 | 1200 | 1127.09 | 1400.09 | 85.7 | 0.8552349 | 106.0599 | 108.3279 | 151.5223 | 159.3689 | 204.9612 | 102.4806 | 250.6239 | 0.6359692 | 172.4692 | 51368.17 | 44621.01 | 0.5060549 | 0.9333906 | 791.5883 | [5 empty] | 0.004364621 | -0.09784249
8674 | 4:51 | 17441 | 14435 | 1200 | 1127.089 | 1400.089 | 85.7 | 0.8483776 | 108.0798 | 109.3717 | 152.9425 | 160.7852 | 204.7138 | 102.3569 | 246.1607 | 0.6246437 | 172.9764 | 50392.49 | 43771.82 | 0.4964241 | 0.9156271 | 791.1323 | [5 empty] | 0.00424062 | -0.1299448
8675 | 4:51 | 17442 | 14436 | 1200 | 1127.089 | 1400.089 | 85.7 | 0.8325118 | 113.6051 | 111.3401 | 150.6289 | 159.9306 | 205.3195 | 102.65975 | 251.4053 | 0.6379521 | 169.5677 | 51618.41 | 44742.9 | 0.5074373 | 0.9359404 | 806.4536 | [5 empty] | 0.004382518 | -0.09335938
8676 | 4:51 | 17443 | 14437 | 1200 | 1127.088 | 1400.088 | 85.7 | 0.8378435 | 107.5355 | 109.3416 | 151.0815 | 159.9137 | 205.0653 | 102.53265 | 246.3414 | 0.6251022 | 173.1749 | 50516.07 | 43803.94 | 0.4967884 | 0.916299 | 799.3323 | [5 empty] | 0.004245289 | -0.1287022
8677 | 4:51 | 17444 | 14438 | 1200 | 1127.088 | 1400.088 | 85.7 | 0.846166 | 107.7989 | 109.3417 | 151.8977 | 158.3295 | 204.9261 | 102.46305 | 247.4024 | 0.6277945 | 172.7773 | 50699.23 | 44012.33 | 0.4991518 | 0.9206582 | 794.2493 | [5 empty] | 0.004275619 | -0.1206954
8678 | 4:51 | 17447 | 14441 | 1200 | 1127.088 | 1400.088 | 85.7 | 0.8409173 | 107.6278 | 111.6102 | 150.1336 | 157.6213 | 204.97 | 102.485 | 251.9612 | 0.6393627 | 171.4786 | 51644.5 | 44866.29 | 0.5088367 | 0.9385214 | 802.8671 | [5 empty] | 0.004400659 | -0.0888521
8679 | 4:51 | 17450 | 14444 | 1200 | 1127.087 | 1400.087 | 85.7 | 0.8586097 | 107.7561 | 108.9293 | 150.5822 | 159.4337 | 204.9279 | 102.46395 | 243.511 | 0.6179199 | 174.6752 | 49902.19 | 43323.3 | 0.4913374 | 0.9062449 | 782.3272 | [5 empty] | 0.004175608 | -0.1475374
8680 | 4:51 | 17454 | 14448 | 1200 | 1127.087 | 1400.087 | 85.7 | 0.8460344 | 108.244 | 108.9366 | 150.2593 | 160.0477 | 205.0239 | 102.51195 | 246.5365 | 0.6255973 | 172.8736 | 50545.86 | 43870.34 | 0.4975415 | 0.917688 | 793.4388 | [5 empty] | 0.004254945 | -0.1261406
8681 | 4:51 | 17457 | 14451 | 1200 | 1127.086 | 1400.086 | 85.7 | 0.8551254 | 107.9029 | 109.1271 | 149.7885 | 159.6901 | 205.0777 | 102.53885 | 246.2715 | 0.6249248 | 172.9758 | 50504.78 | 43773.2 | 0.4964398 | 0.915656 | 786.2635 | [5 empty] | 0.004240821 | -0.1298914
8682 | 4:51 | 17458 | 14452 | 1200 | 1127.086 | 1400.086 | 85.7 | 0.8478135 | 107.478 | 108.9955 | 151.476 | 157.7791 | 205.0506 | 102.5253 | 244.3904 | 0.6201515 | 174.2789 | 50112.4 | 43494.1 | 0.4932745 | 0.9098177 | 790.8806 | [5 empty] | 0.004200326 | -0.1407845
8683 | 4:51 | 17459 | 14453 | 1200 | 1127.086 | 1400.086 | 85.7 | 0.8621855 | 106.8247 | 108.6793 | 151.3007 | 158.7414 | 205.1424 | 102.5712 | 240.8358 | 0.6111315 | 176.6754 | 49405.65 | 42857.63 | 0.4860561 | 0.8965039 | 778.5461 | [5 empty] | 0.004108466 | -0.1662909
8684 | 4:51 | 17461 | 14455 | 1200 | 1127.085 | 1400.085 | 85.7 | 0.8499427 | 108.2434 | 109.1663 | 150.7541 | 160.0712 | 205.155 | 102.5775 | 245.9878 | 0.6242049 | 173.077 | 50465.64 | 43763 | 0.4963241 | 0.9154426 | 790.0325 | [5 empty] | 0.004239339 | -0.1302864
8685 | 4:51 | 17463 | 14457 | 1200 | 1127.085 | 1400.085 | 85.7 | 0.8607023 | 106.0202 | 108.2689 | 151.0751 | 159.8306 | 205.1375 | 102.56875 | 238.306 | 0.604712 | 178.3724 | 48885.51 | 42386.5 | 0.480713 | 0.8866487 | 777.9574 | [5 empty] | 0.004040907 | -0.18579
8686 | 4:51 | 17464 | 14458 | 1200 | 1127.085 | 1400.085 | 85.7 | 0.8389315 | 107.6421 | 108.6489 | 150.6944 | 161.1941 | 204.7976 | 102.3988 | 247.3 | 0.6275347 | 172.7739 | 50646.46 | 44019.62 | 0.4992345 | 0.9208106 | 799.657 | [5 empty] | 0.004276681 | -0.120417
8687 | 4:51 | 17465 | 14459 | 1200 | 1127.085 | 1400.085 | 85.7 | 0.851573 | 107.7644 | 109.6404 | 151.7142 | 160.1651 | 204.7345 | 102.36725 | 243.319 | 0.6174327 | 174.3758 | 49815.79 | 43298.83 | 0.4910599 | 0.905733 | 786.8759 | [5 empty] | 0.004172071 | -0.1485103
8688 | 4:51 | 17468 | 14462 | 1200 | 1127.084 | 1400.084 | 85.7 | 0.8530172 | 107.8341 | 109.6964 | 149.3595 | 158.766 | 205.3177 | 102.65885 | 244.3214 | 0.6199764 | 173.8739 | 50163.5 | 43511.52 | 0.493472 | 0.9101821 | 786.8369 | [5 empty] | 0.00420285 | -0.1400995
8689 | 4:51 | 17469 | 14463 | 1200 | 1127.084 | 1400.084 | 85.7 | 0.8450563 | 107.4253 | 109.6179 | 151.5202 | 160.7933 | 205.1038 | 102.5519 | 243.7239 | 0.6184602 | 174.4717 | 49988.7 | 43364.1 | 0.4918001 | 0.9070984 | 792.1601 | [5 empty] | 0.004181508 | -0.1459182
8690 | 4:51 | 17470 | 14464 | 1200 | 1127.084 | 1400.084 | 85.7 | 0.85847 | 108.3647 | 109.7653 | 153.1155 | 158.299 | 205.2994 | 102.6497 | 242.9208 | 0.6164223 | 174.0755 | 49871.5 | 43215.38 | 0.4901134 | 0.9039874 | 781.069 | [5 empty] | 0.004160016 | -0.1518386
8691 | 4:51 | 17472 | 14466 | 1200 | 1127.084 | 1400.084 | 85.7 | 0.8087355 | 107.4407 | 108.7062 | 148.7777 | 160.5358 | 205.2995 | 102.64975 | 248.6741 | 0.6310215 | 172.3736 | 51052.67 | 44305.86 | 0.5024808 | 0.9267983 | 824.7737 | [5 empty] | 0.004318463 | -0.1095768
8692 | 4:51 | 17473 | 14467 | 1200 | 1127.083 | 1400.083 | 85.7 | 0.8438339 | 107.7001 | 107.2393 | 153.6021 | 159.0691 | 205.2117 | 102.60585 | 252.0549 | 0.6396005 | 172.1705 | 51724.62 | 44898.02 | 0.5091966 | 0.9391852 | 801.5992 | [5 empty] | 0.004405328 | -0.08769804
8693 | 4:51 | 17474 | 14468 | 1200 | 1127.083 | 1400.083 | 85.7 | 0.8552848 | 108.7256 | 109.3961 | 151.9769 | 159.736 | 204.8807 | 102.44035 | 243.7 | 0.6183995 | 173.9754 | 49929.43 | 43352.04 | 0.4916633 | 0.9068461 | 784.192 | [5 empty] | 0.004179764 | -0.1463964
8694 | 4:51 | 17479 | 14473 | 1200 | 1127.083 | 1400.083 | 85.7 | 0.8544092 | 107.2714 | 109.189 | 150.4415 | 158.3521 | 205.1365 | 102.56825 | 247.9438 | 0.6291684 | 172.8768 | 50862.33 | 44097.4 | 0.5001166 | 0.9224377 | 788.9475 | [5 empty] | 0.004288021 | -0.117454
8695 | 4:51 | 17482 | 14476 | 1200 | 1127.082 | 1400.082 | 85.7 | 0.8549815 | 107.5761 | 108.6499 | 152.4521 | 159.706 | 204.8318 | 102.4159 | 243.9626 | 0.6190659 | 174.6767 | 49971.3 | 43417.24 | 0.4924028 | 0.9082099 | 785.5686 | [5 empty] | 0.004189197 | -0.1438151
8696 | 4:51 | 17483 | 14477 | 1200 | 1127.082 | 1400.082 | 85.7 | 0.8431548 | 108.0906 | 97.83701 | 152.9766 | 159.8262 | 205.2652 | 102.6326 | 253.5984 | 0.6435172 | 176.4733 | 52054.93 | 45162.17 | 0.5121923 | 0.9447107 | 808.2593 | [5 empty] | 0.004444262 | -0.07816922
8697 | 4:51 | 17485 | 14479 | 1200 | 1127.082 | 1400.082 | 85.7 | 0.8528881 | 107.5938 | 108.97 | 151.9609 | 160.557 | 204.9612 | 102.4806 | 242.6504 | 0.6157361 | 175.0747 | 49733.91 | 43162.73 | 0.4895163 | 0.9028861 | 785.6683 | [5 empty] | 0.004152416 | -0.1539468
8698 | 4:51 | 17486 | 14480 | 1200 | 1127.081 | 1400.081 | 85.7 | 0.8410262 | 107.7459 | 108.7467 | 151.0044 | 159.3354 | 205.2392 | 102.6196 | 246.486 | 0.6254691 | 173.4763 | 50588.59 | 43866.27 | 0.4974953 | 0.9176028 | 797.7079 | [5 empty] | 0.004254353 | -0.1262974
8699 | 4:51 | 17487 | 14481 | 1200 | 1127.081 | 1400.081 | 85.7 | 0.8383471 | 107.3982 | 108.2808 | 151.4986 | 156.2262 | 204.8393 | 102.41965 | 247.884 | 0.6290166 | 173.075 | 50776.39 | 44085.83 | 0.4999854 | 0.9221956 | 800.8668 | [5 empty] | 0.004286334 | -0.1178939
8700 | 4:51 | 17489 | 14483 | 1200 | 1127.081 | 1400.081 | 85.7 | 0.8528821 | 106.3148 | 108.8364 | 150.8968 | 159.2879 | 205.0714 | 102.5357 | 239.1191 | 0.6067753 | 177.4737 | 49036.48 | 42588.35 | 0.4830022 | 0.8908711 | 783.9954 | [5 empty] | 0.004069806 | -0.1773698
8701 | 4:52 | 17490 | 14484 | 1200 | 1127.081 | 1400.081 | 85.7 | 0.844694 | 106.5573 | 108.1231 | 150.9363 | 160.1879 | 205.0511 | 102.52555 | 237.3811 | 0.602365 | 178.4769 | 48675.25 | 42296.88 | 0.4796966 | 0.884774 | 788.7787 | [5 empty] | 0.004028097 | -0.1895608
8702 | 4:52 | 17491 | 14485 | 1200 | 1127.081 | 1400.081 | 85.7 | 0.868241 | 102.5173 | 104.6975 | 150.8508 | 161.3411 | 205.1199 | 102.55995 | 228.2324 | 0.5791498 | 186.0767 | 46815.02 | 40548.4 | 0.4598667 | 0.848199 | 767.4252 | [5 empty] | 0.003780925 | -0.2673266
8703 | 4:52 | 17493 | 14487 | 1200 | 1127.08 | 1400.08 | 85.7 | 0.8551034 | 106.333 | 108.8759 | 152.0867 | 159.1529 | 205.3264 | 102.6632 | 241.4962 | 0.6128073 | 176.2715 | 49585.55 | 42974.74 | 0.4873843 | 0.8989537 | 783.9557 | [5 empty] | 0.004125317 | -0.1615268
8704 | 4:52 | 17497 | 14491 | 1200 | 1127.08 | 1400.08 | 85.7 | 0.8476031 | 107.902 | 108.6882 | 151.6124 | 159.8785 | 205.3042 | 102.6521 | 246.5848 | 0.6257198 | 173.1743 | 50624.89 | 43851.44 | 0.4973271 | 0.9172926 | 792.4575 | [5 empty] | 0.004252196 | -0.1268688
8705 | 4:52 | 17499 | 14493 | 1200 | 1127.079 | 1400.079 | 85.7 | 0.8352905 | 109.4881 | 113.4344 | 149.9122 | 158.7054 | 205.2824 | 102.6412 | 252.7585 | 0.6413859 | 168.9691 | 51886.86 | 44988.94 | 0.5102277 | 0.9410871 | 805.4792 | [5 empty] | 0.004418716 | -0.08440245
8706 | 4:52 | 17501 | 14495 | 1200 | 1127.079 | 1400.079 | 85.7 | 0.8360584 | 96.84417 | 106.4587 | 149.6491 | 157.5497 | 205.4087 | 102.70435 | 253.2081 | 0.6425268 | 177.2751 | 52011.15 | 45144.2 | 0.5119885 | 0.9443348 | 814.2969 | [5 empty] | 0.00444161 | -0.07881304
8707 | 4:52 | 17502 | 14496 | 1200 | 1127.079 | 1400.079 | 85.7 | 0.8475235 | 108.4908 | 109.2277 | 152.724 | 158.8311 | 205.0276 | 102.5138 | 247.7684 | 0.6287233 | 172.0698 | 50799.36 | 44093.85 | 0.5000763 | 0.9223634 | 793.1207 | [5 empty] | 0.004287504 | -0.117589
8708 | 4:52 | 17504 | 14498 | 1200 | 1127.079 | 1400.079 | 85.7 | 0.8424087 | 107.4327 | 109.3417 | 151.5194 | 159.9329 | 205.0105 | 102.50525 | 242.2155 | 0.6146325 | 175.1693 | 49656.71 | 43147.63 | 0.4893451 | 0.9025702 | 793.2505 | [5 empty] | 0.004150237 | -0.1545526
8709 | 4:52 | 17505 | 14499 | 1200 | 1127.078 | 1400.078 | 85.7 | 0.84762 | 107.1864 | 108.8177 | 152.0556 | 157.7867 | 205.2611 | 102.63055 | 250.8113 | 0.6364448 | 172.4754 | 51481.79 | 44684.09 | 0.5067703 | 0.9347102 | 797.598 | [5 empty] | 0.00437388 | -0.09551859
8710 | 4:52 | 17511 | 14505 | 1200 | 1127.078 | 1400.078 | 85.7 | 0.8493918 | 108.3169 | 108.8984 | 152.9626 | 159.3514 | 204.9279 | 102.46395 | 246.9181 | 0.6265656 | 172.5764 | 50600.39 | 43911.09 | 0.4980036 | 0.9185404 | 790.9756 | [5 empty] | 0.004260875 | -0.1245734
8711 | 4:52 | 17512 | 14506 | 1200 | 1127.077 | 1400.077 | 85.7 | 0.8294953 | 108.9437 | 108.5492 | 149.6989 | 162.6704 | 205.2621 | 102.63105 | 246.2965 | 0.6249883 | 172.5742 | 50555.32 | 43837.86 | 0.4971731 | 0.9170086 | 805.2784 | [5 empty] | 0.004250221 | -0.1273924
8712 | 4:52 | 17518 | 14512 | 1200 | 1127.076 | 1400.076 | 85.7 | 0.8650559 | 104.0443 | 106.7968 | 151.3576 | 158.9427 | 205.1757 | 102.58785 | 233.9636 | 0.593693 | 181.8737 | 48003.64 | 41617.11 | 0.4719872 | 0.8705545 | 773.002 | [5 empty] | 0.003931383 | -0.2188247
8713 | 4:52 | 17519 | 14513 | 1200 | 1127.076 | 1400.076 | 85.7 | 0.8524655 | 107.696 | 109.2828 | 152.4757 | 161.0179 | 204.9592 | 102.4796 | 246.458 | 0.6253981 | 173.1725 | 50513.84 | 43886.09 | 0.4977201 | 0.9180174 | 789.1667 | [5 empty] | 0.004257237 | -0.1255345
8714 | 4:52 | 17521 | 14515 | 1200 | 1127.076 | 1400.076 | 85.7 | 0.8617423 | 107.681 | 108.9565 | 150.553 | 160.5219 | 205.1277 | 102.56385 | 241.3743 | 0.612498 | 175.6736 | 49512.56 | 42971.88 | 0.4873519 | 0.8988938 | 778.656 | [5 empty] | 0.004124905 | -0.1616428
8715 | 4:52 | 17525 | 14519 | 1200 | 1127.075 | 1400.075 | 85.7 | 0.84089 | 105.0497 | 107.6704 | 149.7928 | 159.8986 | 205.3003 | 102.65015 | 237.3328 | 0.6022425 | 179.7741 | 48724.5 | 42212.13 | 0.4787354 | 0.8830012 | 792.2222 | [5 empty] | 0.004015997 | -0.193145
8716 | 4:52 | 17526 | 14520 | 1200 | 1127.075 | 1400.075 | 85.7 | 0.8414753 | 108.478 | 109.0527 | 151.9093 | 160.6892 | 204.065 | 102.0325 | 246.7722 | 0.6261954 | 172.3748 | 50357.58 | 43928.51 | 0.4982012 | 0.9189048 | 796.7157 | [5 empty] | 0.004263411 | -0.1239045
8717 | 4:52 | 17528 | 14522 | 1200 | 1127.075 | 1400.075 | 85.7 | 0.8526403 | 107.0583 | 108.0567 | 149.9089 | 160.0042 | 205.2998 | 102.6499 | 248.7407 | 0.6311905 | 173.1728 | 51066.42 | 44297.18 | 0.5023823 | 0.9266167 | 791.9184 | [5 empty] | 0.004317194 | -0.109903
8718 | 4:52 | 17529 | 14523 | 1200 | 1127.074 | 1400.074 | 85.7 | 0.8574259 | 108.4893 | 109.7818 | 151.9343 | 159.8111 | 205.1281 | 102.56405 | 245.0903 | 0.6219275 | 173.0761 | 50274.92 | 43643.31 | 0.4949667 | 0.9129389 | 783.8102 | [5 empty] | 0.004221959 | -0.1349392
8719 | 4:52 | 17530 | 14524 | 1200 | 1127.074 | 1400.074 | 85.7 | 0.851383 | 106.5674 | 108.56 | 150.5176 | 159.2842 | 205.3386 | 102.6693 | 239.0964 | 0.6067177 | 177.776 | 49095.71 | 42569.86 | 0.4827925 | 0.8904843 | 785.2338 | [5 empty] | 0.004067156 | -0.178137
8720 | 4:52 | 17531 | 14525 | 1200 | 1127.074 | 1400.074 | 85.7 | 0.8492376 | 108.2322 | 109.6982 | 153.464 | 159.0822 | 205.2369 | 102.61845 | 243.5544 | 0.6180301 | 174.0756 | 49986.36 | 43345.04 | 0.4915839 | 0.9066997 | 788.5877 | [5 empty] | 0.004178752 | -0.1466741
8721 | 4:52 | 17532 | 14526 | 1200 | 1127.074 | 1400.074 | 85.7 | 0.856609 | 108.1572 | 109.303 | 152.1785 | 160.4735 | 205.2157 | 102.60785 | 243.9429 | 0.6190159 | 174.0743 | 50060.92 | 43445.13 | 0.4927191 | 0.9087934 | 784.0013 | [5 empty] | 0.004193234 | -0.1427138
8722 | 4:52 | 17539 | 14533 | 1200 | 1127.073 | 1400.073 | 85.7 | 0.8288841 | 108.8834 | 109.1522 | 150.8702 | 159.9346 | 205.2518 | 102.6259 | 246.2282 | 0.6248149 | 172.4761 | 50538.78 | 43789.41 | 0.4966236 | 0.9159951 | 805.2968 | [5 empty] | 0.004243177 | -0.129264
8723 | 4:52 | 17542 | 14536 | 1200 | 1127.072 | 1400.072 | 85.7 | 0.8543824 | 106.6728 | 108.7949 | 151.416 | 158.5482 | 205.3742 | 102.6871 | 250.9795 | 0.6368716 | 172.7778 | 51544.73 | 44680.37 | 0.5067282 | 0.9346323 | 792.9268 | [5 empty] | 0.004373334 | -0.09565541
8724 | 4:52 | 17544 | 14538 | 1200 | 1127.072 | 1400.072 | 85.7 | 0.8591953 | 106.4655 | 108.9333 | 151.1852 | 160.6171 | 205.2567 | 102.62835 | 238.9365 | 0.6063119 | 177.1681 | 49043.33 | 42521.45 | 0.4822435 | 0.8894716 | 778.7601 | [5 empty] | 0.00406022 | -0.1801495
8725 | 4:52 | 17545 | 14539 | 1200 | 1127.072 | 1400.072 | 85.7 | 0.849246 | 107.5138 | 108.9375 | 150.9264 | 160.8679 | 205.127 | 102.5635 | 240.571 | 0.6104596 | 175.9716 | 49347.61 | 42805.29 | 0.4854625 | 0.8954091 | 786.6395 | [5 empty] | 0.004100942 | -0.1684307
8726 | 4:52 | 17546 | 14540 | 1200 | 1127.072 | 1400.072 | 85.7 | 0.8596272 | 107.8784 | 109.2479 | 151.5727 | 159.2617 | 205.4622 | 102.7311 | 242.9085 | 0.6163911 | 174.7761 | 49908.52 | 43255.98 | 0.4905739 | 0.9048367 | 781.2372 | [5 empty] | 0.004165879 | -0.1502173
8727 | 4:52 | 17550 | 14544 | 1200 | 1127.071 | 1400.071 | 85.7 | 0.8372045 | 107.1647 | 108.3856 | 150.5047 | 158.8859 | 205.4487 | 102.72435 | 250.8048 | 0.6364283 | 171.87 | 51527.52 | 44671.96 | 0.5066328 | 0.9344564 | 804.6837 | [5 empty] | 0.004372099 | -0.09596483
8728 | 4:53 | 17551 | 14545 | 1200 | 1127.071 | 1400.071 | 85.7 | 0.8436952 | 107.2203 | 108.8769 | 154.5618 | 160.2003 | 205.3069 | 102.65345 | 243.4823 | 0.6178471 | 174.9736 | 49988.59 | 43327.77 | 0.4913881 | 0.9063384 | 793.3992 | [5 empty] | 0.004176255 | -0.1473598
8729 | 4:53 | 17553 | 14547 | 1200 | 1127.071 | 1400.071 | 85.7 | 0.859392 | 107.6362 | 109.4678 | 152.7397 | 161.5868 | 205.3467 | 102.67335 | 244.0662 | 0.6193288 | 174.1742 | 50118.18 | 43442.16 | 0.4926854 | 0.9087312 | 782.1053 | [5 empty] | 0.004192804 | -0.142831
8730 | 4:53 | 17556 | 14550 | 1200 | 1127.07 | 1400.07 | 85.7 | 0.8584467 | 107.4463 | 109.6011 | 151.5683 | 159.76 | 205.1433 | 102.57165 | 243.2597 | 0.6172822 | 174.5766 | 49903.09 | 43288.21 | 0.4909394 | 0.9055109 | 782.0978 | [5 empty] | 0.004170536 | -0.148933
8731 | 4:53 | 17558 | 14552 | 1200 | 1127.07 | 1400.07 | 85.7 | 0.8520235 | 107.9972 | 109.1165 | 154.2894 | 160.6563 | 205.2169 | 102.60845 | 246.0211 | 0.6242894 | 173.273 | 50487.67 | 43795.73 | 0.4966953 | 0.9161273 | 788.9518 | [5 empty] | 0.004244095 | -0.1290196
8732 | 4:53 | 17560 | 14554 | 1200 | 1127.069 | 1400.069 | 85.7 | 0.8533229 | 108.3944 | 109.4541 | 151.0545 | 160.0225 | 205.5089 | 102.75445 | 245.202 | 0.6222109 | 173.0748 | 50391.19 | 43701.26 | 0.4956239 | 0.9141511 | 787.1528 | [5 empty] | 0.004230371 | -0.1326825
8733 | 4:53 | 17561 | 14555 | 1200 | 1127.069 | 1400.069 | 85.7 | 0.8380748 | 108.2163 | 112.4539 | 150.7843 | 159.6172 | 205.4546 | 102.7273 | 251.2877 | 0.6376537 | 170.9727 | 51628.21 | 44734.97 | 0.5073474 | 0.9357745 | 803.5749 | [5 empty] | 0.004381352 | -0.09365012
8734 | 4:53 | 17563 | 14557 | 1200 | 1127.069 | 1400.069 | 85.7 | 0.8558071 | 107.0303 | 109.2928 | 151.4217 | 159.0934 | 205.3867 | 102.69335 | 247.6112 | 0.6283244 | 172.7744 | 50856.05 | 44093.12 | 0.500068 | 0.9223481 | 787.809 | [5 empty] | 0.004287397 | -0.1176167
8735 | 4:53 | 17566 | 14560 | 1200 | 1127.068 | 1400.068 | 85.7 | 0.8453069 | 107.2996 | 108.7737 | 152.099 | 159.3601 | 205.3646 | 102.6823 | 250.6513 | 0.6360388 | 172.3709 | 51474.9 | 44632.56 | 0.5061859 | 0.9336322 | 798.8426 | [5 empty] | 0.004366316 | -0.09741637
8736 | 4:53 | 17567 | 14561 | 1200 | 1127.068 | 1400.068 | 85.7 | 0.8499511 | 107.8415 | 109.3337 | 149.5724 | 160.349 | 205.4962 | 102.7481 | 244.5831 | 0.6206404 | 173.879 | 50260.91 | 43544.79 | 0.4938493 | 0.9108781 | 789.2884 | [5 empty] | 0.004207671 | -0.1387931
8737 | 4:53 | 17569 | 14563 | 1200 | 1127.068 | 1400.068 | 85.7 | 0.8265772 | 108.2539 | 108.6421 | 151.4482 | 159.9065 | 205.3245 | 102.66225 | 248.3365 | 0.6301649 | 172.2777 | 50989.57 | 44190.33 | 0.5011705 | 0.9243816 | 809.7629 | [5 empty] | 0.004301583 | -0.1139309
8738 | 4:53 | 17571 | 14565 | 1200 | 1127.068 | 1400.068 | 85.7 | 0.8630896 | 106.6481 | 108.5861 | 150.3221 | 160.9118 | 205.3334 | 102.6667 | 238.952 | 0.6063513 | 177.5728 | 49064.82 | 42531.53 | 0.4823578 | 0.8896825 | 776.5214 | [5 empty] | 0.004061664 | -0.17973
8739 | 4:53 | 17574 | 14568 | 1200 | 1127.067 | 1400.067 | 85.7 | 0.8296825 | 107.8847 | 109.3528 | 151.026 | 158.6762 | 204.6111 | 102.30555 | 244.6966 | 0.6209284 | 173.977 | 50067.64 | 43525.8 | 0.493634 | 0.9104808 | 804.283 | [5 empty] | 0.004204919 | -0.1395385
8740 | 4:53 | 17575 | 14569 | 1200 | 1127.067 | 1400.067 | 85.7 | 0.8351769 | 99.19188 | 97.00578 | 149.8815 | 159.5094 | 205.3863 | 102.69315 | 254.5117 | 0.6458347 | 180.5792 | 52273.21 | 45366.04 | 0.5145045 | 0.9489753 | 819.8383 | [5 empty] | 0.004474389 | -0.07090963
8741 | 4:53 | 17577 | 14571 | 1200 | 1127.067 | 1400.067 | 85.7 | 0.8484789 | 108.5866 | 109.3642 | 152.1081 | 159.6495 | 205.5016 | 102.7508 | 244.1916 | 0.619647 | 173.5756 | 50181.77 | 43470.77 | 0.4930099 | 0.9093297 | 789.5286 | [5 empty] | 0.004196947 | -0.141703
8742 | 4:53 | 17579 | 14573 | 1200 | 1127.066 | 1400.066 | 85.7 | 0.853563 | 107.613 | 107.5729 | 153.3964 | 159.9488 | 205.3074 | 102.6537 | 247.6235 | 0.6283556 | 173.3744 | 50838.94 | 44102.34 | 0.5001726 | 0.922541 | 790.0904 | [5 empty] | 0.004288742 | -0.1172663
8743 | 4:53 | 17581 | 14575 | 1200 | 1127.066 | 1400.066 | 85.7 | 0.8344226 | 107.8536 | 109.726 | 153.6626 | 158.9756 | 205.4788 | 102.7394 | 246.9625 | 0.6266783 | 172.2711 | 50745.56 | 43952.28 | 0.4984708 | 0.919402 | 802.0594 | [5 empty] | 0.004266872 | -0.1229929
8744 | 4:53 | 17584 | 14578 | 1200 | 1127.066 | 1400.066 | 85.7 | 0.8582812 | 108.2375 | 109.5551 | 149.8449 | 160.0657 | 205.3377 | 102.66885 | 243.8383 | 0.6187505 | 173.9752 | 50069.2 | 43417.45 | 0.4924052 | 0.9082143 | 782.5199 | [5 empty] | 0.004189227 | -0.1438068
8745 | 4:53 | 17585 | 14579 | 1200 | 1127.065 | 1400.065 | 85.7 | 0.8291915 | 108.318 | 109.3235 | 152.1754 | 158.9426 | 205.3221 | 102.66105 | 246.2369 | 0.624837 | 172.476 | 50557.86 | 43841.91 | 0.497219 | 0.9170933 | 805.4412 | [5 empty] | 0.00425081 | -0.1272362
8746 | 4:53 | 17586 | 14580 | 1200 | 1127.065 | 1400.065 | 85.7 | 0.8494686 | 107.6559 | 108.9938 | 148.9307 | 160.1296 | 205.215 | 102.6075 | 247.7239 | 0.6286103545 | 172.5729 | 50836.66 | 44112.65 | 0.5002895 | 0.9227567 | 792.3339 | [5 empty] | 0.004290246 | -0.1168746
8747 | 4:53 | 17587 | 14581 | 1200 | 1127.065 | 1400.065 | 85.7 | 0.8586695 | 108.2478 | 109.5675 | 152.1893 | 159.5721 | 205.6537 | 102.82685 | 242.8528 | 0.6162497 | 174.4755 | 49943.55 | 43219.73 | 0.4901628 | 0.9040784 | 781.3585 | [5 empty] | 0.004160644 | -0.1516647
8748 | 4:53 | 17591 | 14585 | 1200 | 1127.064 | 1400.064 | 85.7 | 0.8490399 | 107.9288 | 109.2661 | 151.5137 | 160.0132 | 205.468 | 102.734 | 245.0443 | 0.6218108 | 173.675 | 50348.75 | 43596.34 | 0.494434 | 0.9119564 | 790.1094 | [5 empty] | 0.004215145 | -0.1367739
8749 | 4:53 | 17592 | 14586 | 1200 | 1127.064 | 1400.064 | 85.7 | 0.8424889 | 111.9206 | 112.1796 | 154.1811 | 159.3196 | 205.3797 | 102.68985 | 251.408 | 0.6379589 | 169.1724 | 51634.09 | 44768.04 | 0.5077224 | 0.9364662 | 798.6927 | [5 empty] | 0.004386212 | -0.09243853
8750 | 4:53 | 17593 | 14587 | 1200 | 1127.064 | 1400.064 | 85.7 | 0.8494378 | 108.148 | 108.751 | 152.9488 | 160.5321 | 205.3888 | 102.6944 | 246.2597 | 0.6248949 | 173.1771 | 50578.98 | 43825.06 | 0.4970279 | 0.9167408 | 790.9368 | [5 empty] | 0.004248359 | -0.1278864
8751 | 4:53 | 17595 | 14589 | 1200 | 1127.064 | 1400.064 | 85.7 | 0.8534846 | 107.0055 | 108.619 | 150.8159 | 156.1634 | 205.3022 | 102.6511 | 239.9381 | 0.6088535 | 177.0756 | 49259.82 | 42707.38 | 0.4843521 | 0.893361 | 784.0155 | [5 empty] | 0.00408688 | -0.1724511
8752 | 4:53 | 17596 | 14590 | 1200 | 1127.064 | 1400.064 | 85.7 | 0.8459125 | 107.1602 | 108.8188 | 151.594 | 159.4903 | 205.1236 | 102.5618 | 249.5789 | 0.6333175 | 172.2694 | 51194.51 | 44513.94 | 0.5048406 | 0.9311509 | 797.46 | [5 empty] | 0.004348921 | -0.1018059
8753 | 4:53 | 17598 | 14592 | 1200 | 1127.063 | 1400.063 | 85.7 | 0.8480807 | 106.6988 | 107.7699 | 151.7673 | 158.8966 | 205.0671 | 102.53355 | 248.1522 | 0.6296972 | 173.6686 | 50887.87 | 44198.11 | 0.5012588 | 0.9245443 | 795.0448 | [5 empty] | 0.004302719 | -0.1136368
8754 | 4:53 | 17600 | 14594 | 1200 | 1127.063 | 1400.063 | 85.7 | 0.8541404 | 108.0178 | 108.8918 | 150.6612 | 160.0182 | 205.3669 | 102.68345 | 245.0755 | 0.6218899 | 173.576 | 50330.38 | 43620.82 | 0.4947116 | 0.9124685 | 786.5014 | [5 empty] | 0.004218696 | -0.1358171
8755 | 4:53 | 17601 | 14595 | 1200 | 1127.063 | 1400.063 | 85.7 | 0.8444538 | 107.8676 | 108.2235 | 150.3335 | 158.7799 | 204.7 | 102.35 | 249.0974 | 0.6320957 | 172.4726 | 50990.24 | 44379.27 | 0.5033133 | 0.9283339 | 797.7952 | [5 empty] | 0.0043292 | -0.1068248
8756 | 4:53 | 17602 | 14596 | 1200 | 1127.063 | 1400.063 | 85.7 | 0.8477309 | 107.8321 | 108.8985 | 152.7952 | 160.6923 | 204.9228 | 102.4614 | 247.9231 | 0.6291158 | 172.6735 | 50805.09 | 44148.25 | 0.5006933 | 0.9235014 | 793.9553 | [5 empty] | 0.004295441 | -0.1155239
8757 | 4:53 | 17604 | 14598 | 1200 | 1127.062 | 1400.062 | 85.7 | 0.855079 | 108.0295 | 109.547 | 152.7874 | 160.4402 | 205.4132 | 102.7066 | 243.4344 | 0.6177256 | 174.0742 | 50004.63 | 43332.36 | 0.4914401 | 0.9064344 | 784.299 | [5 empty] | 0.004176918 | -0.1471775
8758 | 4:54 | 17612 | 14606 | 1200 | 1127.061 | 1400.061 | 85.7 | 0.8487149 | 108.013 | 109.4412 | 150.9845 | 159.2787 | 205.3383 | 102.66915 | 239.6842 | 0.6082093 | 175.8695 | 49216.35 | 42699.75 | 0.4842656 | 0.8932014 | 786.1658 | [5 empty] | 0.004085785 | -0.1727654
8759 | 4:54 | 17613 | 14607 | 1200 | 1127.061 | 1400.061 | 85.7 | 0.8508216 | 106.9832 | 108.8354 | 151.1163 | 158.7423 | 205.485 | 102.7425 | 240.2856 | 0.6097353 | 176.5709 | 49375.09 | 42803.23 | 0.4854392 | 0.895366 | 786.0933 | [5 empty] | 0.004100646 | -0.1685151
8760 | 4:54 | 17617 | 14611 | 1200 | 1127.06 | 1400.06 | 85.7 | 0.8569301 | 107.9003 | 109.469 | 154.9266 | 160.142 | 205.419 | 102.7095 | 245.8432 | 0.623838 | 173.3771 | 50500.88 | 43768.47 | 0.4963861 | 0.915557 | 785.3402 | [5 empty] | 0.004240133 | -0.1300745
8761 | 4:54 | 17618 | 14612 | 1200 | 1127.06 | 1400.06 | 85.7 | 0.850846 | 107.6124 | 108.5269 | 150.347 | 159.376 | 205.5355 | 102.76775 | 247.8016 | 0.6288075 | 172.7745 | 50932.04 | 44125.06 | 0.5004303 | 0.9230163 | 791.6191 | [5 empty] | 0.004292057 | -0.1164034
8762 | 4:54 | 17621 | 14615 | 1200 | 1127.06 | 1400.06 | 85.7 | 0.8263102 | 98.4192 | 97.03201 | 151.5183 | 159.7116 | 205.6184 | 102.8092 | 252.8563 | 0.641634 | 181.5716 | 51991.89 | 45110.89 | 0.5116108 | 0.943638 | 825.8707 | [5 empty] | 0.004436695 | -0.08000816
8763 | 4:54 | 17624 | 14618 | 1200 | 1127.059 | 1400.059 | 85.7 | 0.8479575 | 106.881 | 109.1471 | 150.249 | 160.1917 | 205.6868 | 102.8434 | 252.0111 | 0.6394893 | 172.0757 | 51835.37 | 44892.88 | 0.5091383 | 0.9390777 | 798.4077 | [5 empty] | 0.004404572 | -0.08788485
8764 | 4:54 | 17625 | 14619 | 1200 | 1127.059 | 1400.059 | 85.7 | 0.8166588 | 74.89959 | 94.81176 | 151.9087 | 158.8834 | 208.636 | 104.318 | 255.9081 | 0.6493781 | 203.194 | 53391.64 | 45897.88 | 0.5205362 | 0.9601004 | 860.7695 | [5 empty] | 0.004553301 | -0.05234997
8765 | 4:54 | 17627 | 14621 | 1200 | 1127.059 | 1400.059 | 85.7 | 0.8460308 | 106.9766 | 108.3353 | 151.7274 | 158.9061 | 205.6189 | 102.80945 | 249.1066 | 0.632119 | 172.7758 | 51221.03 | 44338.62 | 0.5028523 | 0.9274835 | 796.647 | [5 empty] | 0.004323254 | -0.1083473
8766 | 4:54 | 17629 | 14623 | 1200 | 1127.058 | 1400.058 | 85.7 | 0.8531321 | 107.9512 | 109.1654 | 152.3711 | 159.1411 | 205.4715 | 102.73575 | 244.3474 | 0.6200423 | 173.9756 | 50206.43 | 43492.82 | 0.4932599 | 0.9097909 | 786.7243 | [5 empty] | 0.004200141 | -0.1408348
8767 | 4:54 | 17630 | 14624 | 1200 | 1127.058 | 1400.058 | 85.7 | 0.8385118 | 108.3777 | 109.2136 | 151.0854 | 157.0435 | 205.599 | 102.7995 | 243.2797 | 0.617333 | 174.0746 | 50018.07 | 43399.22 | 0.4921984 | 0.907833 | 796.8361 | [5 empty] | 0.004186589 | -0.1445275
8768 | 4:54 | 17631 | 14625 | 1200 | 1127.058 | 1400.058 | 85.7 | 0.8639868 | 107.3154 | 109.094 | 151.3446 | 160.264 | 205.4852 | 102.7426 | 241.7526 | 0.6134579 | 175.5786 | 49676.59 | 43020.48 | 0.487903 | 0.8999104 | 777.3347 | [5 empty] | 0.004131905 | -0.1596749
8769 | 4:54 | 17632 | 14626 | 1200 | 1127.058 | 1400.058 | 85.7 | 0.8194867 | 107.3884 | 96.16309 | 155.1075 | 158.631 | 205.5091 | 102.75455 | 253.2852 | 0.6427224 | 177.1747 | 52052.41 | 45149.71 | 0.512051 | 0.9444501 | 827.118 | [5 empty] | 0.004442423 | -0.07861556
8770 | 4:54 | 17633 | 14627 | 1200 | 1127.058 | 1400.058 | 85.7 | 0.8394948 | 107.955 | 109.3807 | 151.5345 | 160.7403 | 205.3214 | 102.6607 | 243.9769 | 0.6191022 | 174.2723 | 50093.69 | 43474.45 | 0.4930516 | 0.9094067 | 796.8434 | [5 empty] | 0.00419748 | -0.141558
8771 | 4:54 | 17634 | 14628 | 1200 | 1127.057 | 1400.057 | 85.7 | 0.8571757 | 108.1392 | 109.1255 | 150.3105 | 159.1542 | 205.5796 | 102.7898 | 243.1787 | 0.6170767 | 174.4751 | 49992.57 | 43279.42 | 0.4908397 | 0.905327 | 782.8353 | [5 empty] | 0.004169266 | -0.149283
8772 | 4:54 | 17635 | 14629 | 1200 | 1127.057 | 1400.057 | 85.7 | 0.8532356 | 107.9142 | 108.326 | 151.2605 | 159.4639 | 205.0958 | 102.5479 | 244.9138 | 0.6214796 | 173.9724 | 50230.8 | 43591.54 | 0.4943795 | 0.911856 | 787.3418 | [5 empty] | 0.004214449 | -0.1369616
8773 | 4:54 | 17637 | 14631 | 1200 | 1127.057 | 1400.057 | 85.7 | 0.850562 | 107.983 | 108.8505 | 150.1334 | 160.8152 | 205.5815 | 102.79075 | 245.3876 | 0.6226819 | 173.574 | 50447.15 | 43675 | 0.4953261 | 0.9136018 | 789.4601 | [5 empty] | 0.004226558 | -0.1337042
8774 | 4:54 | 17638 | 14632 | 1200 | 1127.057 | 1400.057 | 85.7 | 0.8489717 | 107.3452 | 109.0948 | 150.4193 | 159.3082 | 205.5566 | 102.7783 | 248.3576 | 0.6302184 | 172.3719 | 51051.54 | 44239.97 | 0.5017335 | 0.92542 | 793.3898 | [5 empty] | 0.004308833 | -0.1120566
8775 | 4:54 | 17639 | 14633 | 1200 | 1127.057 | 1400.057 | 85.7 | 0.8392833 | 107.7765 | 107.5516 | 152.3993 | 158.701 | 205.4267 | 102.71335 | 251.7495 | 0.6388255 | 172.2722 | 51716.09 | 44838.39 | 0.5085203 | 0.9379378 | 804.6934 | [5 empty] | 0.004396555 | -0.08986854
8776 | 4:54 | 17642 | 14636 | 1200 | 1127.056 | 1400.056 | 85.7 | 0.8454179 | 112.8213 | 114.1135 | 153.5184 | 159.159 | 205.7624 | 102.8812 | 251.981 | 0.6394129 | 167.6709 | 51848.2 | 44872.85 | 0.5089111 | 0.9386587 | 795.7441 | [5 empty] | 0.004401624 | -0.08861333
8777 | 4:54 | 17643 | 14637 | 1200 | 1127.056 | 1400.056 | 85.7 | 0.8635049 | 107.7748 | 108.9942 | 151.7728 | 161.3147 | 205.4159 | 102.70795 | 240.3279 | 0.6098427 | 176.2781 | 49367.18 | 42799.73 | 0.4853995 | 0.8952928 | 776.8232 | [5 empty] | 0.004100143 | -0.1686584
8778 | 4:54 | 17644 | 14638 | 1200 | 1127.056 | 1400.056 | 85.7 | 0.8401158 | 107.1801 | 107.7923 | 151.8858 | 159.9822 | 205.5647 | 102.78235 | 249.2944 | 0.6325956 | 173.5741 | 51246.13 | 44436.5 | 0.5039624 | 0.929531 | 802.5308 | [5 empty] | 0.004337577 | -0.1046873
8779 | 4:54 | 17645 | 14639 | 1200 | 1127.056 | 1400.056 | 85.7 | 0.8453465 | 108.0143 | 108.5702 | 152.9784 | 159.2189 | 205.6557 | 102.82785 | 247.9658 | 0.6292242 | 172.6768 | 50995.59 | 44192.2 | 0.5011917 | 0.9244207 | 796.0211 | [5 empty] | 0.004301856 | -0.1138602
8780 | 4:54 | 17646 | 14640 | 1200 | 1127.055 | 1400.055 | 85.7 | 0.8544909 | 107.7558 | 109.3942 | 150.4262 | 160.0806 | 205.5033 | 102.75165 | 244.6001 | 0.6206836 | 173.9778 | 50266.11 | 43554.34 | 0.4939576 | 0.9110778 | 786.1847 | [5 empty] | 0.004209055 | -0.1384186
8781 | 4:54 | 17647 | 14641 | 1200 | 1127.055 | 1400.055 | 85.7 | 0.8533394 | 108.122 | 108.8573 | 151.3032 | 161.0015 | 205.6522 | 102.8261 | 247.4798 | 0.6279909 | 172.5749 | 50894.76 | 44055.51 | 0.4996415 | 0.9215614 | 789.1248 | [5 empty] | 0.004281913 | -0.1190482
8782 | 4:54 | 17649 | 14643 | 1200 | 1127.055 | 1400.055 | 85.7 | 0.8535234 | 106.9289 | 109.0043 | 153.474 | 158.7376 | 205.5212 | 102.7606 | 241.0266 | 0.6116157 | 176.0746 | 49536.07 | 42927.33 | 0.4868466 | 0.8979619 | 784.5477 | [5 empty] | 0.004118493 | -0.1634516
8783 | 4:54 | 17651 | 14645 | 1200 | 1127.055 | 1400.055 | 85.7 | 0.8500248 | 108.3861 | 109.7159 | 152.5324 | 159.0026 | 205.7312 | 102.8656 | 245.0128 | 0.6217308 | 173.1761 | 50406.78 | 43628.51 | 0.4947988 | 0.9126293 | 789.1233 | [5 empty] | 0.004219811 | -0.1355168
8784 | 4:54 | 17652 | 14646 | 1200 | 1127.054 | 1400.054 | 85.7 | 0.8407133 | 110.432 | 107.1569 | 151.139 | 158.7892 | 205.5011 | 102.75055 | 251.7057 | 0.6387143 | 171.6684 | 51725.8 | 44846.45 | 0.5086117 | 0.9381064 | 803.0706 | [5 empty] | 0.00439774 | -0.08957474
8785 | 4:54 | 17656 | 14650 | 1200 | 1127.054 | 1400.054 | 85.7 | 0.8290579 | 107.7229 | 107.7709 | 153.0161 | 158.6293 | 205.276 | 102.638 | 248.8703 | 0.6315194 | 172.868 | 51087.1 | 44331.57 | 0.5027724 | 0.9273361 | 809.4606 | [5 empty] | 0.004322223 | -0.1086117
8786 | 4:54 | 17657 | 14651 | 1200 | 1127.054 | 1400.054 | 85.7 | 0.8371248 | 98.86823 | 97.23888 | 151.127 | 159.1861 | 205.6425 | 102.82125 | 253.1371 | 0.6423466 | 181.5736 | 52055.75 | 45182.69 | 0.5124251 | 0.94514 | 818.0551 | [5 empty] | 0.004447291 | -0.07743482
8787 | 4:54 | 17658 | 14652 | 1200 | 1127.053 | 1400.053 | 85.7 | 0.8460777 | 107.1232 | 108.7534 | 152.0633 | 159.7074 | 205.5039 | 102.75195 | 248.0307 | 0.6293889 | 172.7696 | 50971.28 | 44190.2 | 0.501169 | 0.9243789 | 795.5611 | [5 empty] | 0.004301564 | -0.1139358
8788 | 4:54 | 17660 | 14654 | 1200 | 1127.053 | 1400.053 | 85.7 | 0.8263254 | 107.536 | 108.7298 | 150.3272 | 159.2749 | 205.6898 | 102.8449 | 250.2745 | 0.6350826 | 172.5765 | 51478.91 | 44578.52 | 0.5055731 | 0.9325018 | 813.0507 | [5 empty] | 0.004358388 | -0.09941248
8789 | 4:54 | 17661 | 14655 | 1200 | 1127.053 | 1400.053 | 85.7 | 0.8467775 | 108.8001 | 109.4747 | 150.9608 | 160.9592 | 205.3881 | 102.69405 | 245.6398 | 0.6233219 | 172.577 | 50451.49 | 43776.39 | 0.496476 | 0.9157227 | 791.9334 | [5 empty] | 0.004241284 | -0.1297679
8790 | 4:54 | 17663 | 14657 | 1200 | 1127.053 | 1400.053 | 85.7 | 0.8585079 | 107.9692 | 109.3195 | 153.7197 | 159.1538 | 205.7355 | 102.86775 | 243.7644 | 0.6185629 | 174.2772 | 50150.98 | 43411.86 | 0.4923418 | 0.9080974 | 782.622 | [5 empty] | 0.004188418 | -0.1440277
8791 | 4:54 | 17664 | 14658 | 1200 | 1127.052 | 1400.052 | 85.7 | 0.8456816 | 108.06 | 108.8202 | 151.1157 | 159.7417 | 205.6158 | 102.8079 | 248.4096 | 0.6303503 | 172.0708 | 51076.95 | 44260.26 | 0.5019636 | 0.9258444 | 795.6477 | [5 empty] | 0.004311798 | -0.111292
8792 | 4:54 | 17667 | 14661 | 1200 | 1127.052 | 1400.052 | 85.7 | 0.8473215 | 106.7331 | 109.9219 | 152.2687 | 159.9969 | 205.4046 | 102.7023 | 241.4612 | 0.6127185 | 175.6742 | 49597.24 | 42993.26 | 0.4875943 | 0.8993411 | 789.0716 | [5 empty] | 0.004127984 | -0.1607764
8793 | 4:54 | 17669 | 14663 | 1200 | 1127.052 | 1400.052 | 85.7 | 0.8552101 | 108.4416 | 109.4072 | 149.806 | 160.7262 | 205.7048 | 102.8524 | 244.9308 | 0.6215227 | 173.3759 | 50383.43 | 43630.36 | 0.4948198 | 0.912668 | 785.6016 | [5 empty] | 0.00422008 | -0.1354446
8794 | 4:54 | 17670 | 14664 | 1200 | 1127.052 | 1400.052 | 85.7 | 0.842962 | 108.8794 | 109.7293 | 151.1532 | 157.6295 | 205.469 | 102.7345 | 246.7492 | 0.626137 | 171.9747 | 50699.32 | 43946.71 | 0.4984076 | 0.9192855 | 795.3436 | [5 empty] | 0.004266061 | -0.1232064
8795 | 4:55 | 17671 | 14665 | 1200 | 1127.051 | 1400.051 | 85.7 | 0.8546418 | 108.2723 | 109.1464 | 153.0389 | 161.173 | 205.1538 | 102.5769 | 243.1117 | 0.6169067 | 174.3757 | 49875.28 | 43269.34 | 0.4907254 | 0.9051161 | 784.4686 | [5 empty] | 0.00416781 | -0.1496846
8796 | 4:55 | 17673 | 14667 | 1200 | 1127.051 | 1400.051 | 85.7 | 0.8447777 | 108.027 | 109.5075 | 152.9894 | 159.4701 | 205.5804 | 102.7902 | 245.936 | 0.6240735 | 172.7731 | 50559.62 | 43839.41 | 0.4971907 | 0.917041 | 794.0422 | [5 empty] | 0.004250446 | -0.1273326
8797 | 4:55 | 17675 | 14669 | 1200 | 1127.051 | 1400.051 | 85.7 | 0.8573855 | 107.5594 | 108.6927 | 149.9474 | 160.228 | 205.6629 | 102.83145 | 247.3918 | 0.6277676 | 172.9725 | 50879.31 | 44078.32 | 0.4999002 | 0.9220385 | 786.7717 | [5 empty] | 0.004285239 | -0.1181796
8798 | 4:55 | 17677 | 14671 | 1200 | 1127.05 | 1400.05 | 85.7 | 0.8597935 | 107.1971 | 109.2271 | 149.342 | 159.7699 | 205.522 | 102.761 | 240.8697 | 0.6112175 | 176.1747 | 49504.04 | 42890.73 | 0.4864315 | 0.8971963 | 779.9529 | [5 empty] | 0.004113227 | -0.1649411
8799 | 4:55 | 17681 | 14675 | 1200 | 1127.05 | 1400.05 | 85.7 | 0.8399444 | 107.1118 | 107.5749 | 152.7239 | 158.4902 | 205.4919 | 102.74595 | 249.641 | 0.6334751 | 172.9699 | 51299.19 | 44484.54 | 0.5045072 | 0.9305359 | 802.3948 | [5 empty] | 0.004344613 | -0.1028983
8800 | 4:55 | 17684 | 14678 | 1200 | 1127.049 | 1400.049 | 85.7 | 0.8585725 | 108.3028 | 108.83 | 150.2171 | 158.9426 | 205.4335 | 102.71675 | 241.583 | 0.6130275 | 174.9702 | 49629.22 | 43003.81 | 0.487714 | 0.8995617 | 780.4037 | [5 empty] | 0.004129504 | -0.1603493
8801 | 4:55 | 17686 | 14680 | 1200 | 1127.049 | 1400.049 | 85.7 | 0.8446548 | 98.4799 | 109.5164 | 152.0702 | 160.5591 | 205.6818 | 102.8409 | 252.5596 | 0.6408812 | 175.7781 | 51946.9 | 44997.39 | 0.5103235 | 0.9412638 | 805.2905 | [5 empty] | 0.004419961 | -0.084097
8802 | 4:55 | 17687 | 14681 | 1200 | 1127.049 | 1400.049 | 85.7 | 0.8579956 | 107.6042 | 108.5282 | 150.743 | 159.8658 | 205.7717 | 102.88585 | 248.574 | 0.6307675 | 172.9771 | 51149.48 | 44311.39 | 0.5025435 | 0.9269139 | 787.9592 | [5 empty] | 0.004319272 | -0.1093691
8803 | 4:55 | 17688 | 14682 | 1200 | 1127.049 | 1400.049 | 85.7 | 0.8397057 | 108.2001 | 108.9966 | 149.5668 | 159.8677 | 205.0982 | 102.5491 | 246.095 | 0.6244769 | 173.2771 | 50473.63 | 43829.76 | 0.4970812 | 0.9168391 | 798.2301 | [5 empty] | 0.004249043 | -0.127705
8804 | 4:55 | 17689 | 14683 | 1200 | 1127.048 | 1400.048 | 85.7 | 0.837897 | 108.3933 | 109.9642 | 150.9535 | 159.7852 | 205.4702 | 102.7351 | 246.5727 | 0.6256891 | 172.3731 | 50663.34 | 43972.12 | 0.4986958 | 0.919817 | 799.6915 | [5 empty] | 0.004269761 | -0.122233
8805 | 4:55 | 17690 | 14684 | 1200 | 1127.048 | 1400.048 | 85.7 | 0.8499935 | 108.6063 | 109.6786 | 152.7422 | 159.523 | 205.8203 | 102.91015 | 246.0205 | 0.6242879 | 172.5744 | 50636.01 | 43826.73 | 0.4970469 | 0.9167757 | 789.9421 | [5 empty] | 0.004248602 | -0.1278219
8806 | 4:55 | 17691 | 14685 | 1200 | 1127.048 | 1400.048 | 85.7 | 0.8463163 | 109.1354 | 109.3277 | 149.5011 | 158.3217 | 205.5203 | 102.76015 | 245.1594 | 0.6221028 | 172.6735 | 50385.24 | 43682.86 | 0.4954152 | 0.9137662 | 791.7051 | [5 empty] | 0.004227699 | -0.1333982
8807 | 4:55 | 17692 | 14686 | 1200 | 1127.048 | 1400.048 | 85.7 | 0.8479231 | 107.2078 | 108.3822 | 152.5722 | 158.0196 | 205.4934 | 102.7467 | 249.0815 | 0.6320553 | 172.7746 | 51184.6 | 44388.85 | 0.503422 | 0.9285343 | 795.6059 | [5 empty] | 0.004330602 | -0.1064666
8808 | 4:55 | 17693 | 14687 | 1200 | 1127.048 | 1400.048 | 85.7 | 0.8358356 | 98.32668 | 106.476 | 152.0104 | 158.0583 | 205.6819 | 102.84095 | 251.232 | 0.6375123 | 176.9727 | 51673.89 | 44889.18 | 0.5090963 | 0.9390003 | 812.362 | [5 empty] | 0.004404027 | -0.08801936
8809 | 4:55 | 17694 | 14688 | 1200 | 1127.048 | 1400.048 | 85.7 | 0.8411189 | 109.2558 | 109.6301 | 151.1015 | 160.7941 | 205.7224 | 102.8612 | 245.859 | 0.6238781 | 172.1752 | 50578.7 | 43772.81 | 0.4964354 | 0.9156478 | 795.6727 | [5 empty] | 0.004240764 | -0.1299065
8810 | 4:55 | 17695 | 14689 | 1200 | 1127.047 | 1400.047 | 85.7 | 0.8568271 | 108.0094 | 109.5732 | 150.4337 | 161.2603 | 205.7085 | 102.85425 | 243.6089 | 0.6181684 | 174.0698 | 50112.41 | 43383.3 | 0.4920179 | 0.9075 | 783.4074 | [5 empty] | 0.004184286 | -0.1451576
8811 | 4:55 | 17697 | 14691 | 1200 | 1127.047 | 1400.047 | 85.7 | 0.8482924 | 108.2094 | 108.9966 | 151.7424 | 159.3444 | 205.492 | 102.746 | 242.7145 | 0.6158988 | 174.6779 | 49875.88 | 43269.26 | 0.4907245 | 0.9051145 | 789.3367 | [5 empty] | 0.004167798 | -0.1496878
8812 | 4:55 | 17698 | 14692 | 1200 | 1127.047 | 1400.047 | 85.7 | 0.8501464 | 107.8403 | 108.486 | 152.2263 | 157.5906 | 205.4226 | 102.7113 | 247.3565 | 0.6276781 | 172.9701 | 50812.62 | 44061.02 | 0.499704 | 0.9216767 | 791.8744 | [5 empty] | 0.004282716 | -0.1188383
8813 | 4:55 | 17700 | 14694 | 1200 | 1127.047 | 1400.047 | 85.7 | 0.8520201 | 107.9198 | 108.6928 | 152.6605 | 159.8016 | 205.56 | 102.78 | 246.5153 | 0.6255435 | 173.1747 | 50673.69 | 43891.86 | 0.4977855 | 0.9181381 | 789.5313 | [5 empty] | 0.004258076 | -0.1253125
8814 | 4:55 | 17702 | 14696 | 1200 | 1127.046 | 1400.046 | 85.7 | 0.8293553 | 98.30892 | 106.5469 | 151.939 | 158.7657 | 205.4695 | 102.73475 | 251.6546 | 0.6385847 | 176.574 | 51707.35 | 44842.59 | 0.5085679 | 0.9380257 | 816.5956 | [5 empty] | 0.004397172 | -0.08971542
8815 | 4:55 | 17703 | 14697 | 1200 | 1127.046 | 1400.046 | 85.7 | 0.8506935 | 107.6435 | 109.3704 | 150.2656 | 159.2362 | 205.6759 | 102.83795 | 244.9012 | 0.6214476 | 173.574 | 50370.27 | 43599.4 | 0.4944687 | 0.9120204 | 788.8318 | [5 empty] | 0.004215589 | -0.1366542
8816 | 4:55 | 17705 | 14699 | 1200 | 1127.046 | 1400.046 | 85.7 | 0.8434827 | 95.34289 | 106.2851 | 151.6356 | 159.1799 | 205.4077 | 102.70385 | 253.4984 | 0.6432634 | 178.1796 | 52070.52 | 45213.61 | 0.5127757 | 0.9457868 | 810.0795 | [5 empty] | 0.004451857 | -0.07632977
8817 | 4:55 | 17708 | 14702 | 1200 | 1127.045 | 1400.045 | 85.7 | 0.8423545 | 108.6573 | 109.6594 | 151.7312 | 160.3916 | 205.8238 | 102.9119 | 246.1112 | 0.6245181 | 172.6727 | 50655.53 | 43852.34 | 0.4973373 | 0.9173115 | 795.8209 | [5 empty] | 0.004252327 | -0.1268341
8818 | 4:55 | 17709 | 14703 | 1200 | 1127.045 | 1400.045 | 85.7 | 0.8455857 | 106.0073 | 107.7953 | 152.5085 | 158.8804 | 205.8818 | 102.9409 | 250.7011 | 0.6361651 | 173.3723 | 51614.8 | 44687.82 | 0.5068126 | 0.9347882 | 800.025 | [5 empty] | 0.004374427 | -0.09538144
8819 | 4:55 | 17710 | 14704 | 1200 | 1127.045 | 1400.045 | 85.7 | 0.8592356 | 108.0957 | 109.5002 | 151.0127 | 160.7402 | 205.6769 | 102.83845 | 242.1623 | 0.6144975 | 174.9776 | 49807.19 | 43114.14 | 0.4889653 | 0.9018696 | 780.7193 | [5 empty] | 0.004145406 | -0.1558981
8820 | 4:55 | 17711 | 14705 | 1200 | 1127.045 | 1400.045 | 85.7 | 0.8505788 | 108.1213 | 110.1226 | 150.8396 | 160.4865 | 205.7961 | 102.89805 | 242.671 | 0.6157884 | 174.1719 | 49940.75 | 43216.43 | 0.4901253 | 0.9040094 | 786.8041 | [5 empty] | 0.004160167 | -0.1517966
8821 | 4:55 | 17716 | 14710 | 1200 | 1127.044 | 1400.044 | 85.7 | 0.8616965 | 105.6338 | 108.4089 | 151.7722 | 159.0505 | 205.653 | 102.8265 | 237.675 | 0.6031108 | 178.5693 | 48878.59 | 42343.67 | 0.4802272 | 0.8857528 | 777.1599 | [5 empty] | 0.004034783 | -0.1875896
8822 | 4:55 | 17717 | 14711 | 1200 | 1127.044 | 1400.044 | 85.7 | 0.8576712 | 108.1172 | 109.3306 | 151.7947 | 157.4706 | 205.6765 | 102.83825 | 245.0598 | 0.6218501 | 173.4745 | 50403.04 | 43675.23 | 0.4953287 | 0.9136066 | 784.2572 | [5 empty] | 0.004226591 | -0.1336953
8823 | 4:55 | 17718 | 14712 | 1200 | 1127.044 | 1400.044 | 85.7 | 0.855935 | 108.6291 | 109.5953 | 151.5877 | 159.4809 | 205.4777 | 102.73885 | 243.4332 | 0.6177225 | 173.8753 | 50020.11 | 43384.39 | 0.4920302 | 0.9075228 | 783.8558 | [5 empty] | 0.004184444 | -0.1451144
8824 | 4:55 | 17719 | 14713 | 1200 | 1127.044 | 1400.044 | 85.7 | 0.8544354 | 107.5761 | 109.3068 | 151.8277 | 159.839 | 205.6882 | 102.8441 | 243.6835 | 0.6183577 | 174.272 | 50122.8 | 43451.81 | 0.4927948 | 0.9089331 | 785.7975 | [5 empty] | 0.004194201 | -0.1424503
8825 | 4:55 | 17721 | 14715 | 1200 | 1127.043 | 1400.043 | 85.7 | 0.8295789 | 108.4315 | 110.0236 | 153.5466 | 158.9495 | 205.8257 | 102.91285 | 245.0505 | 0.6218265 | 172.7752 | 50437.71 | 43660.47 | 0.4951613 | 0.9132979 | 804.1343 | [5 empty] | 0.004224449 | -0.1342702
8826 | 4:55 | 17722 | 14716 | 1200 | 1127.043 | 1400.043 | 85.7 | 0.8708571 | 105.5932 | 107.3437 | 153.9746 | 159.7257 | 205.8795 | 102.93975 | 234.5791 | 0.5952548 | 181.0757 | 48295.03 | 41845.07 | 0.4745725 | 0.875323 | 769.8722 | [5 empty] | 0.003963729 | -0.2088786
8827 | 4:55 | 17724 | 14718 | 1200 | 1127.043 | 1400.043 | 85.7 | 0.8422962 | 108.2058 | 109.453 | 151.0762 | 159.9785 | 205.5085 | 102.75425 | 244.6415 | 0.6207886 | 173.5802 | 50275.9 | 43565.89 | 0.4940886 | 0.9113194 | 794.7328 | [5 empty] | 0.00421073 | -0.1379659
8828 | 4:55 | 17726 | 14720 | 1200 | 1127.042 | 1400.042 | 85.7 | 0.8434932 | 107.6275 | 108.5721 | 150.8244 | 161.1689 | 205.6756 | 102.8378 | 247.2623 | 0.627439 | 173.3767 | 50855.83 | 44034.03 | 0.4993979 | 0.9211121 | 796.9716 | [5 empty] | 0.004278782 | -0.1198671
8829 | 4:55 | 17727 | 14721 | 1200 | 1127.042 | 1400.042 | 85.7 | 0.8550407 | 107.5257 | 109.0852 | 150.9642 | 161.1914 | 205.5672 | 102.7836 | 239.7698 | 0.6084265 | 176.3706 | 49288.81 | 42728.93 | 0.4845965 | 0.8938118 | 782.3588 | [5 empty] | 0.004089974 | -0.1715642
8830 | 4:55 | 17729 | 14723 | 1200 | 1127.042 | 1400.042 | 85.7 | 0.8519562 | 107.267 | 108.2593 | 150.8041 | 158.9215 | 205.6235 | 102.81175 | 249.516 | 0.6331579 | 172.6718 | 51306.35 | 44474.23 | 0.5043903 | 0.9303203 | 793.1505 | [5 empty] | 0.004343103 | -0.1032818
8831 | 4:56 | 17730 | 14724 | 1200 | 1127.042 | 1400.042 | 85.7 | 0.8529607 | 108.8256 | 109.1094 | 150.6982 | 157.9474 | 205.7053 | 102.85265 | 247.1088 | 0.6270495 | 172.2761 | 50831.59 | 44019.86 | 0.4992372 | 0.9208157 | 788.8502 | [5 empty] | 0.004276716 | -0.1204079
8832 | 4:56 | 17732 | 14726 | 1200 | 1127.041 | 1400.041 | 85.7 | 0.8524594 | 107.5703 | 110.2019 | 152.1079 | 159.8073 | 205.6788 | 102.8394 | 244.9332 | 0.6215288 | 173.2752 | 50377.56 | 43631.93 | 0.4948376 | 0.9127009 | 787.4874 | [5 empty] | 0.004220308 | -0.1353833
8833 | 4:56 | 17734 | 14728 | 1200 | 1127.041 | 1400.041 | 85.7 | 0.8537992 | 108.5111 | 108.3128 | 151.8534 | 158.8206 | 205.634 | 102.817 | 248.2374 | 0.6299134 | 172.4718 | 51046.04 | 44244.52 | 0.5017851 | 0.9255151 | 790.0101 | [5 empty] | 0.004309498 | -0.1118851
8834 | 4:56 | 17737 | 14731 | 1200 | 1127.041 | 1400.041 | 85.7 | 0.8402552 | 106.9096 | 109.4073 | 150.6746 | 159.0859 | 205.6692 | 102.8346 | 248.4035 | 0.6303349 | 172.3699 | 51088.96 | 44282.21 | 0.5022126 | 0.9263036 | 800.1296 | [5 empty] | 0.004315006 | -0.1104658
8835 | 4:56 | 17738 | 14732 | 1200 | 1127.04 | 1400.04 | 85.7 | 0.838486 | 108.277 | 109.1649 | 152.2202 | 161.3506 | 205.6493 | 102.82465 | 246.1899 | 0.6247178 | 172.873 | 50628.78 | 43864.35 | 0.4974735 | 0.9175627 | 798.9821 | [5 empty] | 0.004254074 | -0.1263713
8836 | 4:56 | 17742 | 14736 | 1200 | 1127.04 | 1400.04 | 85.7 | 0.8541506 | 107.1168 | 108.5716 | 150.3813 | 159.0328 | 205.8346 | 102.9173 | 240.4404 | 0.6101282 | 176.4745 | 49490.97 | 42856.66 | 0.4860451 | 0.8964836 | 784.0001 | [5 empty] | 0.004108326 | -0.1663305
8837 | 4:56 | 17744 | 14738 | 1200 | 1127.039 | 1400.039 | 85.7 | 0.853 | 108.3172 | 109.4625 | 152.2578 | 157.4863 | 205.7971 | 102.89855 | 244.7977 | 0.621185 | 173.6795 | 50378.66 | 43589.84 | 0.4943603 | 0.9118204 | 787.2064 | [5 empty] | 0.004214202 | -0.1370282
8838 | 4:56 | 17745 | 14739 | 1200 | 1127.039 | 1400.039 | 85.7 | 0.8566608 | 108.384 | 109.7344 | 153.7697 | 159.2308 | 205.6591 | 102.82955 | 244.9843 | 0.6216585 | 173.283 | 50383.26 | 43627.52 | 0.4947876 | 0.9126086 | 784.452 | [5 empty] | 0.004219668 | -0.1355554
8839 | 4:56 | 17746 | 14740 | 1200 | 1127.039 | 1400.039 | 85.7 | 0.83539 | 91.71219 | 92.45162 | 150.5352 | 156.2148 | 205.6008 | 102.8004 | 254.0476 | 0.644657 | 188.277 | 52232.38 | 45420.96 | 0.5151273 | 0.9501241 | 827.7598 | [5 empty] | 0.004482517 | -0.06896791
8840 | 4:56 | 17747 | 14741 | 1200 | 1127.039 | 1400.039 | 85.7 | 0.8620863 | 107.7933 | 109.8206 | 152.1386 | 159.5879 | 205.6614 | 102.8307 | 242.038 | 0.6141821 | 174.875 | 49777.86 | 43145.26 | 0.4893182 | 0.9025206 | 778.8316 | [5 empty] | 0.004149895 | -0.1546477
8841 | 4:56 | 17749 | 14743 | 1200 | 1127.039 | 1400.039 | 85.7 | 0.8531478 | 108.1867 | 109.8277 | 152.1696 | 159.3991 | 205.6479 | 102.82395 | 243.9554 | 0.6190476 | 173.6737 | 50168.92 | 43478.99 | 0.4931031 | 0.9095016 | 786.3137 | [5 empty] | 0.004198137 | -0.1413792
8842 | 4:56 | 17750 | 14744 | 1200 | 1127.038 | 1400.038 | 85.7 | 0.8513823 | 107.2049 | 109.4287 | 150.8644 | 159.489 | 205.5161 | 102.75805 | 248.727 | 0.6311558 | 171.9742 | 51117.41 | 44318.86 | 0.5026282 | 0.9270702 | 791.7856 | [5 empty] | 0.004320364 | -0.1090886
8843 | 4:56 | 17753 | 14747 | 1200 | 1127.038 | 1400.038 | 85.7 | 0.862224 | 107.4899 | 108.9136 | 151.7639 | 158.9143 | 205.6926 | 102.8463 | 237.8944 | 0.6036676 | 177.4754 | 48933.12 | 42391.78 | 0.4807728 | 0.8867592 | 776.0395 | [5 empty] | 0.004041662 | -0.1855685
8844 | 4:56 | 17757 | 14751 | 1200 | 1127.037 | 1400.037 | 85.7 | 0.8537974 | 108.2943 | 109.4612 | 151.4502 | 160.1347 | 205.735 | 102.8675 | 244.4708 | 0.6203555 | 173.5746 | 50296.18 | 43538.99 | 0.4937836 | 0.9107567 | 786.1707 | [5 empty] | 0.00420683 | -0.1390207
8845 | 4:56 | 17758 | 14752 | 1200 | 1127.037 | 1400.037 | 85.7 | 0.8515306 | 108.284 | 109.7681 | 152.312 | 160.6647 | 205.5284 | 102.7642 | 244.4731 | 0.6203613 | 173.2746 | 50246.17 | 43519.19 | 0.493559 | 0.9103426 | 787.3618 | [5 empty] | 0.004203961 | -0.1397981
8846 | 4:56 | 17759 | 14753 | 1200 | 1127.037 | 1400.037 | 85.7 | 0.8531596 | 108.1675 | 108.8612 | 150.2546 | 161.0456 | 205.6566 | 102.8283 | 249.3393 | 0.6327095 | 171.4709 | 51278.27 | 44409.9 | 0.5036607 | 0.9289746 | 790.626 | [5 empty] | 0.004333683 | -0.10568
8847 | 4:56 | 17760 | 14754 | 1200 | 1127.037 | 1400.037 | 85.7 | 0.8487833 | 108.0396 | 107.7311 | 150.9671 | 159.0067 | 205.62 | 102.81 | 247.6542 | 0.6284335 | 172.9731 | 50922.66 | 44113.62 | 0.5003005 | 0.922777 | 793.2413 | [5 empty] | 0.004290387 | -0.1168377
8848 | 4:56 | 17761 | 14755 | 1200 | 1127.037 | 1400.037 | 85.7 | 0.852906 | 108.8011 | 108.9942 | 151.7835 | 158.4279 | 205.1685 | 102.58425 | 244.8448 | 0.6213045 | 173.4742 | 50234.45 | 43613.07 | 0.4946237 | 0.9123064 | 787.2321 | [5 empty] | 0.004217572 | -0.1361198
8849 | 4:56 | 17763 | 14757 | 1200 | 1127.036 | 1400.036 | 85.7 | 0.8497621 | 98.67982 | 108.4479 | 150.3522 | 159.3104 | 205.6873 | 102.84365 | 251.6298 | 0.6385217 | 177.0741 | 51757.06 | 44889.63 | 0.5091014 | 0.9390097 | 802.0533 | [5 empty] | 0.004404093 | -0.088003
8850 | 4:56 | 17765 | 14759 | 1200 | 1127.036 | 1400.036 | 85.7 | 0.8514239 | 108.2144 | 109.5636 | 152.3549 | 159.8746 | 205.9154 | 102.9577 | 240.0755 | 0.6092022 | 175.7757 | 49435.22 | 42760.36 | 0.484953 | 0.8944692 | 784.562 | [5 empty] | 0.004094487 | -0.1702728
8851 | 4:56 | 17766 | 14760 | 1200 | 1127.036 | 1400.036 | 85.7 | 0.8489667 | 107.1175 | 108.8766 | 151.0349 | 161.4417 | 205.9448 | 102.9724 | 239.7733 | 0.6084354 | 176.7733 | 49380.07 | 42764.9 | 0.4850045 | 0.8945642 | 787.3539 | [5 empty] | 0.004095139 | -0.1700864
8852 | 4:56 | 17767 | 14761 | 1200 | 1127.036 | 1400.036 | 85.7 | 0.8494389 | 108.3069 | 109.4874 | 152.0102 | 160.2867 | 205.7536 | 102.8768 | 246.764 | 0.6261746 | 172.2727 | 50772.59 | 43974.07 | 0.4987179 | 0.9198578 | 791.081 | [5 empty] | 0.004270045 | -0.1221583
8853 | 4:56 | 17769 | 14763 | 1200 | 1127.036 | 1400.036 | 85.7 | 0.8502022 | 108.1368 | 109.5926 | 150.8194 | 159.1031 | 205.6339 | 102.81695 | 245.5104 | 0.6229935 | 172.9762 | 50485.26 | 43714.32 | 0.495772 | 0.9144243 | 789.4002 | [5 empty] | 0.004232267 | -0.1321749
8854 | 4:56 | 17770 | 14764 | 1200 | 1127.035 | 1400.035 | 85.7 | 0.8487028 | 106.9538 | 107.4672 | 151.7355 | 158.2422 | 205.4323 | 102.71615 | 248.6781 | 0.6310317 | 173.5738 | 51086.52 | 44317.64 | 0.5026144 | 0.9270447 | 795.3335 | [5 empty] | 0.004320186 | -0.1091344
8855 | 4:56 | 17771 | 14765 | 1200 | 1127.035 | 1400.035 | 85.7 | 0.8478089 | 106.6103 | 108.8027 | 150.7755 | 160.3976 | 205.8562 | 102.9281 | 249.3703 | 0.6327882 | 172.5691 | 51334.42 | 44437.95 | 0.5039788 | 0.9295614 | 795.8287 | [5 empty] | 0.00433779 | -0.1046332
8856 | 4:56 | 17773 | 14767 | 1200 | 1127.035 | 1400.035 | 85.7 | 0.849516 | 107.5527 | 108.5573 | 150.2239 | 160.1227 | 205.92 | 102.96 | 248.2733 | 0.6300045 | 172.4718 | 51124.46 | 44223.89 | 0.5015511 | 0.9250836 | 792.979 | [5 empty] | 0.004306484 | -0.1126632
8857 | 4:56 | 17775 | 14769 | 1200 | 1127.035 | 1400.035 | 85.7 | 0.8516931 | 110.5244 | 108.0811 | 153.9258 | 158.7173 | 205.7034 | 102.8517 | 251.8909 | 0.6391843 | 170.6685 | 51814.8 | 44897.36 | 0.5091891 | 0.9391714 | 794.2844 | [5 empty] | 0.004405231 | -0.08772203
8858 | 4:56 | 17776 | 14770 | 1200 | 1127.034 | 1400.034 | 85.7 | 0.8239419 | 93.63172 | 95.79739 | 150.1417 | 158.5719 | 205.7296 | 102.8648 | 253.6497 | 0.6436473 | 184.8787 | 52183.26 | 45319.02 | 0.5139712 | 0.9479917 | 832.5187 | [5 empty] | 0.004467435 | -0.07257672
8859 | 4:56 | 17777 | 14771 | 1200 | 1127.034 | 1400.034 | 85.7 | 0.8446588 | 108.6457 | 109.4546 | 151.986 | 158.897 | 205.89 | 102.945 | 245.8157 | 0.6237682 | 172.5749 | 50611.01 | 43815.48 | 0.4969193 | 0.9165404 | 793.7619 | [5 empty] | 0.004246966 | -0.1282563
8860 | 4:56 | 17778 | 14772 | 1200 | 1127.034 | 1400.034 | 85.7 | 0.8403242 | 106.88 | 107.9344 | 153.1638 | 158.7815 | 205.8674 | 102.9337 | 249.8457 | 0.6339945 | 172.7753 | 51435.07 | 44528.48 | 0.5050055 | 0.9314551 | 802.2263 | [5 empty] | 0.004351052 | -0.1012662
8861 | 4:56 | 17779 | 14773 | 1200 | 1127.034 | 1400.034 | 85.7 | 0.8638962 | 108.2123 | 109.0409 | 152.0533 | 159.0336 | 205.6568 | 102.8284 | 241.6478 | 0.613192 | 175.1741 | 49696.51 | 43065.12 | 0.4884093 | 0.9008442 | 777.3054 | [5 empty] | 0.004138338 | -0.1578722
8862 | 4:56 | 17781 | 14775 | 1200 | 1127.034 | 1400.034 | 85.7 | 0.8505797 | 108.3744 | 109.5517 | 153.8102 | 159.2211 | 205.255 | 102.6275 | 242.1541 | 0.6144767 | 174.475 | 49703.35 | 43145.05 | 0.4893158 | 0.9025162 | 786.6004 | [5 empty] | 0.004149865 | -0.1546561
8863 | 4:56 | 17782 | 14776 | 1200 | 1127.033 | 1400.033 | 85.7 | 0.8523722 | 97.97817 | 105.8407 | 150.6571 | 159.2592 | 206.1847 | 103.09235 | 250.9293 | 0.6367442 | 178.7781 | 51737.8 | 44859.42 | 0.5087588 | 0.9383777 | 801.6339 | [5 empty] | 0.004399648 | -0.08910223
8864 | 4:56 | 17784 | 14778 | 1200 | 1127.033 | 1400.033 | 85.7 | 0.8407758 | 107.5872 | 108.8338 | 150.9315 | 159.3181 | 205.9167 | 102.95835 | 246.6935 | 0.6259957 | 173.1761 | 50798.31 | 43944.3 | 0.4983803 | 0.9192351 | 798.1487 | [5 empty] | 0.00426571 | -0.1232988
8865 | 4:56 | 17786 | 14780 | 1200 | 1127.033 | 1400.033 | 85.7 | 0.8591473 | 107.2998 | 109.5623 | 151.446 | 159.0818 | 205.9719 | 102.98595 | 241.0688 | 0.6117227 | 175.7725 | 49653.41 | 42966.95 | 0.4872959 | 0.8987907 | 780.5415 | [5 empty] | 0.004124196 | -0.1618427
8866 | 4:56 | 17788 | 14782 | 1200 | 1127.032 | 1400.032 | 85.7 | 0.8557424 | 107.9353 | 109.9117 | 149.5628 | 158.8443 | 206.0536 | 103.0268 | 243.5788 | 0.618092 | 173.8718 | 50190.27 | 43414.75 | 0.4923745 | 0.9081579 | 784.2029 | [5 empty] | 0.004188837 | -0.1439135
8867 | 4:56 | 17789 | 14783 | 1200 | 1127.032 | 1400.032 | 85.7 | 0.8507013 | 108.4437 | 109.6996 | 152.8052 | 157.9596 | 205.8488 | 102.9244 | 243.6663 | 0.618314 | 173.5766 | 50158.41 | 43378.38 | 0.4919621 | 0.9073971 | 787.2673 | [5 empty] | 0.004183574 | -0.1453524
8868 | 4:56 | 17790 | 14784 | 1200 | 1127.032 | 1400.032 | 85.7 | 0.8463383 | 108.8061 | 109.5073 | 152.9381 | 158.2412 | 205.7089 | 102.85445 | 245.0184 | 0.621745 | 173.1735 | 50402.46 | 43671.14 | 0.4952823 | 0.9135211 | 792.1058 | [5 empty] | 0.004225998 | -0.1338545
8869 | 4:57 | 17793 | 14787 | 1200 | 1127.032 | 1400.032 | 85.7 | 0.8451239 | 108.4441 | 110.3593 | 152.4074 | 157.9003 | 205.1844 | 102.5922 | 245.1169 | 0.621995 | 172.5753 | 50294.17 | 43641.09 | 0.4949415 | 0.9128925 | 792.1837 | [5 empty] | 0.004221637 | -0.1350258
8870 | 4:57 | 17795 | 14789 | 1200 | 1127.031 | 1400.031 | 85.7 | 0.8540074 | 107.6648 | 109.248 | 151.8036 | 160.8253 | 205.807 | 102.9035 | 245.3272 | 0.6225286 | 173.5779 | 50490.05 | 43768.57 | 0.4963873 | 0.9155591 | 787.6361 | [5 empty] | 0.004240148 | -0.1300706
8871 | 4:57 | 17796 | 14790 | 1200 | 1127.031 | 1400.031 | 85.7 | 0.8371869 | 107.3165 | 108.0556 | 150.6531 | 159.6609 | 205.5604 | 102.7802 | 249.2076 | 0.6323753 | 172.373 | 51227.22 | 44430.96 | 0.5038996 | 0.9294151 | 803.4907 | [5 empty] | 0.004336766 | -0.1048939
8872 | 4:57 | 17799 | 14793 | 1200 | 1127.031 | 1400.031 | 85.7 | 0.8529188 | 108.3311 | 109.0591 | 153.3337 | 160.0706 | 205.8676 | 102.9338 | 246.057 | 0.6243805 | 172.9747 | 50655.17 | 43850.4 | 0.4973153 | 0.9172709 | 788.3911 | [5 empty] | 0.004252045 | -0.1269089
8873 | 4:57 | 17800 | 14794 | 1200 | 1127.031 | 1400.031 | 85.7 | 0.854881 | 108.3395 | 110.2678 | 151.6849 | 156.9905 | 205.9211 | 102.96055 | 243.115 | 0.6169151 | 173.976 | 50062.53 | 43307.25 | 0.4911554 | 0.9059092 | 784.1653 | [5 empty] | 0.004173288 | -0.1481754
8874 | 4:57 | 17802 | 14796 | 1200 | 1127.03 | 1400.03 | 85.7 | 0.8522995 | 108.0539 | 109.2641 | 149.7926 | 159.1278 | 206.0168 | 103.0084 | 243.646 | 0.6182625 | 174.0736 | 50195.16 | 43425.2 | 0.492493 | 0.9083765 | 786.944 | [5 empty] | 0.004190349 | -0.1435006
8875 | 4:57 | 17803 | 14797 | 1200 | 1127.03 | 1400.03 | 85.7 | 0.8493826 | 108.1443 | 109.7844 | 151.5255 | 160.2683 | 205.6313 | 102.81565 | 243.5783 | 0.6180907 | 173.9742 | 50087.32 | 43414.14 | 0.4923676 | 0.9081451 | 788.8709 | [5 empty] | 0.004188748 | -0.1439376
8876 | 4:57 | 17804 | 14798 | 1200 | 1127.03 | 1400.03 | 85.7 | 0.8599176 | 107.3793 | 109.7989 | 150.4813 | 159.0597 | 205.9854 | 102.9927 | 244.3599 | 0.6200741 | 173.8762 | 50334.59 | 43534.54 | 0.4937331 | 0.9106637 | 782.0814 | [5 empty] | 0.004206185 | -0.1391953
8877 | 4:57 | 17806 | 14800 | 1200 | 1127.03 | 1400.03 | 85.7 | 0.8531703 | 106.7981 | 108.9067 | 151.3388 | 160.9856 | 206.0108 | 103.0054 | 237.5811 | 0.6028726 | 177.9764 | 48944.29 | 42351.63 | 0.4803175 | 0.8859193 | 782.6058 | [5 empty] | 0.004035921 | -0.1872548
8878 | 4:57 | 17807 | 14801 | 1200 | 1127.029 | 1400.029 | 85.7 | 0.8416147 | 108.1305 | 108.9926 | 150.9545 | 157.5226 | 205.692 | 102.846 | 246.5056 | 0.6255189 | 172.6742 | 50704.21 | 44036.96 | 0.4994311 | 0.9211734 | 797.6818 | [5 empty] | 0.004279209 | -0.1197553
8879 | 4:57 | 17808 | 14802 | 1200 | 1127.029 | 1400.029 | 85.7 | 0.8497943 | 108.4294 | 109.5528 | 151.7376 | 162.0387 | 206.0096 | 103.0048 | 243.8959 | 0.6188966 | 173.6719 | 50244.89 | 43464.17 | 0.492935 | 0.9091916 | 788.6248 | [5 empty] | 0.004195991 | -0.141963
8880 | 4:57 | 17809 | 14803 | 1200 | 1127.029 | 1400.029 | 85.7 | 0.8334004 | 108.3876 | 109.1767 | 152.6948 | 160.6228 | 205.9525 | 102.97625 | 247.7141 | 0.6285855 | 172.1718 | 51017.32 | 44155.4 | 0.5007744 | 0.9236509 | 804.1879 | [5 empty] | 0.004296484 | -0.115253
8881 | 4:57 | 17810 | 14804 | 1200 | 1127.029 | 1400.029 | 85.7 | 0.8456259 | 108.0763 | 109.0568 | 151.5662 | 158.4248 | 205.6278 | 102.8139 | 245.6764 | 0.6234147 | 173.1759 | 50517.88 | 43783.34 | 0.4965548 | 0.9158681 | 793.4248 | [5 empty] | 0.004242294 | -0.1294989
8882 | 4:57 | 17811 | 14805 | 1200 | 1127.029 | 1400.029 | 85.7 | 0.8595212 | 108.434 | 109.2327 | 152.3365 | 159.7037 | 205.7993 | 102.89965 | 242.5146 | 0.6153915 | 174.4762 | 49909.33 | 43210.21 | 0.4900548 | 0.9038793 | 780.691 | [5 empty] | 0.004159269 | -0.1520453
8883 | 4:57 | 17813 | 14807 | 1200 | 1127.028 | 1400.028 | 85.7 | 0.8461341 | 108.9591 | 109.543 | 149.0175 | 159.7527 | 205.8025 | 102.90125 | 244.7191 | 0.6209855 | 173.0736 | 50363.82 | 43648.84 | 0.4950294 | 0.9130546 | 791.9973 | [5 empty] | 0.004222761 | -0.1347236
8884 | 4:57 | 17814 | 14808 | 1200 | 1127.028 | 1400.028 | 85.7 | 0.8488235 | 108.7234 | 109.2805 | 154.1412 | 158.1588 | 205.6649 | 102.83245 | 246.1674 | 0.6246607 | 172.774 | 50628 | 43859.08 | 0.4974138 | 0.9174524 | 791.2207 | [5 empty] | 0.004253307 | -0.1265743
8885 | 4:57 | 17816 | 14810 | 1200 | 1127.028 | 1400.028 | 85.7 | 0.850641 | 108.3852 | 108.6757 | 153.9515 | 159.8104 | 205.9437 | 102.97185 | 244.8588 | 0.62134 | 173.3737 | 50427.14 | 43648.32 | 0.4950235 | 0.9130437 | 789.0145 | [5 empty] | 0.004222686 | -0.1347438
8886 | 4:57 | 17817 | 14811 | 1200 | 1127.028 | 1400.028 | 85.7 | 0.8455832 | 109.2749 | 108.7682 | 152.3377 | 158.728 | 205.8476 | 102.9238 | 250.1256 | 0.6347048 | 172.4727 | 51487.75 | 44578.78 | 0.505576 | 0.9325073 | 798.3622 | [5 empty] | 0.004358427 | -0.09940286
8887 | 4:57 | 17821 | 14815 | 1200 | 1127.027 | 1400.027 | 85.7 | 0.8365226 | 98.26498 | 90.32283 | 154.3098 | 158.771 | 205.8907 | 102.94535 | 254.1434 | 0.6449001 | 185.5791 | 52325.78 | 45466.94 | 0.5156488 | 0.951086 | 824.5192 | [5 empty] | 0.004489325 | -0.06734677
8888 | 4:57 | 17822 | 14816 | 1200 | 1127.027 | 1400.027 | 85.7 | 0.8521184 | 106.796 | 108.9826 | 151.8315 | 157.1868 | 206.0125 | 103.00625 | 249.8861 | 0.634097 | 172.1731 | 51479.66 | 44577.01 | 0.5055559 | 0.9324702 | 793.2502 | [5 empty] | 0.004358167 | -0.09946834
8889 | 4:57 | 17823 | 14817 | 1200 | 1127.027 | 1400.027 | 85.7 | 0.8441333 | 109.0597 | 109.3368 | 149.5314 | 159.7024 | 206.0941 | 103.04705 | 244.2669 | 0.6198381 | 173.3763 | 50341.96 | 43541.03 | 0.4938067 | 0.9107994 | 793.0002 | [5 empty] | 0.004207126 | -0.1389406
8890 | 4:57 | 17824 | 14818 | 1200 | 1127.027 | 1400.027 | 85.7 | 0.8482158 | 108.2865 | 109.3978 | 150.5459 | 160.7155 | 206.0613 | 103.03065 | 246.4128 | 0.6252834 | 172.674 | 50776.16 | 43926.46 | 0.4981779 | 0.9188619 | 792.0391 | [5 empty] | 0.004263112 | -0.1239832
8891 | 4:57 | 17826 | 14820 | 1200 | 1127.026 | 1400.026 | 85.7 | 0.8356491 | 108.9331 | 109.4075 | 154.6998 | 160.4543 | 205.9313 | 102.96565 | 246.2789 | 0.6249436 | 172.3734 | 50716.53 | 43900.16 | 0.4978797 | 0.9183118 | 800.8644 | [5 empty] | 0.004259284 | -0.1249934
8892 | 4:57 | 17828 | 14822 | 1200 | 1127.026 | 1400.026 | 85.7 | 0.8624147 | 107.8407 | 109.3044 | 153.6163 | 159.5397 | 206.0448 | 103.0224 | 240.2125 | 0.6095498 | 176.1732 | 49494.54 | 42824.62 | 0.4856818 | 0.8958134 | 777.6523 | [5 empty] | 0.00410372 | -0.1676397
8893 | 4:57 | 17830 | 14824 | 1200 | 1127.026 | 1400.026 | 85.7 | 0.8528502 | 108.1334 | 109.2612 | 151.4471 | 159.4719 | 206.0411 | 103.02055 | 244.4754 | 0.6203671 | 173.8746 | 50371.98 | 43589.3 | 0.4943541 | 0.9118091 | 787.5054 | [5 empty] | 0.004214124 | -0.1370493
8894 | 4:57 | 17831 | 14825 | 1200 | 1127.025 | 1400.025 | 85.7 | 0.8416541 | 108.3462 | 109.0702 | 151.2798 | 158.047 | 205.6524 | 102.8262 | 249.723 | 0.6336832 | 172.0733 | 51356.12 | 44494.63 | 0.5046216 | 0.930747 | 800.291 | [5 empty] | 0.004346092 | -0.1025232
8895 | 4:57 | 17832 | 14826 | 1200 | 1127.025 | 1400.025 | 85.7 | 0.8451701 | 107.8338 | 109.2777 | 152.9336 | 159.3585 | 205.6171 | 102.80855 | 244.1024 | 0.6194206 | 174.2736 | 50191.61 | 43514.34 | 0.493504 | 0.9102411 | 792.9478 | [5 empty] | 0.004203258 | -0.1399887
8896 | 4:57 | 17834 | 14828 | 1200 | 1127.025 | 1400.025 | 85.7 | 0.8419579 | 107.5575 | 108.7423 | 151.8888 | 160.4614 | 205.8714 | 102.9357 | 249.1879 | 0.6323253 | 172.5699 | 51300.66 | 44435.28 | 0.5039485 | 0.9295055 | 800.142 | [5 empty] | 0.004337399 | -0.1047328
8897 | 4:57 | 17836 | 14830 | 1200 | 1127.025 | 1400.025 | 85.7 | 0.8456269 | 107.8542 | 109.6571 | 151.5606 | 159.3728 | 205.9211 | 102.96055 | 241.6259 | 0.6131364 | 174.8715 | 49755.86 | 43080.01 | 0.4885782 | 0.9011557 | 790.1178 | [5 empty] | 0.004140484 | -0.157272
8898 | 4:57 | 17838 | 14832 | 1200 | 1127.024 | 1400.024 | 85.7 | 0.8466193 | 108.3045 | 109.401 | 153.5815 | 159.9036 | 206.0164 | 103.0082 | 245.8558 | 0.62387 | 172.474 | 50650.34 | 43839.61 | 0.4971929 | 0.9170452 | 792.3932 | [5 empty] | 0.004250475 | -0.1273249
8899 | 4:57 | 17839 | 14833 | 1200 | 1127.024 | 1400.024 | 85.7 | 0.8263868 | 95.50568 | 91.76953 | 151.2099 | 160.4563 | 205.8845 | 102.94225 | 253.303 | 0.6427676 | 186.176 | 52151.16 | 45309.49 | 0.5138631 | 0.9477924 | 831.832 | [5 empty] | 0.004466026 | -0.07291513
8900 | 4:57 | 17840 | 14834 | 1200 | 1127.024 | 1400.024 | 85.7 | 0.8647142 | 107.1555 | 108.7056 | 154.859 | 159.6651 | 205.665 | 102.8325 | 239.8311 | 0.608582 | 176.9778 | 49324.86 | 42759.82 | 0.4849469 | 0.8944579 | 776.4034 | [5 empty] | 0.004094409 | -0.1702949
8901 | 4:57 | 17841 | 14835 | 1200 | 1127.024 | 1400.024 | 85.7 | 0.862953 | 107.2549 | 109.1748 | 152.1182 | 159.7781 | 205.9445 | 102.97225 | 242.1424 | 0.6144471 | 175.4734 | 49867.88 | 43159.13 | 0.4894755 | 0.9028108 | 778.9204 | [5 empty] | 0.004151896 | -0.1540911
8902 | 4:57 | 17842 | 14836 | 1200 | 1127.024 | 1400.024 | 85.7 | 0.8574787 | 107.7668 | 109.2087 | 151.802 | 159.9646 | 205.9461 | 102.97305 | 240.9225 | 0.6113515 | 175.6719 | 49617.06 | 42968.87 | 0.4873177 | 0.8988309 | 781.6313 | [5 empty] | 0.004124472 | -0.1617648
8903 | 4:57 | 17843 | 14837 | 1200 | 1127.023 | 1400.023 | 85.7 | 0.8401195 | 107.7708 | 111.2255 | 151.6057 | 158.7034 | 206.0365 | 103.01825 | 251.476 | 0.6381315 | 171.4726 | 51813.21 | 44822.91 | 0.5083447 | 0.937614 | 803.1552 | [5 empty] | 0.004394278 | -0.09043318
8904 | 4:57 | 17845 | 14839 | 1200 | 1127.023 | 1400.023 | 85.7 | 0.8468385 | 107.3922 | 109.0905 | 150.6673 | 160.3391 | 206.0676 | 103.0338 | 240.0157 | 0.6090505 | 176.4718 | 49459.45 | 42783.11 | 0.485211 | 0.8949451 | 788.7172 | [5 empty] | 0.004097755 | -0.1693395
8905 | 4:57 | 17847 | 14841 | 1200 | 1127.023 | 1400.023 | 85.7 | 0.8641409 | 108.2188 | 109.5002 | 152.9753 | 159.6601 | 205.7267 | 102.86335 | 241.2375 | 0.6121508 | 175.2746 | 49629 | 43004.51 | 0.4877219 | 0.8995764 | 776.8116 | [5 empty] | 0.004129605 | -0.1603209
8906 | 4:57 | 17849 | 14843 | 1200 | 1127.022 | 1400.022 | 85.7 | 0.8453408 | 107.5011 | 108.5818 | 152.2957 | 160.1321 | 206.0381 | 103.01905 | 247.8333 | 0.628888 | 172.7699 | 51063.1 | 44208.44 | 0.5013759 | 0.9247604 | 796.2328 | [5 empty] | 0.004304228 | -0.1132465
8907 | 4:58 | 17851 | 14845 | 1200 | 1127.022 | 1400.022 | 85.7 | 0.8570078 | 108.4353 | 109.3721 | 150.3729 | 159.1137 | 206.0259 | 103.01295 | 245.5628 | 0.6231265 | 173.0765 | 50592.3 | 43751.11 | 0.4961892 | 0.9151939 | 784.8628 | [5 empty] | 0.004237611 | -0.1307472
8908 | 4:58 | 17852 | 14846 | 1200 | 1127.022 | 1400.022 | 85.7 | 0.8441822 | 108.5045 | 109.6809 | 152.3332 | 159.8826 | 205.9294 | 102.9647 | 246.9702 | 0.6266978 | 172.1733 | 50858.4 | 44030.37 | 0.4993564 | 0.9210355 | 795.2333 | [5 empty] | 0.004278248 | -0.1200067
8909 | 4:58 | 17856 | 14850 | 1200 | 1127.021 | 1400.021 | 85.7 | 0.8458553 | 96.17276 | 104.547 | 151.8349 | 159.6841 | 206.172 | 103.086 | 252.076 | 0.639654 | 179.0752 | 51971.03 | 45045.38 | 0.5108678 | 0.9422677 | 808.0294 | [5 empty] | 0.004427034 | -0.08236502
8910 | 4:58 | 17857 | 14851 | 1200 | 1127.021 | 1400.021 | 85.7 | 0.8389823 | 107.8937 | 107.3981 | 154.0749 | 159.3955 | 206.1399 | 103.06995 | 251.7872 | 0.6389212 | 172.272 | 51903.39 | 44938.64 | 0.5096572 | 0.9400349 | 805.6268 | [5 empty] | 0.004411308 | -0.08622362
8911 | 4:58 | 17858 | 14852 | 1200 | 1127.021 | 1400.021 | 85.7 | 0.8424528 | 108.2112 | 108.922 | 152.1792 | 159.2251 | 206.1413 | 103.07065 | 247.4893 | 0.628015 | 172.4729 | 51017.75 | 44132.44 | 0.500514 | 0.9231706 | 797.5352 | [5 empty] | 0.004293133 | -0.1161234
8912 | 4:58 | 17859 | 14853 | 1200 | 1127.021 | 1400.021 | 85.7 | 0.8493201 | 107.6801 | 109.4491 | 150.617 | 160.7123 | 206.1836 | 103.0918 | 242.8825 | 0.6163251 | 174.5724 | 50078.39 | 43330.67 | 0.491421 | 0.9063991 | 788.9229 | [5 empty] | 0.004176674 | -0.1472446
8913 | 4:58 | 17860 | 14854 | 1200 | 1127.021 | 1400.021 | 85.7 | 0.8569109 | 107.9211 | 109.3421 | 152.0239 | 158.9865 | 206.0855 | 103.04275 | 243.4938 | 0.6178763 | 174.3769 | 50180.53 | 43404.8 | 0.4922617 | 0.9079497 | 783.8059 | [5 empty] | 0.004187397 | -0.1443068
8914 | 4:58 | 17861 | 14855 | 1200 | 1127.021 | 1400.021 | 85.7 | 0.8383042 | 109.9629 | 110.4581 | 150.3718 | 157.7779 | 206.6207 | 103.31035 | 246.8059 | 0.6262809 | 171.2744 | 50995.19 | 44080.59 | 0.4999259 | 0.922086 | 799.061 | [5 empty] | 0.00428557 | -0.1180933
8915 | 4:58 | 17862 | 14856 | 1200 | 1127.02 | 1400.02 | 85.7 | 0.8338261 | 108.2602 | 108.2682 | 151.175 | 159.7689 | 205.3512 | 102.6756 | 248.6874 | 0.6310553 | 172.4712 | 51068.25 | 44392.56 | 0.5034641 | 0.9286119 | 805.8588 | [5 empty] | 0.004331145 | -0.1063278
8916 | 4:58 | 17865 | 14859 | 1200 | 1127.02 | 1400.02 | 85.7 | 0.8602328 | 107.7727 | 109.4542 | 150.6967 | 160.3844 | 206.1545 | 103.07725 | 241.8442 | 0.6136904 | 175.0686 | 49857.29 | 43128.36 | 0.4891265 | 0.9021671 | 780.2079 | [5 empty] | 0.004147457 | -0.1553264
8917 | 4:58 | 17868 | 14862 | 1200 | 1127.019 | 1400.019 | 85.7 | 0.8732589 | 106.3529 | 107.8639 | 152.1703 | 161.3092 | 205.9033 | 102.95165 | 235.1082 | 0.5965975 | 179.9729 | 48409.55 | 41959.93 | 0.4758752 | 0.8777257 | 767.9552 | [5 empty] | 0.00398006 | -0.2039182
8918 | 4:58 | 17869 | 14863 | 1200 | 1127.019 | 1400.019 | 85.7 | 0.8618312 | 108.1413 | 109.5371 | 150.3892 | 160.1085 | 206.0825 | 103.04125 | 242.3675 | 0.6150183 | 174.8735 | 49947.71 | 43229.37 | 0.4902721 | 0.90428 | 779.5974 | [5 empty] | 0.004162036 | -0.1512795
8919 | 4:58 | 17870 | 14864 | 1200 | 1127.019 | 1400.019 | 85.7 | 0.8535952 | 108.0688 | 109.1212 | 151.5193 | 158.3084 | 205.9279 | 102.96395 | 246.7453 | 0.6261271 | 172.5728 | 50811.76 | 43970.22 | 0.4986742 | 0.9197773 | 788.3411 | [5 empty] | 0.004269484 | -0.1223057
8920 | 4:58 | 17874 | 14868 | 1200 | 1127.018 | 1400.018 | 85.7 | 0.848434 | 107.9717 | 109.0991 | 151.9101 | 161.3404 | 205.2511 | 102.62555 | 241.1469 | 0.6119209 | 175.4745 | 49495.68 | 42969.51 | 0.487325 | 0.8988442 | 787.8983 | [5 empty] | 0.004124564 | -0.1617389
8921 | 4:58 | 17875 | 14869 | 1200 | 1127.018 | 1400.018 | 85.7 | 0.846634 | 98.08213 | 97.44312 | 151.4541 | 159.5402 | 205.9968 | 102.9984 | 251.7188 | 0.6387476 | 182.478 | 51853.25 | 44968.02 | 0.5099904 | 0.9406495 | 810.3138 | [5 empty] | 0.004415634 | -0.08515926
8922 | 4:58 | 17876 | 14870 | 1200 | 1127.018 | 1400.018 | 85.7 | 0.8593871 | 108.3011 | 109.4673 | 153.0257 | 160.8149 | 205.9987 | 102.99935 | 242.6687 | 0.6157826 | 174.576 | 49989.42 | 43296.88 | 0.4910377 | 0.9056922 | 781.4931 | [5 empty] | 0.004171789 | -0.1485879
8923 | 4:58 | 17879 | 14873 | 1200 | 1127.018 | 1400.018 | 85.7 | 0.8706365 | 105.2466 | 107.7337 | 149.3112 | 159.6773 | 205.7576 | 102.8788 | 234.6049 | 0.5953203 | 180.7766 | 48271.75 | 41824.53 | 0.4743396 | 0.8748933 | 769.5776 | [5 empty] | 0.003960811 | -0.2097692
8924 | 4:58 | 17880 | 14874 | 1200 | 1127.017 | 1400.017 | 85.7 | 0.8541024 | 108.8423 | 109.4067 | 152.6528 | 160.1737 | 206.0062 | 103.0031 | 245.6176 | 0.6232655 | 172.7753 | 50598.75 | 43823.7 | 0.4970125 | 0.9167124 | 787.1517 | [5 empty] | 0.004248162 | -0.1279389
8925 | 4:58 | 17882 | 14876 | 1200 | 1127.017 | 1400.017 | 85.7 | 0.8332704 | 107.3621 | 107.9269 | 153.0869 | 157.7045 | 205.509 | 102.7545 | 249.5911 | 0.6333485 | 172.7732 | 51293.22 | 44493.05 | 0.5046037 | 0.9307139 | 807.3002 | [5 empty] | 0.00434586 | -0.1025819
8926 | 4:58 | 17883 | 14877 | 1200 | 1127.017 | 1400.017 | 85.7 | 0.8532788 | 108.6227 | 109.9595 | 149.8247 | 158.7948 | 205.841 | 102.9205 | 245.3985 | 0.6227095 | 172.5744 | 50513.07 | 43748.54 | 0.4961601 | 0.9151401 | 787.0161 | [5 empty] | 0.004237238 | -0.1308468
8927 | 4:58 | 17884 | 14878 | 1200 | 1127.017 | 1400.017 | 85.7 | 0.8621267 | 108.9651 | 110.0153 | 151.4688 | 159.6257 | 206.2195 | 103.10975 | 244.7091 | 0.6209602 | 173.0806 | 50463.78 | 43639.92 | 0.4949282 | 0.912868 | 780.4611 | [5 empty] | 0.004221467 | -0.1350715
8928 | 4:58 | 17886 | 14880 | 1200 | 1127.016 | 1400.016 | 85.7 | 0.8595077 | 106.2034 | 108.2456 | 152.6791 | 159.1656 | 205.8084 | 102.9042 | 236.5792 | 0.6003302 | 179.2758 | 48689.98 | 42148.59 | 0.4780148 | 0.8816721 | 778.0068 | [5 empty] | 0.004006933 | -0.1958441
8929 | 4:58 | 17888 | 14882 | 1200 | 1127.016 | 1400.016 | 85.7 | 0.8452806 | 106.9234 | 107.789 | 152.655 | 159.3865 | 206.1611 | 103.08055 | 248.7732 | 0.631273 | 173.3692 | 51287.35 | 44354.53 | 0.5030327 | 0.9278164 | 797.9059 | [5 empty] | 0.004325581 | -0.107751
8930 | 4:58 | 17890 | 14884 | 1200 | 1127.016 | 1400.016 | 85.7 | 0.8293501 | 96.72247 | 107.1652 | 153.0779 | 160.1652 | 205.7052 | 102.8526 | 251.3473 | 0.6378049 | 178.0775 | 51703.45 | 44888.8 | 0.509092 | 0.9389923 | 818.4327 | [5 empty] | 0.004403971 | -0.08803317
8931 | 4:58 | 17891 | 14885 | 1200 | 1127.016 | 1400.016 | 85.7 | 0.8426694 | 107.1788 | 108.5395 | 153.711 | 160.1211 | 206.1277 | 103.06385 | 247.4168 | 0.6278311 | 172.9738 | 50999.45 | 44162.14 | 0.5008508 | 0.9237919 | 798.0858 | [5 empty] | 0.004297468 | -0.1149977
8932 | 4:58 | 17893 | 14887 | 1200 | 1127.015 | 1400.015 | 85.7 | 0.8518659 | 106.2812 | 108.7532 | 149.8328 | 160.3509 | 206.1528 | 103.0764 | 237.6558 | 0.6030621 | 178.2737 | 48993.41 | 42368.89 | 0.4805132 | 0.8862804 | 783.9523 | [5 empty] | 0.004038389 | -0.1865294
8933 | 4:58 | 17894 | 14888 | 1200 | 1127.015 | 1400.015 | 85.7 | 0.8433022 | 108.1507 | 108.1004 | 151.8801 | 159.8466 | 206.2081 | 103.10405 | 249.1909 | 0.6323329 | 172.571 | 51385.17 | 44447.63 | 0.5040886 | 0.9297638 | 799.2296 | [5 empty] | 0.004339207 | -0.1042724
8934 | 4:58 | 17902 | 14896 | 1200 | 1127.014 | 1400.014 | 85.7 | 0.8507052 | 107.982 | 109.5272 | 153.601 | 159.9157 | 206.0112 | 103.0056 | 244.3759 | 0.6201147 | 173.3732 | 50344.18 | 43554.68 | 0.4939615 | 0.9110849 | 788.3068 | [5 empty] | 0.004209105 | -0.1384052
8935 | 4:58 | 17904 | 14898 | 1200 | 1127.014 | 1400.014 | 85.7 | 0.8227731 | 95.32243 | 94.81232 | 151.2731 | 159.1852 | 206.0998 | 103.0499 | 253.3804 | 0.642964 | 184.7766 | 52221.63 | 45347.63 | 0.5142957 | 0.9485902 | 833.5412 | [5 empty] | 0.004471666 | -0.07156184
8936 | 4:58 | 17905 | 14899 | 1200 | 1127.013 | 1400.013 | 85.7 | 0.8529537 | 108.3322 | 109.0975 | 150.9725 | 158.5645 | 205.9719 | 102.98595 | 246.3226 | 0.6250545 | 172.774 | 50735.53 | 43875.59 | 0.497601 | 0.9177978 | 788.3419 | [5 empty] | 0.004255709 | -0.1259385
8937 | 4:58 | 17907 | 14901 | 1200 | 1127.013 | 1400.013 | 85.7 | 0.8548655 | 107.032 | 108.0902 | 153.2763 | 160.5786 | 206.3675 | 103.18375 | 250.2414 | 0.6349986 | 173.1763 | 51641.7 | 44714.48 | 0.507115 | 0.9353459 | 793.2114 | [5 empty] | 0.004378343 | -0.09440194
8938 | 4:58 | 17909 | 14903 | 1200 | 1127.013 | 1400.013 | 85.7 | 0.8533865 | 107.7426 | 109.1531 | 152.6051 | 159.6708 | 205.9782 | 102.9891 | 245.1579 | 0.622099 | 173.576 | 50497.18 | 43720.74 | 0.4958448 | 0.9145586 | 787.7451 | [5 empty] | 0.004233199 | -0.1319256
8939 | 4:59 | 17911 | 14905 | 1200 | 1127.012 | 1400.012 | 85.7 | 0.8467117 | 109.0706 | 110.3928 | 150.7147 | 160.1868 | 206.173 | 103.0865 | 247.0848 | 0.6269886 | 171.3756 | 50942.2 | 44051.02 | 0.4995906 | 0.9214675 | 792.7199 | [5 empty] | 0.004281258 | -0.1192193
8940 | 4:59 | 17912 | 14906 | 1200 | 1127.012 | 1400.012 | 85.7 | 0.7812998 | 30.42828 | 48.09229 | 150.3221 | 158.8613 | 207.853 | 103.9265 | 255.8131 | 0.6491371 | 247.7128 | 53171.51 | 46275.18 | 0.5248152 | 0.9679929 | 937.8672 | [5 empty] | 0.004609562 | -0.03950589
8941 | 4:59 | 17915 | 14909 | 1200 | 1127.012 | 1400.012 | 85.7 | 0.8645049 | 106.1459 | 108.3544 | 151.702 | 161.5473 | 206.0813 | 103.04065 | 236.738 | 0.6007331 | 178.768 | 48787.29 | 42226.87 | 0.4789026 | 0.8833096 | 774.5905 | [5 empty] | 0.004018101 | -0.1925203
8942 | 4:59 | 17917 | 14911 | 1200 | 1127.011 | 1400.011 | 85.7 | 0.8413613 | 107.5268 | 108.7655 | 152.1816 | 160.4125 | 205.6246 | 102.8123 | 245.8065 | 0.6237449 | 173.1729 | 50543.88 | 43833.23 | 0.4971206 | 0.9169117 | 796.9208 | [5 empty] | 0.004249547 | -0.1275711
8943 | 4:59 | 17919 | 14913 | 1200 | 1127.011 | 1400.011 | 85.7 | 0.8436265 | 108.3457 | 110.1873 | 152.2768 | 157.9305 | 206.164 | 103.082 | 243.0656 | 0.6167897 | 173.9764 | 50111.38 | 43344.13 | 0.4915736 | 0.9066806 | 792.5693 | [5 empty] | 0.00417862 | -0.1467103
8944 | 4:59 | 17920 | 14914 | 1200 | 1127.011 | 1400.011 | 85.7 | 0.84821 | 108.1483 | 109.3788 | 152.544 | 160.5363 | 206.3459 | 103.17295 | 248.5261 | 0.630646 | 171.6712 | 51282.34 | 44376.82 | 0.5032855 | 0.9282826 | 794.2075 | [5 empty] | 0.004328842 | -0.1069165
8945 | 4:59 | 17921 | 14915 | 1200 | 1127.011 | 1400.011 | 85.7 | 0.8604696 | 108.0391 | 109.7105 | 151.7527 | 159.3593 | 205.9498 | 102.9749 | 241.0423 | 0.6116555 | 175.2739 | 49642.61 | 43030.06 | 0.4880117 | 0.9001108 | 779.5569 | [5 empty] | 0.004133285 | -0.1592876
8946 | 4:59 | 17923 | 14917 | 1200 | 1127.01 | 1400.01 | 85.7 | 0.8654034 | 106.2552 | 109.2989 | 152.7219 | 159.8683 | 206.1166 | 103.0583 | 236.8376 | 0.6009859 | 178.5754 | 48816.16 | 42228.25 | 0.4789182 | 0.8833384 | 773.7891 | [5 empty] | 0.004018298 | -0.1924619
8947 | 4:59 | 17927 | 14921 | 1200 | 1127.01 | 1400.01 | 85.7 | 0.857043 | 108.1255 | 108.6713 | 150.8624 | 159.9169 | 206.0384 | 103.0192 | 247.2372 | 0.6273753 | 172.7702 | 50940.36 | 44128.29 | 0.5004669 | 0.9230838 | 787.1627 | [5 empty] | 0.004292528 | -0.1162809
8948 | 4:59 | 17929 | 14923 | 1200 | 1127.009 | 1400.009 | 85.7 | 0.8476897 | 108.396 | 109.8031 | 151.8593 | 159.3409 | 206.0775 | 103.03875 | 245.1698 | 0.6221292 | 172.871 | 50523.98 | 43751.02 | 0.4961882 | 0.915192 | 791.3815 | [5 empty] | 0.004237598 | -0.1307507
8949 | 4:59 | 17930 | 14924 | 1200 | 1127.009 | 1400.009 | 85.7 | 0.8574467 | 105.6111 | 108.9976 | 151.4569 | 159.8095 | 206.2932 | 103.1466 | 233.1034 | 0.5915102 | 180.475 | 48087.64 | 41614.64 | 0.4719592 | 0.8705028 | 776.8314 | [5 empty] | 0.003931033 | -0.2189332
8950 | 4:59 | 17935 | 14929 | 1200 | 1127.008 | 1400.008 | 85.7 | 0.8428392 | 107.1932 | 109.4718 | 154.4568 | 158.9945 | 206.2729 | 103.13645 | 239.2752 | 0.6071714 | 176.7727 | 49356 | 42678.16 | 0.4840207 | 0.8927497 | 791.1683 | [5 empty] | 0.004082686 | -0.1736554
8951 | 4:59 | 17940 | 14934 | 1200 | 1127.008 | 1400.008 | 85.7 | 0.8567145 | 108.7132 | 109.9525 | 152.6576 | 160.3586 | 205.8569 | 102.92845 | 242.0416 | 0.6141913 | 174.3737 | 49825.93 | 43177.55 | 0.4896844 | 0.9031961 | 782.3447 | [5 empty] | 0.004154555 | -0.1533527
8952 | 4:59 | 17941 | 14935 | 1200 | 1127.007 | 1400.007 | 85.7 | 0.8480383 | 108.2175 | 109.2232 | 151.555 | 159.2801 | 206.3958 | 103.1979 | 245.8255 | 0.6237931 | 172.975 | 50737.36 | 43826.02 | 0.4970388 | 0.9167609 | 791.761 | [5 empty] | 0.004248499 | -0.1278493
8953 | 4:59 | 17942 | 14936 | 1200 | 1127.007 | 1400.007 | 85.7 | 0.8495237 | 108.0097 | 109.9819 | 150.807 | 161.7723 | 206.339 | 103.1695 | 246.5439 | 0.6256161 | 172.2767 | 50871.63 | 43977.49 | 0.4987567 | 0.9199294 | 791.0472 | [5 empty] | 0.004270543 | -0.1220274
8954 | 4:59 | 17944 | 14938 | 1200 | 1127.007 | 1400.007 | 85.7 | 0.8447 | 108.0758 | 109.5888 | 151.8076 | 162.4423 | 206.177 | 103.0885 | 241.9355 | 0.613922 | 174.3701 | 49881.54 | 43221.95 | 0.490188 | 0.9041248 | 791.3053 | [5 empty] | 0.004160964 | -0.151576
8955 | 4:59 | 17945 | 14939 | 1200 | 1127.007 | 1400.007 | 85.7 | 0.8523096 | 108.5482 | 109.2951 | 151.1338 | 160.2258 | 206.2156 | 103.1078 | 243.2417 | 0.6172366 | 173.7753 | 50160.22 | 43433.5 | 0.4925872 | 0.9085501 | 786.697 | [5 empty] | 0.004191551 | -0.1431728
8956 | 4:59 | 17947 | 14941 | 1200 | 1127.006 | 1400.006 | 85.7 | 0.8638663 | 108.5259 | 109.7654 | 153.5948 | 158.8217 | 206.2238 | 103.1119 | 243.86 | 0.6188055 | 173.4726 | 50289.72 | 43466.24 | 0.4929585 | 0.9092349 | 778.4225 | [5 empty] | 0.004196291 | -0.1418815
8957 | 4:59 | 17949 | 14943 | 1200 | 1127.006 | 1400.006 | 85.7 | 0.8457009 | 108.0085 | 109.4962 | 150.9214 | 160.5706 | 206.2061 | 103.10305 | 245.2201 | 0.6222569 | 173.174 | 50565.87 | 43743.9 | 0.4961075 | 0.9150431 | 793.0887 | [5 empty] | 0.004236563 | -0.1310268
8958 | 4:59 | 17952 | 14946 | 1200 | 1127.006 | 1400.006 | 85.7 | 0.8481282 | 109.3216 | 109.704 | 147.8406 | 157.7518 | 206.1527 | 103.07635 | 244.8815 | 0.6213976 | 172.7745 | 50482.98 | 43668.19 | 0.4952488 | 0.9134594 | 790.3798 | [5 empty] | 0.00422557 | -0.1339694
8959 | 4:59 | 17954 | 14948 | 1200 | 1127.005 | 1400.005 | 85.7 | 0.8457089 | 108.4151 | 109.7474 | 152.6143 | 160.6742 | 206.0347 | 103.01735 | 244.8342 | 0.6212776 | 172.8735 | 50444.35 | 43684.06 | 0.4954288 | 0.9137913 | 792.3582 | [5 empty] | 0.004227873 | -0.1333515
8960 | 4:59 | 17955 | 14949 | 1200 | 1127.005 | 1400.005 | 85.7 | 0.8425766 | 108.1986 | 109.5175 | 152.0731 | 161.0985 | 206.1521 | 103.07605 | 245.2913 | 0.6224375 | 173.1763 | 50567.32 | 43752.22 | 0.4962018 | 0.9152171 | 795.4488 | [5 empty] | 0.004237772 | -0.1307042
8961 | 4:59 | 17958 | 14952 | 1200 | 1127.005 | 1400.005 | 85.7 | 0.8401383 | 109.4792 | 110.0508 | 150.6474 | 160.3746 | 206.3931 | 103.19655 | 250.5541 | 0.6357921 | 171.3682 | 51712.63 | 44744.07 | 0.5074506 | 0.9359648 | 802.4808 | [5 empty] | 0.004382689 | -0.0933165
8962 | 4:59 | 17960 | 14954 | 1200 | 1127.004 | 1400.004 | 85.7 | 0.8435532 | 107.8693 | 107.7771 | 153.2444 | 158.7761 | 205.1614 | 102.5807 | 248.3956 | 0.6303148 | 173.0763 | 50961.2 | 44280.33 | 0.5021912 | 0.9262642 | 798.3683 | [5 empty] | 0.004314731 | -0.1105366
8963 | 4:59 | 17961 | 14955 | 1200 | 1127.004 | 1400.004 | 85.7 | 0.8407695 | 109.1504 | 109.6003 | 150.1559 | 159.0397 | 206.133 | 103.0665 | 246.4187 | 0.6252984 | 171.5687 | 50795.01 | 43939.44 | 0.4983251 | 0.9191334 | 796.5115 | [5 empty] | 0.004265002 | -0.1234852
8964 | 4:59 | 17965 | 14959 | 1200 | 1127.004 | 1400.004 | 85.7 | 0.8520663 | 107.6639 | 108.0196 | 152.2173 | 158.7563 | 206.3129 | 103.15645 | 249.8074 | 0.6338973 | 172.8749 | 51538.5 | 44572.28 | 0.5055023 | 0.9323713 | 793.9569 | [5 empty] | 0.004357473 | -0.09964336
8965 | 4:59 | 17966 | 14960 | 1200 | 1127.003 | 1400.003 | 85.7 | 0.8533307 | 108.2013 | 109.6816 | 151.1923 | 159.0021 | 206.2581 | 103.12905 | 243.704 | 0.6184097 | 174.0806 | 50265.93 | 43466.82 | 0.4929651 | 0.9092471 | 786.5035 | [5 empty] | 0.004196375 | -0.1418586
8966 | 4:59 | 17967 | 14961 | 1200 | 1127.003 | 1400.003 | 85.7 | 0.8513012 | 108.4885 | 110.0188 | 151.4821 | 160.6304 | 206.183 | 103.0915 | 244.7556 | 0.6210782 | 173.0791 | 50464.46 | 43669.26 | 0.495261 | 0.9134818 | 788.3899 | [5 empty] | 0.004225725 | -0.1339277
8967 | 5:00 | 17970 | 14964 | 1200 | 1127.003 | 1400.003 | 85.7 | 0.8610063 | 106.8105 | 109.6378 | 156.3315 | 159.4385 | 206.3276 | 103.1638 | 237.5242 | 0.6027282 | 177.6734 | 49007.8 | 42386.37 | 0.4807115 | 0.886646 | 777.0458 | [5 empty] | 0.004040888 | -0.1857955
8968 | 5:00 | 17971 | 14965 | 1200 | 1127.003 | 1400.003 | 85.7 | 0.8579074 | 108.4186 | 110.1049 | 152.1333 | 158.85 | 206.1104 | 103.0552 | 243.5682 | 0.6180651 | 173.672 | 50201.93 | 43445.24 | 0.4927203 | 0.9087957 | 782.6767 | [5 empty] | 0.00419325 | -0.1427095
8969 | 5:00 | 17972 | 14966 | 1200 | 1127.002 | 1400.002 | 85.7 | 0.8413312 | 106.6865 | 108.8849 | 151.9444 | 159.0625 | 206.0207 | 103.01035 | 249.4566 | 0.6330072 | 172.3747 | 51393.22 | 44480.49 | 0.5044613 | 0.9304512 | 800.7335 | [5 empty] | 0.00434402 | -0.103049
8970 | 5:00 | 17974 | 14968 | 1200 | 1127.002 | 1400.002 | 85.7 | 0.8446062 | 108.5783 | 107.8919 | 152.4974 | 159.577 | 206.2657 | 103.13285 | 248.3128 | 0.6301047 | 173.0758 | 51218.41 | 44345.96 | 0.5029356 | 0.9276371 | 798.0509 | [5 empty] | 0.004324327 | -0.1080721
8971 | 5:00 | 17975 | 14969 | 1200 | 1127.002 | 1400.002 | 85.7 | 0.8464582 | 108.0529 | 109.2253 | 150.9747 | 159.493 | 205.9522 | 102.9761 | 239.2527 | 0.6071143 | 176.3761 | 49274.63 | 42683.26 | 0.4840786 | 0.8928564 | 788.1813 | [5 empty] | 0.004083418 | -0.1734451
8972 | 5:00 | 17978 | 14972 | 1200 | 1127.001 | 1400.001 | 85.7 | 0.8432942 | 113.4513 | 109.7651 | 151.7811 | 159.3114 | 206.255 | 103.1275 | 250.1833 | 0.6348512 | 169.4713 | 51601.56 | 44599.37 | 0.5058095 | 0.932938 | 797.2045 | [5 empty] | 0.004361447 | -0.09864161
8973 | 5:00 | 17979 | 14973 | 1200 | 1127.001 | 1400.001 | 85.7 | 0.8502424 | 108.5826 | 109.075 | 151.4212 | 157.6266 | 206.3739 | 103.18695 | 246.6538 | 0.6258949 | 172.3753 | 50902.89 | 44010.52 | 0.4991313 | 0.9206203 | 790.855 | [5 empty] | 0.004275355 | -0.1207645
8974 | 5:00 | 17980 | 14974 | 1200 | 1127.001 | 1400.001 | 85.7 | 0.8454662 | 108.7512 | 109.4436 | 151.9536 | 159.6996 | 206.2295 | 103.11475 | 241.2547 | 0.6121945 | 174.871 | 49753.85 | 43035.37 | 0.4880719 | 0.9002219 | 789.9154 | [5 empty] | 0.004134051 | -0.1590731
8975 | 5:00 | 17981 | 14975 | 1200 | 1127.001 | 1400.001 | 85.7 | 0.8424692 | 63.29654 | 112.0932 | 153.3585 | 158.7499 | 196.7583 | 98.37915 | 253.5971 | 0.6435139 | 197.1908 | 49897.33 | 45625.53 | 0.5174474 | 0.9544034 | 832.7263 | [5 empty] | 0.004512834 | -0.06178662
8976 | 5:00 | 17982 | 14976 | 1200 | 1127.001 | 1400.001 | 85.7 | 0.8452237 | 108.0235 | 109.0722 | 149.043 | 160.141 | 206.2829 | 103.14145 | 246.5361 | 0.6255963 | 172.9726 | 50856.18 | 43956.05 | 0.4985135 | 0.9194809 | 794.7395 | [5 empty] | 0.004267421 | -0.1228484
8977 | 5:00 | 17985 | 14979 | 1200 | 1127 | 1400 | 85.7 | 0.8412628 | 107.4769 | 109.4005 | 151.8951 | 157.1512 | 206.1428 | 103.0714 | 239.8283 | 0.6085749 | 176.275 | 49438.88 | 42807.43 | 0.4854868 | 0.8954538 | 792.7533 | [5 empty] | 0.00410125 | -0.1683431
8978 | 5:00 | 17985 | 14979 | 1200 | 1127 | 1400 | 85.7 | 0.8520603 | 108.0897 | 110.0904 | 151.0891 | 158.3518 | 206.0522 | 103.0261 | 242.0061 | 0.6141012 | 174.2746 | 49865.87 | 43142.61 | 0.4892881 | 0.9024652 | 785.3192 | [5 empty] | 0.004149513 | -0.1547541
8979 | 5:00 | 17986 | 14980 | 1200 | 1127 | 1400 | 85.7 | 0.8534061 | 107.5793 | 109.758 | 151.1656 | 158.8463 | 206.3256 | 103.1628 | 246.9516 | 0.6266506 | 172.1722 | 50952.43 | 44043.33 | 0.4995034 | 0.9213066 | 788.5888 | [5 empty] | 0.004280137 | -0.1195124
8980 | 5:00 | 17987 | 14981 | 1200 | 1127 | 1400 | 85.7 | 0.8553249 | 108.3187 | 109.3267 | 151.0722 | 159.7354 | 206.2965 | 103.14825 | 241.4901 | 0.6127918 | 175.0733 | 49818.55 | 43085.82 | 0.4886441 | 0.9012772 | 783.3847 | [5 empty] | 0.004141322 | -0.1570379
8981 | 5:00 | 17989 | 14983 | 1200 | 1128 | 1401 | 85.7 | 0.8486732 | 108.3778 | 109.5907 | 152.546 | 159.631 | 206.1677 | 103.08385 | 245.8711 | 0.6239088 | 172.8766 | 50690.68 | 43860.68 | 0.4974319 | 0.9174859 | 791.4442 | [5 empty] | 0.00425354 | -0.1265127
8982 | 5:00 | 17990 | 14984 | 1200 | 1128 | 1401 | 85.7 | 0.8436456 | 108.8618 | 111.1976 | 152.9667 | 159.0388 | 205.9871 | 102.99355 | 246.0767 | 0.6244305 | 171.3745 | 50688.62 | 43851.71 | 0.4973302 | 0.9172983 | 793.5647 | [5 empty] | 0.004252235 | -0.1268584
8983 | 5:00 | 17993 | 14987 | 1200 | 1128 | 1401 | 85.7 | 0.8294124 | 106.3555 | 97.06072 | 149.0666 | 156.3416 | 206.052 | 103.026 | 252.2786 | 0.6401681 | 177.8739 | 51982.5 | 45061.93 | 0.5110555 | 0.9426139 | 819.4147 | [5 empty] | 0.004429474 | -0.08176879
8984 | 5:00 | 17997 | 14991 | 1200 | 1128 | 1401 | 85.7 | 0.8549799 | 107.8326 | 108.5078 | 150.8802 | 158.914 | 206.5018 | 103.2509 | 247.4389 | 0.6278872 | 172.8689 | 51096.57 | 44181.88 | 0.5010747 | 0.9242048 | 789.1177 | [5 empty] | 0.00430035 | -0.1142505
8985 | 5:00 | 17999 | 14993 | 1200 | 1128 | 1401 | 85.7 | 0.858745 | 108.1045 | 109.9446 | 152.4942 | 158.142 | 206.1828 | 103.0914 | 241.861 | 0.613733 | 174.6728 | 49867.58 | 43138.38 | 0.4892402 | 0.9023767 | 780.931 | [5 empty] | 0.004148902 | -0.1549239