## Raw data
Bettersizer S3 Plus Particle Size Analysis Report
Range : 0.01um - 3500um
Sample Name:HHO_I larger 90um)-1 |  |  |  |  | Sample number: |  |  |  |  | SampleOwner:LMU
Operator:UK&AF |  |  |  |  | Test Time:2022-07-19 14:18:34 |  |  |  |  | MeasureDept:bettersize
Test Method:Laser |  |  |  |  | Preparation:milled sample sieved at 90 (dry) |  |  |  |  | Medium Name:Water
Dispersant:Water |  |  |  |  | Ultrasound:no |  |  |  |  | Stirring:1600 rpm
Optical:Mie |  |  |  |  | Analysis Mode:8.0 - Multipeak |  |  |  |  | Distribution:Volume
Particle RI:1.5-0.01i |  |  |  |  | Medium RI:1.333 |  |  |  |  | Remark:
D[4,3]:120.6um |  |  |  | D[3,2]:91.49um |  |  |  |  | SSA:22.96m^2/kg |  |  |  | Obscuration:6.07%
D[2,1]:15.86um |  |  |  | D[1,0]:3.440um |  |  |  |  | Span:0.68 |  |  |  | Residual:3.856%
D03 = 58.94um |  |  | D06 = 71.80um |  |  |  | D10 = 80.89um |  |  | D16 = 89.85um |  |  |  | D25 = 99.81um
D75 = 141.6um |  |  | D50 = 120.3um |  |  |  | D84 = 153.4um |  |  | D90 = 162.3um |  |  |  | D99 = 204.5um
Diam um | Diff% | Cum% |  | Diam um |  | Diff% |  | Cum% | Diam um |  | Diff% | Cum% | Diam um |  | Diff% | Cum%
0.011 | 0 | 0 |  | 0.276 |  | 0 |  | 0 | 6.721 |  | 0.08 | 0.69 | 163.4 |  | 13.31 | 90.74
0.012 | 0 | 0 |  | 0.313 |  | 0 |  | 0 | 7.636 |  | 0.06 | 0.75 | 185.7 |  | 6.5 | 97.24
0.014 | 0 | 0 |  | 0.356 |  | 0 |  | 0 | 8.676 |  | 0.05 | 0.8 | 211 |  | 2.23 | 99.47
0.016 | 0 | 0 |  | 0.405 |  | 0 |  | 0 | 9.858 |  | 0.03 | 0.83 | 239.7 |  | 0.48 | 99.95
0.018 | 0 | 0 |  | 0.46 |  | 0 |  | 0 | 11.2 |  | 0.01 | 0.84 | 272.4 |  | 0.05 | 100
0.021 | 0 | 0 |  | 0.523 |  | 0 |  | 0 | 12.72 |  | 0.01 | 0.85 | 309.5 |  | 0 | 100
0.024 | 0 | 0 |  | 0.594 |  | 0 |  | 0 | 14.45 |  | 0 | 0.85 | 351.6 |  | 0 | 100
0.027 | 0 | 0 |  | 0.675 |  | 0 |  | 0 | 16.42 |  | 0.01 | 0.86 | 399.5 |  | 0 | 100
0.031 | 0 | 0 |  | 0.767 |  | 0 |  | 0 | 18.66 |  | 0.01 | 0.87 | 453.9 |  | 0 | 100
0.035 | 0 | 0 |  | 0.871 |  | 0 |  | 0 | 21.2 |  | 0.03 | 0.9 | 515.7 |  | 0 | 100
0.04 | 0 | 0 |  | 0.99 |  | 0 |  | 0 | 24.09 |  | 0.05 | 0.95 | 586 |  | 0 | 100
0.046 | 0 | 0 |  | 1.125 |  | 0 |  | 0 | 27.37 |  | 0.05 | 1 | 665.7 |  | 0 | 100
0.052 | 0 | 0 |  | 1.278 |  | 0 |  | 0 | 31.1 |  | 0.06 | 1.06 | 756.4 |  | 0 | 100
0.059 | 0 | 0 |  | 1.452 |  | 0 |  | 0 | 35.33 |  | 0.09 | 1.15 | 859.4 |  | 0 | 100
0.067 | 0 | 0 |  | 1.65 |  | 0 |  | 0 | 40.14 |  | 0.14 | 1.29 | 976.4 |  | 0 | 100
0.077 | 0 | 0 |  | 1.875 |  | 0.01 |  | 0.01 | 45.61 |  | 0.28 | 1.57 | 1109 |  | 0 | 100
0.087 | 0 | 0 |  | 2.13 |  | 0.02 |  | 0.03 | 51.82 |  | 0.52 | 2.09 | 1260 |  | 0 | 100
0.099 | 0 | 0 |  | 2.42 |  | 0.04 |  | 0.07 | 58.87 |  | 0.9 | 2.99 | 1432 |  | 0 | 100
0.113 | 0 | 0 |  | 2.75 |  | 0.06 |  | 0.13 | 66.89 |  | 1.61 | 4.6 | 1627 |  | 0 | 100
0.128 | 0 | 0 |  | 3.124 |  | 0.06 |  | 0.19 | 76 |  | 3 | 7.6 | 1848 |  | 0 | 100
0.145 | 0 | 0 |  | 3.55 |  | 0.07 |  | 0.26 | 86.35 |  | 5.62 | 13.22 | 2100 |  | 0 | 100
0.165 | 0 | 0 |  | 4.033 |  | 0.09 |  | 0.35 | 98.11 |  | 9.85 | 23.07 | 2386 |  | 0 | 100
0.188 | 0 | 0 |  | 4.583 |  | 0.09 |  | 0.44 | 111.4 |  | 15.28 | 38.35 | 2711 |  | 0 | 100
0.214 | 0 | 0 |  | 5.207 |  | 0.08 |  | 0.52 | 126.6 |  | 19.68 | 58.03 | 3080 |  | 0 | 100
0.243 | 0 | 0 |  | 5.916 |  | 0.09 |  | 0.61 | 143.8 |  | 19.4 | 77.43 | 3500 |  | 0 | 100
3P Instruments GmbH & Co. KG www.3P-instruments.com E-Mail: info@3P-instruments.com Tel: +49 8134 9324 0
System Status A:0-0-0-0-0-0-0-0-1-1 B:0-0-0-0-100-0 C:0-68-86-1-3 D:0-0-0.9935-0-1 E:86-0-0-3-0 F:0-800-1-0.5 G:1-1-1-2-2 H:1-1.048-1.05-1

## Data for histogram
Diameter | Radius | Diff | Volume frac for 1 | Diff | Volume frac for 2 | Diff | Volume frac for 3 | Diff | Volume frac average
um | um | % | % | % | % | % | % | % | %
0.011 | 0.0055 | 0 | 0 | 0 | 0 | 0 | 0 | 0 | 0 | 0
0.012 | 0.006 | 0 | 0 | 0 | 0 | 0 | 0 | 0 | 0 | 0
0.014 | 0.007 | 0 | 0 | 0 | 0 | 0 | 0 | 0 | 0 | 0
0.016 | 0.008 | 0 | 0 | 0 | 0 | 0 | 0 | 0 | 0 | 0
0.018 | 0.009 | 0 | 0 | 0 | 0 | 0 | 0 | 0 | 0 | 0
0.021 | 0.0105 | 0 | 0 | 0 | 0 | 0 | 0 | 0 | 0 | 0
0.024 | 0.012 | 0 | 0 | 0 | 0 | 0 | 0 | 0 | 0 | 0
0.027 | 0.0135 | 0 | 0 | 0 | 0 | 0 | 0 | 0 | 0 | 0
0.031 | 0.0155 | 0 | 0 | 0 | 0 | 0 | 0 | 0 | 0 | 0
0.035 | 0.0175 | 0 | 0 | 0 | 0 | 0 | 0 | 0 | 0 | 0
0.04 | 0.02 | 0 | 0 | 0 | 0 | 0 | 0 | 0 | 0 | 0
0.046 | 0.023 | 0 | 0 | 0 | 0 | 0 | 0 | 0 | 0 | 0
0.052 | 0.026 | 0 | 0 | 0 | 0 | 0 | 0 | 0 | 0 | 0
0.059 | 0.0295 | 0 | 0 | 0 | 0 | 0 | 0 | 0 | 0 | 0
0.067 | 0.0335 | 0 | 0 | 0 | 0 | 0 | 0 | 0 | 0 | 0
0.077 | 0.0385 | 0 | 0 | 0 | 0 | 0 | 0 | 0 | 0 | 0
0.087 | 0.0435 | 0 | 0 | 0 | 0 | 0 | 0 | 0 | 0 | 0
0.099 | 0.0495 | 0 | 0 | 0 | 0 | 0 | 0 | 0 | 0 | 0
0.113 | 0.0565 | 0 | 0 | 0 | 0 | 0 | 0 | 0 | 0 | 0
0.128 | 0.064 | 0 | 0 | 0 | 0 | 0 | 0 | 0 | 0 | 0
0.145 | 0.0725 | 0 | 0 | 0 | 0 | 0 | 0 | 0 | 0 | 0
0.165 | 0.0825 | 0 | 0 | 0 | 0 | 0 | 0 | 0 | 0 | 0
0.188 | 0.094 | 0 | 0 | 0 | 0 | 0 | 0 | 0 | 0 | 0
0.214 | 0.107 | 0 | 0 | 0 | 0 | 0 | 0 | 0 | 0 | 0
0.243 | 0.1215 | 0 | 0 | 0 | 0 | 0 | 0 | 0 | 0 | 0
0.276 | 0.138 | 0 | 0 | 0 | 0 | 0 | 0 | 0 | 0 | 0
0.313 | 0.1565 | 0 | 0 | 0 | 0 | 0 | 0 | 0 | 0 | 0
0.356 | 0.178 | 0 | 0 | 0 | 0 | 0 | 0 | 0 | 0 | 0
0.405 | 0.2025 | 0 | 0 | 0 | 0 | 0 | 0 | 0 | 0 | 0
0.46 | 0.23 | 0 | 0 | 0 | 0 | 0 | 0 | 0 | 0 | 0
0.523 | 0.2615 | 0 | 0 | 0 | 0 | 0 | 0 | 0 | 0 | 0
0.594 | 0.297 | 0 | 0 | 0 | 0 | 0 | 0 | 0 | 0 | 0
0.675 | 0.3375 | 0 | 0 | 0 | 0 | 0 | 0 | 0 | 0 | 0
0.767 | 0.3835 | 0 | 0 | 0 | 0 | 0 | 0 | 0 | 0 | 0
0.871 | 0.4355 | 0 | 0 | 0 | 0 | 0 | 0 | 0 | 0 | 0
0.99 | 0.495 | 0 | 0 | 0 | 0 | 0 | 0 | 0 | 0 | 0
1.125 | 0.5625 | 0 | 0 | 0 | 0 | 0 | 0 | 0 | 0 | 0
1.278 | 0.639 | 0 | 0 | 0 | 0 | 0 | 0 | 0 | 0 | 0
1.452 | 0.726 | 0 | 0 | 0 | 0 | 0 | 0 | 0 | 0 | 0
1.65 | 0.825 | 0 | 0 | 0 | 0 | 0 | 0 | 0 | 0 | 0
1.875 | 0.9375 | 0.01 | 0.0001 | 0.01 | 0.0001 | 0.01 | 0.0001 | 0.01 | 0.0001 | 9.375e-05
2.13 | 1.065 | 0.02 | 0.0002 | 0.02 | 0.0002 | 0.02 | 0.0002 | 0.02 | 0.0002 | 0.000213
2.42 | 1.21 | 0.04 | 0.0004 | 0.03 | 0.0003 | 0.04 | 0.0004 | 0.04 | 0.0004 | 0.000484
2.75 | 1.375 | 0.06 | 0.0006 | 0.06 | 0.0006 | 0.06 | 0.0006 | 0.06 | 0.0006 | 0.000825
3.124 | 1.562 | 0.06 | 0.0006 | 0.06 | 0.0006 | 0.06 | 0.0006 | 0.06 | 0.0006 | 0.0009372
3.55 | 1.775 | 0.07 | 0.0007 | 0.07 | 0.0007 | 0.07 | 0.0007 | 0.07 | 0.0007 | 0.0012425
4.033 | 2.0165 | 0.09 | 0.0009 | 0.08 | 0.0008 | 0.08 | 0.0008 | 0.08 | 0.0008 | 0.0016132
4.583 | 2.2915 | 0.09 | 0.0009 | 0.09 | 0.0009 | 0.09 | 0.0009 | 0.09 | 0.0009 | 0.00206235
5.207 | 2.6035 | 0.08 | 0.0008 | 0.08 | 0.0008 | 0.08 | 0.0008 | 0.08 | 0.0008 | 0.0020828
5.916 | 2.958 | 0.09 | 0.0009 | 0.09 | 0.0009 | 0.08 | 0.0008 | 0.09 | 0.0009 | 0.0026622
6.721 | 3.3605 | 0.08 | 0.0008 | 0.08 | 0.0008 | 0.08 | 0.0008 | 0.08 | 0.0008 | 0.0026884
7.636 | 3.818 | 0.06 | 0.0006 | 0.07 | 0.0007 | 0.05 | 0.0005 | 0.06 | 0.0006 | 0.0022908
8.676 | 4.338 | 0.05 | 0.0005 | 0.06 | 0.0006 | 0.05 | 0.0005 | 0.05 | 0.0005 | 0.002169
9.858 | 4.929 | 0.03 | 0.0003 | 0.04 | 0.0004 | 0.03 | 0.0003 | 0.03 | 0.0003 | 0.0014787
11.2 | 5.6 | 0.01 | 0.0001 | 0.02 | 0.0002 | 0.01 | 0.0001 | 0.02 | 0.0002 | 0.00112
12.72 | 6.36 | 0.01 | 0.0001 | 0.01 | 0.0001 | 0.01 | 0.0001 | 0 | 0 | 0
14.45 | 7.225 | 0 | 0 | 0 | 0 | 0 | 0 | 0.01 | 0.0001 | 0.0007225
16.42 | 8.21 | 0.01 | 0.0001 | 0.01 | 0.0001 | 0.01 | 0.0001 | 0.01 | 0.0001 | 0.000821
18.66 | 9.33 | 0.01 | 0.0001 | 0.01 | 0.0001 | 0.04 | 0.0004 | 0.01 | 0.0001 | 0.000933
21.2 | 10.6 | 0.03 | 0.0003 | 0.03 | 0.0003 | 0.03 | 0.0003 | 0.04 | 0.0004 | 0.00424
24.09 | 12.045 | 0.05 | 0.0005 | 0.05 | 0.0005 | 0.05 | 0.0005 | 0.05 | 0.0005 | 0.0060225
27.37 | 13.685 | 0.05 | 0.0005 | 0.05 | 0.0005 | 0.06 | 0.0006 | 0.05 | 0.0005 | 0.0068425
31.1 | 15.55 | 0.06 | 0.0006 | 0.06 | 0.0006 | 0.05 | 0.0005 | 0.06 | 0.0006 | 0.00933
35.33 | 17.665 | 0.09 | 0.0009 | 0.09 | 0.0009 | 0.09 | 0.0009 | 0.08 | 0.0008 | 0.014132
40.14 | 20.07 | 0.14 | 0.0014 | 0.14 | 0.0014 | 0.15 | 0.0015 | 0.15 | 0.0015 | 0.030105
45.61 | 22.805 | 0.28 | 0.0028 | 0.29 | 0.0029 | 0.28 | 0.0028 | 0.28 | 0.0028 | 0.063854
51.82 | 25.91 | 0.52 | 0.0052 | 0.52 | 0.0052 | 0.52 | 0.0052 | 0.52 | 0.0052 | 0.134732
58.87 | 29.435 | 0.9 | 0.009 | 0.89 | 0.0089 | 0.89 | 0.0089 | 0.9 | 0.009 | 0.264915
66.89 | 33.445 | 1.61 | 0.0161 | 1.6 | 0.016 | 1.6 | 0.016 | 1.6 | 0.016 | 0.53512
76 | 38 | 3 | 0.03 | 2.98 | 0.0298 | 2.99 | 0.0299 | 2.99 | 0.0299 | 1.1362
86.35 | 43.175 | 5.62 | 0.0562 | 5.57 | 0.0557 | 5.57 | 0.0557 | 5.59 | 0.0559 | 2.4134825
98.11 | 49.055 | 9.85 | 0.0985 | 9.8 | 0.098 | 9.79 | 0.0979 | 9.81 | 0.0981 | 4.8122955
111.4 | 55.7 | 15.28 | 0.1528 | 15.26 | 0.1526 | 15.25 | 0.1525 | 15.26 | 0.1526 | 8.49982
126.6 | 63.3 | 19.68 | 0.1968 | 19.7 | 0.197 | 19.7 | 0.197 | 19.7 | 0.197 | 12.4701
143.8 | 71.9 | 19.4 | 0.194 | 19.44 | 0.1944 | 19.45 | 0.1945 | 19.43 | 0.1943 | 13.97017
163.4 | 81.7 | 13.31 | 0.1331 | 13.35 | 0.1335 | 13.36 | 0.1336 | 13.34 | 0.1334 | 10.89878
185.7 | 92.85 | 6.5 | 0.065 | 6.52 | 0.0652 | 6.53 | 0.0653 | 6.52 | 0.0652 | 6.05382
211 | 105.5 | 2.23 | 0.0223 | 2.23 | 0.0223 | 2.23 | 0.0223 | 2.23 | 0.0223 | 2.35265
239.7 | 119.85 | 0.48 | 0.0048 | 0.49 | 0.0049 | 0.49 | 0.0049 | 0.48 | 0.0048 | 0.57528
272.4 | 136.2 | 0.05 | 0.0005 | 0.05 | 0.0005 | 0.05 | 0.0005 | 0.05 | 0.0005 | 0.0681
309.5 | 154.75 | 0 | 0 | 0 | 0 | 0 | 0 | 0 | 0 | 0
351.6 | 175.8 | 0 | 0 | 0 | 0 | 0 | 0 | 0 | 0 | 0
399.5 | 199.75 | 0 | 0 | 0 | 0 | 0 | 0 | 0 | 0 | 0
453.9 | 226.95 | 0 | 0 | 0 | 0 | 0 | 0 | 0 | 0 | 0
515.7 | 257.85 | 0 | 0 | 0 | 0 | 0 | 0 | 0 | 0 | 0
586 | 293 | 0 | 0 | 0 | 0 | 0 | 0 | 0 | 0 | 0
665.7 | 332.85 | 0 | 0 | 0 | 0 | 0 | 0 | 0 | 0 | 0
756.4 | 378.2 | 0 | 0 | 0 | 0 | 0 | 0 | 0 | 0 | 0
859.4 | 429.7 | 0 | 0 | 0 | 0 | 0 | 0 | 0 | 0 | 0
976.4 | 488.2 | 0 | 0 | 0 | 0 | 0 | 0 | 0 | 0 | 0
1109 | 554.5 | 0 | 0 | 0 | 0 | 0 | 0 | 0 | 0 | 0
1260 | 630 | 0 | 0 | 0 | 0 | 0 | 0 | 0 | 0 | 0
1432 | 716 | 0 | 0 | 0 | 0 | 0 | 0 | 0 | 0 | 0
1627 | 813.5 | 0 | 0 | 0 | 0 | 0 | 0 | 0 | 0 | 0
1848 | 924 | 0 | 0 | 0 | 0 | 0 | 0 | 0 | 0 | 0
2100 | 1050 | 0 | 0 | 0 | 0 | 0 | 0 | 0 | 0 | 0
2386 | 1193 | 0 | 0 | 0 | 0 | 0 | 0 | 0 | 0 | 0
2711 | 1355.5 | 0 | 0 | 0 | 0 | 0 | 0 | 0 | 0 | 0
3080 | 1540 | 0 | 0 | 0 | 0 | 0 | 0 | 0 | 0 | 0
3500 | 1750 | 0 | 0 | 0 | 0 | 0 | 0 | 0 | 0 | 0
|  |  | 1 |  | 1 |  | 1 |  | 1 | 64.3444304 | Average | 0
[10 empty] | 64.3444304 |  | 0.25