## Raw data
Bettersizer S3 Plus Particle Size Analysis Report
Range : 0.01um - 3500um
Sample Name:HHO_I (smaller 63um)-2 |  |  |  |  | Sample number: |  |  |  |  | SampleOwner:LMU
Operator:UK&AF |  |  |  |  | Test Time:2022-07-12 11:59:49 |  |  |  |  | MeasureDept:bettersize
Test Method:Laser |  |  |  |  | Preparation:milled sample sieved at 63 (dry) |  |  |  |  | Medium Name:Water
Dispersant:Water |  |  |  |  | Ultrasound:no |  |  |  |  | Stirring:1600 rpm
Optical:Mie |  |  |  |  | Analysis Mode:8.0 - Multipeak |  |  |  |  | Distribution:Volume
Particle RI:1.5-0.01i |  |  |  |  | Medium RI:1.333 |  |  |  |  | Remark:
D[4,3]:40.05um |  |  |  | D[3,2]:20.84um |  |  |  |  | SSA:100.7m^2/kg |  |  |  | Obscuration:6.36%
D[2,1]:6.268um |  |  |  | D[1,0]:2.583um |  |  |  |  | Span:1.63 |  |  |  | Residual:2.370%
D03 = 4.324um |  |  | D06 = 7.295um |  |  |  | D10 = 11.48um |  |  | D16 = 16.40um |  |  |  | D25 = 22.20um
D75 = 55.25um |  |  | D50 = 37.37um |  |  |  | D84 = 63.99um |  |  | D90 = 72.30um |  |  |  | D99 = 102.2um
Sieve Number | Diam um | Cum% |  | Sieve Number |  | Diam um |  | Cum% | Sieve Number |  | Diam um | Cum% | Sieve Number |  | Diam um | Cum%
1 | 2000 | 100 |  | 60 |  | 250 |  | 100 | 450 |  | 32 | 41.32 | 2500 |  | 4 | 2.64
2 | 1400 | 100 |  | 80 |  | 180 |  | 100 | 600 |  | 22.5 | 25.48 | 5000 |  | 2.7 | 1.22
3 | 1000 | 100 |  | 120 |  | 125 |  | 99.98 | 800 |  | 16 | 15.44 | 8000 |  | 2 | 0.57
25 | 710 | 100 |  | 170 |  | 90 |  | 96.96 | 1250 |  | 11 | 9.52 | 10000 |  | 1.3 | 0.1
35 | 500 | 100 |  | 230 |  | 63 |  | 83.02 | 1670 |  | 8 | 6.66 | 12000 |  | 1 | 0.01
45 | 355 | 100 |  | 325 |  | 45 |  | 61.49 | 2000 |  | 5.5 | 4.24 | 0 |  | 0 | 0
3P Instruments GmbH & Co. KG www.3P-instruments.com E-Mail: info@3P-instruments.com Tel: +49 8134 9324 0
System Status A:0-0-0-0-0-0-0-0-1-1 B:0-0-0-0-100-0 C:0-68-86-1-3 D:0-0-0.9935-0-1 E:86-0-0-3-0 F:0-800-1-0.5 G:1-1-1-2-2 H:1-1.048-1.05-1

## Data for histgram
diameter | Radius | cum |  |  | Volume fraction 2 |  |  |  | Volume fraction 1 |  |  |  | Volume fraction 3 |  |  |  | Volume fraction Average
um | um | % |  |  | % |  |  |  | % |  |  |  | % |  |  |  | %
2000 | 1000 | 100 |  |  | 0 | 100 |  | 0 | 0 | 100 | 0 | 0 | 0 | 100 | 0 | 0 | 0 | 0
1400 | 700 | 100 | 0 | 0 | 0 | 100 | 0 | 0 | 0 | 100 | 0 | 0 | 0 | 100 | 0 | 0 | 0 | 0
1000 | 500 | 100 | 0 | 0 | 0 | 100 | 0 | 0 | 0 | 100 | 0 | 0 | 0 | 100 | 0 | 0 | 0 | 0
710 | 355 | 100 | 0 | 0 | 0 | 100 | 0 | 0 | 0 | 100 | 0 | 0 | 0 | 100 | 0 | 0 | 0 | 0
500 | 250 | 100 | 0 | 0 | 0 | 100 | 0 | 0 | 0 | 100 | 0 | 0 | 0 | 100 | 0 | 0 | 0 | 0
355 | 177.5 | 100 | 0 | 0 | 0 | 100 | 0 | 0 | 0 | 100 | 0 | 0 | 0 | 100 | 0 | 0 | 0 | 0
250 | 125 | 100 | 0 | 0 | 0 | 100 | 0 | 0 | 0 | 100 | 0 | 0 | 0 | 100 | 0 | 0 | 0 | 0
180 | 90 | 100 | 0 | 0 | 0 | 100 | 0 | 0 | 0 | 100 | 0 | 0 | 0 | 100 | 0 | 0 | 0 | 0
125 | 62.5 | 99.98 | -0.02 | 0.02 | 0.0002 | 99.98 | -0.02 | 0.02 | 0.0002 | 99.98 | -0.02 | 0.02 | 0.0002 | 99.98 | -0.02 | 0.02 | 0.0002 | 0.0125
90 | 45 | 96.96 | -3.02 | 3.02 | 0.0302 | 96.55 | -3.43 | 3.43 | 0.0343 | 95.77 | -4.21 | 4.21 | 0.0421 | 96.43 | -3.55 | 3.55 | 0.0355 | 1.5975
63 | 31.5 | 83.02 | -13.94 | 13.94 | 0.1394 | 82.79 | -13.76 | 13.76 | 0.1376 | 81.23 | -14.54 | 14.54 | 0.1454 | 82.35 | -14.08 | 14.08 | 0.1408 | 4.4352
45 | 22.5 | 61.49 | -21.53 | 21.53 | 0.2153 | 62.58 | -20.21 | 20.21 | 0.2021 | 61.43 | -19.8 | 19.8 | 0.198 | 61.84 | -20.51 | 20.51 | 0.2051 | 4.61475
32 | 16 | 41.32 | -20.17 | 20.17 | 0.2017 | 42.4 | -20.18 | 20.18 | 0.2018 | 41.61 | -19.82 | 19.82 | 0.1982 | 41.78 | -20.06 | 20.06 | 0.2006 | 3.2096
22.5 | 11.25 | 25.48 | -15.84 | 15.84 | 0.1584 | 26.16 | -16.24 | 16.24 | 0.1624 | 25.69 | -15.92 | 15.92 | 0.1592 | 25.78 | -16 | 16 | 0.16 | 1.8
16 | 8 | 15.44 | -10.04 | 10.04 | 0.1004 | 15.84 | -10.32 | 10.32 | 0.1032 | 15.55 | -10.14 | 10.14 | 0.1014 | 15.61 | -10.17 | 10.17 | 0.1017 | 0.8136
11 | 5.5 | 9.52 | -5.92 | 5.92 | 0.0592 | 9.77 | -6.07 | 6.07 | 0.0607 | 9.59 | -5.96 | 5.96 | 0.0596 | 9.63 | -5.98 | 5.98 | 0.0598 | 0.3289
8 | 4 | 6.66 | -2.86 | 2.86 | 0.0286 | 6.88 | -2.89 | 2.89 | 0.0289 | 6.74 | -2.85 | 2.85 | 0.0285 | 6.76 | -2.87 | 2.87 | 0.0287 | 0.1148
5.5 | 2.75 | 4.24 | -2.42 | 2.42 | 0.0242 | 4.38 | -2.5 | 2.5 | 0.025 | 4.27 | -2.47 | 2.47 | 0.0247 | 4.3 | -2.46 | 2.46 | 0.0246 | 0.06765
4 | 2 | 2.64 | -1.6 | 1.6 | 0.016 | 2.73 | -1.65 | 1.65 | 0.0165 | 2.66 | -1.61 | 1.61 | 0.0161 | 2.67 | -1.63 | 1.63 | 0.0163 | 0.0326
2.7 | 1.35 | 1.22 | -1.42 | 1.42 | 0.0142 | 1.26 | -1.47 | 1.47 | 0.0147 | 1.23 | -1.43 | 1.43 | 0.0143 | 1.24 | -1.43 | 1.43 | 0.0143 | 0.019305
2 | 1 | 0.57 | -0.65 | 0.65 | 0.0065 | 0.57 | -0.69 | 0.69 | 0.0069 | 0.57 | -0.66 | 0.66 | 0.0066 | 0.57 | -0.67 | 0.67 | 0.0067 | 0.0067
1.3 | 0.65 | 0.1 | -0.47 | 0.47 | 0.0047 | 0.1 | -0.47 | 0.47 | 0.0047 | 0.1 | -0.47 | 0.47 | 0.0047 | 0.1 | -0.47 | 0.47 | 0.0047 | 0.003055
1 | 0.5 | 0.01 | -0.09 | 0.09 | 0.0009 | 0.01 | -0.09 | 0.09 | 0.0009 | 0.01 | -0.09 | 0.09 | 0.0009 | 0.01 | -0.09 | 0.09 | 0.0009 | 0.00045
0 | 0 | 0 | -0.01 | 0.01 | 0.0001 | 0 | -0.01 | 0.01 | 0.0001 | 0 | -0.01 | 0.01 | 0.0001 | 0 | -0.01 | 0.01 | 0.0001 | 0
[17 empty] | Total | 17.05661