## Raw data
Bettersizer S3 Plus Particle Size Analysis Report
Range : 0.01um - 3500um
Sample Name:HHO_I (smaller 32 um)-1 |  |  |  |  | Sample number: |  |  |  |  | SampleOwner:LMU
Operator:UK&AF |  |  |  |  | Test Time:2022-07-19 14:25:19 |  |  |  |  | MeasureDept:bettersize
Test Method:Laser |  |  |  |  | Preparation:milled sample sieved at 32 (dry) |  |  |  |  | Medium Name:Water
Dispersant:Water |  |  |  |  | Ultrasound:no |  |  |  |  | Stirring:1600 rpm
Optical:Mie |  |  |  |  | Analysis Mode:8.0 - Multipeak |  |  |  |  | Distribution:Volume
Particle RI:1.5-0.01i |  |  |  |  | Medium RI:1.333 |  |  |  |  | Remark:
D[4,3]:24.84um |  |  |  | D[3,2]:13.78um |  |  |  |  | SSA:152.3m^2/kg |  |  |  | Obscuration:7.65%
D[2,1]:5.509um |  |  |  | D[1,0]:2.629um |  |  |  |  | Span:1.72 |  |  |  | Residual:1.573%
D03 = 3.247um |  |  | D06 = 4.835um |  |  |  | D10 = 6.870um |  |  | D16 = 9.724um |  |  |  | D25 = 13.56um
D75 = 33.21um |  |  | D50 = 22.55um |  |  |  | D84 = 39.41um |  |  | D90 = 45.55um |  |  |  | D99 = 72.30um
Diam um | Diff% | Cum% |  | Diam um |  | Diff% |  | Cum% | Diam um |  | Diff% | Cum% | Diam um |  | Diff% | Cum%
0.011 | 0 | 0 |  | 0.276 |  | 0 |  | 0 | 6.721 |  | 1.6 | 9.7 | 163.4 |  | 0 | 100
0.012 | 0 | 0 |  | 0.313 |  | 0 |  | 0 | 7.636 |  | 1.85 | 11.55 | 185.7 |  | 0 | 100
0.014 | 0 | 0 |  | 0.356 |  | 0 |  | 0 | 8.676 |  | 2.19 | 13.74 | 211 |  | 0 | 100
0.016 | 0 | 0 |  | 0.405 |  | 0 |  | 0 | 9.858 |  | 2.55 | 16.29 | 239.7 |  | 0 | 100
0.018 | 0 | 0 |  | 0.46 |  | 0 |  | 0 | 11.2 |  | 3.01 | 19.3 | 272.4 |  | 0 | 100
0.021 | 0 | 0 |  | 0.523 |  | 0 |  | 0 | 12.72 |  | 3.61 | 22.91 | 309.5 |  | 0 | 100
0.024 | 0 | 0 |  | 0.594 |  | 0 |  | 0 | 14.45 |  | 4.35 | 27.26 | 351.6 |  | 0 | 100
0.027 | 0 | 0 |  | 0.675 |  | 0 |  | 0 | 16.42 |  | 5.28 | 32.54 | 399.5 |  | 0 | 100
0.031 | 0 | 0 |  | 0.767 |  | 0 |  | 0 | 18.66 |  | 6.32 | 38.86 | 453.9 |  | 0 | 100
0.035 | 0 | 0 |  | 0.871 |  | 0 |  | 0 | 21.2 |  | 7.29 | 46.15 | 515.7 |  | 0 | 100
0.04 | 0 | 0 |  | 0.99 |  | 0.01 |  | 0.01 | 24.09 |  | 8.04 | 54.19 | 586 |  | 0 | 100
0.046 | 0 | 0 |  | 1.125 |  | 0.04 |  | 0.05 | 27.37 |  | 8.38 | 62.57 | 665.7 |  | 0 | 100
0.052 | 0 | 0 |  | 1.278 |  | 0.09 |  | 0.14 | 31.1 |  | 8.21 | 70.78 | 756.4 |  | 0 | 100
0.059 | 0 | 0 |  | 1.452 |  | 0.16 |  | 0.3 | 35.33 |  | 7.53 | 78.31 | 859.4 |  | 0 | 100
0.067 | 0 | 0 |  | 1.65 |  | 0.21 |  | 0.51 | 40.14 |  | 6.49 | 84.8 | 976.4 |  | 0 | 100
0.077 | 0 | 0 |  | 1.875 |  | 0.27 |  | 0.78 | 45.61 |  | 5.24 | 90.04 | 1109 |  | 0 | 100
0.087 | 0 | 0 |  | 2.13 |  | 0.35 |  | 1.13 | 51.82 |  | 3.93 | 93.97 | 1260 |  | 0 | 100
0.099 | 0 | 0 |  | 2.42 |  | 0.45 |  | 1.58 | 58.87 |  | 2.71 | 96.68 | 1432 |  | 0 | 100
0.113 | 0 | 0 |  | 2.75 |  | 0.55 |  | 2.13 | 66.89 |  | 1.69 | 98.37 | 1627 |  | 0 | 100
0.128 | 0 | 0 |  | 3.124 |  | 0.65 |  | 2.78 | 76 |  | 0.93 | 99.3 | 1848 |  | 0 | 100
0.145 | 0 | 0 |  | 3.55 |  | 0.77 |  | 3.55 | 86.35 |  | 0.47 | 99.77 | 2100 |  | 0 | 100
0.165 | 0 | 0 |  | 4.033 |  | 0.91 |  | 4.46 | 98.11 |  | 0.19 | 99.96 | 2386 |  | 0 | 100
0.188 | 0 | 0 |  | 4.583 |  | 1.05 |  | 5.51 | 111.4 |  | 0.04 | 100 | 2711 |  | 0 | 100
0.214 | 0 | 0 |  | 5.207 |  | 1.2 |  | 6.71 | 126.6 |  | 0 | 100 | 3080 |  | 0 | 100
0.243 | 0 | 0 |  | 5.916 |  | 1.39 |  | 8.1 | 143.8 |  | 0 | 100 | 3500 |  | 0 | 100
3P Instruments GmbH & Co. KG www.3P-instruments.com E-Mail: info@3P-instruments.com Tel: +49 8134 9324 0
System Status A:0-0-0-0-0-0-0-0-1-1 B:0-0-0-0-100-0 C:0-68-86-1-3 D:0-0-0.9935-0-1 E:86-0-0-3-0 F:0-800-1-0.5 G:1-1-1-2-2 H:1-1.048-1.05-1

## Data for histogram
Diameter | radius | Log | Diff | Diff/100
um | um | um | %
0.011 | 0.0055 | -2.259637 | 0 | 0
0.012 | 0.006 | -2.221849 | 0 | 0
0.014 | 0.007 | -2.154902 | 0 | 0
0.016 | 0.008 | -2.09691 | 0 | 0
0.018 | 0.009 | -2.045757 | 0 | 0
0.021 | 0.0105 | -1.978811 | 0 | 0
0.024 | 0.012 | -1.920819 | 0 | 0
0.027 | 0.0135 | -1.869666 | 0 | 0
0.031 | 0.0155 | -1.809668 | 0 | 0
0.035 | 0.0175 | -1.756962 | 0 | 0
0.04 | 0.02 | -1.69897 | 0 | 0
0.046 | 0.023 | -1.638272 | 0 | 0
0.052 | 0.026 | -1.585027 | 0 | 0
0.059 | 0.0295 | -1.530178 | 0 | 0
0.067 | 0.0335 | -1.474955 | 0 | 0
0.077 | 0.0385 | -1.414539 | 0 | 0
0.087 | 0.0435 | -1.361511 | 0 | 0
0.099 | 0.0495 | -1.305395 | 0 | 0
0.113 | 0.0565 | -1.247952 | 0 | 0
0.128 | 0.064 | -1.19382 | 0 | 0
0.145 | 0.0725 | -1.139662 | 0 | 0
0.165 | 0.0825 | -1.083546 | 0 | 0
0.188 | 0.094 | -1.026872 | 0 | 0
0.214 | 0.107 | -0.9706162 | 0 | 0
0.243 | 0.1215 | -0.9154237 | 0 | 0
0.276 | 0.138 | -0.8601209 | 0 | 0
0.313 | 0.1565 | -0.8054857 | 0 | 0
0.356 | 0.178 | -0.74958 | 0 | 0
0.405 | 0.2025 | -0.693575 | 0 | 0
0.46 | 0.23 | -0.6382722 | 0 | 0
0.523 | 0.2615 | -0.5825283 | 0 | 0
0.594 | 0.297 | -0.5272436 | 0 | 0
0.675 | 0.3375 | -0.4717262 | 0 | 0
0.767 | 0.3835 | -0.4162346 | 0 | 0
0.871 | 0.4355 | -0.3610118 | 0 | 0
0.99 | 0.495 | -0.3053948 | 0.01 | 0.0001
1.125 | 0.5625 | -0.2498775 | 0.04 | 0.0004
1.278 | 0.639 | -0.1944991 | 0.09 | 0.0009
1.452 | 0.726 | -0.1390634 | 0.16 | 0.0016
1.65 | 0.825 | -0.08354605 | 0.21 | 0.0021
1.875 | 0.9375 | -0.02802872 | 0.27 | 0.0027
2.13 | 1.065 | 0.02734961 | 0.35 | 0.0035
2.42 | 1.21 | 0.08278537 | 0.45 | 0.0045
2.75 | 1.375 | 0.1383027 | 0.55 | 0.0055
3.124 | 1.562 | 0.193681 | 0.65 | 0.0065
3.55 | 1.775 | 0.2491984 | 0.77 | 0.0077
4.033 | 2.0165 | 0.3045982 | 0.91 | 0.0091
4.583 | 2.2915 | 0.3601199 | 1.05 | 0.0105
5.207 | 2.6035 | 0.4155576 | 1.2 | 0.012
5.916 | 2.958 | 0.4709982 | 1.39 | 0.0139
6.721 | 3.3605 | 0.5264039 | 1.6 | 0.016
7.636 | 3.818 | 0.5818359 | 1.85 | 0.0185
8.676 | 4.338 | 0.6372895 | 2.19 | 0.0219
9.585 | 4.7925 | 0.6805621 | 2.5 | 0.025
11.2 | 5.6 | 0.748188 | 3.01 | 0.0301
12.72 | 6.36 | 0.8034571 | 3.61 | 0.0361
14.45 | 7.225 | 0.8588379 | 4.35 | 0.0435
16.42 | 8.21 | 0.9143432 | 5.28 | 0.0528
18.66 | 9.33 | 0.9698816 | 6.32 | 0.0632
21.2 | 10.6 | 1.025306 | 7.29 | 0.0729
24.09 | 12.045 | 1.080807 | 8.04 | 0.0804
27.37 | 13.685 | 1.136245 | 8.38 | 0.0838
31.1 | 15.55 | 1.19173 | 8.21 | 0.0821
35.33 | 17.665 | 1.247114 | 7.53 | 0.0753
40.14 | 20.07 | 1.302547 | 6.49 | 0.0649
45.61 | 22.805 | 1.35803 | 5.24 | 0.0524
51.82 | 25.91 | 1.413467 | 3.98 | 0.0398
58.87 | 29.435 | 1.468864 | 2.71 | 0.0271
66.89 | 33.445 | 1.524331 | 1.69 | 0.0169
76 | 38 | 1.579784 | 0.93 | 0.0093
86.35 | 43.175 | 1.635232 | 0.47 | 0.0047
98.11 | 49.055 | 1.690683 | 0.19 | 0.0019
111.4 | 55.7 | 1.745855 | 0.04 | 0.0004
126.6 | 63.3 | 1.801404 | 0 | 0
143.8 | 71.9 | 1.856729 | 0 | 0
163.4 | 81.7 | 1.912222 | 0 | 0
185.7 | 92.85 | 1.967782 | 0 | 0
211 | 105.5 | 2.023252 | 0 | 0
239.7 | 119.85 | 2.078638 | 0 | 0
272.4 | 136.2 | 2.134177 | 0 | 0
309.5 | 154.75 | 2.189631 | 0 | 0
351.6 | 175.8 | 2.245019 | 0 | 0
399.5 | 199.75 | 2.300487 | 0 | 0
453.9 | 226.95 | 2.35593 | 0 | 0
515.7 | 257.85 | 2.411367 | 0 | 0
586 | 293 | 2.466868 | 0 | 0
665.7 | 332.85 | 2.522249 | 0 | 0
756.4 | 378.2 | 2.577722 | 0 | 0
859.4 | 429.7 | 2.633165 | 0 | 0
976.4 | 488.2 | 2.688598 | 0 | 0
1109 | 554.5 | 2.743902 | 0 | 0
1260 | 630 | 2.799341 | 0 | 0
1432 | 716 | 2.854913 | 0 | 0
1627 | 813.5 | 2.910358 | 0 | 0
1848 | 924 | 2.965672 | 0 | 0
2100 | 1050 | 3.021189 | 0 | 0
2386 | 1193 | 3.07664 | 0 | 0
2711 | 1355.5 | 3.1321 | 0 | 0
3080 | 1540 | 3.187521 | 0 | 0
3500 | 1750 | 3.243038 | 0 | 0
|  |  | Total | 1