## Wafer thickness
Sample | FTIR Spectra number | High wavenumber | Low wavenumber | High - Low | Peak to peak no. | Mean interpeak spacing | Thickness | Thickness | Measured thickness - digital micrometer
|  | cm-1 | cm-1 | cm-1 |  | cm-1 | cm | µm | µm
LD PLT | Line 1 S1 | 2688 | 2459 | 229 | 5 | 45.8 | 0.00727802 | 72.7802 | 80
LD PLT | Line 1 S2 | 2621 | 2447 | 174 | 4 | 43.5 | 0.007662835 | 76.62835 | 80
LD PLT | Line 1 S3 | 2491 | 2407 | 84 | 2 | 42 | 0.007936508 | 79.36508 | 80
LD 0 | Map 1 S1 | 2617 | 2436 | 181 | 5 | 36.2 | 0.009208103 | 92.08103 | 92
LD 0 | Map1 S2 | 2567 | 2422 | 145 | 4 | 36.25 | 0.009195402 | 91.95402 | 89
LD 45 | Line 1 S2 | 2780 | 2683 | 97 | 3 | 32.33333 | 0.01030928 | 103.0928 | 110
LD 45 | Line 1 S3 | 2667 | 2607 | 60 | 2 | 30 | 0.01111111 | 111.1111 | 113
LD 76 | Line 1 S1 | 2539 | 2403 | 136 | 3 | 45.33333 | 0.007352941 | 73.52941 | 72
LD 76 | Line 1 S2 | 2584 | 2446 | 138 | 3 | 46 | 0.007246377 | 72.46377 | 72
LD 76 | Line 1 S3 | 2644 | 2408 | 236 | 5 | 47.2 | 0.007062147 | 70.62147 | 82
LD 76 | Line 1 S4 | 2650 | 2447 | 203 | 4 | 50.75 | 0.006568144 | 65.68144 | 82
LD 84 | Map 1 S5 | 2589 | 2476 | 113 | 4 | 28.25 | 0.01179941 | 117.9941 | 115
LD 84 | Map 1 S4 | 2707 | 2623 | 84 | 3 | 28 | 0.01190476 | 119.0476 | 117
LD 100 | Map 1 S3 | 2523 | 2423 | 100 | 3 | 33.33333 | 0.01 | 100 | 104
LD 140 | Map2 S | 2565 | 2436 | 129 | 4 | 32.25 | 0.01033592 | 103.3592 | 110
LD 140 | Map 2 S2 | 2525 | 2459 | 66 | 2 | 33 | 0.01010101 | 101.0101 | 110
LD 140 | Map1 S4 | 2500 | 2409 | 91 | 3 | 30.33333 | 0.01098901 | 109.8901 | 110
UD 15 | Map 1 S1 | 2511 | 2429 | 82 | 3 | 32.75 | 0.01017812 | 101.7812 | 129
UD 15 | Map 1 S2 | 2582 | 2418 | 164 | 6 | 27.33333 | 0.01219512 | 121.9512 | 129
UD 15 | Map 1 S3 | 2660 | 2582 | 78 | 3 | 26 | 0.01282051 | 128.2051 | 129
UD 15 | Map 1 S4 | 2660 | 2551 | 109 | 4 | 27.25 | 0.01223242 | 122.3242 | 129
UD 15 | Map 1 S7 | 2564 | 2429 | 135 | 5 | 27 | 0.01234568 | 123.4568 | 129
UD 15 | Map 1 S8 | 2564 | 2432 | 132 | 5 | 26.4 | 0.01262626 | 126.2626 | 129
UD 15 | Map 2 S1 | 2775 | 2615 | 160 | 4 | 40 | 0.008333333 | 83.33333 | 83
UD 15 | Map 2 S4 | 2555 | 2430 | 125 | 3 | 41.66667 | 0.008 | 80 | 83
UD 15 | Map 2 S5 | 2528 | 2412 | 116 | 3 | 38.66667 | 0.00862069 | 86.2069 | 83
UD 17 | Map 1 S1 | 2784 | 2616 | 168 | 4 | 42 | 0.007936508 | 79.36508 | 91
UD 17 | Map 1 S2 | 2796 | 2629 | 167 | 4 | 41.75 | 0.007984032 | 79.84032 | 91
UD 17 | Map 1 S3 | 2592 | 2412 | 180 | 4 | 45 | 0.007407407 | 74.07407 | 91
UD 17 | Map 1 S4 | 2777 | 2506 | 271 | 7 | 38.71429 | 0.008610086 | 86.10086 | 91
UD 17 | Map 1 S5 | 2791 | 2628 | 163 | 4 | 40.75 | 0.008179959 | 81.79959 | 91
UD 17 | Map 2 S1 | 2546 | 2427 | 119 | 3 | 39.66667 | 0.008403361 | 84.03361 | 82
UD 17 | Map 2 S2 | 2533 | 2414 | 119 | 3 | 39.66667 | 0.008403361 | 84.03361 | 82
UD 17 | Map 2 S6 | 2594 | 2467 | 127 | 3 | 42.33333 | 0.007874016 | 78.74016 | 82
UD 20 | Map 1 S3 | 2748 | 2659 | 89 | 3 | 29.66667 | 0.01123596 | 112.3596 | 112
UD 20 | Map 1 S5 | 2613 | 2530 | 83 | 3 | 27.66667 | 0.01204819 | 120.4819 | 112
UD 20 | Map 1 S6 | 2575 | 2459 | 116 | 4 | 29 | 0.01149425 | 114.9425 | 112
UD 20 | Map 1 S7 | 2789 | 2698 | 91 | 3 | 30.33333 | 0.01098901 | 109.8901 | 112
UD 20 | Map 1 S10 | 2779 | 2658 | 121 | 4 | 30.25 | 0.01101928 | 110.1928 | 112
UD 20 | Map 1 S10 | 2750 | 2630 | 120 | 4 | 30 | 0.01111111 | 111.1111 | 112
UD 20 | Map 2 S9 | 2571 | 2488 | 83 | 3 | 27.66667 | 0.01204819 | 120.4819 | 106
UD 20 | Map2 S10 | 2532 | 2436 | 96 | 3 | 32 | 0.01041667 | 104.1667 | 106
UD 30 | Map1 S1 | 2780 | 2658 | 122 | 3 | 40.66667 | 0.008196721 | 81.96721 | 86
UD 30 | Map1 S5 | 2686 | 2569 | 117 | 3 | 39 | 0.008547009 | 85.47009 | 86
UD 30 | Map2 S1 | 2553 | 2414 | 139 | 3 | 46.33333 | 0.007194245 | 71.94245 | 85
UD 30 | Map2 S2 | 2571 | 2432 | 139 | 3 | 46.33333 | 0.007194245 | 71.94245 | 85
UD 30 | Map2 S3 | 2570 | 2438 | 132 | 3 | 44 | 0.007575758 | 75.75758 | 85
UD 30 | Map2 S4 | 2664 | 2433 | 231 | 5 | 46.2 | 0.007215007 | 72.15007 | 85
UD 30 | Map2 S5 | 2542 | 2405 | 137 | 3 | 45.66667 | 0.00729927 | 72.9927 | 85
UD 30 | Map2 S6 | 2619 | 2443 | 176 | 4 | 44 | 0.007575758 | 75.75758 | 85
UD 30 | Map2 S7 | 2628 | 2443 | 185 | 4 | 46.25 | 0.007207207 | 72.07207 | 85
UD 30 | Map2 S8 | 2602 | 2421 | 181 | 4 | 45.25 | 0.007366483 | 73.66483 | 85
UD 32 | Map 1 S5 | 2621 | 2434 | 187 | 4 | 46.75 | 0.007130125 | 71.30125 | 85
UD 35 | Map 1 S1 | 2767 | 2427 | 340 | 4 | 85 | 0.003921569 | 39.21569 | 59
UD 50 | Line 1 S3 | 2587 | 2410 | 177 | 4 | 44.25 | 0.007532957 | 75.32957 | 85
UD 50 | Map 1 S1 | 2732 | 2580 | 152 | 4 | 38 | 0.00877193 | 87.7193 | 105
UD 50 | Map1 S5 | 2582 | 2410 | 172 | 5 | 34.4 | 0.009689922 | 96.89922 | 105
UD 50 | Map2 S4 | 2547 | 2424 | 123 | 4 | 30.75 | 0.01084011 | 108.4011 | 106