## Raw Data
|  | Before filling |  |  |  |  | Before filling |  |  | Before filling | Before filling | [14 empty] | After filling |  |  |  |  | After filling |  |  |  | After filling | After filling | [34 empty] | After Filling
Basic Information | [6 empty] | Solartron LCR 10KHz to 100Hz |  |  | Opus | Cary 50 UV-Vis Spectrometer |  |  |  |  | Calculate | Filling information |  |  |  |  | Automatic graph naming & labeling |  |  | Toyo LCM1 | Toyo LCM1after sealing @ 35°C | Solartron LCR 1MHz to 0.1Hz |  |  |  | Optipro |  |  |  | Optipro | Opus | EO measurement information |  |  | EO raw data | [8 empty] | EO calculated data | [19 empty] | ToyoLCM1 | [5 empty] | Toyo LCM1 |  | Toyo LCM1
Cell name | Summary | Air? Dust? Crystals? Poorfit? | Alignment | Approx thickness (µm) | EHC Batch number | EHC Batch date | Resistance Series (ohm) | Capaci-tance (pf) | Resistance Parallel (ohm) | Sketch of thickness variation? | Lamda1 [nm] | Lamda2 [nm] | Number of peaks | Refractive index | Thickness (µm) | Area (cm^2) | LC Material | Dopant | wt% | Approx date of filling | Cell sealant | Short Graph name | Long Graph name | text thickness | VHR (% S Avr) | VHR (% S Avr) | High F Cap (F E-10) | High F Res (ohm) | Low F Res (ohm) | Low F Cap (F E-8) | Lamda1 [nm] | Lamda2 [nm] | Number of peaks | Refractive index of LC | Thickness after filling(um) | Sketch of thickness variation? | Original measurement order | EO measurement frequency (Hz) | Temperature of EO measurement (°C) | V10 (Vpg) | V90 (Vpg) | MSL i (1/s) | MSL k (µm/s.V)^2 | Eo (Vpg/µm) | Durk (ms.V/µm)^2 | Decay Mean (ms) | Decay Grad (ms/V) | Decay Interc (ms) | MSL Rise Time @V90 (ms) | Actual rise time V90 | Theory Decay Time @V90 | Normalised decay time @V90 | Actual Decay time V90 | MSL Rise Time @V10 | Actual rise time V10 | Theory Decay Time @V10 | Normalised decay time @V10 | Actual Decay time V10 | MSL Rise Time @ | Actual rise time @ | Theory Decay Time @ | Normalised decay time @ | Actual Decay time @ | E10 (Vpg/um) | E90 (Vpg/um) | MSLk err+ | MSLkerr- | Longer notes | Theta P | K11 | K33 | Cap 1 (E¦¦) | Cap 2 (Eperp) | Calc Delta E | Gamma extra (30-90V) | Gamma IT option (90V) | Ionic content (nC) | C (line) (pF) | R (line) (Mohm) | Residual DC
1 | 2%22,MLC2038,5,VA |  | VA | 5 | G0641-001 | [8 empty] | 1.003 | 0 | 1.021956 | MLC2038 | 22 | 2 | 20.05.08 | Uhu hart | 2% 22; d = 5.7 µm | 1: MLC2038, 22 2% 35°C 5.7µm | 5.7 |  | 98.79 |  |  |  |  | 413.1 | 446 | 3 | 1.482 | 5.668096 | Yes | 1 | 1000 | 35 | 2.19 | 3.06 | -5.82376 | 61.3487 | 0.308105 | 46.6486 | 15.0606 | 4.54362 | 2.56891 | 82.94282 |  | 16.4723872 | 0.5127222 |  | 299.8833 |  | 12.5194378 | 0.3896821 |  | -171.7104 |  | 2.56891 | 0.07996031 |  | 0.3863731 | 0.5398638 | [8 empty] | 0
2 | 2%22,MLC2038,5,VA |  | VA | 5 | G0641-001 | [8 empty] | 1.003 | 0 | 1.021956 | MLC2038 | 22 | 2 | 20.05.08 | Uhu hart | 2% 22; d = 6.0 µm | 2: MLC2038, 22 2% 35°C 6.0µm | 6.0 |  | 97.99 |  |  |  |  | 406 | 436 | 3 | 1.482 | 5.9722 | Yes | 1 | 1000 | 35 | 2.16 | 2.94 | -5.97787 | 65.4518 | 0.302212 | 50.0803 | 16.4842 | 4.96457 | 3.13306 | 101.1761 |  | 17.7288958 | 0.4970648 |  | 387.0211 |  | 13.8565312 | 0.3884954 |  | -167.2837 |  | 3.13306 | 0.08784157 |  | 0.3616758 | 0.4922809 | [8 empty] | 0
3 | 2%22,MLC2038,5,VA |  | VA | 5 | G0641-001 | [8 empty] | 1.003 | 0 | 1.021956 | MLC2038 | 22 | 2 | 20.05.08 | Uhu hart | 2% 22; d = 5.5 µm | 3: MLC2038, 22 2% 35°C 5.5µm | 5.5 |  | 97.93 |  |  |  |  | 406 | 438.9 | 3 | 1.482 | 5.481997 | Yes | 1 | 1000 | 35 | 2.28 | 3.42 | -1.40639 | 35.9981 | 0.197657 | 37.055 | 12.4991 | 3.72701 | 1.27021 | 79.33908 |  | 14.0165842 | 0.4664066 |  | 207.447 |  | 9.7677928 | 0.3250266 |  | -711.0403 |  | 1.27021 | 0.04226667 |  | 0.4159069 | 0.6238603 | [8 empty] | 0
4 | 2%175,MLC2038,5,VA |  | VA | 5 | G0641-001 | [8 empty] | 1.003 | 0 | 1.021956 | MLC2038 | 175 | 2 | 20.05.08 | Uhu hart | 2% 175; d = 5.7 µm | 4: MLC2038, 175 2% 35°C 5.7µm | 5.7 |  | 98.11 |  |  |  |  | 408 | 440 | 3 | 1.482 | 5.678138 | Yes | 1 | 1000 | 35 | 2.13 | 3 | -6.32987 | 67.5286 | 0.306164 | 43.2139 | 15.1137 | 4.60131 | 2.59652 | 79.86942 |  | 16.40045 | 0.5086791 |  | 315.2019 |  | 12.3973103 | 0.3845171 |  | -157.9811 |  | 2.59652 | 0.08053411 |  | 0.375123 | 0.5283422 | [8 empty] | 0
5 | 2%175,MLC2038,5,VA |  | VA | 5 | G0641-001 | [8 empty] | 1.003 | 0 | 1.021956 | MLC2038 | 175 | 2 | 20.05.08 | Uhu hart | 2% 175; d = 5.4 µm | 5: MLC2038, 175 2% 35°C 5.4µm | 5.4 |  | 97.82 |  |  |  |  | 410 | 444 | 3 | 1.482 | 5.419147 | Yes | 1 | 1000 | 35 | 2.13 | 2.97 | -6.28284 | 57.9006 | 0.32941 | 57.0268 | 16.6995 | 5.05892 | 2.88867 | 90.02083 |  | 17.9136624 | 0.6099896 |  | 375.6348 |  | 13.6641696 | 0.4652874 |  | -159.1637 |  | 2.88867 | 0.09836396 |  | 0.3930508 | 0.5480567 | [8 empty] | 0
6 | 2%175,MLC2038,5,VA |  | VA | 5 | G0641-001 | [8 empty] | 1.003 | 0 | 1.021956 | MLC2038 | 175 | 2 | 20.05.08 | Uhu hart | 2% 175; d = 5.8 µm | 6: MLC2038, 175 2% 35°C 5.8µm | 5.8 |  | 98.42 |  |  |  |  | 411.1 | 442.9 | 3 | 1.482 | 5.795209 | Yes | 1 | 1000 | 35 | 2.16 | 3.03 | -6.53675 | 68.7175 | 0.308423 | 44.2266 | 15.7313 | 5.17048 | 1.34992 | 81.64339 |  | 17.0164744 | 0.5066772 |  | 332.2717 |  | 12.5181568 | 0.3727367 |  | -152.9812 |  | 1.34992 | 0.0401948 |  | 0.3727217 | 0.5228457 | [8 empty] | 0
7 | 2%184,MLC2038,5,VA |  | VA | 5 | G0641-001 | [8 empty] | 1.003 | 0 | 1.021956 | MLC2038 | 184 | 2 | 20.05.08 | Uhu hart | 2% 184; d = 6.0 µm | 7: MLC2038, 184 2% 35°C 6.0µm | 6.0 |  | 95.2 |  |  |  |  | 405 | 434.9 | 3 | 1.482 | 5.962334 | Yes | 1 | 1000 | 35 | 2.19 | 3.03 | -4.8176 | 56.2567 | 0.292636 | 49.6542 | 16.5563 | 6.17901 | -0.868539 | 102.9749 |  | 17.0164744 | 0.4786709 |  | 360.7253 |  | 12.5181568 | 0.3521339 |  | -207.5722 |  | 1.34992 | 0.03797305 |  | 0.3673058 | 0.5081903 | [8 empty] | 0
8 | 2%184,MLC2038,5,VA |  | VA | 5 | G0641-001 | [8 empty] | 1.003 | 0 | 1.021956 | MLC2038 | 184 | 2 | 20.05.08 | Uhu hart | 2% 184; d = 5.5 µm | 8: MLC2038, 184 2% 35°C 5.5µm | 5.5 |  | 97.81 |  |  |  |  | 408 | 440.9 | 3 | 1.482 | 5.534105 | Yes | 1 | 1000 | 35 | 2.19 | 3.06 | -6.31303 | 57.1738 | 0.332292 | 57.4655 | 16.0449 | 5.21741 | 1.21447 | 89.54863 |  | 17.8538613 | 0.5829581 |  | 378.7275 |  | 12.6634929 | 0.413484 |  | -158.4025 |  | -0.868539 | -0.02835923 |  | 0.3957279 | 0.5529349 | [8 empty] | 0
9 | 2%184,MLC2038,5,VA |  | VA | 5 | G0641-001 | [8 empty] | 1.003 | 0 | 1.021956 | MLC2038 | 184 | 2 | 20.05.08 | Uhu hart | 2% 184; d = 6.0 µm | 9: MLC2038, 184 2% 35°C 6.0µm | 6.0 |  | 98.95 |  |  |  |  | 405 | 434.9 | 3 | 1.482 | 5.962334 | Yes | 1 | 1000 | 35 | 2.19 | 3.06 | -5.08943 | 57.5898 | 0.297277 | 48.7796 | 15.2753 | 4.98482 | 1.41576 | 99.21097 |  | 17.1797446 | 0.4832636 |  | 373.1043 |  | 12.6405979 | 0.3555781 |  | -196.4857 |  | 1.21447 | 0.03416286 |  | 0.3673058 | 0.5132218 | [8 empty] | 0
10 | 2%162,MLC2038,5,VA |  | VA | 5 | G0641-001 | [8 empty] | 1.003 | 0 | 1.021956 | MLC2038 | 162 | 2 | 26.05.08 | Uhu hart | 2% 162; d = 5.6 µm | 10: MLC2038, 162 2% 35°C 5.6µm | 5.6 |  | 98.13 |  |  |  |  | 412.1 | 445 | 3 | 1.482 | 5.641697 | Yes | 1 | 1000 | 35 | 2.19 | 3.18 | -3.44221 | 43.877 | 0.280092 | 70.4326 | 14.5418 | 4.71263 | 1.22192 | 95.25557 |  | 16.6693092 | 0.5237186 |  | 315.5196 |  | 12.3325158 | 0.3874647 |  | -290.511 |  | 1.41576 | 0.04448054 |  | 0.3881811 | 0.5636602 | [8 empty] | 0
11 | 2%162,MLC2038,5,VA |  | VA | 5 | G0641-001 | [8 empty] | 1.003 | 0 | 1.021956 | MLC2038 | 162 | 2 | 26.05.08 | Uhu hart | 2% 162; d = 5.8 µm | 11: MLC2038, 162 2% 35°C 5.8µm | 5.8 |  | 98.4 |  |  |  |  | 406 | 437 | 3 | 1.482 | 5.792804 | Yes | 1 | 1000 | 35 | 2.16 | 3.03 | -5.51482 | 60.7637 | 0.301262 | 45.2974 | 15.1329 | 5.03439 | 1.28652 | 90.0106 |  | 16.5407217 | 0.4929204 |  | 340.8814 |  | 12.1608024 | 0.362397 |  | -181.3296 |  | 1.28652 | 0.03833883 |  | 0.3728764 | 0.5230628 | [8 empty] | 0
12 | 2%162,MLC2038,5,VA |  | VA | 5 | G0641-001 | [8 empty] | 1.003 | 0 | 1.021956 | MLC2038 | 162 | 2 | 26.05.08 | Uhu hart | 2% 162; d = 5.9 µm | 12: MLC2038, 162 2% 35°C 5.9µm | 5.9 |  | 96.79 |  |  |  |  | 409 | 439.9 | 3 | 1.482 | 5.893345 | Yes | 1 | 1000 | 35 | 2.16 | 3.03 | -6.34189 | 68.677 | 0.303881 | 43.9627 | 15.5726 | 4.50096 | 3.33321 | 84.65872 |  | 16.9711188 | 0.4886375 |  | 346.7742 |  | 13.0552836 | 0.3758916 |  | -157.6817 |  | 3.33321 | 0.09597077 |  | 0.3665151 | 0.5141393 | [8 empty] | 0
13 | Pure MLC2038,5,VA |  | VA | 5 | G0641-001 | [8 empty] | 1.003 | 0 | 1.021956 | MLC2038 |  |  | 26.05.08 | Uhu hart | MLC2038; d = 5.9 µm | 13: MLC2038, , 35°C 5.9µm | 5.9 |  | 98.98 |  |  |  |  | 409 | 439.9 | 3 | 1.482 | 5.893345 | Yes | 1 | 1000 | 35 | 2.25 | 3.12 | -6.64841 | 64.985 | 0.319854 | 50.0864 | 15.8701 | 4.79957 | 2.08849 | 86.46548 |  | 17.0631484 | 0.4912872 |  | 354.1241 |  | 12.8875225 | 0.3710614 |  | -150.4119 |  | 2.08849 | 0.06013242 |  | 0.3817866 | 0.5294107 | [8 empty] | 0
14 | Pure MLC2038,5,VA |  | VA | 5 | G0641-001 | [8 empty] | 1.003 | 0 | 1.021956 | MLC2038 |  |  | 26.05.08 | Uhu hart | MLC2038; d = 5.7 µm | 14: MLC2038, , 35°C 5.7µm | 5.7 |  | 98.44 |  |  |  |  | 404 | 435 | 3 | 1.482 | 5.737887 | Yes | 1 | 1000 | 35 | 2.22 | 3.06 | -4.74209 | 49.9391 | 0.308152 | 52.2067 | 15.7007 | 5.58425 | -0.0468841 | 105.6983 |  | 17.0409209 | 0.5175938 |  | 365.8378 |  | 12.3501509 | 0.3751183 |  | -210.8775 |  | -0.0468841 | -0.001424038 |  | 0.386902 | 0.5332974 | [8 empty] | 0
15 | Pure MLC2038,5,VA |  | VA | 5 | G0641-001 | [8 empty] | 1.003 | 0 | 1.021956 | MLC2038 |  |  | 26.05.08 | Uhu hart | MLC2038; d = 5.6 µm | 15: MLC2038, , 35°C 5.6µm | 5.6 |  | 98.33 |  |  |  |  | 412.1 | 445 | 3 | 1.482 | 5.641697 | Yes | 1 | 1000 | 35 | 2.25 | 3.15 | -3.27 | 41.48 | 0.281 | 42.17 | 14.33 | 4.39 | 1.9 | 103.5063 |  | 15.7285 | 0.4941602 |  | 300.5193 |  | 11.7775 | 0.3700271 |  | -305.8104 |  | 1.9 | 0.05969446 |  | 0.3988161 | 0.5583426 | [8 empty] | 0
16 | 4%22,MLC2038,5,VA |  | VA | 5 | G0641-001 | [8 empty] | 1.003 | 0 | 1.021956 | MLC2038 | 22 | 4 | 26.05.08 | Uhu hart | 4% 22; d = 5.8 µm | 16: MLC2038, 22 4% 35°C 5.8µm | 5.8 |  | 97.5 |  |  |  |  | 405 | 435.9 | 3 | 1.482 | 5.782644 | Yes | 1 | 1000 | 35 | 2.13 | 3.06 | -5.03534 | 62.6053 | 0.283602 | 35.464 | 14.5505 | 4.35462 | 2.52712 | 80.02925 |  | 15.8522572 | 0.4740653 |  | 289.121 |  | 11.8024606 | 0.3529552 |  | -198.5963 |  | 2.52712 | 0.07557409 |  | 0.3683436 | 0.5291697 | [8 empty] | 0
17 | 4%22,MLC2038,5,VA |  | VA | 5 | G0641-001 | [8 empty] | 1.003 | 0 | 1.021956 | MLC2038 | 22 | 4 | 26.05.08 | Uhu hart | 4% 22; d = 5.9 µm | 17: MLC2038, 22 4% 35°C 5.9µm | 5.9 |  | 98.56 |  |  |  |  | 405 | 435 | 3 | 1.482 | 5.943826 | Yes | 1 | 1000 | 35 | 2.1 | 2.97 | -6.34959 | 71.7913 | 0.297397 | 44.2575 | 15.8019 | 4.34455 | 4.11348 | 86.39206 |  | 17.0167935 | 0.4816655 |  | 382.869 |  | 13.237035 | 0.3746783 |  | -157.4905 |  | 4.11348 | 0.1164333 |  | 0.3533078 | 0.4996782 | [8 empty] | 0
18 | 4%22,MLC2038,5,VA |  | VA | 5 | G0641-001 | [8 empty] | 1.003 | 0 | 1.021956 | MLC2038 | 22 | 4 | 26.05.08 | Uhu hart | 4% 22; d = 5.8 µm | 18: MLC2038, 22 4% 35°C 5.8µm | 5.8 |  | 97.9 |  |  |  |  | 408 | 439 | 3 | 1.482 | 5.847982 | Yes | 1 | 1000 | 35 | 2.13 | 3.09 | -5.87167 | 65.8498 | 0.29861 | 45.937 | 15.2512 | 4.52265 | 2.67176 | 79.91594 |  | 16.6467485 | 0.4867627 |  | 349.1489 |  | 12.3050045 | 0.3598071 |  | -170.3093 |  | 2.67176 | 0.07812416 |  | 0.3642282 | 0.5283874 | [8 empty] | 0
19 | 4%175,MLC2038,5,VA |  | VA | 5 | G0641-001 | [8 empty] | 1.003 | 0 | 1.021956 | MLC2038 | 175 | 4 | 26.05.08 | Uhu hart | 4% 175; d = 6.0 µm | 19: MLC2038, 175 4% 35°C 6.0µm | 6.0 |  | 97.61 |  |  |  |  | 406 | 435.9 | 3 | 1.482 | 5.990799 | Yes | 1 | 1000 | 35 | 2.07 | 2.91 | -4.83771 | 62.386 | 0.278469 | 44.842 | 16.2434 | 4.80267 | 3.56438 | 101.1926 |  | 17.5401497 | 0.4887241 |  | 383.0523 |  | 13.5059069 | 0.3763173 |  | -206.7094 |  | 3.56438 | 0.09931491 |  | 0.3455299 | 0.4857449 | [8 empty] | 0
20 | 4%175,MLC2038,5,VA |  | VA | 5 | G0641-001 | [8 empty] | 1.003 | 0 | 1.021956 | MLC2038 | 175 | 4 | 26.05.08 | Uhu hart | 4% 175; d = 5.8 µm | 20: MLC2038, 175 4% 35°C 5.8µm | 5.8 |  | 96.24 |  |  |  |  | 414.1 | 446.1 | 3 | 1.482 | 5.842928 | Yes | 1 | 1000 | 35 | 2.04 | 2.88 | -6.08015 | 71.3309 | 0.291957 | 43.2672 | 16.8041 | 5.51483 | 2.24499 | 88.88911 |  | 18.1277004 | 0.5309843 |  | 382.4095 |  | 13.4952432 | 0.3952935 |  | -164.4696 |  | 2.24499 | 0.06575872 |  | 0.34914 | 0.4929036 | [8 empty] | 0
21 | 4%175,MLC2038,5,VA |  | VA | 5 | G0641-001 | [8 empty] | 1.003 | 0 | 1.021956 | MLC2038 | 175 | 4 | 26.05.08 | Uhu hart | 4% 175; d = 5.7 µm | 21: MLC2038, 175 4% 35°C 5.7µm | 5.7 |  | 98.45 |  |  |  |  | 408 | 439.9 | 3 | 1.482 | 5.694643 | Yes | 1 | 1000 | 35 | 2.1 | 3.09 | -4.00842 | 52.3824 | 0.276627 | 42.5833 | 14.4581 | 2.99038 | 6.38083 | 87.60712 |  | 15.6211042 | 0.4817023 |  | 321.0232 |  | 12.660628 | 0.3904112 |  | -249.4749 |  | 6.38083 | 0.1967633 |  | 0.3687676 | 0.5426152 | [8 empty] | 0
22 | 4%184,MLC2038,5,VA |  | VA | 5 | G0641-001 | [8 empty] | 1.003 | 0 | 1.021956 | MLC2038 | 184 | 4 | 26.05.08 | Uhu hart | 4% 184; d = 5.8 µm | 22: MLC2038, 184 4% 35°C 5.8µm | 5.8 |  | 97.86 |  |  |  |  | 411 | 443 | 3 | 1.482 | 5.758888 | Yes | 1 | 1000 | 35 | 2.22 | 3.15 | -6.87028 | 60.3126 | 0.337507 | 38.227 | 23.2906 | 1.39846 | 16.0326 | 89.48936 |  | 20.437749 | 0.6162484 |  | 477.9255 |  | 19.1371812 | 0.5770331 |  | -145.5545 |  | 16.0326 | 0.4834223 |  | 0.3854911 | 0.5469806 | [8 empty] | 0
23 | 4%184,MLC2038,5,VA |  | VA | 5 | G0641-001 | [8 empty] | 1.003 | 0 | 1.021956 | MLC2038 | 184 | 4 | 26.05.08 | Uhu hart | 4% 184; d = 5.7 µm | 23: MLC2038, 184 4% 35°C 5.7µm | 5.7 |  | 98.01 |  |  |  |  | 409 | 441 | 3 | 1.482 | 5.704991 | Yes | 1 | 1000 | 35 | 2.19 | 3.09 | -5.12741 | 53.4327 | 0.309774 | 49.0869 | 15.5739 | 4.68926 | 2.28988 | 94.80625 |  | 16.7796934 | 0.5155539 |  | 364.1119 |  | 12.5593594 | 0.3858847 |  | -195.0302 |  | 2.28988 | 0.07035626 |  | 0.3838744 | 0.541631 | [8 empty] | 0
24 | 4%184,MLC2038,5,VA |  | VA | 5 | G0641-001 | [8 empty] | 1.003 | 0 | 1.021956 | MLC2038 | 184 | 4 | 26.05.08 | Uhu hart | 4% 184; d = 5.5 µm | 24: MLC2038, 184 4% 35°C 5.5µm | 5.5 |  | 97.76 |  |  |  |  | 406 | 439 | 3 | 1.482 | 5.46663 | Yes | 1 | 1000 | 35 | 2.22 | 3.27 | -4.30589 | 46.1801 | 0.305354 | 45.1347 | 13.0732 | 3.57183 | 2.73279 | 81.84678 |  | 14.4126741 | 0.4822866 |  | 302.1135 |  | 10.6622526 | 0.3567875 |  | -232.24 |  | 2.73279 | 0.09144646 |  | 0.4061003 | 0.5981748 | [8 empty] | 0
25 | 4%162,MLC2038,5,VA |  | VA | 5 | G0641-001 | [8 empty] | 1.003 | 0 | 1.021956 | MLC2038 | 162 | 4 | 26.05.08 | Uhu hart | 4% 162; d = 5.8 µm | 25: MLC2038, 162 4% 35°C 5.8µm | 5.8 |  | 84.28 |  |  |  |  | 413 | 445 | 3 | 1.482 | 5.813038 | Yes | 1 | 1000 | 35 | 2.04 | 2.91 | -5.50452 | 67.4191 | 0.285738 | 40.0539 | 15.2462 | 4.30799 | 3.91464 | 87.79128 |  | 16.4508909 | 0.4868365 |  | 357.332 |  | 12.7029396 | 0.3759222 |  | -181.6689 |  | 3.91464 | 0.1158472 |  | 0.3509353 | 0.5005989 | [8 empty] | 0
26 | 4%162,MLC2038,5,VA |  | VA | 5 | G0641-001 | [8 empty] | 1.003 | 0 | 1.021956 | MLC2038 | 162 | 4 | 26.05.08 | Uhu hart | 4% 162; d = 5.6 µm | 26: MLC2038, 162 4% 35°C 5.6µm | 5.6 |  | 97.18 |  |  |  |  | 409 | 441.9 | 3 | 1.482 | 5.560252 | Yes | 1 | 1000 | 35 | 2.13 | 3.12 | -5.59902 | 60.9421 | 0.303108 | 38.5794 | 14.2214 | 3.95432 | 3.14228 | 73.58714 |  | 15.4797584 | 0.5006973 |  | 299.0366 |  | 11.5649816 | 0.3740727 |  | -178.6027 |  | 3.14228 | 0.101638 |  | 0.3830762 | 0.5611257 | [8 empty] | 0
27 | 4%162,MLC2038,5,VA |  | VA | 5 | G0641-001 | [8 empty] | 1.003 | 0 | 1.021956 | MLC2038 | 162 | 4 | 26.05.08 | Uhu hart | 4% 162; d = 5.6 µm | 27: MLC2038, 162 4% 35°C 5.6µm | 5.6 |  | 97.76 |  |  |  |  | 406 | 437.9 | 3 | 1.482 | 5.640964 | Yes | 1 | 1000 | 35 | 2.13 | 3.21 | 8.13887 | -8.03832 | -1.00624 | -15.4874 | 12.6935 | 3.54232 | 2.55233 | 180.639 |  | 13.9231772 | 0.437554 |  | 143.0046 |  | 10.0974716 | 0.3173262 |  | 122.8672 |  | 2.55233 | 0.0802103 |  | 0.377595 | 0.5690516 | [8 empty] | 0

## EOrisetime
[12 empty] | x | [17 empty] | y
[12 empty] | 0.1 | 0.2 | 0.3 | 0.4 | 0.5 | 0.6 | 0.7 | 0.8 | 0.9 | [9 empty] | 0.1 | 0.2 | 0.3 | 0.4 | 0.5 | 0.6 | 0.7 | 0.8 | 0.9
[8 empty] | Better method |  | MSL | MSL | [18 empty] | MSL | MSL | MSL | MSL | MSL | MSL | MSL | MSL | MSL | MSL | MSL | MSL | MSL | MSL | MSL | MSL | MSL | MSL | DUR | DUR | DUR | DUR | DUR | DUR | DUR | DUR | DUR | DUR | Decay | Decay | N Decay | N Decay | N Decay | N Decay | N Decay | N Decay | N Decay | N Decay | N Decay
Cell name | Graph name | Temp | thickness µm | E10 (Vpg/um) | E90 (Vpg/um) | Average E10 | Average E90 | Applied E10 | Applied E90 | MSL k (µm/s.V)^2 | Eo (Vpg/µm) | E10 (Vpg/µm) | E20 (Vpg/µm) | E30 (Vpg/µm) | E40 (Vpg/µm) | E50 (Vpg/µm) | E60 (Vpg/µm) | E70 (Vpg/µm) | E80 (Vpg/µm) | E90 (Vpg/µm) | V10 | V20 | V30 | V40 | V50 | V60 | V70 | V80 | V90 | 1/t E10 | 1/t E20 | 1/t E30 | 1/t E40 | 1/t E50 | 1/t E60 | 1/t E70 | 1/t E80 | 1/t E90 | t E10 (ms) | t E20 (ms) | t E30 (ms) | t E40 (ms) | t E50 (ms) | t E60 (ms) | t E70 (ms) | t E80 (ms) | t E90 (ms) | Dur k (ms.V/µm)^2 | t E10 (ms) | t E20 (ms) | t E30 (ms) | t E40 (ms) | t E50 (ms) | t E60 (ms) | t E70 (ms) | t E80 (ms) | t E90 (ms) | Grad (ms/V) | Intercept (ms) | t E10 (ms/µm^2) | t E20 (ms.V/µm^2) | t E30 (ms.V/µm^2) | t E40 (ms.V/µm^2) | t E50 (ms.V/µm^2) | t E60 (ms.V/µm^2) | t E70 (ms.V/µm^2) | t E80 (ms.V/µm^2) | t E90 (ms.V/µm^2)
1 | 2% 22; d = 5.7 µm | 35 | 5.7 | 0.3863731 | 0.5398638 | 0.3817367 | 0.5376343 | 0.3863731 | 0.5398638 | 61.3487 | 0.308105 | 0.3863731 | 0.4055595 | 0.4247458 | 0.4439321 | 0.4631185 | 0.4823048 | 0.5014911 | 0.5206775 | 0.5398638 | 2.202327 | 2.311689 | 2.421051 | 2.530413 | 2.639775 | 2.749137 | 2.858499 | 2.967862 | 3.077224 | 3.334639 | 4.266789 | 5.244105 | 6.266588 | 7.334238 | 8.447055 | 9.605039 | 10.80819 | 12.05651 | 299.8825 | 234.3683 | 190.6903 | 159.5765 | 136.3468 | 118.3845 | 104.112 | 92.52243 | 82.94276 | 46.6486 | 312.4819 | 283.6152 | 258.5714 | 236.7039 | 217.4976 | 200.5374 | 185.4864 | 172.0684 | 160.0553 | 4.54362 | 2.56891 | 0.3870559 | 0.4023498 | 0.4176438 | 0.4329377 | 0.4482316 | 0.4635256 | 0.4788195 | 0.4941134 | 0.5094074
2 | 2% 22; d = 6.0 µm | 35 | 6.0 | 0.3616758 | 0.4922809 | 0.3817367 | 0.5376343 | 0.3616758 | 0.4922809 | 65.4518 | 0.302212 | 0.3616758 | 0.3780014 | 0.3943271 | 0.4106527 | 0.4269784 | 0.443304 | 0.4596296 | 0.4759553 | 0.4922809 | 2.170055 | 2.268009 | 2.365962 | 2.463916 | 2.56187 | 2.659824 | 2.757778 | 2.855732 | 2.953686 | 2.583859 | 3.374236 | 4.199502 | 5.059657 | 5.954701 | 6.884635 | 7.849458 | 8.849171 | 9.883773 | 387.018 | 296.3634 | 238.1235 | 197.6419 | 167.9345 | 145.251 | 127.3973 | 113.0049 | 101.1759 | 50.0803 | 382.8495 | 350.4936 | 322.0726 | 296.9734 | 274.6978 | 254.8377 | 237.056 | 221.0724 | 206.6526 | 4.96457 | 3.13306 | 0.3862902 | 0.3997985 | 0.4133068 | 0.4268151 | 0.4403234 | 0.4538317 | 0.46734 | 0.4808483 | 0.4943566
3 | 2% 22; d = 5.5 µm | 35 | 5.5 | 0.4159069 | 0.6238603 | 0.3817367 | 0.5376343 | 0.4159069 | 0.6238603 | 35.9981 | 0.197657 | 0.4159069 | 0.441901 | 0.4678952 | 0.4938894 | 0.5198836 | 0.5458777 | 0.5718719 | 0.5978661 | 0.6238603 | 2.287488 | 2.430456 | 2.573424 | 2.716392 | 2.85936 | 3.002328 | 3.145296 | 3.288264 | 3.431232 | 4.820513 | 5.6232 | 6.474533 | 7.374514 | 8.323143 | 9.32042 | 10.36634 | 11.46092 | 12.60414 | 207.4468 | 177.8347 | 154.4513 | 135.6021 | 120.1469 | 107.2913 | 96.46602 | 87.25306 | 79.33904 | 37.055 | 214.2174 | 189.7566 | 169.2582 | 151.9104 | 137.0991 | 124.3529 | 113.3051 | 103.6666 | 95.20772 | 3.72701 | 1.27021 | 0.3238248 | 0.3414394 | 0.3590541 | 0.3766687 | 0.3942834 | 0.411898 | 0.4295127 | 0.4471273 | 0.464742
4 | 2% 175; d = 5.7 µm | 35 | 5.7 | 0.375123 | 0.5283422 | 0.3817367 | 0.5376343 | 0.375123 | 0.5283422 | 67.5286 | 0.306164 | 0.375123 | 0.3942754 | 0.4134278 | 0.4325802 | 0.4517326 | 0.470885 | 0.4900374 | 0.5091898 | 0.5283422 | 2.138201 | 2.24737 | 2.356539 | 2.465707 | 2.574876 | 2.684045 | 2.793213 | 2.902382 | 3.011551 | 3.172552 | 4.167642 | 5.212273 | 6.306445 | 7.450158 | 8.643412 | 9.886207 | 11.17854 | 12.52042 | 315.2036 | 239.9438 | 191.8549 | 158.5679 | 134.2253 | 115.6951 | 101.151 | 89.4571 | 79.86953 | 43.2139 | 307.0974 | 277.9868 | 252.8274 | 230.9352 | 211.7681 | 194.8919 | 179.9554 | 166.6725 | 154.8078 | 4.60131 | 2.59652 | 0.3827346 | 0.3981953 | 0.413656 | 0.4291168 | 0.4445775 | 0.4600382 | 0.4754989 | 0.4909597 | 0.5064204
5 | 2% 175; d = 5.4 µm | 35 | 5.4 | 0.3930508 | 0.5480567 | 0.3817367 | 0.5376343 | 0.3930508 | 0.5480567 | 57.9006 | 0.32941 | 0.3930508 | 0.4124265 | 0.4318022 | 0.451178 | 0.4705537 | 0.4899295 | 0.5093052 | 0.5286809 | 0.5480567 | 2.122474 | 2.227103 | 2.331732 | 2.436361 | 2.54099 | 2.645619 | 2.750248 | 2.854877 | 2.959506 | 2.662151 | 3.565789 | 4.512902 | 5.503488 | 6.537549 | 7.615083 | 8.736092 | 9.900574 | 11.10853 | 375.6361 | 280.4428 | 221.5869 | 181.7029 | 152.9625 | 131.3183 | 114.4677 | 101.0042 | 90.02091 | 57.0268 | 369.132 | 335.2632 | 305.8505 | 280.1452 | 257.5494 | 237.5811 | 219.8481 | 204.0289 | 189.8576 | 5.05892 | 2.88867 | 0.4672873 | 0.4854392 | 0.5035911 | 0.521743 | 0.5398949 | 0.5580468 | 0.5761987 | 0.5943507 | 0.6125026
6 | 2% 175; d = 5.8 µm | 35 | 5.8 | 0.3727217 | 0.5228457 | 0.3817367 | 0.5376343 | 0.3727217 | 0.5228457 | 68.7175 | 0.308423 | 0.3727217 | 0.3914872 | 0.4102527 | 0.4290182 | 0.4477837 | 0.4665492 | 0.4853147 | 0.5040802 | 0.5228457 | 2.161786 | 2.270626 | 2.379466 | 2.488305 | 2.597145 | 2.705985 | 2.814825 | 2.923665 | 3.032505 | 3.0096 | 3.995062 | 5.02892 | 6.111175 | 7.241827 | 8.420876 | 9.648322 | 10.92416 | 12.2484 | 332.2701 | 250.309 | 198.8499 | 163.6347 | 138.0867 | 118.7525 | 103.645 | 91.54018 | 81.64329 | 44.2266 | 318.3569 | 288.5682 | 262.773 | 240.288 | 220.5703 | 203.1836 | 187.7745 | 174.0541 | 161.7843 | 5.17048 | 1.34992 | 0.3723957 | 0.3891244 | 0.4058531 | 0.4225819 | 0.4393106 | 0.4560393 | 0.4727681 | 0.4894968 | 0.5062255
7 | 2% 184; d = 6.0 µm | 35 | 6.0 | 0.3673058 | 0.5081903 | 0.3817367 | 0.5376343 | 0.3673058 | 0.5081903 | 68.7175 | 0.308423 | 0.3673058 | 0.3849164 | 0.4025269 | 0.4201375 | 0.437748 | 0.4553586 | 0.4729691 | 0.4905797 | 0.5081903 | 2.203835 | 2.309498 | 2.415162 | 2.520825 | 2.626488 | 2.732152 | 2.837815 | 2.943478 | 3.049142 | 2.734188 | 3.644493 | 4.59742 | 5.59297 | 6.631142 | 7.711938 | 8.835357 | 10.0014 | 11.21006 | 365.7392 | 274.3866 | 217.5133 | 178.7959 | 150.8036 | 129.6691 | 113.1816 | 99.98601 | 89.20556 | 44.2266 | 327.8143 | 298.5044 | 272.9566 | 250.5536 | 230.7996 | 213.2929 | 197.7051 | 183.7657 | 171.2501 | 5.17048 | 1.34992 | 0.3540223 | 0.3691982 | 0.384374 | 0.3995499 | 0.4147257 | 0.4299015 | 0.4450774 | 0.4602532 | 0.475429
8 | 2% 184; d = 5.5 µm | 35 | 5.5 | 0.3957279 | 0.5529349 | 0.3817367 | 0.5376343 | 0.3957279 | 0.5529349 | 56.2567 | 0.292636 | 0.3957279 | 0.4153788 | 0.4350297 | 0.4546805 | 0.4743314 | 0.4939823 | 0.5136332 | 0.533284 | 0.5529349 | 2.176504 | 2.284583 | 2.392663 | 2.500743 | 2.608823 | 2.716903 | 2.824982 | 2.933062 | 3.041142 | 3.992243 | 4.888916 | 5.829037 | 6.812606 | 7.839622 | 8.910086 | 10.024 | 11.18136 | 12.38217 | 250.4857 | 204.5443 | 171.5549 | 146.7867 | 127.5572 | 112.2324 | 99.76059 | 89.43457 | 80.76131 | 49.6542 | 317.0754 | 287.7845 | 262.3725 | 240.1835 | 220.6949 | 203.4854 | 188.2131 | 174.5978 | 162.4082 | 6.17901 | -0.868539 | 0.415871 | 0.4379479 | 0.4600248 | 0.4821017 | 0.5041786 | 0.5262555 | 0.5483324 | 0.5704093 | 0.5924862
9 | 2% 184; d = 6.0 µm | 35 | 6.0 | 0.3673058 | 0.5132218 | 0.3817367 | 0.5376343 | 0.3673058 | 0.5132218 | 57.1738 | 0.332292 | 0.3673058 | 0.3855453 | 0.4037848 | 0.4220243 | 0.4402638 | 0.4585033 | 0.4767428 | 0.4949823 | 0.5132218 | 2.203835 | 2.313272 | 2.422709 | 2.532146 | 2.641583 | 2.75102 | 2.860457 | 2.969894 | 3.079331 | 1.400506 | 2.185596 | 3.008726 | 3.869898 | 4.769111 | 5.706365 | 6.681659 | 7.694996 | 8.746373 | 714.0275 | 457.5411 | 332.3666 | 258.4047 | 209.6827 | 175.2429 | 149.6634 | 129.9546 | 114.3331 | 57.4655 | 425.9431 | 386.5951 | 352.4579 | 322.6504 | 296.4703 | 273.352 | 252.836 | 234.5459 | 218.171 | 5.21741 | 1.21447 | 0.3531328 | 0.3689933 | 0.3848538 | 0.4007143 | 0.4165748 | 0.4324353 | 0.4482958 | 0.4641562 | 0.4800167
10 | 2% 162; d = 5.6 µm | 35 | 5.6 | 0.3881811 | 0.5636602 | 0.3817367 | 0.5376343 | 0.3881811 | 0.5636602 | 57.5898 | 0.297277 | 0.3881811 | 0.4101159 | 0.4320508 | 0.4539857 | 0.4759206 | 0.4978555 | 0.5197904 | 0.5417253 | 0.5636602 | 2.173814 | 2.296649 | 2.419485 | 2.54232 | 2.665155 | 2.787991 | 2.910826 | 3.033662 | 3.156497 | 3.588473 | 4.596902 | 5.660749 | 6.780013 | 7.954695 | 9.184794 | 10.47031 | 11.81124 | 13.2076 | 278.6701 | 217.5378 | 176.6551 | 147.4923 | 125.7119 | 108.8756 | 95.50815 | 84.66508 | 75.714 | 48.7796 | 323.72 | 290.018 | 261.3175 | 236.6758 | 215.3621 | 196.803 | 180.5435 | 166.2188 | 153.5336 | 4.98482 | 1.41576 | 0.3906834 | 0.4102086 | 0.4297339 | 0.4492592 | 0.4687844 | 0.4883097 | 0.507835 | 0.5273602 | 0.5468855
11 | 2% 162; d = 5.8 µm | 35 | 5.8 | 0.3728764 | 0.5230628 | 0.3817367 | 0.5376343 | 0.3728764 | 0.5230628 | 60.7637 | 0.301262 | 0.3728764 | 0.3916497 | 0.410423 | 0.4291963 | 0.4479696 | 0.4667429 | 0.4855162 | 0.5042895 | 0.5230628 | 2.162683 | 2.271568 | 2.380453 | 2.489339 | 2.598224 | 2.707109 | 2.815994 | 2.924879 | 3.033764 | 2.933552 | 3.805673 | 4.720625 | 5.678408 | 6.679022 | 7.722466 | 8.808741 | 9.937847 | 11.10978 | 340.8837 | 262.7656 | 211.8363 | 176.1057 | 149.7225 | 129.4923 | 113.5236 | 100.6254 | 90.01076 | 45.2974 | 325.7943 | 295.3097 | 268.9118 | 245.9016 | 225.7232 | 207.9303 | 192.1613 | 178.1203 | 165.5639 | 5.03439 | 1.28652 | 0.3618998 | 0.378195 | 0.3944902 | 0.4107854 | 0.4270806 | 0.4433758 | 0.459671 | 0.4759661 | 0.4922613
12 | 2% 162; d = 5.9 µm | 35 | 5.9 | 0.3665151 | 0.5141393 | 0.3817367 | 0.5376343 | 0.3665151 | 0.5141393 | 68.677 | 0.303881 | 0.3665151 | 0.3849681 | 0.4034212 | 0.4218742 | 0.4403272 | 0.4587802 | 0.4772332 | 0.4956863 | 0.5141393 | 2.162439 | 2.271312 | 2.380185 | 2.489058 | 2.59793 | 2.706803 | 2.815676 | 2.924549 | 3.033422 | 2.883725 | 3.836078 | 4.835202 | 5.881098 | 6.973764 | 8.113201 | 9.299409 | 10.53239 | 11.81214 | 346.7737 | 260.6829 | 206.8166 | 170.0363 | 143.3946 | 123.2559 | 107.5337 | 94.94523 | 84.65868 | 43.9627 | 327.2657 | 296.6435 | 270.1264 | 247.0122 | 226.7427 | 208.8695 | 193.0292 | 178.9248 | 166.3117 | 4.50096 | 3.33321 | 0.3753595 | 0.3894368 | 0.4035141 | 0.4175915 | 0.4316688 | 0.4457461 | 0.4598235 | 0.4739008 | 0.4879782
13 | MLC2038; d = 5.9 µm | 35 | 5.9 | 0.3817866 | 0.5294107 | 0.3817367 | 0.5376343 | 0.3817866 | 0.5294107 | 64.985 | 0.319854 | 0.3817866 | 0.4002396 | 0.4186926 | 0.4371456 | 0.4555987 | 0.4740517 | 0.4925047 | 0.5109577 | 0.5294107 | 2.252541 | 2.361414 | 2.470287 | 2.579159 | 2.688032 | 2.796905 | 2.905778 | 3.014651 | 3.123523 | 2.823886 | 3.761667 | 4.743706 | 5.770001 | 6.840553 | 7.955361 | 9.114426 | 10.31775 | 11.56533 | 354.122 | 265.8396 | 210.8056 | 173.3102 | 146.187 | 125.7014 | 109.7162 | 96.92038 | 86.46536 | 50.0864 | 343.62 | 312.6653 | 285.7125 | 262.1003 | 241.2987 | 222.8786 | 206.49 | 191.8447 | 178.704 | 4.79957 | 2.08849 | 0.3705751 | 0.3855863 | 0.4005976 | 0.4156089 | 0.4306202 | 0.4456315 | 0.4606427 | 0.475654 | 0.4906653
14 | MLC2038; d = 5.7 µm | 35 | 5.7 | 0.386902 | 0.5332974 | 0.3817367 | 0.5376343 | 0.386902 | 0.5332974 | 49.9391 | 0.308152 | 0.386902 | 0.4052014 | 0.4235009 | 0.4418003 | 0.4600997 | 0.4783991 | 0.4966985 | 0.514998 | 0.5332974 | 2.205341 | 2.309648 | 2.413955 | 2.518262 | 2.622568 | 2.726875 | 2.831182 | 2.935488 | 3.039795 | 2.733442 | 3.457311 | 4.214626 | 5.005387 | 5.829595 | 6.687248 | 7.578347 | 8.502893 | 9.460884 | 365.8391 | 289.2421 | 237.269 | 199.7847 | 171.5385 | 149.5384 | 131.9549 | 117.607 | 105.6984 | 52.2067 | 348.7581 | 317.9686 | 291.0835 | 267.4695 | 246.6166 | 228.1106 | 211.6121 | 196.8409 | 183.5639 | 5.58425 | -0.0468841 | 0.3776022 | 0.39553 | 0.4134578 | 0.4313856 | 0.4493134 | 0.4672412 | 0.485169 | 0.5030968 | 0.5210247
15 | MLC2038; d = 5.6 µm | 35 | 5.6 | 0.3988161 | 0.5583426 | 0.3817367 | 0.5376343 | 0.3988161 | 0.5583426 | 41.48 | 0.281 | 0.3988161 | 0.418757 | 0.4386978 | 0.4586386 | 0.4785794 | 0.4985202 | 0.518461 | 0.5384018 | 0.5583426 | 2.23337 | 2.345039 | 2.456707 | 2.568376 | 2.680045 | 2.791713 | 2.903382 | 3.01505 | 3.126719 | 3.322271 | 3.998522 | 4.707761 | 5.449988 | 6.225203 | 7.033406 | 7.874596 | 8.748775 | 9.655941 | 300.9989 | 250.0924 | 212.4152 | 183.4866 | 160.6373 | 142.1786 | 126.9906 | 114.3017 | 103.5632 | 42.17 | 265.1295 | 240.4803 | 219.1153 | 200.476 | 184.1177 | 169.6829 | 156.8814 | 145.4757 | 135.2702 | 4.39 | 1.9 | 0.3732301 | 0.3888623 | 0.4044944 | 0.4201266 | 0.4357588 | 0.451391 | 0.4670231 | 0.4826553 | 0.4982875
16 | 4% 22; d = 5.8 µm | 35 | 5.8 | 0.3683436 | 0.5291697 | 0.3817367 | 0.5376343 | 0.3683436 | 0.5291697 | 62.6053 | 0.283602 | 0.3683436 | 0.3884469 | 0.4085501 | 0.4286534 | 0.4487566 | 0.4688599 | 0.4889632 | 0.5090664 | 0.5291697 | 2.136393 | 2.252992 | 2.369591 | 2.48619 | 2.602789 | 2.719387 | 2.835986 | 2.952585 | 3.069184 | 3.45875 | 4.411224 | 5.414301 | 6.467981 | 7.572263 | 8.727149 | 9.932637 | 11.18873 | 12.49542 | 289.1218 | 226.6944 | 184.696 | 154.6078 | 132.0609 | 114.585 | 100.6782 | 89.37567 | 80.02932 | 35.464 | 261.3855 | 235.0306 | 212.4697 | 193.008 | 176.1027 | 161.3249 | 148.3322 | 136.8481 | 126.6478 | 4.35462 | 2.52712 | 0.3516736 | 0.366767 | 0.3818605 | 0.396954 | 0.4120474 | 0.4271409 | 0.4422343 | 0.4573278 | 0.4724212
17 | 4% 22; d = 5.9 µm | 35 | 5.9 | 0.3533078 | 0.4996782 | 0.3817367 | 0.5376343 | 0.3533078 | 0.4996782 | 71.7913 | 0.297397 | 0.3533078 | 0.3716041 | 0.3899004 | 0.4081967 | 0.426493 | 0.4447893 | 0.4630856 | 0.4813819 | 0.4996782 | 2.084516 | 2.192464 | 2.300412 | 2.40836 | 2.516309 | 2.624257 | 2.732205 | 2.840153 | 2.948101 | 2.611869 | 3.564052 | 4.564299 | 5.612612 | 6.708989 | 7.853431 | 9.045938 | 10.28651 | 11.57515 | 382.8675 | 280.5795 | 219.0917 | 178.1702 | 149.0538 | 127.3329 | 110.5469 | 97.2147 | 86.39199 | 44.2575 | 354.5524 | 320.4984 | 291.125 | 265.6122 | 243.3118 | 223.7063 | 206.3785 | 190.9886 | 177.2581 | 4.34455 | 4.11348 | 0.3783328 | 0.3918055 | 0.4052783 | 0.418751 | 0.4322237 | 0.4456965 | 0.4591692 | 0.472642 | 0.4861147
18 | 4% 22; d = 5.8 µm | 35 | 5.8 | 0.3642282 | 0.5283874 | 0.3817367 | 0.5376343 | 0.3642282 | 0.5283874 | 65.8498 | 0.29861 | 0.3642282 | 0.3847481 | 0.405268 | 0.4257879 | 0.4463078 | 0.4668277 | 0.4873476 | 0.5078675 | 0.5283874 | 2.112524 | 2.231539 | 2.350554 | 2.46957 | 2.588585 | 2.707601 | 2.826616 | 2.945631 | 3.064647 | 2.864087 | 3.876127 | 4.943622 | 6.06657 | 7.244973 | 8.47883 | 9.768142 | 11.11291 | 12.51313 | 349.1514 | 257.9895 | 202.2808 | 164.8378 | 138.0267 | 117.9408 | 102.3736 | 89.98545 | 79.91607 | 45.937 | 346.2705 | 310.3199 | 279.6907 | 253.3822 | 230.6183 | 210.7897 | 193.4127 | 178.0991 | 164.5348 | 4.52265 | 2.67176 | 0.3634353 | 0.3794361 | 0.3954368 | 0.4114376 | 0.4274383 | 0.4434391 | 0.4594398 | 0.4754405 | 0.4914413
19 | 4% 175; d = 6.0 µm | 35 | 6.0 | 0.3455299 | 0.4857449 | 0.3817367 | 0.5376343 | 0.3455299 | 0.4857449 | 62.386 | 0.278469 | 0.3455299 | 0.3630567 | 0.3805836 | 0.3981105 | 0.4156374 | 0.4331642 | 0.4506911 | 0.468218 | 0.4857449 | 2.073179 | 2.17834 | 2.283502 | 2.388663 | 2.493824 | 2.598985 | 2.704147 | 2.809308 | 2.914469 | 2.610598 | 3.385389 | 4.198509 | 5.049958 | 5.939736 | 6.867842 | 7.834278 | 8.839042 | 9.882135 | 383.054 | 295.387 | 238.1798 | 198.0215 | 168.3577 | 145.6061 | 127.6442 | 113.1344 | 101.1927 | 44.842 | 375.5898 | 340.2013 | 309.5885 | 282.9292 | 259.5708 | 238.99 | 220.7634 | 204.545 | 190.0503 | 4.80267 | 3.56438 | 0.3755882 | 0.3896175 | 0.4036468 | 0.4176761 | 0.4317054 | 0.4457347 | 0.459764 | 0.4737933 | 0.4878226
20 | 4% 175; d = 5.8 µm | 35 | 5.8 | 0.34914 | 0.4929036 | 0.3817367 | 0.5376343 | 0.34914 | 0.4929036 | 71.3309 | 0.291957 | 0.34914 | 0.3671105 | 0.3850809 | 0.4030514 | 0.4210218 | 0.4389922 | 0.4569627 | 0.4749331 | 0.4929036 | 2.025012 | 2.129241 | 2.233469 | 2.337698 | 2.441926 | 2.546155 | 2.650384 | 2.754612 | 2.858841 | 2.614981 | 3.533105 | 4.4973 | 5.507566 | 6.563902 | 7.666309 | 8.814787 | 10.00934 | 11.24996 | 382.4119 | 283.0371 | 222.3556 | 181.5684 | 152.3484 | 130.4409 | 113.4457 | 99.90673 | 88.88924 | 43.2672 | 354.9437 | 321.0445 | 291.7795 | 266.341 | 244.0898 | 224.5149 | 207.2036 | 191.82 | 178.0881 | 5.51483 | 2.24499 | 0.3987095 | 0.4157964 | 0.4328833 | 0.4499702 | 0.467057 | 0.4841439 | 0.5012308 | 0.5183177 | 0.5354046
21 | 4% 175; d = 5.7 µm | 35 | 5.7 | 0.3687676 | 0.5426152 | 0.3817367 | 0.5376343 | 0.3687676 | 0.5426152 | 52.3824 | 0.276627 | 0.3687676 | 0.3904986 | 0.4122295 | 0.4339605 | 0.4556914 | 0.4774224 | 0.4991533 | 0.5208843 | 0.5426152 | 2.101976 | 2.225842 | 2.349708 | 2.473575 | 2.597441 | 2.721308 | 2.845174 | 2.96904 | 3.092907 | 3.115028 | 3.979315 | 4.893076 | 5.856311 | 6.869019 | 7.9312 | 9.042855 | 10.20398 | 11.41459 | 321.0244 | 251.2995 | 204.3704 | 170.756 | 145.5812 | 126.0843 | 110.5845 | 98.00094 | 87.60721 | 42.5833 | 313.1365 | 279.2546 | 250.5885 | 226.12 | 205.0679 | 186.8245 | 170.9115 | 156.9484 | 144.629 | 2.99038 | 6.38083 | 0.3898595 | 0.4012602 | 0.4126608 | 0.4240615 | 0.4354622 | 0.4468628 | 0.4582635 | 0.4696642 | 0.4810648
22 | 4% 184; d = 5.8 µm | 35 | 5.8 | 0.3854911 | 0.5469806 | 0.3817367 | 0.5376343 | 0.3854911 | 0.5469806 | 60.3126 | 0.337507 | 0.3854911 | 0.4056773 | 0.4258635 | 0.4460497 | 0.4662359 | 0.486422 | 0.5066082 | 0.5267944 | 0.5469806 | 2.235848 | 2.352928 | 2.470008 | 2.587088 | 2.704168 | 2.821248 | 2.938328 | 3.055408 | 3.172488 | 2.092389 | 3.055622 | 4.068008 | 5.129546 | 6.240237 | 7.40008 | 8.609076 | 9.867225 | 11.17453 | 477.9225 | 327.2656 | 245.8206 | 194.949 | 160.2503 | 135.1337 | 116.1565 | 101.3456 | 89.48925 | 38.227 | 257.2418 | 232.2784 | 210.78 | 192.1338 | 175.8567 | 161.5637 | 148.9449 | 137.7488 | 127.7693 | 1.39846 | 16.0326 | 0.5695406 | 0.5744077 | 0.5792749 | 0.5841421 | 0.5890092 | 0.5938764 | 0.5987436 | 0.6036107 | 0.6084779
23 | 4% 184; d = 5.7 µm | 35 | 5.7 | 0.3838744 | 0.541631 | 0.3817367 | 0.5376343 | 0.3838744 | 0.541631 | 53.4327 | 0.309774 | 0.3838744 | 0.403594 | 0.4233135 | 0.4430331 | 0.4627527 | 0.4824723 | 0.5021918 | 0.5219114 | 0.541631 | 2.188084 | 2.300486 | 2.412887 | 2.525289 | 2.63769 | 2.750092 | 2.862493 | 2.974895 | 3.087297 | 2.74642 | 3.576152 | 4.44744 | 5.360284 | 6.314683 | 7.310638 | 8.348149 | 9.427216 | 10.54784 | 364.1103 | 279.6302 | 224.8485 | 186.5573 | 158.3611 | 136.787 | 119.787 | 106.0759 | 94.80615 | 49.0869 | 333.1097 | 301.3535 | 273.9311 | 250.0882 | 229.228 | 210.873 | 194.6374 | 180.2071 | 167.3241 | 4.68926 | 2.28988 | 0.3862842 | 0.4025071 | 0.4187299 | 0.4349528 | 0.4511756 | 0.4673985 | 0.4836213 | 0.4998441 | 0.516067
24 | 4% 184; d = 5.5 µm | 35 | 5.5 | 0.4061003 | 0.5981748 | 0.3817367 | 0.5376343 | 0.4061003 | 0.5981748 | 46.1801 | 0.305354 | 0.4061003 | 0.4301096 | 0.4541189 | 0.4781282 | 0.5021375 | 0.5261468 | 0.5501561 | 0.5741655 | 0.5981748 | 2.233552 | 2.365603 | 2.497654 | 2.629705 | 2.761756 | 2.893808 | 3.025859 | 3.15791 | 3.289961 | 3.310023 | 4.237172 | 5.217563 | 6.251194 | 7.338065 | 8.478178 | 9.671531 | 10.91813 | 12.21796 | 302.1127 | 236.0065 | 191.6604 | 159.9694 | 136.2757 | 117.9499 | 103.3962 | 91.59081 | 81.84672 | 45.1347 | 273.6806 | 243.9789 | 218.8625 | 197.4339 | 179.005 | 163.0409 | 149.1209 | 136.9104 | 126.1405 | 3.57183 | 2.73279 | 0.3540713 | 0.3696635 | 0.3852557 | 0.4008479 | 0.4164401 | 0.4320324 | 0.4476246 | 0.4632168 | 0.478809
25 | 4% 162; d = 5.8 µm | 35 | 5.8 | 0.3509353 | 0.5005989 | 0.3817367 | 0.5376343 | 0.3509353 | 0.5005989 | 67.4191 | 0.285738 | 0.3509353 | 0.3696432 | 0.3883512 | 0.4070591 | 0.4257671 | 0.444475 | 0.463183 | 0.4818909 | 0.5005989 | 2.035425 | 2.143931 | 2.252437 | 2.360943 | 2.469449 | 2.577955 | 2.686461 | 2.794967 | 2.903473 | 2.798524 | 3.70737 | 4.663408 | 5.666637 | 6.717059 | 7.814671 | 8.959476 | 10.15147 | 11.39066 | 357.3312 | 269.733 | 214.4355 | 176.4715 | 148.8747 | 127.9644 | 111.6137 | 98.50788 | 87.79123 | 40.0539 | 325.2301 | 293.1429 | 265.5801 | 241.7296 | 220.9534 | 202.745 | 186.698 | 172.4834 | 159.8325 | 4.30799 | 3.91464 | 0.3770282 | 0.3909237 | 0.4048191 | 0.4187146 | 0.43261 | 0.4465055 | 0.4604009 | 0.4742964 | 0.4881919
26 | 4% 162; d = 5.6 µm | 35 | 5.6 | 0.3830762 | 0.5611257 | 0.3817367 | 0.5376343 | 0.3830762 | 0.5611257 | 60.9421 | 0.303108 | 0.3830762 | 0.4053324 | 0.4275885 | 0.4498447 | 0.4721009 | 0.4943571 | 0.5166133 | 0.5388695 | 0.5611257 | 2.145227 | 2.269861 | 2.394496 | 2.51913 | 2.643765 | 2.7684 | 2.893034 | 3.017669 | 3.142304 | 3.344069 | 4.413418 | 5.543141 | 6.733238 | 7.983708 | 9.294553 | 10.66577 | 12.09736 | 13.58933 | 299.0369 | 226.5817 | 180.4031 | 148.517 | 125.2551 | 107.5899 | 93.75787 | 82.66264 | 73.58715 | 38.5794 | 262.8967 | 234.8188 | 211.0102 | 190.6471 | 173.0955 | 157.8607 | 144.5521 | 132.8582 | 122.528 | 3.95432 | 3.14228 | 0.3707013 | 0.386417 | 0.4021327 | 0.4178485 | 0.4335642 | 0.4492799 | 0.4649957 | 0.4807114 | 0.4964271
27 | 4% 162; d = 5.6 µm | 35 | 5.6 | 0.377595 | 0.5690516 | 0.3817367 | 0.5376343 | 0.377595 | 0.5690516 | 60.9421 | 0.303108 | 0.377595 | 0.4015271 | 0.4254592 | 0.4493913 | 0.4733233 | 0.4972554 | 0.5211875 | 0.5451196 | 0.5690516 | 2.114532 | 2.248552 | 2.382571 | 2.516591 | 2.650611 | 2.78463 | 2.91865 | 3.05267 | 3.186689 | 3.08998 | 4.226307 | 5.432443 | 6.708387 | 8.054139 | 9.4697 | 10.95507 | 12.51025 | 14.13523 | 323.6267 | 236.6132 | 184.0793 | 149.0671 | 124.1598 | 105.6 | 91.28194 | 79.93447 | 70.7452 | 38.5794 | 270.5845 | 239.2907 | 213.1276 | 191.0321 | 172.2026 | 156.0258 | 142.0259 | 129.8291 | 119.1385 | 3.95432 | 3.14228 | 0.3668309 | 0.38373 | 0.4006291 | 0.4175283 | 0.4344274 | 0.4513265 | 0.4682256 | 0.4851248 | 0.5020239
[19 empty] | 0 | 0 | 0 | 0 | 0 | 0 | 0 | 0 | 0 | 0 | 0 | 0 | 0 | 0
[19 empty] | 0 | 0 | 0 | 0 | 0 | 0 | 0 | 0 | 0 | 0 | 0 | 0 | 0 | 0
[19 empty] | 0 | 0 | 0 | 0 | 0 | 0 | 0 | 0 | 0 | 0 | 0 | 0 | 0 | 0
[19 empty] | 0 | 0 | 0 | 0 | 0 | 0 | 0 | 0 | 0 | 0 | 0 | 0 | 0 | 0
[19 empty] | 0 | 0 | 0 | 0 | 0 | 0 | 0 | 0 | 0 | 0 | 0 | 0 | 0 | 0
[19 empty] | 0 | 0 | 0 | 0 | 0 | 0 | 0 | 0 | 0 | 0 | 0 | 0 | 0 | 0
[19 empty] | 0 | 0 | 0 | 0 | 0 | 0 | 0 | 0 | 0 | 0 | 0 | 0 | 0 | 0
[19 empty] | 0 | 0 | 0 | 0 | 0 | 0 | 0 | 0 | 0 | 0 | 0 | 0 | 0 | 0
[19 empty] | 0 | 0 | 0 | 0 | 0 | 0 | 0 | 0 | 0 | 0 | 0 | 0 | 0 | 0
[19 empty] | 0 | 0 | 0 | 0 | 0 | 0 | 0 | 0 | 0 | 0 | 0 | 0 | 0 | 0
[19 empty] | 0 | 0 | 0 | 0 | 0 | 0 | 0 | 0 | 0 | 0 | 0 | 0 | 0 | 0
[19 empty] | 0 | 0 | 0 | 0 | 0 | 0 | 0 | 0 | 0 | 0 | 0 | 0 | 0 | 0

## GraphNames
X versus Y | Dopant | LC | Cell type | Measurement conditions | Title | X-axis | Y-axis
Current Graphs
Applied fields, Eo≠0 Calculated rise times |  |  | 10µm TN PI EHC | 35°C, 250Hz squ | Applied fields, Eo≠0 Calculated rise times: in ; 10µm TN PI EHC; 35°C, 250Hz squ | Averaged field strength (V/µm) | Calculated Rise times (ms)
Applied fields, Eo≠0 Calculated rise times |  |  | 5µm VA CTAB EHC | 35°C, 250Hz squ | Applied fields, Eo≠0 Calculated rise times: in ; 5µm VA CTAB EHC; 35°C, 250Hz squ | Averaged field strength (V/µm) | Calculated Rise times (ms)
Applied volts, Calc normalised decay times |  |  | 10µm TN PI EHC | 35°C, 250Hz squ | Applied volts, Calc normalised decay times: ; 10µm TN PI EHC; 35°C, 250Hz squ | Applied voltage (Vpg) | Calculated normalised decay times (ms/µm^2)
Applied volts, Calc normalised decay times |  |  | 5µm VA CTAB EHC | 35°C, 250Hz squ | Applied volts, Calc normalised decay times: ; 5µm VA CTAB EHC; 35°C, 250Hz squ | Applied voltage (Vpg) | Calculated normalised decay times (ms/µm^2)
Thickness & MSL speed factor correlation |  |  | 10µm TN PI & 5µm VA CTAB EHC | 35°C, 250Hz squ | Thickness & MSL speed factor correlation: ; 10µm TN PI & 5µm VA CTAB EHC; 35°C, 250Hz squ | Thickness (µm) | Speed factor MSL k, (µm^2/(sV^2))
Thickness & Eo Threshold field correlation |  |  | 10µm TN PI & 5µm VA CTAB EHC | 35°C, 250Hz squ | Thickness & Eo Threshold field correlation: ; 10µm TN PI & 5µm VA CTAB EHC; 35°C, 250Hz squ | Thickness (µm) | Threshold field Eo, (V/µm)
E10 & E90 |  |  | 10µm TN PI EHC | 35°C, 250Hz squ | E10 & E90: ; 10µm TN PI EHC; 35°C, 250Hz squ |  | Field (Vpg/µm)
E10 & E90 |  |  | 5µm VA CTAB EHC | 35°C, 250Hz squ | E10 & E90: ; 5µm VA CTAB EHC; 35°C, 250Hz squ |  | Field (Vpg/µm)
V10 & V90 |  |  | 10µm TN PI EHC | 35°C, 250Hz squ | V10 & V90: in ; 10µm TN PI EHC; 35°C, 250Hz squ |  | Voltage (Vpg)
V10 & V90 |  |  | 5µm VA CTAB EHC | 35°C, 250Hz squ | V10 & V90: in ; 5µm VA CTAB EHC; 35°C, 250Hz squ |  | Voltage (Vpg)
Normalised decay time V10, V90, Mean |  |  | 10µm TN PI EHC | 35°C, 1kHz squ | Normalised decay time V10, V90, Mean: in ; 10µm TN PI EHC; 35°C, 1kHz squ |  | Normalised average decay time (milli s/m^2)
Normalised decay time V10, V90, Mean |  |  | 5µm VA CTAB EHC | 35°C, 1kHz squ | Normalised decay time V10, V90, Mean: in ; 5µm VA CTAB EHC; 35°C, 1kHz squ |  | Normalised average decay time (milli s/m^2)
VHR |  |  | 10µm TN PI EHC | RT°C, 16ms frame | VHR: in ; 10µm TN PI EHC; RT°C, 16ms frame |  | Voltage Holding Ratio (Av S %)
VHR |  |  | 5µm VA CTAB EHC | RT°C, 16ms frame | VHR: in ; 5µm VA CTAB EHC; RT°C, 16ms frame |  | Voltage Holding Ratio (Av S %)
MSL Speed factor |  |  | 10µm TN PI EHC | 35°C, 1kHz squ | MSL Speed factor: in ; 10µm TN PI EHC; 35°C, 1kHz squ |  | Speed factor MSL k, (µm^2/(sV^2))
MSL Speed factor |  |  | 5µm VA CTAB EHC | 35°C, 1kHz squ | MSL Speed factor: in ; 5µm VA CTAB EHC; 35°C, 1kHz squ |  | Speed factor MSL k, (µm^2/(sV^2))
Durham Speed factor |  |  | 10µm TN PI EHC | 35°C, 1kHz squ | Durham Speed factor: in ; 10µm TN PI EHC; 35°C, 1kHz squ |  | Speed factor Dur k, (s.V/µm)^2
Durham Speed factor |  |  | 5µm VA CTAB EHC | 35°C, 1kHz squ | Durham Speed factor: in ; 5µm VA CTAB EHC; 35°C, 1kHz squ |  | Speed factor Dur k, (s.V/µm)^2
Threshold field Eo |  |  | 10µm TN PI EHC | 35°C, 1kHz squ | Threshold field Eo: in ; 10µm TN PI EHC; 35°C, 1kHz squ |  | Threshold field Eo, (V/µm)
Threshold field Eo |  |  | 5µm VA CTAB EHC | 35°C, 1kHz squ | Threshold field Eo: in ; 5µm VA CTAB EHC; 35°C, 1kHz squ |  | Threshold field Eo, (V/µm)
Decay time |  |  | 5 & 10µm TN EHC | 35°C, 1kHz squ | Decay time: in ; 5 & 10µm TN EHC; 35°C, 1kHz squ |  | Decay time (ms)
Old Graphs
VHR |  |  | 30µm AP EHC | RT°C, 16ms frame | VHR: in ; 30µm AP EHC; RT°C, 16ms frame |  | Voltage Holding Ratio (Av S %)
K11 |  |  | 30µm AP EHC | RT°C | K11: in ; 30µm AP EHC; RT°C |  | Elastic Constant (K11)
K33 |  |  | 30µm AP EHC | RT°C | K33: in ; 30µm AP EHC; RT°C |  | Elastic Constant (K33)
Vth |  |  | 30µm AP EHC | RT°C | Vth: in ; 30µm AP EHC; RT°C |  | Threshold Voltage (Vth)
Reciprocal Rise times (1/s)
Calculated Rise times (s)