## 4% 171, 203-205 Raw Data
|  | Before filling |  |  |  |  | Before filling |  |  | Before filling | Before filling | [14 empty] | After filling |  |  |  |  | After filling |  |  |  |  | After filling | [34 empty] | After Filling
Basic Information | [6 empty] | Solartron LCR 10KHz to 100Hz |  |  | Opus | Cary 50 UV-Vis Spectrometer |  |  |  |  | Calculate | Filling information |  |  |  |  | Automatic graph naming & labeling |  |  | Toyo LCM1 | Toyo LCM1after sealing @ 35°C | Solartron LCR 1MHz to 0.1Hz |  |  |  | Cary 50 |  |  |  |  | Opus | EO measurement information |  |  | EO raw data | [8 empty] | EO calculated data | [19 empty] | ToyoLCM1 | [5 empty] | Toyo LCM1 |  | Toyo LCM1
Cell name | Summary | Air? Dust? Crystals? Poorfit? | Alignment | Approx thickness (µm) | EHC Batch number | EHC Batch date | Resistance Series (ohm) | Capaci-tance (pf) | Resistance Parallel (ohm) | Sketch of thickness variation? | Lamda1 [nm] | Lamda2 [nm] | Number of peaks | Refractive index | Thickness (µm) Pretilt | Area (cm^2) | LC Material | Dopant | wt% | Approx date of filling | Cell sealant | Short Graph name | Long Graph name | text thickness | VHR (% S Avr) | VHR (% S Avr) | High F Cap (F E-10) | High F Res (ohm) | Low F Res (ohm) | Low F Cap (F E-8) | Lamda1 [nm] | Lamda2 [nm] | Number of peaks | Refractive index of LC | Thickness after filling (µm) | Sketch of thickness variation? | Original measurement order | EO measurement frequency (Hz) | Temperature of EO measurement (°C) | V10 (Vpg) | V90 (Vpg) | MSL i (1/s) | MSL k (µm/s.V)^2 | Eo (Vpg/µm) | Durk (ms.V/µm)^2 | Decay Mean (ms) | Decay Grad (ms/V) | Decay Interc (ms) | MSL Rise Time @V90 (ms) | Actual rise time V90 | Theory Decay Time @V90 | Normalised decay time @V90 | Actual Decay time V90 | MSL Rise Time @V10 | Actual rise time V10 | Theory Decay Time @V10 | Normalised decay time @V10 | Actual Decay time V10 | MSL Rise Time @ | Actual rise time @ | Theory Decay Time @ | Normalised decay time @ | Actual Decay time @ | E10 (Vpg/um) | E90 (Vpg/um) | MSLk err+ | MSLkerr- | Longer notes | Theta P | K11 | K33 | Cap 1 (E¦¦) | Cap 2 (Eperp) | Calc Delta E | Gamma extra (30-90V) | Gamma IT option (90V) | Ionic content (nC) | C (line) (pF) | R (line) (Mohm) | Residual DC
1 | Pure SY5524,10,TN |  | TN | 10 | 31145 | [8 empty] | 1.003 | 10.134 | 1.021956 | SY5524 |  |  | 2008-09-23 | Uhu hart | SY5524; d = 9.5 µm | 1: SY5524, , 35°C 9.5µm | 9.5 |  | 98.26 | 2.817e-10 | 1471900000 | 4.4303e-10 | 1 |  |  |  |  | 9.504 | Yes | 1 | 1000 | 35 | 2.4 | 3.33 | -2.85 | 86.1 | 0.182 | 26.51 | 22.97 | 13.25 | -15.89 | 129.5321 |  | 28.2325 | 0.3125622 |  | 378.7145 |  | 15.91 | 0.1761397 |  | -350.8772 |  | -15.89 | -0.1759183 |  | 0.2525253 | 0.3503788 | [8 empty] | 0
2 | Pure SY5524,10,TN |  | TN | 10 | 31145 | [8 empty] | 1.003 | 10.316 | 1.021956 | SY5524 |  |  | 2008-09-23 | Uhu hart | SY5524; d = 10.0 µm | 2: SY5524, , 35°C 10.0µm | 10.0 |  | 97.8 | 2.7336e-10 | 1889900000 | 4.4303e-10 | 1 |  |  |  |  | 10.037 | Yes | 1 | 1000 | 35 | 2.4 | 3.18 | -2.649 | 90.45 | 0.171 | 26.33 | 26.42 | 14.15 | -15.03 | 155.5124 |  | 29.967 | 0.2974647 |  | 396.4196 |  | 18.93 | 0.1879069 |  | -377.5009 |  | -15.03 | -0.1491939 |  | 0.2391153 | 0.3168277 | [8 empty] | 0
3 | Pure SY5524,10,TN |  | TN | 10 | 31145 | [8 empty] | 1.003 | 10.616 | 1.021956 | SY5524 |  |  | 2008-09-23 | Uhu hart | SY5524; d = 9.6 µm | 3: SY5524, , 35°C 9.6µm | 9.6 |  | 95.51 | 2.747e-10 | 1613200000 | 4.4303e-10 | 1 |  |  |  |  | 9.59 | Yes | 1 | 1000 | 35 | 2.43 | 3.36 | -2.809 | 84.09 | 0.183 | 26.23 | 23.42 | 13.2 | -15.67 | 133.0934 |  | 28.682 | 0.311869 |  | 386.0886 |  | 16.406 | 0.1783879 |  | -355.9986 |  | -15.67 | -0.1703852 |  | 0.2533889 | 0.350365 | [8 empty] | 0
4 | Pure SY5524,10,TN |  | TN | 10 | 31145 | [8 empty] | 1.003 | 10.616 | 1.021956 | SY5524 |  |  | 2008-09-23 | Uhu hart | SY5524; d = 10.2 µm | 4: SY5524, , 35°C 10.2µm | 10.2 |  | 97.88 | 2.706e-10 | 1673700000 | 4.4303e-10 | 1 |  |  |  |  | 10.209 | Yes | 1 | 1000 | 35 | 2.49 | 3.66 | -2.588 | 85.49 | 0.174 | 23.64 | 25.02 | 11.83 | -11.86 | 119.0503 |  | 31.4378 | 0.3016378 |  | 400.3742 |  | 17.5967 | 0.1688359 |  | -386.3988 |  | -11.86 | -0.1137937 |  | 0.2439024 | 0.3585072 | [8 empty] | 0
5 | Pure SY5524,10,TN |  | TN | 10 | 31145 | [8 empty] | 1.003 | 10.134 | 1.021956 | SY5524 |  |  | 2008-09-23 | Uhu hart | SY5524; d = 11.1 µm | 5: SY5524, , 35°C 11.1µm | 11.1 |  | 97.26 | 3.4662e-12 | 394970000000 | 4.4303e-10 | 1 |  |  |  |  | 11.082 | Yes | 1 | 1000 | 35 | 0 | 0 | -2.563 | 91.46 | 0.167 | 24.54 | 31.76 | 12.91 | -9.89 | -390.1678 |  | -9.89 | -0.08053043 |  | -390.1678 |  | -9.89 | -0.08053043 |  | -390.1678 |  | -9.89 | -0.08053043 |  | 0 | 0 | [8 empty] | 0
6 | 4%171,SY5524,10,TN |  | TN | 10 | 31145 | [8 empty] | 1.003 | 10.616 | 1.021956 | SY5524 | 171 | 4 | 2008-09-23 | Uhu hart | 4% 171; d = 10.6 µm | 6: SY5524, 171 4% 35°C 10.6µm | 10.6 |  | 97.2 | 2.6711e-10 | 1197100000 | 4.4303e-10 | 1 |  |  |  |  | 10.561 | Yes | 1 | 1000 | 35 | 2.34 | 3.33 | -2.664 | 104.2 | 0.16 | 21.11 | 25.45 | 14.64 | -16.06 | 129.9431 |  | 32.6912 | 0.2931033 |  | 407.9111 |  | 18.1976 | 0.1631564 |  | -375.3754 |  | -16.06 | -0.143991 |  | 0.2215699 | 0.3153111 | [8 empty] | 0
7 | 4%171,SY5524,10,TN |  | TN | 10 | 31145 | [8 empty] | 1.003 | 10.616 | 1.021956 | SY5524 | 171 | 4 | 2008-09-23 | Uhu hart | 4% 171; d = 9.5 µm | 7: SY5524, 171 4% 35°C 9.5µm | 9.5 |  | 98.53 | 2.7696e-10 | 2231800000 | 4.4303e-10 | 1 |  |  |  |  | 9.537 | Yes | 1 | 1000 | 35 | 2.43 | 3.6 | -2.231 | 73.22 | 0.175 | 26.12 | 27.28 | 12.55 | -11.07 | 121.9208 |  | 34.11 | 0.3750232 |  | 396.4232 |  | 19.4265 | 0.2135851 |  | -448.2295 |  | -11.07 | -0.1217094 |  | 0.2547971 | 0.3774772 | [8 empty] | 0
8 | 4%171,SY5524,10,TN |  | TN | 10 | 31145 | [8 empty] | 1.003 | 10.616 | 1.021956 | SY5524 | 171 | 4 | 2008-09-23 | Uhu hart | 4% 171; d = 9.7 µm | 8: SY5524, 171 4% 35°C 9.7µm | 9.7 |  | 97.81 | 2.6917e-10 | 1360000000 | 4.4303e-10 | 1 |  |  |  |  | 9.726 | Yes | 1 | 1000 | 35 | 2.19 | 2.94 | -2.515 | 89.08 | 0.168 | 28.77 | 26.96 | 20.46 | -25.52 | 177.7885 |  | 34.6324 | 0.3661121 |  | 499.6308 |  | 19.2874 | 0.2038943 |  | -397.6143 |  | -25.52 | -0.2697815 |  | 0.2251696 | 0.3022825 | [8 empty] | 0
9 | 4%203,SY5524,10,TN |  | TN | 10 | 31145 | [8 empty] | 1.003 | 10.616 | 1.021956 | SY5524 | 203 | 4 | 2008-09-23 | Uhu hart | 4% 203; d = 9.5 µm | 9: SY5524, 203 4% 35°C 9.5µm | 9.5 |  | 98.01 | 2.7205e-10 | 2635000000 | 4.4303e-10 | 1 |  |  |  |  | 9.527 | Yes | 1 | 1000 | 35 | 2.22 | 3 | -2.105 | 73.17 | 0.17 | 32.01 | 29.7 | 20.94 | -25.54 | 194.1585 |  | 37.28 | 0.4107368 |  | 535.3106 |  | 20.9468 | 0.2307838 |  | -475.0594 |  | -25.54 | -0.2813899 |  | 0.2330219 | 0.3148945 | [8 empty] | 0
10 | 4%203,SY5524,10,TN |  | TN | 10 | 31145 | [8 empty] | 1.003 | 10.616 | 1.021956 | SY5524 | 203 | 4 | 2008-09-23 | Uhu hart | 4% 203; d = 9.6 µm | 10: SY5524, 203 4% 35°C 9.6µm | 9.6 |  | 98.11 | 2.7875e-10 | 1690800000 | 4.4303e-10 | 1 |  |  |  |  | 9.567 | Yes | 1 | 1000 | 35 | 2.31 | 3.45 | -2.432 | 82.8 | 0.171 | 23.04 | 27.05 | 13.18 | -11.45 | 119.9681 |  | 34.021 | 0.3717025 |  | 417.4872 |  | 18.9958 | 0.207542 |  | -411.1842 |  | -11.45 | -0.125099 |  | 0.241455 | 0.3606146 | [8 empty] | 0
11 | 4%203,SY5524,10,TN |  | TN | 10 | 31145 | [8 empty] | 1.003 | 10.134 | 1.021956 | SY5524 | 203 | 4 | 2008-09-23 | Uhu hart | 4% 203; d = 9.2 µm | 11: SY5524, 203 4% 35°C 9.2µm | 9.2 |  | 98 | 2.7233e-10 | 1345700000 | 4.4303e-10 | 1 |  |  |  |  | 9.16 | Yes | 1 | 1000 | 35 | 2.19 | 2.94 | -2.588 | 82.99 | 0.177 | 29.72 | 27.97 | 17.96 | -19.56 | 167.7492 |  | 33.2424 | 0.3961881 |  | 463.8727 |  | 19.7724 | 0.2356505 |  | -386.3988 |  | -19.56 | -0.2331191 |  | 0.239083 | 0.3209607 | [8 empty] | 0
12 | 4%204,SY5524,10,TN |  | TN | 10 | 31145 | [8 empty] | 1.003 | 10.134 | 1.021956 | SY5524 | 204 | 4 | 2008-09-23 | Uhu hart | 4% 204; d = 9.2 µm | 12: SY5524, 204 4% 35°C 9.2µm | 9.2 |  | 98.17 | 2.7289e-10 | 1360300000 | 4.4303e-10 | 1 |  |  |  |  | 9.238 | Yes | 1 | 1000 | 35 | 2.22 | 3 | -2.424 | 77.31 | 0.177 | 31.08 | 27.87 | 19.78 | -24.31 | 174.5478 |  | 35.03 | 0.4104726 |  | 490.0442 |  | 19.6016 | 0.2296866 |  | -412.5413 |  | -24.31 | -0.2848584 |  | 0.2403118 | 0.3247456 | [8 empty] | 0
13 | 4%204,SY5524,10,TN |  | TN | 10 | 31145 | [8 empty] | 1.003 | 10.616 | 1.021956 | SY5524 | 204 | 4 | 2008-09-23 | Uhu hart | 4% 204; d = 10.6 µm | 13: SY5524, 204 4% 35°C 10.6µm | 10.6 |  | 98.14 | 2.7432e-10 | 1645300000 | 4.4303e-10 | 1 |  |  |  |  | 10.612 | Yes | 1 | 1000 | 35 | 2.19 | 2.97 | -2.577 | 113.5 | 0.151 | 22.33 | 25.88 | 17.85 | -20.67 | 158.3969 |  | 32.3445 | 0.2872142 |  | 443.1032 |  | 18.4215 | 0.1635801 |  | -388.0481 |  | -20.67 | -0.1835465 |  | 0.2063701 | 0.2798718 | [8 empty] | 0
15 | 4%205,SY5524,10,TN |  | TN | 10 | 31145 | [8 empty] | 1.003 | 10.616 | 1.021956 | SY5524 | 205 | 4 | 2008-09-23 | Uhu hart | 4% 205; d = 12.0 µm | 15: SY5524, 205 4% 35°C 12.0µm | 12.0 |  | 97.29 | 2.6117e-10 | 1233900000 | 4.4303e-10 | 1 |  |  |  |  | 11.97 | Yes | 1 | 1000 | 35 | 2.4 | 3.42 | -2.558 | 118.2 | 0.147 | 19.15 | 27.44 | 14.48 | -15.75 | 141.0242 |  | 33.7716 | 0.235702 |  | 455.8448 |  | 19.002 | 0.1326206 |  | -390.9304 |  | -15.75 | -0.1099239 |  | 0.2005013 | 0.2857143 | [8 empty] | 0
16 | 4%205,SY5524,10,TN |  | TN | 10 | 31145 | [8 empty] | 1.003 | 10.616 | 1.021956 | SY5524 | 205 | 4 | 2008-09-23 | Uhu hart | 4% 205; d = 12.0 µm | 16: SY5524, 205 4% 35°C 12.0µm | 12.0 |  | 96.24 | 2.7804e-10 | 1234000000 | 4.4303e-10 | 1 |  |  |  |  | 12.034 | Yes | 1 | 1000 | 35 | 2.22 | 3.06 | -2.691 | 134.3 | 0.142 | 19.95 | 26.19 | 18.69 | -23.14 | 166.873 |  | 34.0514 | 0.2351337 |  | 532.0617 |  | 18.3518 | 0.1267239 |  | -371.6091 |  | -23.14 | -0.1597877 |  | 0.1844773 | 0.2542795 | [8 empty] | 0
17 | 4%205,SY5524,10,TN |  | TN | 10 | 31145 | [8 empty] | 1.003 | 10.134 | 1.021956 | SY5524 | 205 | 4 | 2008-09-23 | Uhu hart | 4% 205; d = 12.2 µm | 17: SY5524, 205 4% 35°C 12.2µm | 12.2 |  | 97.64 | 2.6159e-10 | 1104000000 | 4.4303e-10 | 1 |  |  |  |  | 12.185 | Yes | 1 | 1000 | 35 | 2.25 | 3.09 | -2.86 | 139.8 | 0.143 | 19.79 | 25.8 | 17.96 | -22.14 | 163.1248 |  | 33.3564 | 0.2246612 |  | 524.4563 |  | 18.27 | 0.1230517 |  | -349.6503 |  | -22.14 | -0.1491168 |  | 0.1846533 | 0.2535905 | [8 empty] | 0

## GraphNames
X versus Y | Dopant | LC | Cell type | Measurement conditions | Title | X-axis | Y-axis
Current Graphs
Applied fields, Eo≠0 Calculated rise times |  |  |  | 35°C, 250Hz squ | Applied fields, Eo≠0 Calculated rise times: in ; ; 35°C, 250Hz squ | Averaged field strength (V/µm) | Calculated Rise times (ms)
Applied fields, Eo≠0 Calculated rise times |  |  |  | 35°C, 250Hz squ | Applied fields, Eo≠0 Calculated rise times: in ; ; 35°C, 250Hz squ | Averaged field strength (V/µm) | Calculated Rise times (ms)
Applied volts, Calc normalised decay times |  |  |  | 35°C, 250Hz squ | Applied volts, Calc normalised decay times: ; ; 35°C, 250Hz squ | Applied voltage (Vpg) | Calculated normalised decay times (ms/µm^2)
Applied volts, Calc normalised decay times |  |  |  | 35°C, 250Hz squ | Applied volts, Calc normalised decay times: ; ; 35°C, 250Hz squ | Applied voltage (Vpg) | Calculated normalised decay times (ms/µm^2)
Thickness & MSL speed factor correlation |  |  |  | 35°C, 250Hz squ | Thickness & MSL speed factor correlation: ; ; 35°C, 250Hz squ | Thickness (µm) | Speed factor MSL k, (µm^2/(sV^2))
Thickness & Eo Threshold field correlation |  |  |  | 35°C, 250Hz squ | Thickness & Eo Threshold field correlation: ; ; 35°C, 250Hz squ | Thickness (µm) | Threshold field Eo, (V/µm)
E10 & E90 |  |  |  | 35°C, 250Hz squ | E10 & E90: ; ; 35°C, 250Hz squ |  | Field (Vpg/µm)
E10 & E90 |  |  |  | 35°C, 250Hz squ | E10 & E90: ; ; 35°C, 250Hz squ |  | Field (Vpg/µm)
V10 & V90 |  |  |  | 35°C, 250Hz squ | V10 & V90: in ; ; 35°C, 250Hz squ |  | Voltage (Vpg)
V10 & V90 |  |  |  | 35°C, 250Hz squ | V10 & V90: in ; ; 35°C, 250Hz squ |  | Voltage (Vpg)
Normalised decay time V10, V90, Mean |  |  |  | 35°C, 1kHz squ | Normalised decay time V10, V90, Mean: in ; ; 35°C, 1kHz squ |  | Normalised average decay time (milli s/m^2)
Normalised decay time V10, V90, Mean |  |  |  | 35°C, 1kHz squ | Normalised decay time V10, V90, Mean: in ; ; 35°C, 1kHz squ |  | Normalised average decay time (milli s/m^2)
VHR |  |  |  | RT°C, 16ms frame | VHR: in ; ; RT°C, 16ms frame |  | Voltage Holding Ratio (Av S %)
VHR |  |  |  | RT°C, 16ms frame | VHR: in ; ; RT°C, 16ms frame |  | Voltage Holding Ratio (Av S %)
MSL Speed factor |  |  |  | 35°C, 1kHz squ | MSL Speed factor: in ; ; 35°C, 1kHz squ |  | Speed factor MSL k, (µm^2/(sV^2))
MSL Speed factor |  |  |  | 35°C, 1kHz squ | MSL Speed factor: in ; ; 35°C, 1kHz squ |  | Speed factor MSL k, (µm^2/(sV^2))
Durham Speed factor |  |  |  | 35°C, 1kHz squ | Durham Speed factor: in ; ; 35°C, 1kHz squ |  | Speed factor Dur k, (s.V/µm)^2
Durham Speed factor |  |  |  | 35°C, 1kHz squ | Durham Speed factor: in ; ; 35°C, 1kHz squ |  | Speed factor Dur k, (s.V/µm)^2
Threshold field Eo |  |  |  | 35°C, 1kHz squ | Threshold field Eo: in ; ; 35°C, 1kHz squ |  | Threshold field Eo, (V/µm)
Threshold field Eo |  |  |  | 35°C, 1kHz squ | Threshold field Eo: in ; ; 35°C, 1kHz squ |  | Threshold field Eo, (V/µm)
Decay time |  |  |  | 35°C, 1kHz squ | Decay time: in ; ; 35°C, 1kHz squ |  | Decay time (ms)
Old Graphs
VHR |  |  |  | RT°C, 16ms frame | VHR: in ; ; RT°C, 16ms frame |  | Voltage Holding Ratio (Av S %)
K11 |  |  |  | RT°C | K11: in ; ; RT°C |  | Elastic Constant (K11)
K33 |  |  |  | RT°C | K33: in ; ; RT°C |  | Elastic Constant (K33)
Vth |  |  |  | RT°C | Vth: in ; ; RT°C |  | Threshold Voltage (Vth)
Reciprocal Rise times (1/s)
Calculated Rise times (s)

## EOrisetime
[12 empty] | x | [17 empty] | y
[12 empty] | 0.1 | 0.2 | 0.3 | 0.4 | 0.5 | 0.6 | 0.7 | 0.8 | 0.9 | [9 empty] | 0.1 | 0.2 | 0.3 | 0.4 | 0.5 | 0.6 | 0.7 | 0.8 | 0.9
[8 empty] | Better method |  | MSL | MSL | [18 empty] | MSL | MSL | MSL | MSL | MSL | MSL | MSL | MSL | MSL | MSL | MSL | MSL | MSL | MSL | MSL | MSL | MSL | MSL | DUR | DUR | DUR | DUR | DUR | DUR | DUR | DUR | DUR | DUR | Decay | Decay | N Decay | N Decay | N Decay | N Decay | N Decay | N Decay | N Decay | N Decay | N Decay
Cell name | Graph name | Temp | thickness µm | E10 (Vpg/um) | E90 (Vpg/um) | Average E10 | Average E90 | Applied E10 | Applied E90 | MSL k (µm/s.V)^2 | Eo (Vpg/µm) | E10 (Vpg/µm) | E20 (Vpg/µm) | E30 (Vpg/µm) | E40 (Vpg/µm) | E50 (Vpg/µm) | E60 (Vpg/µm) | E70 (Vpg/µm) | E80 (Vpg/µm) | E90 (Vpg/µm) | V10 | V20 | V30 | V40 | V50 | V60 | V70 | V80 | V90 | 1/t E10 | 1/t E20 | 1/t E30 | 1/t E40 | 1/t E50 | 1/t E60 | 1/t E70 | 1/t E80 | 1/t E90 | t E10 (ms) | t E20 (ms) | t E30 (ms) | t E40 (ms) | t E50 (ms) | t E60 (ms) | t E70 (ms) | t E80 (ms) | t E90 (ms) | Dur k (ms.V/µm)^2 | t E10 (ms) | t E20 (ms) | t E30 (ms) | t E40 (ms) | t E50 (ms) | t E60 (ms) | t E70 (ms) | t E80 (ms) | t E90 (ms) | Grad (ms/V) | Intercept (ms) | t E10 (ms/µm^2) | t E20 (ms.V/µm^2) | t E30 (ms.V/µm^2) | t E40 (ms.V/µm^2) | t E50 (ms.V/µm^2) | t E60 (ms.V/µm^2) | t E70 (ms.V/µm^2) | t E80 (ms.V/µm^2) | t E90 (ms.V/µm^2)
1 | SY5524; d = 9.5 µm | 35 | 9.504 | 0.2525253 | 0.3503788 | 0.2093284 | 0.2955524 | 0.2525253 | 0.3503788 | 86.1 | 0.182 | 0.2525253 | 0.2647569 | 0.2769886 | 0.2892203 | 0.301452 | 0.3136837 | 0.3259154 | 0.3381471 | 0.3503788 | 2.4 | 2.51625 | 2.6325 | 2.74875 | 2.865 | 2.98125 | 3.0975 | 3.21375 | 3.33 | 2.638535 | 3.18331 | 3.753848 | 4.350151 | 4.972216 | 5.620046 | 6.293639 | 6.992995 | 7.718115 | 378.9982 | 314.1384 | 266.3933 | 229.8771 | 201.1176 | 177.9345 | 158.8906 | 143.0002 | 129.5653 | 26.51 | 415.719216 | 378.1943 | 345.5301 | 316.9218 | 291.7248 | 269.4175 | 249.5744 | 231.8454 | 215.9405 | 13.25 | -15.89 | 0.1761397 | 0.1931925 | 0.2102454 | 0.2272982 | 0.244351 | 0.2614038 | 0.2784566 | 0.2955094 | 0.3125622
2 | SY5524; d = 10.0 µm | 35 | 10.037 | 0.2391153 | 0.3168277 | 0.2093284 | 0.2955524 | 0.2391153 | 0.3168277 | 90.45 | 0.171 | 0.2391153 | 0.2488293 | 0.2585434 | 0.2682574 | 0.2779715 | 0.2876856 | 0.2973996 | 0.3071137 | 0.3168277 | 2.4 | 2.4975 | 2.595 | 2.6925 | 2.79 | 2.8875 | 2.985 | 3.0825 | 3.18 | 2.526731 | 2.955457 | 3.401253 | 3.86412 | 4.344056 | 4.841063 | 5.355141 | 5.886288 | 6.434506 | 395.7683 | 338.3571 | 294.0093 | 258.7912 | 230.1996 | 206.5662 | 186.7365 | 169.8863 | 155.4121 | 26.33 | 460.507 | 425.2533 | 393.8982 | 365.8873 | 340.7613 | 318.1374 | 297.694 | 279.1596 | 262.3037 | 14.15 | -15.03 | 0.1879069 | 0.2016016 | 0.2152964 | 0.2289911 | 0.2426858 | 0.2563805 | 0.2700752 | 0.28377 | 0.2974647
3 | SY5524; d = 9.6 µm | 35 | 9.59 | 0.2533889 | 0.350365 | 0.2093284 | 0.2955524 | 0.2533889 | 0.350365 | 84.09 | 0.183 | 0.2533889 | 0.2655109 | 0.277633 | 0.289755 | 0.301877 | 0.313999 | 0.326121 | 0.338243 | 0.350365 | 2.43 | 2.54625 | 2.6625 | 2.77875 | 2.895 | 3.01125 | 3.1275 | 3.24375 | 3.36 | 2.582989 | 3.111924 | 3.665572 | 4.243933 | 4.847006 | 5.474793 | 6.127292 | 6.804504 | 7.506429 | 387.1484 | 321.3446 | 272.8087 | 235.6305 | 206.3129 | 182.6553 | 163.2042 | 146.9615 | 133.2191 | 26.23 | 408.5291 | 372.0775 | 340.2956 | 312.4184 | 287.8315 | 266.0369 | 246.6271 | 229.2666 | 213.6766 | 13.2 | -15.67 | 0.1783879 | 0.1950731 | 0.2117582 | 0.2284433 | 0.2451285 | 0.2618136 | 0.2784987 | 0.2951839 | 0.311869
4 | SY5524; d = 10.2 µm | 35 | 10.209 | 0.2439024 | 0.3585072 | 0.2093284 | 0.2955524 | 0.2439024 | 0.3585072 | 85.49 | 0.174 | 0.2439024 | 0.258228 | 0.2725536 | 0.2868792 | 0.3012048 | 0.3155304 | 0.329856 | 0.3441816 | 0.3585072 | 2.49 | 2.63625 | 2.7825 | 2.92875 | 3.075 | 3.22125 | 3.3675 | 3.51375 | 3.66 | 2.497368 | 3.112325 | 3.762371 | 4.447505 | 5.167729 | 5.923041 | 6.713443 | 7.538934 | 8.399513 | 400.4216 | 321.3032 | 265.7899 | 224.8452 | 193.5086 | 168.8322 | 148.9549 | 132.6448 | 119.0545 | 23.64 | 397.3884 | 354.52 | 318.2318 | 287.2429 | 260.569536 | 237.4461 | 217.2695 | 199.5594 | 183.9296 | 11.83 | -11.86 | 0.1688359 | 0.1854361 | 0.2020364 | 0.2186366 | 0.2352368 | 0.2518371 | 0.2684373 | 0.2850375 | 0.3016378
5 | SY5524; d = 11.1 µm | 35 | 11.082 | 0 | 0 | 0.2093284 | 0.2955524 | 0 | 0 | 91.46 | 0.167 | 0 | 0 | 0 | 0 | 0 | 0 | 0 | 0 | 0 | 0 | 0 | 0 | 0 | 0 | 0 | 0 | 0 | 0 | 2.55072794 | 2.55072794 | 2.55072794 | 2.55072794 | 2.55072794 | 2.55072794 | 2.55072794 | 2.55072794 | 2.55072794 | 392.0449 | 392.0449 | 392.0449 | 392.0449 | 392.0449 | 392.0449 | 392.0449 | 392.0449 | 392.0449 | 24.54 | #DIV/0! | #DIV/0! | #DIV/0! | #DIV/0! | #DIV/0! | #DIV/0! | #DIV/0! | #DIV/0! | #DIV/0! | 12.91 | -9.89 | -0.08053043 | -0.08053043 | -0.08053043 | -0.08053043 | -0.08053043 | -0.08053043 | -0.08053043 | -0.08053043 | -0.08053043
6 | 4% 171; d = 10.6 µm | 35 | 10.561 | 0.2215699 | 0.3153111 | 0.2093284 | 0.2955524 | 0.2215699 | 0.3153111 | 104.2 | 0.16 | 0.2215699 | 0.2332876 | 0.2450052 | 0.2567228 | 0.2684405 | 0.2801581 | 0.2918758 | 0.3035934 | 0.3153111 | 2.34 | 2.46375 | 2.5875 | 2.71125 | 2.835 | 2.95875 | 3.0825 | 3.20625 | 3.33 | 2.447995 | 3.003366 | 3.587351 | 4.19995 | 4.841163 | 5.51099 | 6.209431 | 6.936485 | 7.692154 | 408.4976 | 332.9598 | 278.7572 | 238.0981 | 206.5619 | 181.4556 | 161.0454 | 144.1652 | 130.0026 | 21.11 | 429.9982 | 387.8868 | 351.6718 | 320.3017 | 292.9491 | 268.9563 | 247.7948 | 229.0359 | 212.3293 | 14.64 | -16.06 | 0.1631564 | 0.1793997 | 0.1956431 | 0.2118865 | 0.2281299 | 0.2443732 | 0.2606166 | 0.27686 | 0.2931033
7 | 4% 171; d = 9.5 µm | 35 | 9.537 | 0.2547971 | 0.3774772 | 0.2093284 | 0.2955524 | 0.2547971 | 0.3774772 | 73.22 | 0.175 | 0.2547971 | 0.2701321 | 0.2854671 | 0.3008021 | 0.3161372 | 0.3314722 | 0.3468072 | 0.3621422 | 0.3774772 | 2.43 | 2.57625 | 2.7225 | 2.86875 | 3.015 | 3.16125 | 3.3075 | 3.45375 | 3.6 | 2.511195 | 3.100601 | 3.724444 | 4.382724 | 5.075442 | 5.802597 | 6.564189 | 7.360218 | 8.190684 | 398.2169 | 322.5182 | 268.4965 | 228.1686 | 197.0272 | 172.3366 | 152.3418 | 135.8655 | 122.0899 | 26.12 | 402.3316 | 357.9486 | 320.5243 | 288.6764 | 261.3498 | 237.7273 | 217.1686 | 199.1659 | 183.3124 | 12.55 | -11.07 | 0.2135851 | 0.2337649 | 0.2539446 | 0.2741244 | 0.2943042 | 0.3144839 | 0.3346637 | 0.3548435 | 0.3750232
8 | 4% 171; d = 9.7 µm | 35 | 9.726 | 0.2251696 | 0.3022825 | 0.2093284 | 0.2955524 | 0.2251696 | 0.3022825 | 89.08 | 0.168 | 0.2251696 | 0.2348088 | 0.2444479 | 0.254087 | 0.2637261 | 0.2733652 | 0.2830043 | 0.2926434 | 0.3022825 | 2.19 | 2.28375 | 2.3775 | 2.47125 | 2.565 | 2.65875 | 2.7525 | 2.84625 | 2.94 | 2.002284 | 2.397246 | 2.80876 | 3.236828 | 3.68145 | 4.142624 | 4.620352 | 5.114633 | 5.625467 | 499.4296 | 417.1454 | 356.029 | 308.9444 | 271.6321 | 241.3929 | 216.4337 | 195.5174 | 177.763 | 28.77 | 567.4403 | 521.8086 | 481.4679 | 445.6306 | 413.6506 | 384.9935 | 359.2144 | 335.9405 | 314.8573 | 20.46 | -25.52 | 0.2038943 | 0.2241716 | 0.2444488 | 0.264726 | 0.2850032 | 0.3052804 | 0.3255576 | 0.3458349 | 0.3661121
9 | 4% 203; d = 9.5 µm | 35 | 9.527 | 0.2330219 | 0.3148945 | 0.2093284 | 0.2955524 | 0.2330219 | 0.3148945 | 73.17 | 0.17 | 0.2330219 | 0.243256 | 0.2534901 | 0.2637242 | 0.2739582 | 0.2841923 | 0.2944264 | 0.3046604 | 0.3148945 | 2.22 | 2.3175 | 2.415 | 2.5125 | 2.61 | 2.7075 | 2.805 | 2.9025 | 3 | 1.858461 | 2.215111 | 2.587088 | 2.974392 | 3.377023 | 3.794981 | 4.228266 | 4.676879 | 5.140818 | 538.0796 | 451.4447 | 386.535 | 336.2032 | 296.1188 | 263.5059 | 236.5035 | 213.8178 | 194.5216 | 32.01 | 589.5112 | 540.9517 | 498.1541 | 460.2416 | 426.498 | 396.3338 | 369.26 | 344.8685 | 322.8163 | 20.94 | -25.54 | 0.2307838 | 0.2532779 | 0.2757721 | 0.2982662 | 0.3207603 | 0.3432544 | 0.3657485 | 0.3882426 | 0.4107368
10 | 4% 203; d = 9.6 µm | 35 | 9.567 | 0.241455 | 0.3606146 | 0.2093284 | 0.2955524 | 0.241455 | 0.3606146 | 82.8 | 0.171 | 0.241455 | 0.25635 | 0.2712449 | 0.2861399 | 0.3010348 | 0.3159298 | 0.3308247 | 0.3457197 | 0.3606146 | 2.31 | 2.4525 | 2.595 | 2.7375 | 2.88 | 3.0225 | 3.165 | 3.3075 | 3.45 | 2.406128 | 3.020072 | 3.670756 | 4.358179 | 5.082343 | 5.843247 | 6.64089 | 7.475274 | 8.346397 | 415.6055 | 331.1179 | 272.4235 | 229.4536 | 196.7596 | 171.1377 | 150.5822 | 133.7744 | 119.8122 | 23.04 | 395.1937 | 350.6033 | 313.155 | 281.4011 | 254.243025 | 230.8349 | 210.5167 | 192.7677 | 177.1723 | 13.18 | -11.45 | 0.207542 | 0.2280621 | 0.2485822 | 0.2691022 | 0.2896223 | 0.3101423 | 0.3306624 | 0.3511825 | 0.3717025
11 | 4% 203; d = 9.2 µm | 35 | 9.16 | 0.239083 | 0.3209607 | 0.2093284 | 0.2955524 | 0.239083 | 0.3209607 | 82.99 | 0.177 | 0.239083 | 0.2493177 | 0.2595524 | 0.2697871 | 0.2800218 | 0.2902566 | 0.3004913 | 0.310726 | 0.3209607 | 2.19 | 2.28375 | 2.3775 | 2.47125 | 2.565 | 2.65875 | 2.7525 | 2.84625 | 2.94 | 2.14377 | 2.558607 | 2.990831 | 3.440441 | 3.907437 | 4.39182 | 4.893588 | 5.412744 | 5.949285 | 466.468 | 390.8376 | 334.3552 | 290.6604 | 255.9222 | 227.6961 | 204.349 | 184.7492 | 168.0874 | 29.72 | 519.938 | 478.1263 | 441.1626 | 408.3254 | 379.0225 | 352.7644 | 329.1434 | 307.8178 | 288.4995 | 17.96 | -19.56 | 0.2356505 | 0.2557177 | 0.2757849 | 0.2958521 | 0.3159193 | 0.3359865 | 0.3560537 | 0.3761209 | 0.3961881
12 | 4% 204; d = 9.2 µm | 35 | 9.238 | 0.2403118 | 0.3247456 | 0.2093284 | 0.2955524 | 0.2403118 | 0.3247456 | 77.31 | 0.177 | 0.2403118 | 0.250866 | 0.2614202 | 0.2719745 | 0.2825287 | 0.2930829 | 0.3036372 | 0.3141914 | 0.3247456 | 2.22 | 2.3175 | 2.415 | 2.5125 | 2.61 | 2.7075 | 2.805 | 2.9025 | 3 | 2.042587 | 2.443363 | 2.861362 | 3.296584 | 3.749029 | 4.218698 | 4.705591 | 5.209706 | 5.731046 | 489.5751 | 409.272 | 349.484 | 303.3443 | 266.7357 | 237.0399 | 212.5132 | 191.9494 | 174.4882 | 31.08 | 538.1842 | 493.8527 | 454.7814 | 420.1698 | 389.3641 | 361.8262 | 337.1097 | 314.8419 | 294.7097 | 19.78 | -24.31 | 0.2296866 | 0.2522848 | 0.2748831 | 0.2974814 | 0.3200796 | 0.3426779 | 0.3652761 | 0.3878744 | 0.4104726
13 | 4% 204; d = 10.6 µm | 35 | 10.612 | 0.2063701 | 0.2798718 | 0.2093284 | 0.2955524 | 0.2063701 | 0.2798718 | 113.5 | 0.151 | 0.2063701 | 0.2155579 | 0.2247456 | 0.2339333 | 0.243121 | 0.2523087 | 0.2614964 | 0.2706841 | 0.2798718 | 2.19 | 2.2875 | 2.385 | 2.4825 | 2.58 | 2.6775 | 2.775 | 2.8725 | 2.97 | 2.245897 | 2.685886 | 3.145036 | 3.623349 | 4.120824 | 4.637461 | 5.173259 | 5.72822 | 6.302343 | 445.2564 | 372.3167 | 317.9613 | 275.9878 | 242.6699 | 215.6353 | 193.3017 | 174.5743 | 158.6712 | 22.33 | 524.3183 | 480.5748 | 442.0857 | 408.0418 | 377.7842 | 350.7715 | 326.5557 | 304.7636 | 285.0823 | 17.85 | -20.67 | 0.1635801 | 0.1790344 | 0.1944886 | 0.2099429 | 0.2253972 | 0.2408514 | 0.2563057 | 0.27176 | 0.2872142
15 | 4% 205; d = 12.0 µm | 35 | 11.97 | 0.2005013 | 0.2857143 | 0.2093284 | 0.2955524 | 0.2005013 | 0.2857143 | 118.2 | 0.147 | 0.2005013 | 0.2111529 | 0.2218045 | 0.2324561 | 0.2431078 | 0.2537594 | 0.264411 | 0.2750627 | 0.2857143 | 2.4 | 2.5275 | 2.655 | 2.7825 | 2.91 | 3.0375 | 3.165 | 3.2925 | 3.42 | 2.197545 | 2.715827 | 3.26093 | 3.832855 | 4.4316 | 5.057167 | 5.709555 | 6.388765 | 7.094796 | 455.0532 | 368.212 | 306.661 | 260.9022 | 225.6521 | 197.7392 | 175.145 | 156.5248 | 140.9484 | 19.15 | 476.3592 | 429.5115 | 389.2495 | 354.3943 | 324.0195 | 297.3887 | 273.9111 | 253.1078 | 234.5875 | 14.48 | -15.75 | 0.1326206 | 0.1455058 | 0.158391 | 0.1712761 | 0.1841613 | 0.1970465 | 0.2099317 | 0.2228169 | 0.235702
16 | 4% 205; d = 12.0 µm | 35 | 12.034 | 0.1844773 | 0.2542795 | 0.2093284 | 0.2955524 | 0.1844773 | 0.2542795 | 134.3 | 0.142 | 0.1844773 | 0.1932026 | 0.2019279 | 0.2106531 | 0.2193784 | 0.2281037 | 0.236829 | 0.2455543 | 0.2542795 | 2.22 | 2.325 | 2.43 | 2.535 | 2.64 | 2.745 | 2.85 | 2.955 | 3.06 | 1.862456 | 2.305023 | 2.768039 | 3.251504 | 3.755417 | 4.279778 | 4.824589 | 5.389848 | 5.975556 | 536.9254 | 433.8351 | 361.2666 | 307.55 | 266.282 | 233.657 | 207.2715 | 185.534 | 167.3485 | 19.95 | 586.2151 | 534.4622 | 489.272 | 449.58 | 414.5291 | 383.423 | 355.6913 | 330.8628 | 308.5461 | 18.69 | -23.14 | 0.1267239 | 0.1402752 | 0.1538264 | 0.1673776 | 0.1809288 | 0.1944801 | 0.2080313 | 0.2215825 | 0.2351337
17 | 4% 205; d = 12.2 µm | 35 | 12.185 | 0.1846533 | 0.2535905 | 0.2093284 | 0.2955524 | 0.1846533 | 0.2535905 | 139.8 | 0.143 | 0.1846533 | 0.1932704 | 0.2018876 | 0.2105047 | 0.2191219 | 0.227739 | 0.2363562 | 0.2449733 | 0.2535905 | 2.25 | 2.355 | 2.46 | 2.565 | 2.67 | 2.775 | 2.88 | 2.985 | 3.09 | 1.907966 | 2.363243 | 2.839281 | 3.33608 | 3.853642 | 4.391966 | 4.951051 | 5.530898 | 6.131507 | 524.1183 | 423.1474 | 352.2019 | 299.753 | 259.4948 | 227.6885 | 201.9773 | 180.8025 | 163.0921 | 19.79 | 580.4059 | 529.8038 | 485.5418 | 446.6035 | 412.1681 | 381.5671 | 354.2517 | 329.7678 | 307.7371 | 17.96 | -22.14 | 0.1230517 | 0.1357529 | 0.148454 | 0.1611552 | 0.1738564 | 0.1865576 | 0.1992588 | 0.21196 | 0.2246612
[8 empty] | 0 | 0 | #REF! | #REF! | 0 | 0 | 0 | 0 | 0 | 0 | 0 | 0 | 0 | 0 | 0 | 0 | 0 | 0 | 0 | 0 | 0 | 0 | #REF! | #REF! | #REF! | #REF! | #REF! | #REF! | #REF! | #REF! | #REF! | [9 empty] | #REF! | #REF! | #REF! | #REF! | #REF! | #REF! | #REF! | #REF! | #REF! | #REF! | #REF! | #REF! | #REF! | #REF! | #REF! | #REF! | #REF! | #REF! | #REF! | #REF! | #REF!
[8 empty] | 0 | 0 | #REF! | #REF! | 0 | 0 | 0 | 0 | 0 | 0 | 0 | 0 | 0 | 0 | 0 | 0 | 0 | 0 | 0 | 0 | 0 | 0 | #REF! | #REF! | #REF! | #REF! | #REF! | #REF! | #REF! | #REF! | #REF! | [9 empty] | #REF! | #REF! | #REF! | #REF! | #REF! | #REF! | #REF! | #REF! | #REF! | #REF! | #REF! | #REF! | #REF! | #REF! | #REF! | #REF! | #REF! | #REF! | #REF! | #REF! | #REF!
[8 empty] | 0 | 0 | #REF! | #REF! | 0 | 0 | 0 | 0 | 0 | 0 | 0 | 0 | 0 | 0 | 0 | 0 | 0 | 0 | 0 | 0 | 0 | 0 | #REF! | #REF! | #REF! | #REF! | #REF! | #REF! | #REF! | #REF! | #REF! | [9 empty] | #REF! | #REF! | #REF! | #REF! | #REF! | #REF! | #REF! | #REF! | #REF! | #REF! | #REF! | #REF! | #REF! | #REF! | #REF! | #REF! | #REF! | #REF! | #REF! | #REF! | #REF!
[8 empty] | 0 | 0 | #REF! | #REF! | 0 | 0 | 0 | 0 | 0 | 0 | 0 | 0 | 0 | 0 | 0 | 0 | 0 | 0 | 0 | 0 | 0 | 0 | #REF! | #REF! | #REF! | #REF! | #REF! | #REF! | #REF! | #REF! | #REF! | [9 empty] | #REF! | #REF! | #REF! | #REF! | #REF! | #REF! | #REF! | #REF! | #REF! | #REF! | #REF! | #REF! | #REF! | #REF! | #REF! | #REF! | #REF! | #REF! | #REF! | #REF! | #REF!
[8 empty] | 0 | 0 | 0 | 0 | 0 | 0 | 0 | 0 | 0 | 0 | 0 | 0 | 0 | 0 | 0 | 0 | 0 | 0 | 0 | 0 | 0 | 0 | 0 | 0 | 0 | 0 | 0 | 0 | 0 | 0 | 0 | [9 empty] | 0 | #DIV/0! | #DIV/0! | #DIV/0! | #DIV/0! | #DIV/0! | #DIV/0! | #DIV/0! | #DIV/0! | #DIV/0! | 0 | 0 | #DIV/0! | #DIV/0! | #DIV/0! | #DIV/0! | #DIV/0! | #DIV/0! | #DIV/0! | #DIV/0! | #DIV/0!
[8 empty] | 0 | 0 | 0 | 0 | 0 | 0 | 0 | 0 | 0 | 0 | 0 | 0 | 0 | 0 | 0 | 0 | 0 | 0 | 0 | 0 | 0 | 0 | 0 | 0 | 0 | 0 | 0 | 0 | 0 | 0 | 0 | [9 empty] | 0 | #DIV/0! | #DIV/0! | #DIV/0! | #DIV/0! | #DIV/0! | #DIV/0! | #DIV/0! | #DIV/0! | #DIV/0! | 0 | 0 | #DIV/0! | #DIV/0! | #DIV/0! | #DIV/0! | #DIV/0! | #DIV/0! | #DIV/0! | #DIV/0! | #DIV/0!