## 2-4% 171, 203-205 Raw Data
|  | Before filling |  |  |  |  | Before filling |  |  | Before filling | Before filling | [14 empty] | After filling |  |  |  |  | After filling |  |  |  |  | After filling | [34 empty] | After Filling
Basic Information | [6 empty] | Solartron LCR 10KHz to 100Hz |  |  | Opus | Cary 50 UV-Vis Spectrometer |  |  |  |  | Calculate | Filling information |  |  |  |  | Automatic graph naming & labeling |  |  | Toyo LCM1 | Toyo LCM1after sealing @ 35°C | Solartron LCR 1MHz to 0.1Hz |  |  |  | Cary 50 |  |  |  |  | Opus | EO measurement information |  |  | EO raw data | [8 empty] | EO calculated data | [19 empty] | ToyoLCM1 | [5 empty] | Toyo LCM1 |  | Toyo LCM1
Cell name | Summary | Air? Dust? Crystals? Poorfit? | Alignment | Approx thickness (µm) | EHC Batch number | EHC Batch date | Resistance Series (ohm) | Capaci-tance (pf) | Resistance Parallel (ohm) | Sketch of thickness variation? | Lamda1 [nm] | Lamda2 [nm] | Number of peaks | Refractive index | Thickness (µm) | Area (cm^2) | LC Material | Dopant | wt% | Approx date of filling | Cell sealant | Short Graph name | Long Graph name | text thickness | VHR (% S Avr) | VHR (% S Avr) | High F Cap (F E-10) | High F Res (ohm) | Low F Res (ohm) | Low F Cap (F E-8) | Lamda1 [nm] | Lamda2 [nm] | Number of peaks | Refractive index of LC | Thickness after filling (µm) | Sketch of thickness variation? | Original measurement order | EO measurement frequency (Hz) | Temperature of EO measurement (°C) | V10 (Vpg) | V90 (Vpg) | MSL i (1/s) | MSL k (µm/s.V)^2 | Eo (Vpg/µm) | Durk (ms.V/µm)^2 | Decay Mean (ms) | Decay Grad (ms/V) | Decay Interc (ms) | MSL Rise Time @V90 (ms) | Actual rise time V90 | Theory Decay Time @V90 | Normalised decay time @V90 | Actual Decay time V90 | MSL Rise Time @V10 | Actual rise time V10 | Theory Decay Time @V10 | Normalised decay time @V10 | Actual Decay time V10 | MSL Rise Time @ | Actual rise time @ | Theory Decay Time @ | Normalised decay time @ | Actual Decay time @ | E10 (Vpg/um) | E90 (Vpg/um) | MSLk err+ | MSLkerr- | Longer notes | Theta P | K11 | K33 | Cap 1 (E¦¦) | Cap 2 (Eperp) | Calc Delta E | Gamma extra (30-90V) | Gamma IT option (90V) | Ionic content (nC) | C (line) (pF) | R (line) (Mohm) | Residual DC
1 | Pure MLC2038,5,VA |  | VA | 5 | [9 empty] | 1.003 | 5.067 | 1.021956 | MLC2038 |  |  |  | Uhu hart | MLC2038; d = 4.8 µm | 1: MLC2038, , 35°C 4.8µm | 4.8 |  | 97.57 | 1.1619e-09 | 93809000 | 1048400000 | 1.3689e-09 |  |  |  |  | 4.84 | Yes | 1 | 1000 | 35 | 2.22 | 2.94 | -3.532 | 25.11 | 0.375 | 127.7 | 16.54 | 6.96 | -2.15 | 174.4254 |  | 18.3124 | 0.781726 |  | 571.1763 |  | 13.3012 | 0.5678062 |  | -283.1257 |  | -2.15 | -0.09177993 |  | 0.4586777 | 0.607438 | [8 empty] | 0
2 | Pure MLC2038,5,VA |  | VA | 5 | [9 empty] | 1.003 | 5.308 | 1.021956 | MLC2038 |  |  |  | Uhu hart | MLC2038; d = 4.5 µm | 2: MLC2038, , 35°C 4.5µm | 4.5 |  | 97.5 | 1.2883e-09 | 72943000 | 837620000 | 1.3737e-09 |  |  |  |  | 4.5 | Yes | 1 | 1000 | 35 | 2.25 | 3.03 | -2.9 | 20.49 | 0.376 | 125.5 | 15.29 | 5.44 | 0.32 | 156.5016 |  | 16.8032 | 0.8297877 |  | 449.9438 |  | 12.56 | 0.6202469 |  | -344.8276 |  | 0.32 | 0.01580247 |  | 0.5 | 0.6733333 | [8 empty] | 0
3 | Pure MLC2038,5,VA |  | VA | 5 | [9 empty] | 1.003 | 5.384 | 1.021956 | MLC2038 |  |  |  | Uhu hart | MLC2038; d = 4.7 µm | 3: MLC2038, , 35°C 4.7µm | 4.7 |  | 97.89 | 1.087e-09 | 83452000 | 734010000 | 1.6196e-09 |  |  |  |  | 4.701 | Yes | 1 | 1000 | 35 | 2.22 | 3.03 | -4.53 | 29.7 | 0.391 | 100.8 | 15.69 | 6.24 | -1.4 | 128.0661 |  | 17.5072 | 0.7922025 |  | 477.6886 |  | 12.4528 | 0.5634904 |  | -220.7506 |  | -1.4 | -0.06335013 |  | 0.4722399 | 0.6445437 | [8 empty] | 0
4 | Pure MLC2038,5,VA |  | VA | 5 | [9 empty] | 1.003 | 5.067 | 1.021956 | MLC2038 |  |  |  | Uhu hart | MLC2038; d = 4.8 µm | 4: MLC2038, , 35°C 4.8µm | 4.8 |  | 97.83 | 9.839e-10 | 107070000 | 827820000 | 1.7048e-09 |  |  |  |  | 4.808 | Yes | 1 | 1000 | 35 | 2.22 | 3 | -3.23 | 24.05 | 0.366 | 116.8 | 16.01 | 7.05 | -3.38 | 163.0445 |  | 17.77 | 0.7687029 |  | 527.0537 |  | 12.271 | 0.5308246 |  | -309.5975 |  | -3.38 | -0.1462136 |  | 0.4617304 | 0.6239601 | [8 empty] | 0
5 | Pure MLC2038,5,VA |  | VA | 5 | [9 empty] | 1.003 | 5.308 | 1.021956 | MLC2038 |  |  |  | Uhu hart | MLC2038; d = 4.8 µm | 5: MLC2038, , 35°C 4.8µm | 4.8 |  | 97.38 | 1.0324e-09 | 88759000 | 821030000 | 1.7421e-09 |  |  |  |  | 4.801 | Yes | 1 | 1000 | 35 | 2.34 | 3.3 | -3.887 | 27.66 | 0.375 | 90.713 | 15.07 | 5.89 | -2.56 | 108.9179 |  | 16.877 | 0.7322036 |  | 372.6013 |  | 11.2226 | 0.4868891 |  | -257.2678 |  | -2.56 | -0.1110648 |  | 0.4873985 | 0.6873568 | [8 empty] | 0
24 | 2%171,MLC2038,5,VA |  | VA | 5 | [9 empty] | 1.003 | 5.067 | 1.021956 | MLC2038 | 171 | 2 |  | Uhu hart | 2% 171; d = 4.8 µm | 24: MLC2038, 171 2% 35°C 4.8µm | 4.8 |  | 98.88 | 4.3453e-13 | 1.953 | 775790000 | 7.7348e-10 |  |  |  |  | 4.789 | Yes | 1 | 1000 | 35 | 2.22 | 3.7 | -4.281 | 34.17 | 0.354 | 67.72 | 12.85 | 4.57 | -0.47 | 62.0515 |  | 16.439 | 0.7167797 |  | 326.6061 |  | 9.6754 | 0.4218706 |  | -233.5903 |  | -0.47 | -0.02049312 |  | 0.4635623 | 0.7726039 | [8 empty] | 0
25 | 2%171,MLC2038,5,VA |  | VA | 5 | [9 empty] | 1.003 | 5.067 | 1.021956 | MLC2038 | 171 | 2 |  | Uhu hart | 2% 171; d = 4.2 µm | 25: MLC2038, 171 2% 35°C 4.2µm | 4.2 |  | 97.56 | 7.949e-17 | 6.2787e-08 | 732550000 | 8.4243e-10 |  |  |  |  | 4.233 | Yes | 1 | 1000 | 35 | 2.25 | 3.33 | -3.924 | 31.53 | 0.353 | 66.71 | 12.61 | 3.95 | 1.13 | 64.1493 |  | 14.2835 | 0.7971464 |  | 200.6319 |  | 10.0175 | 0.5590657 |  | -254.842 |  | 1.13 | 0.06306406 |  | 0.5315379 | 0.7866761 | [8 empty] | 0
26 | 2%171,MLC2038,5,VA |  | VA | 5 | [9 empty] | 1.003 | 5.308 | 1.021956 | MLC2038 | 171 | 2 |  | Uhu hart | 2% 171; d = 4.3 µm | 26: MLC2038, 171 2% 35°C 4.3µm | 4.3 |  | 96.96 | 7.949e-17 | 6.2787e-08 | 624570000 | 5.7821e-10 |  |  |  |  | 4.325 | Yes | 1 | 1000 | 35 | 2.22 | 3.09 | -3.939 | 24.37 | 0.402 | 104.9 | 13.56 | 4.75 | 0.51 | 117.6412 |  | 15.1875 | 0.8119215 |  | 402.9331 |  | 11.055 | 0.5909987 |  | -253.8715 |  | 0.51 | 0.02726453 |  | 0.5132948 | 0.7144509 | [8 empty] | 0
27 | 4%171,MLC2038,5,VA |  | VA | 5 | [9 empty] | 1.003 | 4.826 | 1.021956 | MLC2038 | 171 | 4 |  | Uhu hart | 4% 171; d = 4.4 µm | 27: MLC2038, 171 4% 35°C 4.4µm | 4.4 |  | 98.02 | 1177000000 | 77724000 | 851250000 | 1.9417e-09 |  |  |  |  | 4.389 | Yes | 1 | 1000 | 35 | 2.19 | 3.27 | -4.749 | 30.83 | 0.392 | 77.33 | 13.68 | 4.15 | 2.04 | 80.87695 |  | 15.6105 | 0.8103743 |  | 341.6558 |  | 11.1285 | 0.5777041 |  | -210.5706 |  | 2.04 | 0.1059007 |  | 0.4989747 | 0.7450444 | [8 empty] | 0
28 | 4%171,MLC2038,5,VA |  | VA | 5 | [9 empty] | 1.003 | 5.067 | 1.021956 | MLC2038 | 171 | 4 |  | Uhu hart | 4% 171; d = 4.8 µm | 28: MLC2038, 171 4% 35°C 4.8µm | 4.8 |  | 98.34 | 1.1481e-09 | 82644000 | 850970000 | 2.1475e-09 |  |  |  |  | 4.832 | Yes | 1 | 1000 | 35 | 2.28 | 3.6 | -4.352 | 34.49 | 0.355 | 63.69 | 12.67 | 3.71 | 1.24 | 67.60176 |  | 14.596 | 0.6251439 |  | 300.5641 |  | 9.6988 | 0.4153978 |  | -229.7794 |  | 1.24 | 0.05310896 |  | 0.4718543 | 0.7450331 | [8 empty] | 0
29 | 4%171,MLC2038,5,VA |  | VA | 5 | [9 empty] | 1.003 | 4.826 | 1.021956 | MLC2038 | 171 | 4 |  | Uhu hart | 4% 171; d = 4.6 µm | 29: MLC2038, 171 4% 35°C 4.6µm | 4.6 |  | 97.97 | 1.2126e-09 | 80286000 | 884560000 | 2.0172e-09 |  |  |  |  | 4.586 | Yes | 1 | 1000 | 35 | 2.19 | 3.33 | -5.328 | 38.89 | 0.37 | 57.9 | 12.14 | 3.63 | 1.67 | 65.88947 |  | 13.7579 | 0.6541601 |  | 282.4331 |  | 9.6197 | 0.4573971 |  | -187.6877 |  | 1.67 | 0.0794051 |  | 0.4775403 | 0.726123 | [8 empty] | 0
6 | 2%203,MLC2038,5,VA |  | VA | 5 | [9 empty] | 1.003 | 4.826 | 1.021956 | MLC2038 | 203 | 2 |  | Uhu hart | 2% 203; d = 4.9 µm | 6: MLC2038, 203 2% 35°C 4.9µm | 4.9 |  | 97.62 | 6.5621e-11 | 3256 | 940350000 | 8.7952e-10 |  |  |  |  | 4.872 | Yes | 1 | 1000 | 35 | 2.25 | 3.33 | -4.164 | 34.29 | 0.348 | 62.43 | 12.13 | 3.79 | 1.25 | 84.35102 |  | 13.8707 | 0.5843645 |  | 317.5231 |  | 9.7775 | 0.4119204 |  | -240.1537 |  | 1.25 | 0.05266177 |  | 0.4618227 | 0.6834975 | [8 empty] | 0
7 | 2%203,MLC2038,5,VA |  | VA | 5 | [9 empty] | 1.003 | 5.067 | 1.021956 | MLC2038 | 203 | 2 |  | Uhu hart | 2% 203; d = 4.7 µm | 7: MLC2038, 203 2% 35°C 4.7µm | 4.7 |  | 97.84 | 2.488e-17 | 192 | 393370000 | 6.3074e-10 |  |  |  |  | 4.651 | Yes | 1 | 1000 | 35 | 2.31 | 3.39 | -2.826 | 20.48 | 0.371 | 108.4 | 18 | 5.72 | 1.26 | 124.1589 |  | 20.6508 | 0.9546501 |  | 449.2412 |  | 14.4732 | 0.6690705 |  | -353.857 |  | 1.26 | 0.05824758 |  | 0.4966674 | 0.7288755 | [8 empty] | 0
8 | 2%203,MLC2038,5,VA |  | VA | 5 | [9 empty] | 1.003 | 5.067 | 1.021956 | MLC2038 | 203 | 2 |  | Uhu hart | 2% 203; d = 4.8 µm | 8: MLC2038, 203 2% 35°C 4.8µm | 4.8 |  | 97.83 | 2.488e-11 | 192 | 393370000 | 6.3074e-10 |  |  |  |  | 4.821 | Yes | 1 | 1000 | 35 | 2.22 | 3.12 | -3.703 | 29.18 | 0.356 | 89.11 | 14.47 | 5.26 | -0.07 | 117.3932 |  | 16.3412 | 0.703088 |  | 402.4914 |  | 11.6072 | 0.4994054 |  | -270.0513 |  | -0.07 | -0.003011784 |  | 0.4604854 | 0.6471686 | [8 empty] | 0
9 | 4%203,MLC2038,5,VA |  | VA | 5 | [9 empty] | 1.003 | 5.308 | 1.021956 | MLC2038 | 203 | 4 |  | Uhu hart | 4% 203; d = 4.8 µm | 9: MLC2038, 203 4% 35°C 4.8µm | 4.8 |  | 97.47 | 7.7e-19 | 6021 | 6070700000000 | 5.9062e-10 |  |  |  |  | 4.752 | Yes | 1 | 1000 | 35 | 2.07 | 2.73 | -3.199 | 25.5 | 0.354 | 123.7 | 20.5 | 8.71 | -1.23 | 191.6761 |  | 22.5483 | 0.9985296 |  | 609.8705 |  | 16.7997 | 0.7439584 |  | -312.5977 |  | -1.23 | -0.05446936 |  | 0.4356061 | 0.5744949 | [8 empty] | 0
10 | 4%203,MLC2038,5,VA |  | VA | 5 | [9 empty] | 1.003 | 5.308 | 1.021956 | MLC2038 | 203 | 4 |  | Uhu hart | 4% 203; d = 4.7 µm | 10: MLC2038, 203 4% 35°C 4.7µm | 4.7 |  | 97.72 | 1.0423e-15 | 622.2 | 831960000 | 7.5455e-10 |  |  |  |  | 4.658 | Yes | 1 | 1000 | 35 | 2.16 | 3.06 | -3.997 | 30.05 | 0.365 | 92.24 | 14.34 | 5.13 | 0.29 | 111.4646 |  | 15.9878 | 0.7368681 |  | 405.7137 |  | 11.3708 | 0.5240733 |  | -250.1876 |  | 0.29 | 0.01336593 |  | 0.4637183 | 0.6569343 | [8 empty] | 0
11 | 4%203,MLC2038,5,VA |  | VA | 5 | [9 empty] | 1.003 | 5.067 | 1.021956 | MLC2038 | 203 | 4 |  | Uhu hart | 4% 203; d = 4.2 µm | 11: MLC2038, 203 4% 35°C 4.2µm | 4.2 |  | 96.45 | 2.29e-18 | 1729 | 635870000 | 7.3124e-10 |  |  |  |  | 4.232 | Yes | 1 | 1000 | 35 | 2.16 | 3.15 | -4.564 | 28.54 | 0.4 | 81.78 | 13.46 | 4.46 | 1.13 | 88.90557 |  | 15.179 | 0.8475237 |  | 348.3332 |  | 10.7636 | 0.6009886 |  | -219.106 |  | 1.13 | 0.06309386 |  | 0.510397 | 0.7443289 | [8 empty] | 0
12 | 2%204,MLC2038,5,VA |  | VA | 5 | [9 empty] | 1.003 | 5.123 | 1.021956 | MLC2038 | 204 | 2 |  | Uhu hart | 2% 204; d = 4.2 µm | 12: MLC2038, 204 2% 35°C 4.2µm | 4.2 |  | 97.59 | 2.8479e-12 | 65646000000 | 65646000000 | 4.4903e-10 |  |  |  |  | 4.165 | Yes | 1 | 1000 | 35 | 2.22 | 3.15 | -3.868 | 23.47 | 0.406 | 107.2 | 12.59 | 4.15 | 1.16 | 104.6388 |  | 14.2325 | 0.8204482 |  | 357.1557 |  | 10.373 | 0.5979631 |  | -258.5315 |  | 1.16 | 0.06686948 |  | 0.5330132 | 0.7563025 | [8 empty] | 0
13 | 2%204,MLC2038,5,VA |  | VA | 5 | [9 empty] | 1.003 | 5.308 | 1.021956 | MLC2038 | 204 | 2 |  | Uhu hart | 2% 204; d = 4.4 µm | 13: MLC2038, 204 2% 35°C 4.4µm | 4.4 |  | 98.09 | 2.0745e-14 | 978 | 485650000 | 7.0182e-10 |  |  |  |  | 4.445 | Yes | 1 | 1000 | 35 | 2.66 | 3.87 | -7.896 | 36.96 | 0.462 | 67.68 | 17.97 | 5.29 | 0.46 | 49.70111 |  | 20.9323 | 1.059433 |  | 187.2713 |  | 14.5314 | 0.7354682 |  | -126.6464 |  | 0.46 | 0.02328168 |  | 0.5984252 | 0.8706412 | [8 empty] | 0
14 | 2%204,MLC2038,5,VA |  | VA | 5 | [9 empty] | 1.003 | 5.308 | 1.021956 | MLC2038 | 204 | 2 |  | Uhu hart | 2% 204; d = 4.8 µm | 14: MLC2038, 204 2% 35°C 4.8µm | 4.8 |  | 93.8 | 1.4492e-11 | 97235000 | 541960000000 | 3.8066e-12 |  |  |  |  | 4.842 | Yes | 1 | 1000 | 35 | 2.19 | 3.15 | -3.887 | 26 | 0.387 | 101.2 | 15.91 | 5.7 | 0.1 | 140.5115 |  | 18.055 | 0.7701014 |  | 698.4314 |  | 12.583 | 0.5367037 |  | -257.2678 |  | 0.1 | 0.004265308 |  | 0.4522924 | 0.6505576 | [8 empty] | 0
15 | 4%204,MLC2038,5,VA |  | VA | 5 | [9 empty] | 1.003 | 5.308 | 1.021956 | MLC2038 | 204 | 4 |  | Uhu hart | 4% 204; d = 4.8 µm | 15: MLC2038, 204 4% 35°C 4.8µm | 4.8 |  | 97.75 | 1.0128e-09 | 89605000 | 716500000 | 1.9184e-09 |  |  |  |  | 4.841 | Yes | 1 | 1000 | 35 | 2.16 | 3.09 | -3.996 | 32.71 | 0.35 | 79.46 | 14.85 | 5.78 | -0.9 | 107.1714 |  | 16.9602 | 0.7237037 |  | 397.448 |  | 11.5848 | 0.4943316 |  | -250.2503 |  | -0.9 | -0.03840364 |  | 0.4461888 | 0.6382979 | [8 empty] | 0
16 | 4%204,MLC2038,5,VA |  | VA | 5 | [9 empty] | 1.003 | 5.067 | 1.021956 | MLC2038 | 204 | 4 |  | Uhu hart | 4% 204; d = 4.3 µm | 16: MLC2038, 204 4% 35°C 4.3µm | 4.3 |  | 97.91 | 7.0754e-10 | 1e+20 | 1e+20 | 6.9923e-08 |  |  |  |  | 4.289 | Yes | 1 | 1000 | 35 | 2.16 | 3 | -4.796 | 24.55 | 0.442 | 150 | 14.96 | 6.05 | -1.21 | 138.5987 |  | 16.94 | 0.9208763 |  | 699.0359 |  | 11.858 | 0.6446134 |  | -208.5071 |  | -1.21 | -0.06577688 |  | 0.5036139 | 0.6994637 | [8 empty] | 0
17 | 4%204,MLC2038,5,VA |  | VA | 5 | [9 empty] | 1.003 | 5.067 | 1.021956 | MLC2038 | 204 | 4 |  | Uhu hart | 4% 204; d = 4.1 µm | 17: MLC2038, 204 4% 35°C 4.1µm | 4.1 |  | 98.11 | 2.184e-12 | 1675 | 490400000 | 6.5676e-10 |  |  |  |  | 4.107 | Yes | 1 | 1000 | 35 | 2.16 | 3.03 | -3.37 | 21.26 | 0.398 | 122.7 | 13.63 | 5.01 | 0.02 | 121.9252 |  | 15.2003 | 0.9011618 |  | 398.3118 |  | 10.8416 | 0.6427528 |  | -296.7359 |  | 0.02 | 0.001185716 |  | 0.5259313 | 0.7377648 | [8 empty] | 0
18 | 2%205,MLC2038,5,VA |  | VA | 5 | [9 empty] | 1.003 | 5.067 | 1.021956 | MLC2038 | 205 | 2 |  | Uhu hart | 2% 205; d = 4.6 µm | 18: MLC2038, 205 2% 35°C 4.6µm | 4.6 |  | 98.07 | 4.53e-18 | 763 | 516200000 | 6.4842e-10 |  |  |  |  | 4.565 | Yes | 1 | 1000 | 35 | 2.16 | 3.03 | -3.762 | 25.24 | 0.386 | 120.5 | 17.39 | 7.43 | -2.57 | 135.9121 |  | 19.9429 | 0.9569886 |  | 529.4172 |  | 13.4788 | 0.6467995 |  | -265.8161 |  | -2.57 | -0.1233251 |  | 0.4731654 | 0.6637459 | [8 empty] | 0
19 | 2%205,MLC2038,5,VA |  | VA | 5 | [9 empty] | 1.003 | 5.308 | 1.021956 | MLC2038 | 205 | 2 |  | Uhu hart | 2% 205; d = 4.3 µm | 19: MLC2038, 205 2% 35°C 4.3µm | 4.3 |  | 91.52 | 4.4814e-13 | 5276 | 366790000 | 6.6549e-10 |  |  |  |  | 4.267 | Yes | 1 | 1000 | 35 | 2.19 | 3.09 | -3.788 | 24.18 | 0.396 | 106.1 | 13.54 | 4.79 | 0.73 | 112.4574 |  | 15.5311 | 0.8530155 |  | 387.3851 |  | 11.2201 | 0.6162422 |  | -263.9916 |  | 0.73 | 0.04009383 |  | 0.5132412 | 0.7241622 | [8 empty] | 0
20 | 2%205,MLC2038,5,VA |  | VA | 5 | [9 empty] | 1.003 | 5.067 | 1.021956 | MLC2038 | 205 | 2 |  | Uhu hart | 2% 205; d = 4.5 µm | 20: MLC2038, 205 2% 35°C 4.5µm | 4.5 |  | 97.97 | 4e-19 | 0.1107 | 623700000 | 5.4027e-10 |  |  |  |  | 4.485 | Yes | 1 | 1000 | 35 | 2.22 | 3.3 | -4.002 | 25.19 | 0.399 | 107 | 15.75 | 5.78 | -0.87 | 103.7841 |  | 18.204 | 0.9049861 |  | 460.8799 |  | 11.9616 | 0.594654 |  | -249.8751 |  | -0.87 | -0.04325082 |  | 0.4949833 | 0.735786 | [8 empty] | 0
21 | 4%205,MLC2038,5,VA |  | VA | 5 | [9 empty] | 1.003 | 5.308 | 1.021956 | MLC2038 | 205 | 4 |  | Uhu hart | 4% 205; d = 4.7 µm | 21: MLC2038, 205 4% 35°C 4.7µm | 4.7 |  | 97.94 | 2e-20 | 742.3 | 637040000 | 5.2343e-10 |  |  |  |  | 4.656 | Yes | 1 | 1000 | 35 | 2.19 | 3.24 | -3.956 | 29.4 | 0.367 | 82.92 | 15.18 | 5.39 | -0.06 | 97.269 |  | 17.4036 | 0.8028107 |  | 392.3976 |  | 11.7441 | 0.5417436 |  | -252.7806 |  | -0.06 | -0.00276774 |  | 0.4703608 | 0.6958763 | [8 empty] | 0
22 | 4%205,MLC2038,5,VA |  | VA | 5 | [9 empty] | 1.003 | 4.826 | 1.021956 | MLC2038 | 205 | 4 |  | Uhu hart | 4% 205; d = 4.4 µm | 22: MLC2038, 205 4% 35°C 4.4µm | 4.4 |  | 98.22 | 3.1807e-13 | 6534 | 722390000 | 6.5227e-10 |  |  |  |  | 4.366 | Yes | 1 | 1000 | 35 | 2.19 | 3.21 | -4.311 | 28.75 | 0.387 | 81.72 | 14.5 | 4.88 | 0.61 | 89.04677 |  | 16.2748 | 0.8537844 |  | 342.153 |  | 11.2972 | 0.5926569 |  | -231.9647 |  | 0.61 | 0.03200091 |  | 0.5016033 | 0.7352268 | [8 empty] | 0
23 | 4%205,MLC2038,5,VA |  | VA | 5 | [9 empty] | 1.003 | 5.067 | 1.021956 | MLC2038 | 205 | 4 |  | Uhu hart | 4% 205; d = 4.6 µm | 23: MLC2038, 205 4% 35°C 4.6µm | 4.6 |  | 98.65 | 2.3189e-12 | 6233 | 750870000 | 6.7035e-10 |  |  |  |  | 4.561 | Yes | 1 | 1000 | 35 | 2.19 | 3.21 | -3.09 | 28.59 | 0.329 | 63.75 | 13.71 | 4.76 | 0.35 | 90.32338 |  | 15.6296 | 0.7513248 |  | 285.5944 |  | 10.7744 | 0.5179322 |  | -323.6246 |  | 0.35 | 0.01682472 |  | 0.4801579 | 0.703793 | [8 empty] | 0

## GraphNames
X versus Y | Dopant | LC | Cell type | Measurement conditions | Title | X-axis | Y-axis
Current Graphs
Applied fields, Eo≠0 Calculated rise times |  |  |  | 35°C, 250Hz squ | Applied fields, Eo≠0 Calculated rise times: in ; ; 35°C, 250Hz squ | Averaged field strength (V/µm) | Calculated Rise times (ms)
Applied fields, Eo≠0 Calculated rise times |  |  |  | 35°C, 250Hz squ | Applied fields, Eo≠0 Calculated rise times: in ; ; 35°C, 250Hz squ | Averaged field strength (V/µm) | Calculated Rise times (ms)
Applied volts, Calc normalised decay times |  |  |  | 35°C, 250Hz squ | Applied volts, Calc normalised decay times: ; ; 35°C, 250Hz squ | Applied voltage (Vpg) | Calculated normalised decay times (ms/µm^2)
Applied volts, Calc normalised decay times |  |  |  | 35°C, 250Hz squ | Applied volts, Calc normalised decay times: ; ; 35°C, 250Hz squ | Applied voltage (Vpg) | Calculated normalised decay times (ms/µm^2)
Thickness & MSL speed factor correlation |  |  |  | 35°C, 250Hz squ | Thickness & MSL speed factor correlation: ; ; 35°C, 250Hz squ | Thickness (µm) | Speed factor MSL k, (µm^2/(sV^2))
Thickness & Eo Threshold field correlation |  |  |  | 35°C, 250Hz squ | Thickness & Eo Threshold field correlation: ; ; 35°C, 250Hz squ | Thickness (µm) | Threshold field Eo, (V/µm)
E10 & E90 |  |  |  | 35°C, 250Hz squ | E10 & E90: ; ; 35°C, 250Hz squ |  | Field (Vpg/µm)
E10 & E90 |  |  |  | 35°C, 250Hz squ | E10 & E90: ; ; 35°C, 250Hz squ |  | Field (Vpg/µm)
V10 & V90 |  |  |  | 35°C, 250Hz squ | V10 & V90: in ; ; 35°C, 250Hz squ |  | Voltage (Vpg)
V10 & V90 |  |  |  | 35°C, 250Hz squ | V10 & V90: in ; ; 35°C, 250Hz squ |  | Voltage (Vpg)
Normalised decay time V10, V90, Mean |  |  |  | 35°C, 1kHz squ | Normalised decay time V10, V90, Mean: in ; ; 35°C, 1kHz squ |  | Normalised average decay time (milli s/m^2)
Normalised decay time V10, V90, Mean |  |  |  | 35°C, 1kHz squ | Normalised decay time V10, V90, Mean: in ; ; 35°C, 1kHz squ |  | Normalised average decay time (milli s/m^2)
VHR |  |  |  | RT°C, 16ms frame | VHR: in ; ; RT°C, 16ms frame |  | Voltage Holding Ratio (Av S %)
VHR |  |  |  | RT°C, 16ms frame | VHR: in ; ; RT°C, 16ms frame |  | Voltage Holding Ratio (Av S %)
MSL Speed factor |  |  |  | 35°C, 1kHz squ | MSL Speed factor: in ; ; 35°C, 1kHz squ |  | Speed factor MSL k, (µm^2/(sV^2))
MSL Speed factor |  |  |  | 35°C, 1kHz squ | MSL Speed factor: in ; ; 35°C, 1kHz squ |  | Speed factor MSL k, (µm^2/(sV^2))
Durham Speed factor |  |  |  | 35°C, 1kHz squ | Durham Speed factor: in ; ; 35°C, 1kHz squ |  | Speed factor Dur k, (s.V/µm)^2
Durham Speed factor |  |  |  | 35°C, 1kHz squ | Durham Speed factor: in ; ; 35°C, 1kHz squ |  | Speed factor Dur k, (s.V/µm)^2
Threshold field Eo |  |  |  | 35°C, 1kHz squ | Threshold field Eo: in ; ; 35°C, 1kHz squ |  | Threshold field Eo, (V/µm)
Threshold field Eo |  |  |  | 35°C, 1kHz squ | Threshold field Eo: in ; ; 35°C, 1kHz squ |  | Threshold field Eo, (V/µm)
Decay time |  |  |  | 35°C, 1kHz squ | Decay time: in ; ; 35°C, 1kHz squ |  | Decay time (ms)
Old Graphs
VHR |  |  |  | RT°C, 16ms frame | VHR: in ; ; RT°C, 16ms frame |  | Voltage Holding Ratio (Av S %)
K11 |  |  |  | RT°C | K11: in ; ; RT°C |  | Elastic Constant (K11)
K33 |  |  |  | RT°C | K33: in ; ; RT°C |  | Elastic Constant (K33)
Vth |  |  |  | RT°C | Vth: in ; ; RT°C |  | Threshold Voltage (Vth)
Reciprocal Rise times (1/s)
Calculated Rise times (s)

## EOrisetime
[12 empty] | x | [17 empty] | y
[12 empty] | 0.1 | 0.2 | 0.3 | 0.4 | 0.5 | 0.6 | 0.7 | 0.8 | 0.9 | [9 empty] | 0.1 | 0.2 | 0.3 | 0.4 | 0.5 | 0.6 | 0.7 | 0.8 | 0.9
[8 empty] | Better method |  | MSL | MSL | [18 empty] | MSL | MSL | MSL | MSL | MSL | MSL | MSL | MSL | MSL | MSL | MSL | MSL | MSL | MSL | MSL | MSL | MSL | MSL | DUR | DUR | DUR | DUR | DUR | DUR | DUR | DUR | DUR | DUR | Decay | Decay | N Decay | N Decay | N Decay | N Decay | N Decay | N Decay | N Decay | N Decay | N Decay
Cell name | Graph name | Temp | thickness µm | E10 (Vpg/um) | E90 (Vpg/um) | Average E10 | Average E90 | Applied E10 | Applied E90 | MSL k (µm/s.V)^2 | Eo (Vpg/µm) | E10 (Vpg/µm) | E20 (Vpg/µm) | E30 (Vpg/µm) | E40 (Vpg/µm) | E50 (Vpg/µm) | E60 (Vpg/µm) | E70 (Vpg/µm) | E80 (Vpg/µm) | E90 (Vpg/µm) | V10 | V20 | V30 | V40 | V50 | V60 | V70 | V80 | V90 | 1/t E10 | 1/t E20 | 1/t E30 | 1/t E40 | 1/t E50 | 1/t E60 | 1/t E70 | 1/t E80 | 1/t E90 | t E10 (ms) | t E20 (ms) | t E30 (ms) | t E40 (ms) | t E50 (ms) | t E60 (ms) | t E70 (ms) | t E80 (ms) | t E90 (ms) | Dur k (ms.V/µm)^2 | t E10 (ms) | t E20 (ms) | t E30 (ms) | t E40 (ms) | t E50 (ms) | t E60 (ms) | t E70 (ms) | t E80 (ms) | t E90 (ms) | Grad (ms/V) | Intercept (ms) | t E10 (ms/µm^2) | t E20 (ms.V/µm^2) | t E30 (ms.V/µm^2) | t E40 (ms.V/µm^2) | t E50 (ms.V/µm^2) | t E60 (ms.V/µm^2) | t E70 (ms.V/µm^2) | t E80 (ms.V/µm^2) | t E90 (ms.V/µm^2)
1 | MLC2038; d = 4.8 µm | 35 | 4.84 | 0.4586777 | 0.607438 | 0.4769338 | 0.6641436 | 0.4586777 | 0.607438 | 25.11 | 0.375 | 0.4586777 | 0.4772727 | 0.4958678 | 0.5144628 | 0.5330579 | 0.5516529 | 0.5702479 | 0.588843 | 0.607438 | 2.22 | 2.31 | 2.4 | 2.49 | 2.58 | 2.67 | 2.76 | 2.85 | 2.94 | 1.751679 | 2.188694 | 2.643075 | 3.11482 | 3.60393 | 4.110404 | 4.634244 | 5.175448 | 5.734018 | 570.8808 | 456.8934 | 378.3472 | 321.0459 | 277.4749 | 243.2851 | 215.7849 | 193.22 | 174.3978 | 127.7 | 606.9818 | 560.6059 | 519.3488 | 482.484 | 449.4095 | 419.6228 | 392.7023 | 368.2917 | 346.0883 | 6.96 | -2.15 | 0.5678062 | 0.5945461 | 0.6212861 | 0.6480261 | 0.6747661 | 0.701506 | 0.728246 | 0.754986 | 0.781726
2 | MLC2038; d = 4.5 µm | 35 | 4.5 | 0.5 | 0.6733333 | 0.4769338 | 0.6641436 | 0.5 | 0.6733333 | 20.49 | 0.376 | 0.5 | 0.5216667 | 0.5433333 | 0.565 | 0.5866667 | 0.6083333 | 0.63 | 0.6516667 | 0.6733333 | 2.25 | 2.3475 | 2.445 | 2.5425 | 2.64 | 2.7375 | 2.835 | 2.9325 | 3.03 | 2.22570576 | 2.679275 | 3.152081 | 3.64412601 | 4.155408 | 4.685929 | 5.23568676 | 5.804683 | 6.392916 | 449.2957 | 373.2353 | 317.2507 | 274.4142 | 240.6502 | 213.4049 | 190.9969 | 172.2747 | 156.4231 | 125.5 | 502 | 461.1663 | 425.1195 | 393.1396 | 364.6371 | 339.1255 | 316.2006 | 295.524 | 276.8111 | 5.44 | 0.32 | 0.6202469 | 0.6464395 | 0.6726321 | 0.6988247 | 0.7250173 | 0.7512099 | 0.7774025 | 0.8035951 | 0.8297877
3 | MLC2038; d = 4.7 µm | 35 | 4.701 | 0.4722399 | 0.6445437 | 0.4769338 | 0.6641436 | 0.4722399 | 0.6445437 | 29.7 | 0.391 | 0.4722399 | 0.4937779 | 0.5153159 | 0.5368539 | 0.5583918 | 0.5799298 | 0.6014678 | 0.6230057 | 0.6445437 | 2.22 | 2.32125 | 2.4225 | 2.52375 | 2.625 | 2.72625 | 2.8275 | 2.92875 | 3.03 | 2.082848 | 2.700788 | 3.346283 | 4.019333 | 4.719937 | 5.448096 | 6.20381 | 6.987078 | 7.797901 | 480.1118 | 370.2623 | 298.839 | 248.7975 | 211.8672 | 183.5504 | 161.1913 | 143.1213 | 128.2396 | 100.8 | 451.9965 | 413.4254 | 379.5889 | 349.7425 | 323.2827 | 299.7158 | 278.6351 | 259.7027 | 242.6363 | 6.24 | -1.4 | 0.5634904 | 0.5920794 | 0.6206684 | 0.6492574 | 0.6778464 | 0.7064354 | 0.7350244 | 0.7636135 | 0.7922025
4 | MLC2038; d = 4.8 µm | 35 | 4.808 | 0.4617304 | 0.6239601 | 0.4769338 | 0.6641436 | 0.4617304 | 0.6239601 | 24.05 | 0.366 | 0.4617304 | 0.4820092 | 0.5022879 | 0.5225666 | 0.5428453 | 0.563124 | 0.5834027 | 0.6036814 | 0.6239601 | 2.22 | 2.3175 | 2.415 | 2.5125 | 2.61 | 2.7075 | 2.805 | 2.9025 | 3 | 1.905698 | 2.365963 | 2.846007 | 3.345831 | 3.865436 | 4.40482 | 4.963984 | 5.542928 | 6.141652 | 524.7421 | 422.661 | 351.3695 | 298.8794 | 258.7031 | 227.024 | 201.4511 | 180.4101 | 162.8226 | 116.8 | 547.8552 | 502.7271 | 462.9536 | 427.7201 | 396.3608 | 368.3281 | 343.1674 | 320.4995 | 300.0055 | 7.05 | -3.38 | 0.5308246 | 0.5605594 | 0.5902942 | 0.620029 | 0.6497637 | 0.6794985 | 0.7092333 | 0.7389681 | 0.7687029
5 | MLC2038; d = 4.8 µm | 35 | 4.801 | 0.4873985 | 0.6873568 | 0.4769338 | 0.6641436 | 0.4873985 | 0.6873568 | 27.66 | 0.375 | 0.4873985 | 0.5123933 | 0.537388 | 0.5623828 | 0.5873776 | 0.6123724 | 0.6373672 | 0.662362 | 0.6873568 | 2.34 | 2.46 | 2.58 | 2.7 | 2.82 | 2.94 | 3.06 | 3.18 | 3.3 | 2.681146 | 3.372358 | 4.098131 | 4.858464 | 5.653358 | 6.482812 | 7.346827 | 8.245403 | 9.178539 | 372.9748 | 296.5284 | 244.0137 | 205.8264 | 176.886 | 154.254 | 136.1132 | 121.2797 | 108.9498 | 90.713 | 381.8574 | 345.5117 | 314.1185 | 286.8173 | 262.9267 | 241.9013 | 223.3007 | 206.7658 | 192.0017 | 5.89 | -2.56 | 0.4868891 | 0.5175534 | 0.5482177 | 0.578882 | 0.6095463 | 0.6402106 | 0.670875 | 0.7015393 | 0.7322036
6 | 2% 203; d = 4.9 µm | 35 | 4.872 | 0.4618227 | 0.6834975 | 0.4769338 | 0.6641436 | 0.4618227 | 0.6834975 | 34.29 | 0.348 | 0.4618227 | 0.489532 | 0.5172414 | 0.5449507 | 0.5726601 | 0.6003695 | 0.6280788 | 0.6557882 | 0.6834975 | 2.25 | 2.385 | 2.52 | 2.655 | 2.79 | 2.925 | 3.06 | 3.195 | 3.33 | 3.160721 | 4.064654 | 5.021244 | 6.03049 | 7.092392 | 8.206951 | 9.374166 | 10.59404 | 11.86656 | 316.3835 | 246.0234 | 199.1538 | 165.824 | 140.9961 | 121.8479 | 106.6762 | 94.39272 | 84.27039 | 62.43 | 292.7136 | 260.514 | 233.3495 | 210.2223 | 190.3704 | 173.2033 | 158.2578 | 145.1664 | 133.6348 | 3.79 | 1.25 | 0.4119204 | 0.4334759 | 0.4550314 | 0.4765869 | 0.4981424 | 0.5196979 | 0.5412535 | 0.562809 | 0.5843645
7 | 2% 203; d = 4.7 µm | 35 | 4.651 | 0.4966674 | 0.7288755 | 0.4769338 | 0.6641436 | 0.4966674 | 0.7288755 | 20.48 | 0.371 | 0.4966674 | 0.5256934 | 0.5547194 | 0.5837454 | 0.6127714 | 0.6417975 | 0.6708235 | 0.6998495 | 0.7288755 | 2.31 | 2.445 | 2.58 | 2.715 | 2.85 | 2.985 | 3.12 | 3.255 | 3.39 | 2.233088 | 2.840833 | 3.483087 | 4.159851 | 4.871124 | 5.616906 | 6.397197 | 7.211997 | 8.061307 | 447.8104 | 352.0094 | 287.1016 | 240.3932 | 205.2914 | 178.034 | 156.3185 | 138.6578 | 124.0494 | 108.4 | 439.4384 | 392.2512 | 352.2756 | 318.1136 | 288.6903 | 263.1681 | 240.8867 | 221.3197 | 204.0434 | 5.72 | 1.26 | 0.6690705 | 0.7047679 | 0.7404654 | 0.7761628 | 0.8118603 | 0.8475577 | 0.8832552 | 0.9189526 | 0.9546501
8 | 2% 203; d = 4.8 µm | 35 | 4.821 | 0.4604854 | 0.6471686 | 0.4769338 | 0.6641436 | 0.4604854 | 0.6471686 | 29.18 | 0.356 | 0.4604854 | 0.4838208 | 0.5071562 | 0.5304916 | 0.553827 | 0.5771624 | 0.6004978 | 0.6238332 | 0.6471686 | 2.22 | 2.3325 | 2.445 | 2.5575 | 2.67 | 2.7825 | 2.895 | 3.0075 | 3.12 | 2.489369 | 3.132372 | 3.807156 | 4.513718 | 5.25206 | 6.022182 | 6.824082 | 7.657763 | 8.523223 | 401.7083 | 319.2468 | 262.6633 | 221.5468 | 190.4015 | 166.0528 | 146.5398 | 130.5864 | 117.3265 | 89.11 | 420.2375 | 380.6777 | 346.4519 | 316.6427 | 290.5214 | 267.504 | 247.1175 | 228.9757 | 212.7608 | 5.26 | -0.07 | 0.4994054 | 0.5248657 | 0.550326 | 0.5757864 | 0.6012467 | 0.626707 | 0.6521673 | 0.6776277 | 0.703088
9 | 4% 203; d = 4.8 µm | 35 | 4.752 | 0.4356061 | 0.5744949 | 0.4769338 | 0.6641436 | 0.4356061 | 0.5744949 | 25.5 | 0.354 | 0.4356061 | 0.4529672 | 0.4703283 | 0.4876894 | 0.5050505 | 0.5224116 | 0.5397727 | 0.5571338 | 0.5744949 | 2.07 | 2.1525 | 2.235 | 2.3175 | 2.4 | 2.4825 | 2.565 | 2.6475 | 2.73 | 1.643134 | 2.036513 | 2.445264 | 2.869386 | 3.30888 | 3.763746 | 4.233984 | 4.719594 | 5.220575 | 608.593 | 491.0354 | 408.9539 | 348.5066 | 302.217 | 265.6927 | 236.1842 | 211.8826 | 191.5498 | 123.7 | 651.9013 | 602.8874 | 559.2004 | 520.0955 | 484.95348 | 453.2565 | 424.5686 | 398.5205 | 374.798 | 8.71 | -1.23 | 0.7439584 | 0.7757798 | 0.8076012 | 0.8394226 | 0.871244 | 0.9030654 | 0.9348868 | 0.9667082 | 0.9985296
10 | 4% 203; d = 4.7 µm | 35 | 4.658 | 0.4637183 | 0.6569343 | 0.4769338 | 0.6641436 | 0.4637183 | 0.6569343 | 30.05 | 0.365 | 0.4637183 | 0.4878703 | 0.5120223 | 0.5361743 | 0.5603263 | 0.5844783 | 0.6086303 | 0.6327823 | 0.6569343 | 2.16 | 2.2725 | 2.385 | 2.4975 | 2.61 | 2.7225 | 2.835 | 2.9475 | 3.06 | 2.458381 | 3.149013 | 3.874703 | 4.63545 | 5.431255 | 6.262117 | 7.128036 | 8.029013 | 8.965047 | 406.7717 | 317.5598 | 258.0843 | 215.7288 | 184.1195 | 159.6904 | 140.2911 | 124.5483 | 111.5443 | 92.24 | 428.954 | 387.5346 | 351.837 | 320.8539 | 293.7902 | 270.0116 | 249.0073 | 230.3619 | 213.7349 | 5.13 | 0.29 | 0.5240733 | 0.5506727 | 0.577272 | 0.6038714 | 0.6304707 | 0.65707 | 0.6836694 | 0.7102687 | 0.7368681
11 | 4% 203; d = 4.2 µm | 35 | 4.232 | 0.510397 | 0.7443289 | 0.4769338 | 0.6641436 | 0.510397 | 0.7443289 | 28.54 | 0.4 | 0.510397 | 0.5396385 | 0.56888 | 0.5981215 | 0.6273629 | 0.6566044 | 0.6858459 | 0.7150874 | 0.7443289 | 2.16 | 2.28375 | 2.4075 | 2.53125 | 2.655 | 2.77875 | 2.9025 | 3.02625 | 3.15 | 2.868415 | 3.744724 | 4.669841 | 5.643764 | 6.666495 | 7.738033 | 8.858378 | 10.02753 | 11.24549 | 348.6246 | 267.0424 | 214.1401 | 177.1867 | 150.0039 | 129.2318 | 112.8875 | 99.72546 | 88.92455 | 81.78 | 313.9286 | 280.8286 | 252.7003 | 228.5959 | 207.7827 | 189.6878 | 173.8577 | 159.9296 | 147.6105 | 4.46 | 1.13 | 0.6009886 | 0.6318055 | 0.6626224 | 0.6934393 | 0.7242561 | 0.755073 | 0.7858899 | 0.8167068 | 0.8475237
12 | 2% 204; d = 4.2 µm | 35 | 4.165 | 0.5330132 | 0.7563025 | 0.4769338 | 0.6641436 | 0.5330132 | 0.7563025 | 23.47 | 0.406 | 0.5330132 | 0.5609244 | 0.5888355 | 0.6167467 | 0.6446579 | 0.672569 | 0.7004802 | 0.7283914 | 0.7563025 | 2.22 | 2.33625 | 2.4525 | 2.56875 | 2.685 | 2.80125 | 2.9175 | 3.03375 | 3.15 | 2.799198 | 3.515809 | 4.268988 | 5.058735 | 5.88505 | 6.747932 | 7.647383 | 8.583401 | 9.555987 | 357.2451 | 284.4295 | 234.2475 | 197.6779 | 169.9221 | 148.1935 | 130.7637 | 116.5039 | 104.6464 | 107.2 | 377.3278 | 340.711 | 309.1767 | 281.826 | 257.9504 | 236.9851 | 218.4757 | 202.053 | 187.4147 | 4.15 | 1.16 | 0.5979631 | 0.6257737 | 0.6535844 | 0.681395 | 0.7092057 | 0.7370163 | 0.7648269 | 0.7926376 | 0.8204482
13 | 2% 204; d = 4.4 µm | 35 | 4.445 | 0.5984252 | 0.8706412 | 0.4769338 | 0.6641436 | 0.5984252 | 0.8706412 | 36.96 | 0.462 | 0.5984252 | 0.6324522 | 0.6664792 | 0.7005062 | 0.7345332 | 0.7685602 | 0.8025872 | 0.8366142 | 0.8706412 | 2.66 | 2.81125 | 2.9625 | 3.11375 | 3.265 | 3.41625 | 3.5675 | 3.71875 | 3.87 | 5.346956 | 6.894954 | 8.528539 | 10.24771 | 12.05247 | 13.94282 | 15.91875 | 17.98027 | 20.12738 | 187.0223 | 145.0336 | 117.2534 | 97.58276 | 82.97054 | 71.72151 | 62.81899 | 55.61651 | 49.68356 | 67.68 | 188.9908 | 169.2018 | 152.3657 | 137.9229 | 125.4404 | 114.5789 | 105.0693 | 96.69631 | 89.28571 | 5.29 | 0.46 | 0.7354682 | 0.7759638 | 0.8164594 | 0.856955 | 0.8974505 | 0.9379461 | 0.9784417 | 1.018937 | 1.059433
14 | 2% 204; d = 4.8 µm | 35 | 4.842 | 0.4522924 | 0.6505576 | 0.4769338 | 0.6641436 | 0.4522924 | 0.6505576 | 26 | 0.387 | 0.4522924 | 0.4770756 | 0.5018587 | 0.5266419 | 0.551425 | 0.5762082 | 0.6009913 | 0.6257745 | 0.6505576 | 2.19 | 2.31 | 2.43 | 2.55 | 2.67 | 2.79 | 2.91 | 3.03 | 3.15 | 1.424786 | 2.023635 | 2.654423 | 3.31715 | 4.011815 | 4.738418 | 5.496961 | 6.287442 | 7.109862 | 701.8599 | 494.1602 | 376.7297 | 301.4637 | 249.2638 | 211.0409 | 181.9187 | 159.0472 | 140.6497 | 101.2 | 494.6999 | 444.6375 | 401.807 | 364.8797 | 332.8186 | 304.8047 | 280.1845 | 258.4311 | 239.1162 | 5.7 | 0.1 | 0.5367037 | 0.5658785 | 0.5950532 | 0.6242279 | 0.6534026 | 0.6825773 | 0.711752 | 0.7409267 | 0.7701014
15 | 4% 204; d = 4.8 µm | 35 | 4.841 | 0.4461888 | 0.6382979 | 0.4769338 | 0.6641436 | 0.4461888 | 0.6382979 | 32.71 | 0.35 | 0.4461888 | 0.4702024 | 0.4942161 | 0.5182297 | 0.5422433 | 0.566257 | 0.5902706 | 0.6142842 | 0.6382979 | 2.16 | 2.27625 | 2.3925 | 2.50875 | 2.625 | 2.74125 | 2.8575 | 2.97375 | 3.09 | 2.505077 | 3.22489 | 3.982427 | 4.777689 | 5.610676 | 6.481387 | 7.389823 | 8.335984 | 9.31987 | 399.1893 | 310.0881 | 251.1032 | 209.3062 | 178.2317 | 154.288 | 135.3212 | 119.9618 | 107.2976 | 79.46 | 399.1271 | 359.4006 | 325.323 | 295.8721 | 270.2465 | 247.8115 | 228.0585 | 210.5765 | 195.0302 | 5.78 | -0.9 | 0.4943316 | 0.5230031 | 0.5516746 | 0.5803461 | 0.6090177 | 0.6376892 | 0.6663607 | 0.6950322 | 0.7237037
16 | 4% 204; d = 4.3 µm | 35 | 4.289 | 0.5036139 | 0.6994637 | 0.4769338 | 0.6641436 | 0.5036139 | 0.6994637 | 24.55 | 0.442 | 0.5036139 | 0.5280951 | 0.5525764 | 0.5770576 | 0.6015388 | 0.6260201 | 0.6505013 | 0.6749825 | 0.6994637 | 2.16 | 2.265 | 2.37 | 2.475 | 2.58 | 2.685 | 2.79 | 2.895 | 3 | 1.430356 | 2.050427 | 2.699926 | 3.378852 | 4.087206 | 4.824986 | 5.592193 | 6.388828 | 7.21489 | 699.1269 | 487.7032 | 370.3805 | 295.9585 | 244.6659 | 207.2545 | 178.8207 | 156.5232 | 138.6023 | 150 | 591.4198 | 537.8571 | 491.2546 | 450.4566 | 414.5376 | 382.7496 | 354.4826 | 329.2352 | 306.592 | 6.05 | -1.21 | 0.6446134 | 0.6791463 | 0.7136792 | 0.748212 | 0.7827449 | 0.8172777 | 0.8518106 | 0.8863435 | 0.9208763
17 | 4% 204; d = 4.1 µm | 35 | 4.107 | 0.5259313 | 0.7377648 | 0.4769338 | 0.6641436 | 0.5259313 | 0.7377648 | 21.26 | 0.398 | 0.5259313 | 0.5524105 | 0.5788897 | 0.6053689 | 0.6318481 | 0.6583272 | 0.6848064 | 0.7112856 | 0.7377648 | 2.16 | 2.26875 | 2.3775 | 2.48625 | 2.595 | 2.70375 | 2.8125 | 2.92125 | 3.03 | 2.512927 | 3.119977 | 3.756839 | 4.423515 | 5.120003 | 5.846304 | 6.602417 | 7.388344 | 8.204083 | 397.9423 | 320.5152 | 266.1812 | 226.0646 | 195.3124 | 171.0482 | 151.4597 | 135.3483 | 121.8905 | 122.7 | 443.5948 | 402.0876 | 366.1448 | 334.8146 | 307.3401 | 283.1137 | 261.6429 | 242.525 | 225.4284 | 5.01 | 0.02 | 0.6427528 | 0.6750539 | 0.707355 | 0.7396562 | 0.7719573 | 0.8042584 | 0.8365595 | 0.8688606 | 0.9011618
18 | 2% 205; d = 4.6 µm | 35 | 4.565 | 0.4731654 | 0.6637459 | 0.4769338 | 0.6641436 | 0.4731654 | 0.6637459 | 25.24 | 0.386 | 0.4731654 | 0.496988 | 0.5208105 | 0.5446331 | 0.5684556 | 0.5922782 | 0.6161008 | 0.6399233 | 0.6637459 | 2.16 | 2.26875 | 2.3775 | 2.48625 | 2.595 | 2.70375 | 2.8125 | 2.92125 | 3.03 | 1.890211 | 2.473546 | 3.085529 | 3.726161 | 4.39544 | 5.093368 | 5.819944 | 6.575168 | 7.35904 | 529.0416 | 404.2779 | 324.0935 | 268.3727 | 227.5085 | 196.3337 | 171.823 | 152.0874 | 135.8873 | 120.5 | 538.2216 | 487.8601 | 444.2501 | 406.2366 | 372.9013 | 343.507 | 317.456 | 294.26 | 273.5164 | 7.43 | -2.57 | 0.6467995 | 0.6855731 | 0.7243468 | 0.7631204 | 0.801894 | 0.8406677 | 0.8794413 | 0.9182149 | 0.9569886
19 | 2% 205; d = 4.3 µm | 35 | 4.267 | 0.5132412 | 0.7241622 | 0.4769338 | 0.6641436 | 0.5132412 | 0.7241622 | 24.18 | 0.396 | 0.5132412 | 0.5396063 | 0.5659714 | 0.5923365 | 0.6187017 | 0.6450668 | 0.6714319 | 0.697797 | 0.7241622 | 2.19 | 2.3025 | 2.415 | 2.5275 | 2.64 | 2.7525 | 2.865 | 2.9775 | 3.09 | 2.5776 | 3.248799 | 3.953615 | 4.692046 | 5.464094 | 6.269757 | 7.109037 | 7.981932 | 8.888444 | 387.9578 | 307.806 | 252.9331 | 213.1266 | 183.013 | 159.4958 | 140.666 | 125.2829 | 112.5056 | 106.1 | 402.7842 | 364.3858 | 331.2275 | 302.3976 | 277.1742 | 254.9799 | 235.3485 | 217.8999 | 202.3223 | 4.79 | 0.73 | 0.6162422 | 0.6458389 | 0.6754355 | 0.7050322 | 0.7346289 | 0.7642255 | 0.7938222 | 0.8234189 | 0.8530155
20 | 2% 205; d = 4.5 µm | 35 | 4.485 | 0.4949833 | 0.735786 | 0.4769338 | 0.6641436 | 0.4949833 | 0.735786 | 25.19 | 0.399 | 0.4949833 | 0.5250836 | 0.5551839 | 0.5852843 | 0.6153846 | 0.6454849 | 0.6755853 | 0.7056856 | 0.735786 | 2.22 | 2.355 | 2.49 | 2.625 | 2.76 | 2.895 | 3.03 | 3.165 | 3.3 | 2.16149 | 2.934932 | 3.754021 | 4.618755 | 5.529135 | 6.485161 | 7.486833 | 8.53415 | 9.627113 | 462.6439 | 340.7234 | 266.3811 | 216.5086 | 180.8601 | 154.1982 | 133.5678 | 117.1763 | 103.8733 | 107 | 436.7196 | 388.085 | 347.1443 | 312.3561 | 282.546875 | 256.8098 | 234.4355 | 214.8628 | 197.6427 | 5.78 | -0.87 | 0.594654 | 0.6334456 | 0.6722371 | 0.7110286 | 0.7498201 | 0.7886116 | 0.8274031 | 0.8661946 | 0.9049861
21 | 4% 205; d = 4.7 µm | 35 | 4.656 | 0.4703608 | 0.6958763 | 0.4769338 | 0.6641436 | 0.4703608 | 0.6958763 | 29.4 | 0.367 | 0.4703608 | 0.4985503 | 0.5267397 | 0.5549291 | 0.5831186 | 0.611308 | 0.6394974 | 0.6676869 | 0.6958763 | 2.19 | 2.32125 | 2.4525 | 2.58375 | 2.715 | 2.84625 | 2.9775 | 3.10875 | 3.24 | 2.544579 | 3.347583 | 4.197312 | 5.093766 | 6.036945 | 7.026849 | 8.063478 | 9.146832 | 10.27691 | 392.9923 | 298.723 | 238.2477 | 196.3184 | 165.6467 | 142.3113 | 124.016 | 109.3275 | 97.3055 | 82.92 | 374.7978 | 333.6118 | 298.8596 | 269.2677 | 243.8628 | 221.8907 | 202.7597 | 186.0003 | 171.2361 | 5.39 | -0.06 | 0.5417436 | 0.574377 | 0.6070104 | 0.6396438 | 0.6722772 | 0.7049105 | 0.7375439 | 0.7701773 | 0.8028107
22 | 4% 205; d = 4.4 µm | 35 | 4.366 | 0.5016033 | 0.7352268 | 0.4769338 | 0.6641436 | 0.5016033 | 0.7352268 | 28.75 | 0.387 | 0.5016033 | 0.5308062 | 0.5600092 | 0.5892121 | 0.618415 | 0.647618 | 0.6768209 | 0.7060238 | 0.7352268 | 2.19 | 2.3175 | 2.445 | 2.5725 | 2.7 | 2.8275 | 2.955 | 3.0825 | 3.21 | 2.92781 | 3.794605 | 4.710436 | 5.675304 | 6.689209 | 7.752151 | 8.864129 | 10.02514 | 11.23519 | 341.5522 | 263.5321 | 212.2946 | 176.202 | 149.4945 | 128.9965 | 112.8142 | 99.7492 | 89.00602 | 81.72 | 324.7937 | 290.039 | 260.5782 | 235.3884 | 213.6822 | 194.8456 | 178.3942 | 163.9418 | 151.177 | 4.88 | 0.61 | 0.5926569 | 0.6252978 | 0.6579388 | 0.6905797 | 0.7232206 | 0.7558616 | 0.7885025 | 0.8211434 | 0.8537844
23 | 4% 205; d = 4.6 µm | 35 | 4.561 | 0.4801579 | 0.703793 | 0.4769338 | 0.6641436 | 0.4801579 | 0.703793 | 28.59 | 0.329 | 0.4801579 | 0.5081123 | 0.5360667 | 0.564021 | 0.5919754 | 0.6199298 | 0.6478842 | 0.6758386 | 0.703793 | 2.19 | 2.3175 | 2.445 | 2.5725 | 2.7 | 2.8275 | 2.955 | 3.0825 | 3.21 | 3.496859 | 4.286701 | 5.121225 | 6.000433 | 6.924324 | 7.892899 | 8.906156 | 9.964097 | 11.06672 | 285.9709 | 233.2796 | 195.2658 | 166.6546 | 144.4184 | 126.6962 | 112.2819 | 100.3603 | 90.361 | 63.75 | 276.5108 | 246.9226 | 221.8414 | 200.3962 | 181.9168 | 165.8804 | 151.8747 | 139.5707 | 128.7035 | 4.76 | 0.35 | 0.5179322 | 0.5471063 | 0.5762804 | 0.6054544 | 0.6346285 | 0.6638026 | 0.6929767 | 0.7221507 | 0.7513248
24 | 2% 171; d = 4.8 µm | 35 | 4.789 | 0.4635623 | 0.7726039 | 0.4769338 | 0.6641436 | 0.4635623 | 0.7726039 | 34.17 | 0.354 | 0.4635623 | 0.5021925 | 0.5408227 | 0.5794529 | 0.6180831 | 0.6567133 | 0.6953435 | 0.7339737 | 0.7726039 | 2.22 | 2.405 | 2.59 | 2.775 | 2.96 | 3.145 | 3.33 | 3.515 | 3.7 | 3.060745 | 4.335535 | 5.712309 | 7.191066 | 8.771806 | 10.45453 | 12.23924 | 14.12593 | 16.1146 | 326.7179 | 230.652 | 175.0606 | 139.0615 | 114.0016 | 95.65233 | 81.70445 | 70.79182 | 62.05553 | 67.72 | 315.1379 | 268.5199 | 231.5299 | 201.6883 | 177.2651 | 157.0237 | 140.0613 | 125.706 | 113.4497 | 4.57 | -0.47 | 0.4218706 | 0.4587342 | 0.4955979 | 0.5324615 | 0.5693252 | 0.6061888 | 0.6430525 | 0.6799161 | 0.7167797
25 | 2% 171; d = 4.2 µm | 35 | 4.233 | 0.5315379 | 0.7866761 | 0.4769338 | 0.6641436 | 0.5315379 | 0.7866761 | 31.53 | 0.353 | 0.5315379 | 0.5634302 | 0.5953225 | 0.6272147 | 0.659107 | 0.6909993 | 0.7228916 | 0.7547838 | 0.7866761 | 2.25 | 2.385 | 2.52 | 2.655 | 2.79 | 2.925 | 3.06 | 3.195 | 3.33 | 4.97933 | 6.08039 | 7.245589 | 8.474928 | 9.768406 | 11.12602 | 12.54778 | 14.03368 | 15.58371 | 200.8302 | 164.4631 | 138.015 | 117.9951 | 102.3709 | 89.87937 | 79.69537 | 71.25716 | 64.16956 | 66.71 | 236.1144 | 210.141 | 188.2289 | 169.5737 | 153.5603 | 139.7127 | 127.657 | 117.097 | 107.7951 | 3.95 | 1.13 | 0.5590657 | 0.5888258 | 0.6185858 | 0.6483459 | 0.678106 | 0.7078661 | 0.7376262 | 0.7673863 | 0.7971464
26 | 2% 171; d = 4.3 µm | 35 | 4.325 | 0.5132948 | 0.7144509 | 0.4769338 | 0.6641436 | 0.5132948 | 0.7144509 | 24.37 | 0.402 | 0.5132948 | 0.5384393 | 0.5635838 | 0.5887283 | 0.6138728 | 0.6390173 | 0.6641618 | 0.6893064 | 0.7144509 | 2.22 | 2.32875 | 2.4375 | 2.54625 | 2.655 | 2.76375 | 2.8725 | 2.98125 | 3.09 | 2.482512 | 3.126985 | 3.802274 | 4.508378 | 5.245298 | 6.013033 | 6.811585 | 7.640952 | 8.501134 | 402.8178 | 319.7969 | 263.0005 | 221.8093 | 190.6469 | 166.3054 | 146.8087 | 130.8738 | 117.6314 | 104.9 | 398.1455 | 361.8278 | 330.2619 | 302.6534 | 278.3676 | 256.8918 | 237.8086 | 220.7755 | 205.509 | 4.75 | 0.51 | 0.5909987 | 0.6186141 | 0.6462294 | 0.6738448 | 0.7014601 | 0.7290755 | 0.7566908 | 0.7843062 | 0.8119215
27 | 4% 171; d = 4.4 µm | 35 | 4.389 | 0.4989747 | 0.7450444 | 0.4769338 | 0.6641436 | 0.4989747 | 0.7450444 | 30.83 | 0.392 | 0.4989747 | 0.5297334 | 0.5604921 | 0.5912509 | 0.6220096 | 0.6527683 | 0.683527 | 0.7142857 | 0.7450444 | 2.19 | 2.325 | 2.46 | 2.595 | 2.73 | 2.865 | 3 | 3.135 | 3.27 | 2.938462 | 3.913976 | 4.947828 | 6.040015 | 7.19054 | 8.3994 | 9.666597 | 10.99213 | 12.376 | 340.3141 | 255.4946 | 202.1089 | 165.5625 | 139.0716 | 119.0561 | 103.449 | 90.97417 | 80.80155 | 77.33 | 310.5925 | 275.5708 | 246.1552 | 221.2098 | 199.8729 | 181.4805 | 165.5147 | 151.5668 | 139.3104 | 4.15 | 2.04 | 0.5777041 | 0.6067879 | 0.6358717 | 0.6649554 | 0.6940392 | 0.723123 | 0.7522067 | 0.7812905 | 0.8103743
28 | 4% 171; d = 4.8 µm | 35 | 4.832 | 0.4718543 | 0.7450331 | 0.4769338 | 0.6641436 | 0.4718543 | 0.7450331 | 34.49 | 0.355 | 0.4718543 | 0.5060017 | 0.540149 | 0.5742964 | 0.6084437 | 0.6425911 | 0.6767384 | 0.7108858 | 0.7450331 | 2.28 | 2.445 | 2.61 | 2.775 | 2.94 | 3.105 | 3.27 | 3.435 | 3.6 | 3.332475 | 4.484137 | 5.716233 | 7.028762 | 8.421725 | 9.895121 | 11.44895 | 13.08321 | 14.79791 | 300.0773 | 223.0083 | 174.9404 | 142.2726 | 118.7405 | 101.0599 | 87.34424 | 76.43381 | 67.5771 | 63.69 | 286.0589 | 248.7525 | 218.2951 | 193.1075 | 172.0404 | 154.2417 | 139.0688 | 126.0293 | 114.7414 | 3.71 | 1.24 | 0.4153978 | 0.441616 | 0.4678343 | 0.4940526 | 0.5202708 | 0.5464891 | 0.5727074 | 0.5989256 | 0.6251439
29 | 4% 171; d = 4.6 µm | 35 | 4.586 | 0.4775403 | 0.726123 | 0.4769338 | 0.6641436 | 0.4775403 | 0.726123 | 38.89 | 0.37 | 0.4775403 | 0.5086132 | 0.539686 | 0.5707588 | 0.6018317 | 0.6329045 | 0.6639773 | 0.6950502 | 0.726123 | 2.19 | 2.3325 | 2.475 | 2.6175 | 2.76 | 2.9025 | 3.045 | 3.1875 | 3.33 | 3.54462 | 4.73631 | 6.003098 | 7.344985 | 8.761969 | 10.25405 | 11.82123 | 13.46351 | 15.18089 | 282.1177 | 211.1348 | 166.5806 | 136.1473 | 114.1296 | 97.52242 | 84.59354 | 74.27482 | 65.87229 | 57.9 | 253.8975 | 223.8223 | 198.7908 | 177.7351 | 159.8558 | 144.5447 | 131.3325 | 119.8523 | 109.8141 | 3.63 | 1.67 | 0.4573971 | 0.4819925 | 0.5065879 | 0.5311832 | 0.5557786 | 0.580374 | 0.6049694 | 0.6295647 | 0.6541601
0 | 0 | 0 | 0 |  |  | 0.4769338 | 0.6641436 |  |  | 0 | 0 | #VALUE! | #VALUE! | #VALUE! | #VALUE! | #VALUE! | #VALUE! | #VALUE! | #VALUE! | #VALUE! | #VALUE! | #VALUE! | #VALUE! | #VALUE! | #VALUE! | #VALUE! | #VALUE! | #VALUE! | #VALUE! | #VALUE! | #VALUE! | #VALUE! | #VALUE! | #VALUE! | #VALUE! | #VALUE! | #VALUE! | #VALUE! | [9 empty] | 0 | #VALUE! | #VALUE! | #VALUE! | #VALUE! | #VALUE! | #VALUE! | #VALUE! | #VALUE! | #VALUE! | 0 | 0 | #VALUE! | #VALUE! | #VALUE! | #VALUE! | #VALUE! | #VALUE! | #VALUE! | #VALUE! | #VALUE!
0 | 0 | 0 | 0 |  |  | 0.4769338 | 0.6641436 |  |  | 0 | 0 | #VALUE! | #VALUE! | #VALUE! | #VALUE! | #VALUE! | #VALUE! | #VALUE! | #VALUE! | #VALUE! | #VALUE! | #VALUE! | #VALUE! | #VALUE! | #VALUE! | #VALUE! | #VALUE! | #VALUE! | #VALUE! | #VALUE! | #VALUE! | #VALUE! | #VALUE! | #VALUE! | #VALUE! | #VALUE! | #VALUE! | #VALUE! | [9 empty] | 0 | #VALUE! | #VALUE! | #VALUE! | #VALUE! | #VALUE! | #VALUE! | #VALUE! | #VALUE! | #VALUE! | 0 | 0 | #VALUE! | #VALUE! | #VALUE! | #VALUE! | #VALUE! | #VALUE! | #VALUE! | #VALUE! | #VALUE!
0 | 0 | 0 | 0 |  |  | 0.4769338 | 0.6641436 |  |  | 0 | 0 | #VALUE! | #VALUE! | #VALUE! | #VALUE! | #VALUE! | #VALUE! | #VALUE! | #VALUE! | #VALUE! | #VALUE! | #VALUE! | #VALUE! | #VALUE! | #VALUE! | #VALUE! | #VALUE! | #VALUE! | #VALUE! | #VALUE! | #VALUE! | #VALUE! | #VALUE! | #VALUE! | #VALUE! | #VALUE! | #VALUE! | #VALUE! | [9 empty] | 0 | #VALUE! | #VALUE! | #VALUE! | #VALUE! | #VALUE! | #VALUE! | #VALUE! | #VALUE! | #VALUE! | 0 | 0 | #VALUE! | #VALUE! | #VALUE! | #VALUE! | #VALUE! | #VALUE! | #VALUE! | #VALUE! | #VALUE!
0 | 0 | 0 | 0 |  |  | 0.4769338 | 0.6641436 |  |  | 0 | 0 | #VALUE! | #VALUE! | #VALUE! | #VALUE! | #VALUE! | #VALUE! | #VALUE! | #VALUE! | #VALUE! | #VALUE! | #VALUE! | #VALUE! | #VALUE! | #VALUE! | #VALUE! | #VALUE! | #VALUE! | #VALUE! | #VALUE! | #VALUE! | #VALUE! | #VALUE! | #VALUE! | #VALUE! | #VALUE! | #VALUE! | #VALUE! | [9 empty] | 0 | #VALUE! | #VALUE! | #VALUE! | #VALUE! | #VALUE! | #VALUE! | #VALUE! | #VALUE! | #VALUE! | 0 | 0 | #VALUE! | #VALUE! | #VALUE! | #VALUE! | #VALUE! | #VALUE! | #VALUE! | #VALUE! | #VALUE!
0 | 0 | 0 | 0 |  |  | 0.4769338 | 0.6641436 |  |  | 0 | 0 | #VALUE! | #VALUE! | #VALUE! | #VALUE! | #VALUE! | #VALUE! | #VALUE! | #VALUE! | #VALUE! | #VALUE! | #VALUE! | #VALUE! | #VALUE! | #VALUE! | #VALUE! | #VALUE! | #VALUE! | #VALUE! | #VALUE! | #VALUE! | #VALUE! | #VALUE! | #VALUE! | #VALUE! | #VALUE! | #VALUE! | #VALUE! | [9 empty] | 0 | #VALUE! | #VALUE! | #VALUE! | #VALUE! | #VALUE! | #VALUE! | #VALUE! | #VALUE! | #VALUE! | 0 | 0 | #VALUE! | #VALUE! | #VALUE! | #VALUE! | #VALUE! | #VALUE! | #VALUE! | #VALUE! | #VALUE!
0 | 0 | 0 | 0 |  |  | 0.4769338 | 0.6641436 |  |  | 0 | 0 | #VALUE! | #VALUE! | #VALUE! | #VALUE! | #VALUE! | #VALUE! | #VALUE! | #VALUE! | #VALUE! | #VALUE! | #VALUE! | #VALUE! | #VALUE! | #VALUE! | #VALUE! | #VALUE! | #VALUE! | #VALUE! | #VALUE! | #VALUE! | #VALUE! | #VALUE! | #VALUE! | #VALUE! | #VALUE! | #VALUE! | #VALUE! | [9 empty] | 0 | #VALUE! | #VALUE! | #VALUE! | #VALUE! | #VALUE! | #VALUE! | #VALUE! | #VALUE! | #VALUE! | 0 | 0 | #VALUE! | #VALUE! | #VALUE! | #VALUE! | #VALUE! | #VALUE! | #VALUE! | #VALUE! | #VALUE!
0 | 0 | 0 | 0 |  |  | 0.4769338 | 0.6641436 |  |  | 0 | 0 | #VALUE! | #VALUE! | #VALUE! | #VALUE! | #VALUE! | #VALUE! | #VALUE! | #VALUE! | #VALUE! | #VALUE! | #VALUE! | #VALUE! | #VALUE! | #VALUE! | #VALUE! | #VALUE! | #VALUE! | #VALUE! | #VALUE! | #VALUE! | #VALUE! | #VALUE! | #VALUE! | #VALUE! | #VALUE! | #VALUE! | #VALUE! | [9 empty] | 0 | #VALUE! | #VALUE! | #VALUE! | #VALUE! | #VALUE! | #VALUE! | #VALUE! | #VALUE! | #VALUE! | 0 | 0 | #VALUE! | #VALUE! | #VALUE! | #VALUE! | #VALUE! | #VALUE! | #VALUE! | #VALUE! | #VALUE!
[8 empty] | 0 | 0 | 3.71 | 1.24 | 0 | 0 | 0 | 0 | 0 | 0 | 0 | 0 | 0 | 0 | 0 | 0 | 0 | 0 | 0 | 0 | 0 | 0 | 5.704496 | 5.704496 | 5.704496 | 5.704496 | 5.704496 | 5.704496 | 5.704496 | 5.704496 | 5.704496 | 175.3003 | 175.3003 | 175.3003 | 175.3003 | 175.3003 | 175.3003 | 175.3003 | 175.3003 | 175.3003 | 63.69 | #DIV/0! | #DIV/0! | #DIV/0! | #DIV/0! | #DIV/0! | #DIV/0! | #DIV/0! | #DIV/0! | #DIV/0! | 3.71 | 1.24 | #DIV/0! | #DIV/0! | #DIV/0! | #DIV/0! | #DIV/0! | #DIV/0! | #DIV/0! | #DIV/0! | #DIV/0!
[8 empty] | 0 | 0 | 3.63 | 1.67 | 0 | 0 | 0 | 0 | 0 | 0 | 0 | 0 | 0 | 0 | 0 | 0 | 0 | 0 | 0 | 0 | 0 | 0 | 10.123707 | 10.123707 | 10.123707 | 10.123707 | 10.123707 | 10.123707 | 10.123707 | 10.123707 | 10.123707 | 98.77805 | 98.77805 | 98.77805 | 98.77805 | 98.77805 | 98.77805 | 98.77805 | 98.77805 | 98.77805 | 57.9 | #DIV/0! | #DIV/0! | #DIV/0! | #DIV/0! | #DIV/0! | #DIV/0! | #DIV/0! | #DIV/0! | #DIV/0! | 3.63 | 1.67 | #DIV/0! | #DIV/0! | #DIV/0! | #DIV/0! | #DIV/0! | #DIV/0! | #DIV/0! | #DIV/0! | #DIV/0!