## 2-4% 169, 206-208 Raw Data
|  | Before filling |  |  |  |  | Before filling |  |  | Before filling | Before filling | [14 empty] | After filling |  |  |  |  | After filling |  |  |  |  | After filling | [34 empty] | After Filling
Basic Information | [6 empty] | Solartron LCR 10KHz to 100Hz |  |  | Opus | Cary 50 UV-Vis Spectrometer |  |  |  |  | Calculate | Filling information |  |  |  |  | Automatic graph naming & labeling |  |  | Toyo LCM1 | Toyo LCM1after sealing @ 50°C | Solartron LCR 1MHz to 0.1Hz |  |  |  | Cary 50 |  |  |  |  | Opus | EO measurement information |  |  | EO raw data | [8 empty] | EO calculated data | [19 empty] | ToyoLCM1 | [5 empty] | Toyo LCM1 |  | Toyo LCM1
Cell name | Summary | Air? Dust? Crystals? Poorfit? | Alignment | Approx thickness (µm) | EHC Batch number | EHC Batch date | Resistance Series (ohm) | Capaci-tance (pf) | Resistance Parallel (ohm) | Sketch of thickness variation? | Lamda1 [nm] | Lamda2 [nm] | Number of peaks | Refractive index | Thickness (µm) | Area (cm^2) | LC Material | Dopant | wt% | Approx date of filling | Cell sealant | Short Graph name | Long Graph name | text thickness | VHR (% S Avr) | VHR (% S Avr) | High F Cap (F E-10) | High F Res (ohm) | Low F Res (ohm) | Low F Cap (F E-8) | Lamda1 [nm] | Lamda2 [nm] | Number of peaks | Refractive index of LC | Thickness after filling (µm) | Sketch of thickness variation? | Original measurement order | EO measurement frequency (Hz) | Temperature of EO measurement (°C) | V10 (Vpg) | V90 (Vpg) | MSL i (1/s) | MSL k (µm/s.V)^2 | Eo (Vpg/µm) | Durk (ms.V/µm)^2 | Decay Mean (ms) | Decay Grad (ms/V) | Decay Interc (ms) | MSL Rise Time @V90 (ms) | Actual rise time V90 | Theory Decay Time @V90 | Normalised decay time @V90 | Actual Decay time V90 | MSL Rise Time @V10 | Actual rise time V10 | Theory Decay Time @V10 | Normalised decay time @V10 | Actual Decay time V10 | MSL Rise Time @ | Actual rise time @ | Theory Decay Time @ | Normalised decay time @ | Actual Decay time @ | E10 (Vpg/um) | E90 (Vpg/um) | MSLk err+ | MSLkerr- | Longer notes | Theta P | K11 | K33 | Cap 1 (E¦¦) | Cap 2 (Eperp) | Calc Delta E | Gamma extra (30-90V) | Gamma IT option (90V) | Ionic content (nC) | C (line) (pF) | R (line) (Mohm) | Residual DC
1 | Pure MLC2038,5,VA |  | VA | 5 | G064-03 | [8 empty] | 1.003 | 5.549 | 1.021956 | MLC2038 |  |  | 17.09.08 | Uhu hart | MLC2038; d = 5.0 µm | 1: MLC2038, , 35°C 5.0µm | 5.0 |  | 97.43 | 9.2834e-10 | 130430000 | 980390000 | 1.6715e-09 |  |  |  |  | 4.969 | Yes | 1 | 1000 | 35 | 2.22 | 2.94 | -3.32285 | 25.0263 | 0.364382 | 129.748 | 20.5948 | 8.19162 | -1.3821 | 183.8863 |  | 22.7012628 | 0.9194159 |  | 597.9128 |  | 16.8032964 | 0.6805444 |  | -300.9465 |  | -1.3821 | -0.05597595 |  | 0.44677 | 0.5916683 | [8 empty] | 0
2 | Pure MLC2038,5,VA |  | VA | 5 | G064-03 | [8 empty] | 1.003 | 5.549 | 1.021956 | MLC2038 |  |  | 17.09.08 | Uhu hart | MLC2038; d = 4.6 µm | 2: MLC2038, , 35°C 4.6µm | 4.6 |  | 97.4 | 9.4992e-10 | 86914000 | 697940000 | 2.0782e-09 |  |  |  |  | 4.552 | Yes | 1 | 1000 | 35 | 2.19 | 2.91 | -3.33618 | 22.3246 | 0.386574 | 137.044 | 17.6468 | 5.83187 | 1.5758 | 172.7892 |  | 18.5465417 | 0.895073 |  | 546.1006 |  | 14.3475953 | 0.692428 |  | -299.744 |  | 1.5758 | 0.07604954 |  | 0.4811072 | 0.6392794 | [8 empty] | 0
3 | Pure MLC2038,5,VA |  | VA | 5 | G064-03 | [8 empty] | 1.003 | 5.308 | 1.021956 | MLC2038 |  |  | 17.09.08 | Uhu hart | MLC2038; d = 4.4µm | 3: MLC2038, , 35°C 4.4µm | 4.4 |  | 97.33 | 1.0694e-09 | 77714000 | 877770000 | 1.9002e-09 |  |  |  |  | 4.391 | Yes | 1 | 1000 | 35 | 2.22 | 3 | -3.63204 | 22.5625 | 0.401219 | 139.921 | 14.9537 | 4.41877 | 2.68212 | 144.9324 |  | 15.93843 | 0.8266443 |  | 468.3452 |  | 12.4917894 | 0.6478848 |  | -275.3274 |  | 2.68212 | 0.1391078 |  | 0.5055796 | 0.6832157 | [8 empty] | 0
4 | Pure MLC2038,5,VA |  | VA | 5 | G064-03 | [8 empty] | 1.003 | 5.308 | 1.021956 | MLC2038 |  |  | 17.09.08 | Uhu hart | MLC2038; d = 4.5 µm | 4: MLC2038, , 35°C 4.5µm | 4.5 |  | 97.16 | 1.0546e-09 | 80059000 | 824940000 | 1.8843e-09 |  |  |  |  | 4.458 | Yes | 1 | 1000 | 35 | 2.22 | 3.12 | -3.07419 | 23.0069 | 0.365542 | 94.488 | 15.1425 | 4.73678 | 1.58179 | 122.0278 |  | 16.3605436 | 0.8232232 |  | 380.0574 |  | 12.0974416 | 0.6087142 |  | -325.2889 |  | 1.58179 | 0.07959187 |  | 0.4979812 | 0.6998654 | [8 empty] | 0
5 | 2%169,MLC2038,5,VA |  | VA | 5 | G064-03 | [8 empty] | 1.003 | 5.308 | 1.021956 | MLC2038 | 169 | 2 | 17.09.08 | Uhu hart | 2% 169; d = 4.3 µm | 5: MLC2038, 169 2% 35°C 4.3µm | 4.3 |  | 97.24 | 1.0897e-09 | 68891000 | 765020000 | 1.9003e-09 |  |  |  |  | 4.343 | Yes | 1 | 1000 | 35 | 2.16 | 3.06 | -3.95431 | 25.4141 | 0.394455 | 106.15 | 16.7008 | 4.95454 | 2.9732 | 115.4446 |  | 18.1340924 | 0.9614267 |  | 428.7984 |  | 13.6750064 | 0.7250165 |  | -252.8886 |  | 2.9732 | 0.157632 |  | 0.4973521 | 0.7045821 | [8 empty] | 0
6 | 2%169,MLC2038,5,VA |  | VA | 5 | G064-03 | [8 empty] | 1.003 | 5.308 | 1.021956 | MLC2038 | 169 | 2 | 17.09.08 | Uhu hart | 2% 169; d = 4.1 µm | 6: MLC2038, 169 2% 35°C 4.1µm | 4.1 |  | 97.12 | 1.0059e-09 | 68186000 | 667490000 | 2.2969e-09 |  |  |  |  | 4.068 | Yes | 1 | 1000 | 35 | 2.13 | 3.06 | -3.26596 | 21.0602 | 0.393799 | 102.615 | 16.2432 | 5.05847 | 2.10834 | 115.6016 |  | 17.5872582 | 1.062763 |  | 398.7536 |  | 12.8828811 | 0.7784865 |  | -306.1887 |  | 2.10834 | 0.1274027 |  | 0.5235988 | 0.7522124 | [8 empty] | 0
7 | 2%169,MLC2038,5,VA |  | VA | 5 | G064-03 | [8 empty] | 1.003 | 5.308 | 1.021956 | MLC2038 | 169 | 2 | 17.09.08 | Uhu hart | 2% 169; d = 4.3 µm | 7: MLC2038, 169 2% 35°C 4.3µm | 4.3 |  | 97.39 | 1.0445e-09 | 72752000 | 742680000 | 2.0794e-09 |  |  |  |  | 4.313 | Yes | 1 | 1000 | 35 | 2.13 | 3.03 | -2.93884 | 21.8492 | 0.36675 | 101.6 | 15.9673 | 4.8491 | 2.52145 | 127.4744 |  | 17.214223 | 0.9253979 |  | 418.4033 |  | 12.850033 | 0.6907889 |  | -340.2703 |  | 2.52145 | 0.1355475 |  | 0.4938558 | 0.7025272 | [8 empty] | 0
8 | 4%169,MLC2038,5,VA |  | VA | 5 | G064-03 | [8 empty] | 1.003 | 5.549 | 1.021956 | MLC2038 | 169 | 4 | 17.09.08 | Uhu hart | 4% 169; d = 4.4 µm | 8: MLC2038, 169 4% 35°C 4.4µm | 4.4 |  | 97.61 | 1.0103e-09 | 80185000 | 776500000 | 2.0614e-09 |  |  |  |  | 4.423 | Yes | 1 | 1000 | 35 | 2.07 | 2.85 | -3.14818 | 23.2178 | 0.368231 | 119.608 | 17.7264 | 6.49345 | 0.848057 | 154.0401 |  | 19.3543895 | 0.9893401 |  | 516.195 |  | 14.2894985 | 0.7304376 |  | -317.6438 |  | 0.848057 | 0.04335021 |  | 0.4680081 | 0.644359 | [8 empty] | 0
9 | 4%169,MLC2038,5,VA |  | VA | 5 | G064-03 | [8 empty] | 1.003 | 5.067 | 1.021956 | MLC2038 | 169 | 4 | 17.09.08 | Uhu hart | 4% 169; d = 4.4 µm | 9: MLC2038, 169 4% 35°C 4.4µm | 4.4 |  | 96.92 | 9.4773e-10 | 72126000 | 639500000 | 2.4337e-09 |  |  |  |  | 4.375 | Yes | 1 | 1000 | 35 | 2.01 | 2.85 | -3.04568 | 23.6359 | 0.358968 | 104.989 | 19.2415 | 6.15587 | 3.17466 | 143.1756 |  | 20.7188895 | 1.082456 |  | 514.5996 |  | 15.5479587 | 0.8123015 |  | -328.3339 |  | 3.17466 | 0.1658598 |  | 0.4594286 | 0.6514286 | [8 empty] | 0
10 | 4%169,MLC2038,5,VA |  | VA | 5 | G064-03 | [8 empty] | 1.003 | 5.308 | 1.021956 | MLC2038 | 169 | 4 | 17.09.08 | Uhu hart | 4% 169; d = 4.2 µm | 10: MLC2038, 169 4% 35°C 4.2µm | 4.2 |  | 97.47 | 1.0931e-09 | 73778000 | 829170000 | 1.9615e-09 |  |  |  |  | 4.248 | Yes | 1 | 1000 | 35 | 2.07 | 3.15 | -5.22183 | 28.5818 | 0.427432 | 108.444 | 17.5339 | 4.9103 | 3.77109 | 95.29112 |  | 19.238535 | 1.066112 |  | 639.0141 |  | 13.935411 | 0.7722373 |  | -191.5037 |  | 3.77109 | 0.2089767 |  | 0.4872881 | 0.7415254 | [8 empty] | 0
11 | 2%206,MLC2038,5,VA |  | VA | 5 | G064-03 | [8 empty] | 1.003 | 5.067 | 1.021956 | MLC2038 | 206 | 2 | 17.09.08 | Uhu hart | 2% 206; d = 4.4 µm | 11: MLC2038, 206 2% 35°C 4.4µm | 4.4 |  | 97.75 | 1.0547e-09 | 74181000 | 756130000 | 1.9817e-09 |  |  |  |  | 4.383 | Yes | 1 | 1000 | 35 | 2.1 | 2.88 | -2.59907 | 20.0048 | 0.360448 | 124.043 | 16.8744 | 4.95069 | 3.71967 | 165.6124 |  | 17.9776572 | 0.9358153 |  | 501.6993 |  | 14.116119 | 0.7348055 |  | -384.753 |  | 3.71967 | 0.193625 |  | 0.4791239 | 0.6570842 | [8 empty] | 0
12 | 2%206,MLC2038,5,VA |  | VA | 5 | G064-03 | [8 empty] | 1.003 | 5.308 | 1.021956 | MLC2038 | 206 | 2 | 17.09.08 | Uhu hart | 2% 206; d = 4.5 µm | 12: MLC2038, 206 2% 35°C 4.5µm | 4.5 |  | 97.66 | 9.3892e-10 | 79867000 | 712730000 | 2.1458e-09 |  |  |  |  | 4.521 | Yes | 1 | 1000 | 35 | 2.1 | 2.85 | -4.0998 | 27.9627 | 0.382905 | 123.36 | 18.6398 | 4.60589 | 6.49999 | 142.6047 |  | 19.6267765 | 0.9602404 |  | 517.22 |  | 16.172359 | 0.7912329 |  | -243.9143 |  | 6.49999 | 0.3180121 |  | 0.464499 | 0.6303915 | [8 empty] | 0
13 | 2%206,MLC2038,5,VA |  | VA | 5 | G064-03 | [8 empty] | 1.003 | 5.308 | 1.021956 | MLC2038 | 206 | 2 | 17.09.08 | Uhu hart | 2% 206; d = 4.8 µm | 13: MLC2038, 206 2% 35°C 4.8µm | 4.8 |  | 96.83 | 8.363e-10 | 78375000 | 611430000 | 2.4792e-09 |  |  |  |  | 4.795 | Yes | 1 | 1000 | 35 | 2.07 | 2.79 | -3.52059 | 27.0752 | 0.360597 | 131.33 | 22.5027 | 7.18725 | 3.92881 | 177.1198 |  | 23.9812375 | 1.043024 |  | 655.6219 |  | 18.8064175 | 0.8179539 |  | -284.0433 |  | 3.92881 | 0.1708771 |  | 0.4316997 | 0.5818561 | [8 empty] | 0
14 | 4%206,MLC2038,5,VA |  | VA | 5 | G064-03 | [8 empty] | 1.003 | 5.308 | 1.021956 | MLC2038 | 206 | 4 | 17.09.08 | Uhu hart | 4% 206; d = 4.2 µm | 14: MLC2038, 206 4% 35°C 4.2µm | 4.2 |  | 97.3 | 1.0626e-09 | 67349000 | 725330000 | 2.1713e-09 |  |  |  |  | 4.156 | Yes | 1 | 1000 | 35 | 2.01 | 2.91 | -3.52537 | 24.1938 | 0.381724 | 111.054 | 17.0507 | 4.3419 | 5.67186 | 119.96 |  | 18.306789 | 1.059891 |  | 468.6693 |  | 14.399079 | 0.8336498 |  | -283.6582 |  | 5.67186 | 0.3283783 |  | 0.4836381 | 0.7001925 | [8 empty] | 0
15 | 4%206,MLC2038,5,VA |  | VA | 5 | G064-03 | [8 empty] | 1.003 | 5.308 | 1.021956 | MLC2038 | 206 | 4 | 17.09.08 | Uhu hart | 4% 206; d = 4.5 µm | 15: MLC2038, 206 4% 35°C 4.5µm | 4.5 |  | 97.1 | 9.5706e-10 | 91631000 | 895200000 | 2.0004e-09 |  |  |  |  | 4.48 | Yes | 1 | 1000 | 35 | 2.01 | 2.85 | -3.02052 | 22.8717 | 0.363405 | 135.633 | 19.9413 | 7.00057 | 1.66983 | 160.3678 |  | 21.6214545 | 1.077281 |  | 631.5238 |  | 15.7409757 | 0.7842881 |  | -331.0688 |  | 1.66983 | 0.08319864 |  | 0.4486607 | 0.6361607 | [8 empty] | 0
16 | 4%206,MLC2038,5,VA |  | VA | 5 | G064-03 | [8 empty] | 1.003 | 5.067 | 1.021956 | MLC2038 | 206 | 4 | 17.09.08 | Uhu hart | 4% 206; d = 4.3 µm | 16: MLC2038, 206 4% 35°C 4.3µm | 4.3 |  | 97.11 | 9.2506e-10 | 72105000 | 600240000 | 2.6916e-09 |  |  |  |  | 4.3 | Yes | 1 | 1000 | 35 | 2.07 | 3.09 | -4.22498 | 27.8055 | 0.389805 | 100.13 | 16.461 | 5.70817 | 0.902196 | 98.68185 |  | 18.5404413 | 1.002728 |  | 450.7128 |  | 12.7181079 | 0.6878371 |  | -236.6875 |  | 0.902196 | 0.04879373 |  | 0.4813953 | 0.7186047 | [8 empty] | 0
17 | 2%207,MLC2038,5,VA |  | VA | 5 | G064-03 | [8 empty] | 1.003 | 5.308 | 1.021956 | MLC2038 | 207 | 2 | 17.09.08 | Uhu hart | 2% 207; d = 4.3 µm | 17: MLC2038, 207 2% 35°C 4.3µm | 4.3 |  | 95.87 | 1.0411e-09 | 81135000 | 740250000 | 1.9434e-09 |  |  |  |  | 4.31 | Yes | 1 | 1000 | 35 | 2.16 | 3.06 | -3.91474 | 24.4175 | 0.400406 | 118.485 | 16.0901 | 5.95283 | -0.403459 | 119.1424 |  | 17.8122008 | 0.9588773 |  | 450.8578 |  | 12.4546538 | 0.6704666 |  | -255.4448 |  | -0.403459 | -0.02171925 |  | 0.5011601 | 0.7099768 | [8 empty] | 0
18 | 2%207,MLC2038,5,VA |  | VA | 5 | G064-03 | [8 empty] | 1.003 | 5.308 | 1.021956 | MLC2038 | 207 | 2 | 17.09.08 | Uhu hart | 2% 207; d = 4.4 µm | 18: MLC2038, 207 2% 35°C 4.4µm | 4.4 |  | 94.65 | 1.1314e-09 | 69704000 | 848240000 | 1.6869e-09 |  |  |  |  | 4.402 | Yes | 1 | 1000 | 35 | 2.16 | 3.12 | -3.68035 | 24.5177 | 0.387441 | 108.999 | 16.0826 | 5.67724 | 0.121482 | 115.7918 |  | 17.8344708 | 0.9203651 |  | 449.8739 |  | 12.3843204 | 0.6391048 |  | -271.7133 |  | 0.121482 | 0.006269196 |  | 0.4906861 | 0.7087687 | [8 empty] | 0
19 | 2%207,MLC2038,5,VA |  | VA | 5 | G064-03 | [8 empty] | 1.003 | 5.308 | 1.021956 | MLC2038 | 207 | 2 | 17.09.08 | Uhu hart | 2% 207; d = 4.5 µm | 19: MLC2038, 207 2% 35°C 4.5µm | 4.5 |  | 95.38 | 1.0191e-09 | 81149000 | 878110000 | 1.8708e-09 |  |  |  |  | 4.542 | Yes | 1 | 1000 | 35 | 2.19 | 3.09 | -4.10864 | 26.5528 | 0.393363 | 114.086 | 17.4161 | 6.52934 | -0.660854 | 122.237 |  | 19.5148066 | 0.9459539 |  | 484.3849 |  | 13.6384006 | 0.6611031 |  | -243.3895 |  | -0.660854 | -0.03203401 |  | 0.4821664 | 0.680317 | [8 empty] | 0
20 | 4%207,MLC2038,5,VA |  | VA | 5 | G064-03 | [8 empty] | 1.003 | 5.308 | 1.021956 | MLC2038 | 207 | 4 | 17.09.08 | Uhu hart | 4% 207; d = 4.4 µm | 20: MLC2038, 207 4% 35°C 4.4µm | 4.4 |  | 97.43 | 9.9584e-10 | 73639000 | 743980000 | 2.1834e-09 |  |  |  |  | 4.362 | Yes | 1 | 1000 | 35 | 2.04 | 2.88 | -3.57624 | 25.5963 | 0.373788 | 107.791 | 16.923 | 5.6703 | 2.29366 | 131.8935 |  | 18.624124 | 0.9788238 |  | 494.5135 |  | 13.861072 | 0.7284932 |  | -279.6233 |  | 2.29366 | 0.1205474 |  | 0.4676754 | 0.6602476 | [8 empty] | 0
21 | 4%207,MLC2038,5,VA |  | VA | 5 | G064-03 | [8 empty] | 1.003 | 5.067 | 1.021956 | MLC2038 | 207 | 4 | 17.09.08 | Uhu hart | 4% 207; d = 4.3 µm | 21: MLC2038, 207 4% 35°C 4.3µm | 4.3 |  | 97.66 | 1.0333e-09 | 75386000 | 799810000 | 2.0327e-09 |  |  |  |  | 4.321 | Yes | 1 | 1000 | 35 | 2.07 | 2.91 | -2.67113 | 21.1084 | 0.355729 | 114.49 | 16.7875 | 6.13677 | 0.954597 | 144.8768 |  | 18.8125977 | 1.007582 |  | 460.1657 |  | 13.6577109 | 0.7314917 |  | -374.3734 |  | 0.954597 | 0.05112714 |  | 0.4790558 | 0.6734552 | [8 empty] | 0
22 | 4%207,MLC2038,5,VA |  | VA | 5 | G064-03 | [8 empty] | 1.003 | 5.308 | 1.021956 | MLC2038 | 207 | 4 | 17.09.08 | Uhu hart | 4% 207; d = 4.3 µm | 22: MLC2038, 207 4% 35°C 4.3µm | 4.3 |  | 97.3 | 1.0189e-09 | 72507000 | 764890000 | 2.1481e-09 |  |  |  |  | 4.305 | Yes | 1 | 1000 | 35 | 2.04 | 2.97 | -3.80629 | 26.1722 | 0.381356 | 111.189 | 17.043 | 5.95335 | 1.53662 | 115.6 |  | 19.2180695 | 1.036963 |  | 482.9307 |  | 13.681454 | 0.7382202 |  | -262.723 |  | 1.53662 | 0.08291253 |  | 0.4738676 | 0.6898955 | [8 empty] | 0
23 | 2%208,MLC2038,5,VA |  | VA | 5 | G064-03 | [8 empty] | 1.003 | 5.308 | 1.021956 | MLC2038 | 208 | 2 | 17.09.08 | Uhu hart | 2% 208; d = 4.4 µm | 23: MLC2038, 208 2% 35°C 4.4µm | 4.4 |  | 97.68 | 1.0135e-09 | 77923000 | 785490000 | 1.9873e-09 |  |  |  |  | 4.396 | Yes | 1 | 1000 | 35 | 2.16 | 3.03 | -3.87178 | 24.8302 | 0.39488 | 119.655 | 17.0947 | 6.08245 | -0.0122118 | 126.1887 |  | 18.4176117 | 0.953055 |  | 471.0343 |  | 13.1258802 | 0.6792241 |  | -258.2791 |  | -0.0122118 | -0.0006319232 |  | 0.4913558 | 0.689263 | [8 empty] | 0
24 | 2%208,MLC2038,5,VA |  | VA | 5 | G064-03 | [8 empty] | 1.003 | 5.308 | 1.021956 | MLC2038 | 208 | 2 | 17.09.08 | Uhu hart | 2% 208; d = 4.3 µm | 24: MLC2038, 208 2% 35°C 4.3µm | 4.3 |  | 97.72 | 1.2418e-09 | 56410000 | 719700000 | 1.4191e-09 |  |  |  |  | 4.269 | Yes | 1 | 1000 | 35 | 2.19 | 3.03 | -2.57721 | 19.8459 | 0.360362 | 111.146 | 14.3714 | 4.95836 | 0.686339 | 134.7605 |  | 15.7101698 | 0.8620423 |  | 377.9818 |  | 11.5451474 | 0.6335008 |  | -388.0165 |  | 0.686339 | 0.03766052 |  | 0.5130007 | 0.7097681
25 | 2%208,MLC2038,5,VA |  | VA | 5 | G064-03 | [8 empty] | 1.003 | 5.308 | 1.021956 | MLC2038 | 208 | 2 | 17.09.08 | Uhu hart | 2% 208; d = 4.5 µm | 25: MLC2038, 208 2% 35°C 4.5µm | 4.5 |  | 97.75 | 9.694e-10 | 78439000 | 790620000 | 2.0381e-09 |  |  |  |  | 4.503 | Yes | 1 | 1000 | 35 | 2.07 | 2.76 | -2.6718 | 20.9058 | 0.357494 | 131.076 | 18.1212 | 3.91865 | 8.27142 | 192.9749 |  | 19.086894 | 0.9413072 |  | 572.7459 |  | 16.3830255 | 0.8079607 |  | -374.2795 |  | 8.27142 | 0.4079211 |  | 0.4596935 | 0.6129247
26 | 4%208,MLC2038,5,VA |  | VA | 5 | G064-03 | [8 empty] | 1.003 | 5.067 | 1.021956 | MLC2038 | 208 | 4 | 17.09.08 | Uhu hart | 4% 208; d = 4.2 µm | 26: MLC2038, 208 4% 35°C 4.2µm | 4.2 |  | 97.45 | 1.0172e-09 | 76513000 | 777390000 | 2.1906e-09 |  |  |  |  | 4.182 | Yes | 1 | 1000 | 35 | 1.98 | 2.79 | -3.91202 | 25.7022 | 0.390135 | 122.986 | 19.5626 | 5.91434 | 4.60143 | 132.8449 |  | 21.1024386 | 1.206604 |  | 540.7039 |  | 16.3118232 | 0.9326838 |  | -255.6224 |  | 4.60143 | 0.2631024 |  | 0.4734577 | 0.6671449
27 | 4%208,MLC2038,5,VA |  | VA | 5 | G064-03 | [8 empty] | 1.003 | 5.067 | 1.021956 | MLC2038 | 208 | 4 | 17.09.08 | Uhu hart | 4% 208; d = 4.3 µm | 27: MLC2038, 208 4% 35°C 4.3µm | 4.3 |  | 97.53 | 1.0073e-09 | 75742000 | 731890000 | 2.2338e-09 |  |  |  |  | 4.28 | Yes | 1 | 1000 | 35 | 1.98 | 2.73 | -3.14079 | 23.0851 | 0.368853 | 125.081 | 20.8559 | 6.60687 | 4.23491 | 159.9627 |  | 22.2716651 | 1.215808 |  | 555.6321 |  | 17.3165126 | 0.945307 |  | -318.3912 |  | 4.23491 | 0.2311834 |  | 0.4626168 | 0.6378505
28 | 4%208,MLC2038,5,VA |  | VA | 5 | G064-03 | [8 empty] | 1.003 | 5.067 | 1.021956 | MLC2038 | 208 | 4 | 17.09.08 | Uhu hart | 4% 208; d = 4.2 µm | 28: MLC2038, 208 4% 35°C 4.2µm | 4.2 |  | 97.85 | 1.1228e-09 | 73630000 | 841800000 | 1.9019e-09 |  |  |  |  | 4.157 | Yes | 1 | 1000 | 35 | 1.98 | 2.91 | -4.59096 | 28.7209 | 0.399809 | 110.754 | 19.2045 | 5.77126 | 3.9436 | 105.4491 |  | 20.7379666 | 1.200069 |  | 519.5211 |  | 15.3706948 | 0.8894744 |  | -217.8194 |  | 3.9436 | 0.228209 |  | 0.476305 | 0.7000241

## GraphNames
X versus Y | Dopant | LC | Cell type | Measurement conditions | Title | X-axis | Y-axis
Current Graphs
Applied fields, Eo≠0 Calculated rise times |  |  |  | 35°C, 250Hz squ | Applied fields, Eo≠0 Calculated rise times: in ; ; 35°C, 250Hz squ | Averaged field strength (V/µm) | Calculated Rise times (ms)
Applied fields, Eo≠0 Calculated rise times |  |  |  | 35°C, 250Hz squ | Applied fields, Eo≠0 Calculated rise times: in ; ; 35°C, 250Hz squ | Averaged field strength (V/µm) | Calculated Rise times (ms)
Applied volts, Calc normalised decay times |  |  |  | 35°C, 250Hz squ | Applied volts, Calc normalised decay times: ; ; 35°C, 250Hz squ | Applied voltage (Vpg) | Calculated normalised decay times (ms/µm^2)
Applied volts, Calc normalised decay times |  |  |  | 35°C, 250Hz squ | Applied volts, Calc normalised decay times: ; ; 35°C, 250Hz squ | Applied voltage (Vpg) | Calculated normalised decay times (ms/µm^2)
Thickness & MSL speed factor correlation |  |  |  | 35°C, 250Hz squ | Thickness & MSL speed factor correlation: ; ; 35°C, 250Hz squ | Thickness (µm) | Speed factor MSL k, (µm^2/(sV^2))
Thickness & Eo Threshold field correlation |  |  |  | 35°C, 250Hz squ | Thickness & Eo Threshold field correlation: ; ; 35°C, 250Hz squ | Thickness (µm) | Threshold field Eo, (V/µm)
E10 & E90 |  |  |  | 35°C, 250Hz squ | E10 & E90: ; ; 35°C, 250Hz squ |  | Field (Vpg/µm)
E10 & E90 |  |  |  | 35°C, 250Hz squ | E10 & E90: ; ; 35°C, 250Hz squ |  | Field (Vpg/µm)
V10 & V90 |  |  |  | 35°C, 250Hz squ | V10 & V90: in ; ; 35°C, 250Hz squ |  | Voltage (Vpg)
V10 & V90 |  |  |  | 35°C, 250Hz squ | V10 & V90: in ; ; 35°C, 250Hz squ |  | Voltage (Vpg)
Normalised decay time V10, V90, Mean |  |  |  | 35°C, 1kHz squ | Normalised decay time V10, V90, Mean: in ; ; 35°C, 1kHz squ |  | Normalised average decay time (milli s/m^2)
Normalised decay time V10, V90, Mean |  |  |  | 35°C, 1kHz squ | Normalised decay time V10, V90, Mean: in ; ; 35°C, 1kHz squ |  | Normalised average decay time (milli s/m^2)
VHR |  |  |  | RT°C, 16ms frame | VHR: in ; ; RT°C, 16ms frame |  | Voltage Holding Ratio (Av S %)
VHR |  |  |  | RT°C, 16ms frame | VHR: in ; ; RT°C, 16ms frame |  | Voltage Holding Ratio (Av S %)
MSL Speed factor |  |  |  | 35°C, 1kHz squ | MSL Speed factor: in ; ; 35°C, 1kHz squ |  | Speed factor MSL k, (µm^2/(sV^2))
MSL Speed factor |  |  |  | 35°C, 1kHz squ | MSL Speed factor: in ; ; 35°C, 1kHz squ |  | Speed factor MSL k, (µm^2/(sV^2))
Durham Speed factor |  |  |  | 35°C, 1kHz squ | Durham Speed factor: in ; ; 35°C, 1kHz squ |  | Speed factor Dur k, (s.V/µm)^2
Durham Speed factor |  |  |  | 35°C, 1kHz squ | Durham Speed factor: in ; ; 35°C, 1kHz squ |  | Speed factor Dur k, (s.V/µm)^2
Threshold field Eo |  |  |  | 35°C, 1kHz squ | Threshold field Eo: in ; ; 35°C, 1kHz squ |  | Threshold field Eo, (V/µm)
Threshold field Eo |  |  |  | 35°C, 1kHz squ | Threshold field Eo: in ; ; 35°C, 1kHz squ |  | Threshold field Eo, (V/µm)
Decay time |  |  |  | 35°C, 1kHz squ | Decay time: in ; ; 35°C, 1kHz squ |  | Decay time (ms)
Old Graphs
VHR |  |  |  | RT°C, 16ms frame | VHR: in ; ; RT°C, 16ms frame |  | Voltage Holding Ratio (Av S %)
K11 |  |  |  | RT°C | K11: in ; ; RT°C |  | Elastic Constant (K11)
K33 |  |  |  | RT°C | K33: in ; ; RT°C |  | Elastic Constant (K33)
Vth |  |  |  | RT°C | Vth: in ; ; RT°C |  | Threshold Voltage (Vth)
Reciprocal Rise times (1/s)
Calculated Rise times (s)

## EOrisetime
[12 empty] | x | [17 empty] | y
[12 empty] | 0.1 | 0.2 | 0.3 | 0.4 | 0.5 | 0.6 | 0.7 | 0.8 | 0.9 | [9 empty] | 0.1 | 0.2 | 0.3 | 0.4 | 0.5 | 0.6 | 0.7 | 0.8 | 0.9
[8 empty] | Better method |  | MSL | MSL | [18 empty] | MSL | MSL | MSL | MSL | MSL | MSL | MSL | MSL | MSL | MSL | MSL | MSL | MSL | MSL | MSL | MSL | MSL | MSL | DUR | DUR | DUR | DUR | DUR | DUR | DUR | DUR | DUR | DUR | Decay | Decay | N Decay | N Decay | N Decay | N Decay | N Decay | N Decay | N Decay | N Decay | N Decay
Cell name | Graph name | Temp | thickness µm | E10 (Vpg/um) | E90 (Vpg/um) | Average E10 | Average E90 | Applied E10 | Applied E90 | MSL k (µm/s.V)^2 | Eo (Vpg/µm) | E10 (Vpg/µm) | E20 (Vpg/µm) | E30 (Vpg/µm) | E40 (Vpg/µm) | E50 (Vpg/µm) | E60 (Vpg/µm) | E70 (Vpg/µm) | E80 (Vpg/µm) | E90 (Vpg/µm) | V10 | V20 | V30 | V40 | V50 | V60 | V70 | V80 | V90 | 1/t E10 | 1/t E20 | 1/t E30 | 1/t E40 | 1/t E50 | 1/t E60 | 1/t E70 | 1/t E80 | 1/t E90 | t E10 (ms) | t E20 (ms) | t E30 (ms) | t E40 (ms) | t E50 (ms) | t E60 (ms) | t E70 (ms) | t E80 (ms) | t E90 (ms) | Dur k (ms.V/µm)^2 | t E10 (ms) | t E20 (ms) | t E30 (ms) | t E40 (ms) | t E50 (ms) | t E60 (ms) | t E70 (ms) | t E80 (ms) | t E90 (ms) | Grad (ms/V) | Intercept (ms) | t E10 (ms/µm^2) | t E20 (ms.V/µm^2) | t E30 (ms.V/µm^2) | t E40 (ms.V/µm^2) | t E50 (ms.V/µm^2) | t E60 (ms.V/µm^2) | t E70 (ms.V/µm^2) | t E80 (ms.V/µm^2) | t E90 (ms.V/µm^2)
1 | MLC2038; d = 5.0 µm | 35 | 4.969 | 0.44677 | 0.5916683 | 0.4923207 | 0.6819072 | 0.44677 | 0.5916683 | 25.0263 | 0.364382 | 0.44677 | 0.4648823 | 0.4829946 | 0.5011069 | 0.5192192 | 0.5373315 | 0.5554438 | 0.573556 | 0.5916683 | 2.22 | 2.31 | 2.4 | 2.49 | 2.58 | 2.67 | 2.76 | 2.85 | 2.94 | 1.672487 | 2.085724 | 2.515381 | 2.961458 | 3.423956 | 3.902873 | 4.39821 | 4.909967 | 5.438145 | 597.912 | 479.4498 | 397.5541 | 337.6715 | 292.0599 | 256.2215 | 227.3652 | 203.6673 | 183.8862 | 129.748 | 650.029 | 600.3641 | 556.181 | 516.7018 | 481.2816 | 449.3825 | 420.5528 | 394.4109 | 370.6329 | 8.19162 | -1.3821 | 0.6805444 | 0.7104034 | 0.7402623 | 0.7701213 | 0.7999802 | 0.8298391 | 0.8596981 | 0.889557 | 0.9194159
2 | MLC2038; d = 4.6 µm | 35 | 4.552 | 0.4811072 | 0.6392794 | 0.4923207 | 0.6819072 | 0.4811072 | 0.6392794 | 22.3246 | 0.386574 | 0.4811072 | 0.5008787 | 0.5206503 | 0.5404218 | 0.5601933 | 0.5799649 | 0.5997364 | 0.6195079 | 0.6392794 | 2.19 | 2.28 | 2.37 | 2.46 | 2.55 | 2.64 | 2.73 | 2.82 | 2.91 | 1.831168 | 2.264609 | 2.715503 | 3.183851 | 3.669653 | 4.172909 | 4.693619 | 5.231783 | 5.787401 | 546.0994 | 441.5774 | 368.2559 | 314.0851 | 272.5053 | 239.641 | 213.0552 | 191.1394 | 172.7891 | 137.044 | 592.0744 | 546.2543 | 505.5543 | 469.2392 | 436.701 | 407.4334 | 381.0125 | 357.0806 | 335.3347 | 5.83187 | 1.5758 | 0.692428 | 0.7177586 | 0.7430892 | 0.7684198 | 0.7937505 | 0.8190811 | 0.8444117 | 0.8697423 | 0.895073
3 | MLC2038; d = 4.4µm | 35 | 4.391 | 0.5055796 | 0.6832157 | 0.4923207 | 0.6819072 | 0.5055796 | 0.6832157 | 22.5625 | 0.401219 | 0.5055796 | 0.5277841 | 0.5499886 | 0.5721931 | 0.5943976 | 0.6166021 | 0.6388066 | 0.6610112 | 0.6832157 | 2.22 | 2.3175 | 2.415 | 2.5125 | 2.61 | 2.7075 | 2.805 | 2.9025 | 3 | 2.135181 | 2.652885 | 3.192837 | 3.755038 | 4.339488 | 4.946185 | 5.575132 | 6.226326 | 6.89977 | 468.3445 | 376.9482 | 313.2011 | 266.3089 | 230.442 | 202.176 | 179.368 | 160.6083 | 144.9324 | 139.921 | 547.3988 | 502.3082 | 462.5679 | 427.3637 | 396.0306 | 368.0212 | 342.8815 | 320.2324 | 299.7556 | 4.41877 | 2.68212 | 0.6478848 | 0.6702297 | 0.6925747 | 0.7149196 | 0.7372645 | 0.7596095 | 0.7819544 | 0.8042993 | 0.8266443
4 | MLC2038; d = 4.5 µm | 35 | 4.458 | 0.4979812 | 0.6998654 | 0.4923207 | 0.6819072 | 0.4979812 | 0.6998654 | 23.0069 | 0.365542 | 0.4979812 | 0.5232167 | 0.5484522 | 0.5736878 | 0.5989233 | 0.6241588 | 0.6493943 | 0.6746299 | 0.6998654 | 2.22 | 2.3325 | 2.445 | 2.5575 | 2.67 | 2.7825 | 2.895 | 3.0075 | 3.12 | 2.631168 | 3.224066 | 3.846268 | 4.497773 | 5.17858 | 5.888691 | 6.628105 | 7.396822 | 8.194842 | 380.0594 | 310.1673 | 259.9923 | 222.3323 | 193.1031 | 169.817 | 150.8727 | 135.1932 | 122.028 | 94.488 | 381.0227 | 345.1545 | 314.1225 | 287.0949 | 263.4112 | 242.5417 | 224.0576 | 207.6087 | 192.9068 | 4.73678 | 1.58179 | 0.6087142 | 0.6355278 | 0.6623414 | 0.6891551 | 0.7159687 | 0.7427823 | 0.7695959 | 0.7964096 | 0.8232232
5 | 2% 169; d = 4.3 µm | 35 | 4.343 | 0.4973521 | 0.7045821 | 0.4923207 | 0.6819072 | 0.4973521 | 0.7045821 | 25.4141 | 0.394455 | 0.4973521 | 0.5232558 | 0.5491596 | 0.5750633 | 0.6009671 | 0.6268708 | 0.6527746 | 0.6786783 | 0.7045821 | 2.16 | 2.2725 | 2.385 | 2.4975 | 2.61 | 2.7225 | 2.835 | 2.9475 | 3.06 | 2.332108 | 3.003995 | 3.709988 | 4.450087 | 5.224292 | 6.032603 | 6.87502 | 7.751543 | 8.662172 | 428.7967 | 332.89 | 269.5427 | 224.7147 | 191.4135 | 165.7659 | 145.4541 | 129.0066 | 115.4445 | 106.15 | 429.1332 | 387.6965 | 351.984 | 320.9879 | 293.9129 | 270.1244 | 249.1114 | 230.4581 | 213.8242 | 4.95454 | 2.9732 | 0.7250165 | 0.7545678 | 0.784119 | 0.8136703 | 0.8432216 | 0.8727728 | 0.9023241 | 0.9318754 | 0.9614267
6 | 2% 169; d = 4.1 µm | 35 | 4.068 | 0.5235988 | 0.7522124 | 0.4923207 | 0.6819072 | 0.5235988 | 0.7522124 | 21.0602 | 0.393799 | 0.5235988 | 0.5521755 | 0.5807522 | 0.6093289 | 0.6379056 | 0.6664823 | 0.695059 | 0.7236357 | 0.7522124 | 2.13 | 2.24625 | 2.3625 | 2.47875 | 2.595 | 2.71125 | 2.8275 | 2.94375 | 3.06 | 2.507808 | 3.155242 | 3.837073 | 4.553301 | 5.303925 | 6.088946 | 6.908364 | 7.762178 | 8.650389 | 398.7546 | 316.9329 | 260.6153 | 219.6209 | 188.5396 | 164.232 | 144.7521 | 128.8298 | 115.6017 | 102.615 | 374.2946 | 336.5554 | 304.249 | 276.3804 | 252.1727 | 231.0115 | 212.4064 | 195.9616 | 181.3551 | 5.05847 | 2.10834 | 0.7784865 | 0.814021 | 0.8495556 | 0.8850901 | 0.9206246 | 0.9561591 | 0.9916936 | 1.027228 | 1.062763
7 | 2% 169; d = 4.3 µm | 35 | 4.313 | 0.4938558 | 0.7025272 | 0.4923207 | 0.6819072 | 0.4938558 | 0.7025272 | 21.8492 | 0.36675 | 0.4938558 | 0.5199397 | 0.5460236 | 0.5721076 | 0.5981915 | 0.6242754 | 0.6503594 | 0.6764433 | 0.7025272 | 2.13 | 2.2425 | 2.355 | 2.4675 | 2.58 | 2.6925 | 2.805 | 2.9175 | 3.03 | 2.39004 | 2.967815 | 3.575321 | 4.212559 | 4.879528 | 5.576228 | 6.302659 | 7.058821 | 7.844714 | 418.4031 | 336.9482 | 279.6951 | 237.3854 | 204.9379 | 179.3327 | 158.6632 | 141.6667 | 127.4744 | 101.6 | 416.5752 | 375.8268 | 340.7774 | 310.4119 | 283.9313 | 260.7001 | 240.2077 | 222.0398 | 205.8578 | 4.8491 | 2.52145 | 0.6907889 | 0.720115 | 0.7494411 | 0.7787673 | 0.8080934 | 0.8374195 | 0.8667456 | 0.8960718 | 0.9253979
8 | 4% 169; d = 4.4 µm | 35 | 4.423 | 0.4680081 | 0.644359 | 0.4923207 | 0.6819072 | 0.4680081 | 0.644359 | 23.2178 | 0.368231 | 0.4680081 | 0.490052 | 0.5120959 | 0.5341397 | 0.5561836 | 0.5782274 | 0.6002713 | 0.6223152 | 0.644359 | 2.07 | 2.1675 | 2.265 | 2.3625 | 2.46 | 2.5575 | 2.655 | 2.7525 | 2.85 | 1.937236 | 2.427581 | 2.94049 | 3.475964 | 4.034002 | 4.614605 | 5.217773 | 5.843505 | 6.491801 | 516.1993 | 411.9327 | 340.0793 | 287.69 | 247.8928 | 216.7033 | 191.6527 | 171.1302 | 154.0405 | 119.608 | 546.0764 | 498.0534 | 456.0975 | 419.2282 | 386.6552 | 357.7361 | 331.9442 | 308.8442 | 288.0742 | 6.49345 | 0.848057 | 0.7304376 | 0.7628004 | 0.7951632 | 0.827526 | 0.8598888 | 0.8922516 | 0.9246144 | 0.9569773 | 0.9893401
9 | 4% 169; d = 4.4 µm | 35 | 4.375 | 0.4594286 | 0.6514286 | 0.4923207 | 0.6819072 | 0.4594286 | 0.6514286 | 23.6359 | 0.358968 | 0.4594286 | 0.4834286 | 0.5074286 | 0.5314286 | 0.5554286 | 0.5794286 | 0.6034286 | 0.6274286 | 0.6514286 | 2.01 | 2.115 | 2.22 | 2.325 | 2.43 | 2.535 | 2.64 | 2.745 | 2.85 | 1.943263 | 2.47811 | 3.040185 | 3.629489 | 4.246021 | 4.889782 | 5.560771 | 6.258989 | 6.984436 | 514.5984 | 403.5334 | 328.9274 | 275.5209 | 235.5146 | 204.5081 | 179.8312 | 159.7702 | 143.1755 | 104.989 | 497.4023 | 449.2408 | 407.75 | 371.7526 | 340.3199 | 312.7116 | 288.3315 | 266.6952 | 247.406 | 6.15587 | 3.17466 | 0.8123015 | 0.8460709 | 0.8798402 | 0.9136095 | 0.9473789 | 0.9811482 | 1.014918 | 1.048687 | 1.082456
10 | 4% 169; d = 4.2 µm | 35 | 4.248 | 0.4872881 | 0.7415254 | 0.4923207 | 0.6819072 | 0.4872881 | 0.7415254 | 28.5818 | 0.427432 | 0.4872881 | 0.5190678 | 0.5508475 | 0.5826271 | 0.6144068 | 0.6461864 | 0.6779661 | 0.7097458 | 0.7415254 | 2.07 | 2.205 | 2.34 | 2.475 | 2.61 | 2.745 | 2.88 | 3.015 | 3.15 | 1.5649 | 2.478993 | 3.450818 | 4.480376 | 5.567665 | 6.712687 | 7.915441 | 9.175928 | 10.49415 | 639.0186 | 403.3896 | 289.7864 | 223.1956 | 179.6085 | 148.9716 | 126.3353 | 108.9808 | 95.29122 | 108.444 | 456.703 | 402.4921 | 357.3904 | 319.4656 | 287.2722 | 259.7107 | 235.9334775 | 215.2781 | 197.2211 | 4.9103 | 3.77109 | 0.7722373 | 0.8089717 | 0.8457061 | 0.8824404 | 0.9191748 | 0.9559092 | 0.9926436 | 1.029378 | 1.066112
11 | 2% 206; d = 4.4 µm | 35 | 4.383 | 0.4791239 | 0.6570842 | 0.4923207 | 0.6819072 | 0.4791239 | 0.6570842 | 20.0048 | 0.360448 | 0.4791239 | 0.5013689 | 0.523614 | 0.545859 | 0.568104 | 0.5903491 | 0.6125941 | 0.6348392 | 0.6570842 | 2.1 | 2.1975 | 2.295 | 2.3925 | 2.49 | 2.5875 | 2.685 | 2.7825 | 2.88 | 1.993217 | 2.429544 | 2.885669 | 3.361592 | 3.857314 | 4.372835 | 4.908153 | 5.463271 | 6.038186 | 501.7015 | 411.5999 | 346.5401 | 297.4781 | 259.2477 | 228.6846 | 203.7426 | 183.0405 | 165.6126 | 124.043 | 540.3518 | 493.4662 | 452.4284 | 416.3047 | 384.3408 | 355.9217 | 330.542 | 307.7832 | 287.2964 | 4.95069 | 3.71967 | 0.7348055 | 0.7599317 | 0.7850579 | 0.8101842 | 0.8353104 | 0.8604366 | 0.8855629 | 0.9106891 | 0.9358153
12 | 2% 206; d = 4.5 µm | 35 | 4.521 | 0.464499 | 0.6303915 | 0.4923207 | 0.6819072 | 0.464499 | 0.6303915 | 27.9627 | 0.382905 | 0.464499 | 0.4852356 | 0.5059721 | 0.5267087 | 0.5474453 | 0.5681818 | 0.5889184 | 0.6096549 | 0.6303915 | 2.1 | 2.19375 | 2.2875 | 2.38125 | 2.475 | 2.56875 | 2.6625 | 2.75625 | 2.85 | 1.933427 | 2.484131 | 3.058883 | 3.657684 | 4.280532 | 4.927429 | 5.598374 | 6.293367 | 7.012408 | 517.2162 | 402.5552 | 326.9167 | 273.3971 | 233.6158 | 202.9456 | 178.6233 | 158.8975 | 142.6044 | 123.36 | 571.7482 | 523.925 | 481.8603 | 444.6655 | 411.6167 | 382.119936 | 355.6838 | 331.8992 | 310.4228 | 4.60589 | 6.49999 | 0.7912329 | 0.8123589 | 0.8334848 | 0.8546107 | 0.8757367 | 0.8968626 | 0.9179885 | 0.9391144 | 0.9602404
13 | 2% 206; d = 4.8 µm | 35 | 4.795 | 0.4316997 | 0.5818561 | 0.4923207 | 0.6819072 | 0.4316997 | 0.5818561 | 27.0752 | 0.360597 | 0.4316997 | 0.4504692 | 0.4692388 | 0.4880083 | 0.5067779 | 0.5255474 | 0.544317 | 0.5630865 | 0.5818561 | 2.07 | 2.16 | 2.25 | 2.34 | 2.43 | 2.52 | 2.61 | 2.7 | 2.79 | 1.525266 | 1.973575 | 2.44096 | 2.927423 | 3.432963 | 3.95758 | 4.501274 | 5.064044 | 5.645892 | 655.6234 | 506.6948 | 409.6748 | 341.5973 | 291.2935 | 252.6797 | 222.1593 | 197.4706 | 177.1199 | 131.33 | 704.6938 | 647.1928 | 596.4529 | 551.4542 | 511.3622 | 475.4886 | 443.2616 | 414.2034 | 387.9116 | 7.18725 | 3.92881 | 0.8179539 | 0.8460877 | 0.8742215 | 0.9023553 | 0.9304891 | 0.9586228 | 0.9867566 | 1.01489 | 1.043024
14 | 4% 206; d = 4.2 µm | 35 | 4.156 | 0.4836381 | 0.7001925 | 0.4923207 | 0.6819072 | 0.4836381 | 0.7001925 | 24.1938 | 0.381724 | 0.4836381 | 0.5107074 | 0.5377767 | 0.564846 | 0.5919153 | 0.6189846 | 0.6460539 | 0.6731232 | 0.7001925 | 2.01 | 2.1225 | 2.235 | 2.3475 | 2.46 | 2.5725 | 2.685 | 2.7975 | 2.91 | 2.133714 | 2.78492 | 3.471582 | 4.1937 | 4.951274 | 5.744303 | 6.572788 | 7.43673 | 8.336127 | 468.6663 | 359.0767 | 288.0531 | 238.4529 | 201.9682 | 174.0855 | 152.1424 | 134.4677 | 119.9598 | 111.054 | 474.7808 | 425.7845 | 383.9991 | 348.076 | 316.9677 | 289.8508 | 266.0705 | 245.101 | 226.5162 | 4.3419 | 5.67186 | 0.8336498 | 0.8619299 | 0.89021 | 0.9184901 | 0.9467703 | 0.9750504 | 1.00333 | 1.031611 | 1.059891
15 | 4% 206; d = 4.5 µm | 35 | 4.48 | 0.4486607 | 0.6361607 | 0.4923207 | 0.6819072 | 0.4486607 | 0.6361607 | 22.8717 | 0.363405 | 0.4486607 | 0.4720982 | 0.4955357 | 0.5189732 | 0.5424107 | 0.5658482 | 0.5892857 | 0.6127232 | 0.6361607 | 2.01 | 2.115 | 2.22 | 2.325 | 2.43 | 2.535 | 2.64 | 2.745 | 2.85 | 1.583482 | 2.07706 | 2.595765 | 3.139598 | 3.708559 | 4.302647 | 4.921863 | 5.566207 | 6.235678 | 631.5197 | 481.4498 | 385.2428 | 318.5121 | 269.6465 | 232.4151 | 203.1751 | 179.6556 | 160.3675 | 135.633 | 673.7973 | 608.5561 | 552.3514 | 503.5881 | 461.0084 | 423.6093 | 390.5832 | 361.274 | 335.1442 | 7.00057 | 1.66983 | 0.7842881 | 0.8209122 | 0.8575362 | 0.8941603 | 0.9307844 | 0.9674085 | 1.004033 | 1.040657 | 1.077281
16 | 4% 206; d = 4.3 µm | 35 | 4.3 | 0.4813953 | 0.7186047 | 0.4923207 | 0.6819072 | 0.4813953 | 0.7186047 | 27.8055 | 0.389805 | 0.4813953 | 0.5110465 | 0.5406977 | 0.5703488 | 0.6 | 0.6296512 | 0.6593023 | 0.6889535 | 0.7186047 | 2.07 | 2.1975 | 2.325 | 2.4525 | 2.58 | 2.7075 | 2.835 | 2.9625 | 3.09 | 2.218699 | 3.036933 | 3.90406 | 4.820079 | 5.784992 | 6.798796 | 7.861494 | 8.973084 | 10.13357 | 450.7145 | 329.2795 | 256.1436 | 207.4655 | 172.8611 | 147.0849 | 127.2023 | 111.4444 | 98.68193 | 100.13 | 432.0763 | 383.3923 | 342.4958 | 307.8103 | 278.1389 | 252.5598 | 230.3536 | 210.9524 | 193.9028 | 5.70817 | 0.902196 | 0.6878371 | 0.7271985 | 0.7665598 | 0.8059212 | 0.8452826 | 0.8846439 | 0.9240053 | 0.9633667 | 1.002728
17 | 2% 207; d = 4.3 µm | 35 | 4.31 | 0.5011601 | 0.7099768 | 0.4923207 | 0.6819072 | 0.5011601 | 0.7099768 | 24.4175 | 0.400406 | 0.5011601 | 0.5272622 | 0.5533643 | 0.5794664 | 0.6055684 | 0.6316705 | 0.6577726 | 0.6838747 | 0.7099768 | 2.16 | 2.2725 | 2.385 | 2.4975 | 2.61 | 2.7225 | 2.835 | 2.9475 | 3.06 | 2.218 | 2.873462 | 3.562197 | 4.284204 | 5.039483 | 5.828035 | 6.649858 | 7.504954 | 8.393322 | 450.8567 | 348.0122 | 280.7256 | 233.4156 | 198.433 | 171.5844 | 150.3791 | 133.2453 | 119.1423 | 118.485 | 471.7484 | 426.1967 | 386.9378 | 352.8636 | 323.1 | 296.9492 | 273.8494 | 253.3438 | 235.058 | 5.95283 | -0.403459 | 0.6704666 | 0.7065179 | 0.7425692 | 0.7786206 | 0.8146719 | 0.8507233 | 0.8867746 | 0.922826 | 0.9588773
18 | 2% 207; d = 4.4 µm | 35 | 4.402 | 0.4906861 | 0.7087687 | 0.4923207 | 0.6819072 | 0.4906861 | 0.7087687 | 24.5177 | 0.387441 | 0.4906861 | 0.5179464 | 0.5452067 | 0.5724671 | 0.5997274 | 0.6269877 | 0.6542481 | 0.6815084 | 0.7087687 | 2.16 | 2.28 | 2.4 | 2.52 | 2.64 | 2.76 | 2.88 | 3 | 3.12 | 2.22283 | 2.896961 | 3.607531 | 4.35454 | 5.137989 | 5.957877 | 6.814205 | 7.706972 | 8.636178 | 449.8769 | 345.1894 | 277.1979 | 229.6454 | 194.6287 | 167.845 | 146.7523 | 129.7526 | 115.792 | 108.999 | 452.7048 | 406.3057 | 366.6909 | 332.5994 | 303.0503 | 277.271 | 254.6464 | 234.6822 | 216.9769 | 5.67724 | 0.121482 | 0.6391048 | 0.6742624 | 0.7094199 | 0.7445774 | 0.779735 | 0.8148925 | 0.85005 | 0.8852076 | 0.9203651
19 | 2% 207; d = 4.5 µm | 35 | 4.542 | 0.4821664 | 0.680317 | 0.4923207 | 0.6819072 | 0.4821664 | 0.680317 | 26.5528 | 0.393363 | 0.4821664 | 0.5069353 | 0.5317041 | 0.5564729 | 0.5812417 | 0.6060106 | 0.6307794 | 0.6555482 | 0.680317 | 2.19 | 2.3025 | 2.415 | 2.5275 | 2.64 | 2.7525 | 2.865 | 2.9775 | 3.09 | 2.064481 | 2.714995 | 3.398089 | 4.113763 | 4.862017 | 5.642851 | 6.456265 | 7.302259 | 8.180833 | 484.3832 | 368.3248 | 294.283 | 243.0864 | 205.6759 | 177.2154 | 154.8883 | 136.9439 | 122.2369 | 114.086 | 490.7252 | 443.9431 | 403.5453 | 368.4209 | 337.6904 | 310.6504 | 286.7328 | 265.4747 | 246.4959 | 6.52934 | -0.660854 | 0.6611031 | 0.6967094 | 0.7323158 | 0.7679222 | 0.8035285 | 0.8391349 | 0.8747412 | 0.9103476 | 0.9459539
20 | 4% 207; d = 4.4 µm | 35 | 4.362 | 0.4676754 | 0.6602476 | 0.4923207 | 0.6819072 | 0.4676754 | 0.6602476 | 25.5963 | 0.373788 | 0.4676754 | 0.4917469 | 0.5158184 | 0.53989 | 0.5639615 | 0.588033 | 0.6121045 | 0.6361761 | 0.6602476 | 2.04 | 2.145 | 2.25 | 2.355 | 2.46 | 2.565 | 2.67 | 2.775 | 2.88 | 2.022179 | 2.61332 | 3.234123 | 3.884589 | 4.564718 | 5.274511 | 6.013966 | 6.783084 | 7.581865 | 494.516 | 382.6551 | 309.2028 | 257.4275 | 219.0716 | 189.591 | 166.2796 | 147.4256 | 131.8937 | 107.791 | 492.8259 | 445.7581 | 405.1248 | 369.8043 | 338.9094 | 311.7303 | 287.6943 | 266.3348 | 247.2685 | 5.6703 | 2.29366 | 0.7284932 | 0.7597845 | 0.7910758 | 0.8223672 | 0.8536585 | 0.8849498 | 0.9162412 | 0.9475325 | 0.9788238
21 | 4% 207; d = 4.3 µm | 35 | 4.321 | 0.4790558 | 0.6734552 | 0.4923207 | 0.6819072 | 0.4790558 | 0.6734552 | 21.1084 | 0.355729 | 0.4790558 | 0.5033557 | 0.5276556 | 0.5519556 | 0.5762555 | 0.6005554 | 0.6248554 | 0.6491553 | 0.6734552 | 2.07 | 2.175 | 2.28 | 2.385 | 2.49 | 2.595 | 2.7 | 2.805 | 2.91 | 2.173138 | 2.677048 | 3.205888 | 3.759656 | 4.338352 | 4.941977 | 5.57053 | 6.224012 | 6.902422 | 460.1642 | 373.5457 | 311.9261 | 265.9818 | 230.5023 | 202.3482 | 179.5161 | 160.6681 | 144.8767 | 114.49 | 498.8792 | 451.8742 | 411.2126 | 375.8022 | 344.7763 | 317.4398 | 293.2301 | 271.6879 | 252.4353 | 6.13677 | 0.954597 | 0.7314917 | 0.7660029 | 0.8005142 | 0.8350254 | 0.8695366 | 0.9040479 | 0.9385591 | 0.9730704 | 1.007582
22 | 4% 207; d = 4.3 µm | 35 | 4.305 | 0.4738676 | 0.6898955 | 0.4923207 | 0.6819072 | 0.4738676 | 0.6898955 | 26.1722 | 0.381356 | 0.4738676 | 0.5008711 | 0.5278746 | 0.554878 | 0.5818815 | 0.608885 | 0.6358885 | 0.662892 | 0.6898955 | 2.04 | 2.15625 | 2.2725 | 2.38875 | 2.505 | 2.62125 | 2.7375 | 2.85375 | 2.97 | 2.070695 | 2.759582 | 3.486638 | 4.251864 | 5.055258 | 5.896821 | 6.776553 | 7.694454 | 8.650524 | 482.9297 | 362.3737 | 286.8092 | 235.191 | 197.8138 | 169.5829 | 147.5677 | 129.9637 | 115.5999 | 111.189 | 495.1626 | 443.2104 | 399.0252 | 361.1326 | 328.3921 | 299.9102 | 274.9792 | 253.0325 | 233.612 | 5.95335 | 1.53662 | 0.7382202 | 0.7755631 | 0.812906 | 0.8502489 | 0.8875918 | 0.9249347 | 0.9622776 | 0.9996205 | 1.036963
23 | 2% 208; d = 4.4 µm | 35 | 4.396 | 0.4913558 | 0.689263 | 0.4923207 | 0.6819072 | 0.4913558 | 0.689263 | 24.8302 | 0.39488 | 0.4913558 | 0.5160942 | 0.5408326 | 0.565571 | 0.5903094 | 0.6150478 | 0.6397862 | 0.6645246 | 0.689263 | 2.16 | 2.26875 | 2.3775 | 2.48625 | 2.595 | 2.70375 | 2.8125 | 2.92125 | 3.03 | 2.122989 | 2.741825 | 3.391052 | 4.070671 | 4.780681 | 5.521083 | 6.291877 | 7.093062 | 7.924638 | 471.034 | 364.7206 | 294.8937 | 245.6598 | 209.1752 | 181.1239 | 158.9351 | 140.9828 | 126.1887 | 119.655 | 495.6085 | 449.2343 | 409.0771 | 374.0732 | 343.3772 | 316.3102 | 292.3218 | 270.9622 | 251.861 | 6.08245 | -0.0122118 | 0.6792241 | 0.7134529 | 0.7476818 | 0.7819107 | 0.8161395 | 0.8503684 | 0.8845972 | 0.9188261 | 0.953055
24 | 2% 208; d = 4.3 µm | 35 | 4.269 | 0.5130007 | 0.7097681 | 0.4923207 | 0.6819072 | 0.5130007 | 0.7097681 | 19.8459 | 0.360362 | 0.5130007 | 0.5375966 | 0.5621926 | 0.5867885 | 0.6113844 | 0.6359803 | 0.6605762 | 0.6851722 | 0.7097681 | 2.19 | 2.295 | 2.4 | 2.505 | 2.61 | 2.715 | 2.82 | 2.925 | 3.03 | 2.645636 | 3.158462 | 3.6953 | 4.256151 | 4.841013 | 5.449887 | 6.082772 | 6.73967 | 7.42058 | 377.9809 | 316.6098 | 270.614 | 234.9541 | 206.5684 | 183.4901 | 164.3987 | 148.3752 | 134.7604 | 111.146 | 422.3358 | 384.5748 | 351.6606 | 322.7979 | 297.3481 | 274.7935 | 254.7111 | 236.7524 | 220.6281 | 4.95836 | 0.686339 | 0.6335008 | 0.6620685 | 0.6906362 | 0.7192039 | 0.7477715 | 0.7763392 | 0.8049069 | 0.8334746 | 0.8620423
25 | 2% 208; d = 4.5 µm | 35 | 4.503 | 0.4596935 | 0.6129247 | 0.4923207 | 0.6819072 | 0.4596935 | 0.6129247 | 20.9058 | 0.357494 | 0.4596935 | 0.4788474 | 0.4980013 | 0.5171552 | 0.5363091 | 0.555463 | 0.5746169 | 0.5937708 | 0.6129247 | 2.07 | 2.15625 | 2.2425 | 2.32875 | 2.415 | 2.50125 | 2.5875 | 2.67375 | 2.76 | 1.745973 | 2.12179 | 2.512948 | 2.919444 | 3.34128 | 3.778456 | 4.230971 | 4.698826 | 5.18202 | 572.7466 | 471.3001 | 397.9391 | 342.531 | 299.2865 | 264.6584 | 236.3524 | 212.8191 | 192.9749 | 131.076 | 620.278 | 571.6482 | 528.5209 | 490.0962 | 455.7145 | 424.8277 | 396.9779 | 371.7795 | 348.9064 | 3.91865 | 8.27142 | 0.8079607 | 0.824629 | 0.8412973 | 0.8579656 | 0.8746339 | 0.8913022 | 0.9079705 | 0.9246389 | 0.9413072
26 | 4% 208; d = 4.2 µm | 35 | 4.182 | 0.4734577 | 0.6671449 | 0.4923207 | 0.6819072 | 0.4734577 | 0.6671449 | 25.7022 | 0.390135 | 0.4734577 | 0.4976686 | 0.5218795 | 0.5460904 | 0.5703013 | 0.5945122 | 0.6187231 | 0.642934 | 0.6671449 | 1.98 | 2.08125 | 2.1825 | 2.28375 | 2.385 | 2.48625 | 2.5875 | 2.68875 | 2.79 | 1.849449 | 2.453756 | 3.088193 | 3.752763 | 4.447464 | 5.172296 | 5.92726 | 6.712356 | 7.527583 | 540.7015 | 407.5386 | 323.8139 | 266.4704 | 224.8473 | 193.3377 | 168.712 | 148.979 | 132.8448 | 122.986 | 548.6474 | 496.564 | 451.5598 | 412.4076 | 378.1351 | 347.9639 | 321.2647 | 297.5246 | 276.3219 | 5.91434 | 4.60143 | 0.9326838 | 0.9669238 | 1.001164 | 1.035404 | 1.069644 | 1.103884 | 1.138124 | 1.172364 | 1.206604
27 | 4% 208; d = 4.3 µm | 35 | 4.28 | 0.4626168 | 0.6378505 | 0.4923207 | 0.6819072 | 0.4626168 | 0.6378505 | 23.0851 | 0.368853 | 0.4626168 | 0.484521 | 0.5064252 | 0.5283294 | 0.5502336 | 0.5721379 | 0.5940421 | 0.6159463 | 0.6378505 | 1.98 | 2.07375 | 2.1675 | 2.26125 | 2.355 | 2.44875 | 2.5425 | 2.63625 | 2.73 | 1.799756 | 2.278686 | 2.779769 | 3.303004 | 3.848391 | 4.41593 | 5.005621 | 5.617465 | 6.251461 | 555.631 | 438.8494 | 359.7421 | 302.7547 | 259.8489 | 226.4529 | 199.7754 | 178.0162 | 159.9626 | 125.081 | 584.4515 | 532.8023 | 487.7089 | 448.107 | 413.1398 | 382.1114 | 354.4516 | 329.6899 | 307.4352 | 6.60687 | 4.23491 | 0.945307 | 0.9791197 | 1.012932 | 1.046745 | 1.080558 | 1.11437 | 1.148183 | 1.181996 | 1.215808
28 | 4% 208; d = 4.2 µm | 35 | 4.157 | 0.476305 | 0.7000241 | 0.4923207 | 0.6819072 | 0.476305 | 0.7000241 | 28.7209 | 0.399809 | 0.476305 | 0.5042699 | 0.5322348 | 0.5601997 | 0.5881645 | 0.6161294 | 0.6440943 | 0.6720592 | 0.7000241 | 1.98 | 2.09625 | 2.2125 | 2.32875 | 2.445 | 2.56125 | 2.6775 | 2.79375 | 2.91 | 1.924853 | 2.712428 | 3.544924 | 4.422342 | 5.344681 | 6.311941 | 7.324123 | 8.381227 | 9.483252 | 519.5202 | 368.6734 | 282.0935 | 226.1246 | 187.1019 | 158.4299 | 136.5351 | 119.3143 | 105.4491 | 110.754 | 488.1902 | 435.5453 | 390.9785 | 352.9179 | 320.1561 | 291.7531 | 266.9688 | 245.2135 | 226.013 | 5.77126 | 3.9436 | 0.8894744 | 0.9282987 | 0.967123 | 1.005947 | 1.044772 | 1.083596 | 1.12242 | 1.161244 | 1.200069