## 4% 169, 206-208 Raw Data
|  | Before filling |  |  |  |  | Before filling |  |  | Before filling | Before filling | [14 empty] | After filling |  |  |  |  | After filling |  |  |  |  | After filling | [34 empty] | After Filling
Basic Information | [6 empty] | Solartron LCR 10KHz to 100Hz |  |  | Opus | Cary 50 UV-Vis Spectrometer |  |  |  |  | Calculate | Filling information |  |  |  |  | Automatic graph naming & labeling |  |  | Toyo LCM1 | Toyo LCM1after sealing @ 35°C | Solartron LCR 1MHz to 0.1Hz |  |  |  | Cary 50 |  |  |  |  | Opus | EO measurement information |  |  | EO raw data | [8 empty] | EO calculated data | [19 empty] | ToyoLCM1 | [5 empty] | Toyo LCM1 |  | Toyo LCM1
Cell name | Summary | Air? Dust? Crystals? Poorfit? | Alignment | Approx thickness (µm) | EHC Batch number | EHC Batch date | Resistance Series (ohm) | Capaci-tance (pf) | Resistance Parallel (ohm) | Sketch of thickness variation? | Lamda1 [nm] | Lamda2 [nm] | Number of peaks | Refractive index | Thickness (µm) | Area (cm^2) | LC Material | Dopant | wt% | Approx date of filling | Cell sealant | Short Graph name | Long Graph name | text thickness | VHR (% S Avr) | VHR (% S Avr) | High F Cap (F E-10) | High F Res (ohm) | Low F Res (ohm) | Low F Cap (F E-8) | Lamda1 [nm] | Lamda2 [nm] | Number of peaks | Refractive index of LC | Thickness after filling (µm) | Sketch of thickness variation? | Original measurement order | EO measurement frequency (Hz) | Temperature of EO measurement (°C) | V10 (Vpg) | V90 (Vpg) | MSL i (1/s) | MSL k (µm/s.V)^2 | Eo (Vpg/µm) | Durk (ms.V/µm)^2 | Decay Mean (ms) | Decay Grad (ms/V) | Decay Interc (ms) | MSL Rise Time @V90 (ms) | Actual rise time V90 | Theory Decay Time @V90 | Normalised decay time @V90 | Actual Decay time V90 | MSL Rise Time @V10 | Actual rise time V10 | Theory Decay Time @V10 | Normalised decay time @V10 | Actual Decay time V10 | MSL Rise Time @ | Actual rise time @ | Theory Decay Time @ | Normalised decay time @ | Actual Decay time @ | E10 (Vpg/um) | E90 (Vpg/um) | MSLk err+ | MSLkerr- | Longer notes | Theta P | K11 | K33 | Cap 1 (E¦¦) | Cap 2 (Eperp) | Calc Delta E | Gamma extra (30-90V) | Gamma IT option (90V) | Ionic content (nC) | C (line) (pF) | R (line) (Mohm) | Residual DC
1 | Pure SY5524,10,TN |  | TN | 10 | IO444-001 | [8 empty] | 1.003 | 10.134 | 1.021956 | SY5524 |  |  | 22.08.08 | Uhu hart | SY5524; d = 10.0 µm | 1: SY5524, , 35°C 10.0µm | 10.0 |  |  | 5.2504e-10 | 158040000 | 2318500000 | 6.1358e-10 |  |  |  |  | 10.001 | Yes | 1 | 1000 | 35 | 2.52 | 3.57 | -3.02798 | 93.8705 | 0.179602 | 23.8814 | 22.5001 | 11.1126 | -12.1712 | 111.9404 |  | 27.500782 | 0.2749528 |  | 341.0664 |  | 15.832552 | 0.1582939 |  | -330.2532 |  | -12.1712 | -0.1216877 |  | 0.2519748 | 0.3569643 | [8 empty] | 0
2 | Pure SY5524,10,TN |  | TN | 10 | IO444-001 | [8 empty] | 1.003 | 10.134 | 1.021956 | SY5524 |  |  | 22.08.08 | Uhu hart | SY5524; d = 9.8 µm | 2: SY5524, , 35°C 9.8µm | 9.8 |  |  | 1.9801e-09 | 67316000 | 1902800000 | 3.3497e-10 |  |  |  |  | 9.844 | Yes | 1 | 1000 | 35 | 2.49 | 3.51 | -3.14749 | 95.2168 | 0.181813 | 24.5389 | 22.3829 | 11.3659 | -12.543 | 111.6313 |  | 27.351309 | 0.2822506 |  | 339.6002 |  | 15.758091 | 0.1626149 |  | -317.7135 |  | -12.543 | -0.1294369 |  | 0.252946 | 0.3565624 | [8 empty] | 0
3 | Pure SY5524,10,TN |  | TN | 10 | IO444-001 | [8 empty] | 1.003 | 10.134 | 1.021956 | SY5524 |  |  | 22.08.08 | Uhu hart | SY5524; d = 9.8 µm | 3: SY5524, , 35°C 9.8µm | 9.8 |  |  | 2.1593e-09 | 61884000 | 2234800000 | 3.2018e-10 |  |  |  |  | 9.844 | Yes | 1 | 1000 | 35 | 2.49 | 3.45 | -2.95782 | 88.754 | 0.182554 | 27.0245 | 22.6729 | 12.9813 | -16.3265 | 125.8876 |  | 28.458985 | 0.2936812 |  | 367.5379 |  | 15.996937 | 0.1650797 |  | -338.0868 |  | -16.3265 | -0.1684806 |  | 0.252946 | 0.3504673 | [8 empty] | 0
4 | Pure SY5524,10,TN |  | TN | 10 | IO444-001 | [8 empty] | 1.003 | 10.134 | 1.021956 | SY5524 |  |  | 22.08.08 | Uhu hart | SY5524; d = 9.8 µm | 4: SY5524, , 35°C 9.8µm | 9.8 |  |  | 5.8461e-10 | 580170000 | 1941000000 | 5.4907e-10 |  |  |  |  | 9.762 | Yes | 1 | 1000 | 35 | 2.49 | 3.54 | -3.27681 | 97.1305 | 0.183674 | 23.8785 | 21.046 | 11.4642 | -13.5184 | 105.3081 |  | 27.064868 | 0.2840065 |  | 328.666 |  | 15.027458 | 0.1576914 |  | -305.1748 |  | -13.5184 | -0.141856 |  | 0.2550707 | 0.3626306 | [8 empty] | 0
5 | Pure SY5524,10,TN |  | TN | 10 | IO444-001 | [8 empty] | 1.003 | 10.134 | 1.021956 | SY5524 |  |  | 22.08.08 | Uhu hart | SY5524; d = 9.9 µm | 5: SY5524, , 35°C 9.9µm | 9.9 |  |  | 5.2143e-10 | 795860000 | 1917600000 | 6.1512e-10 |  |  |  |  | 9.912 | Yes | 1 | 1000 | 35 | 2.52 | 3.54 | -3.0281 | 91.4819 | 0.181936 | 25.3713 | 23.0071 | 11.5896 | -12.9538 | 115.7339 |  | 28.073384 | 0.2857407 |  | 346.623 |  | 16.251992 | 0.1654185 |  | -330.2401 |  | -12.9538 | -0.1318483 |  | 0.2542373 | 0.3571429 | [8 empty] | 0
6 | 4%169,SY5524,10,TN |  | TN | 10 | IO444-001 | [8 empty] | 1.003 | 10.134 | 1.021956 | SY5524 | 169 | 4 | 22.08.08 | Uhu hart | 4% 169; d = 10.9 µm | 6: SY5524, 169 4% 35°C 10.9µm | 10.9 |  |  | 4.0643e-10 | 714310000 | 1098300000 | 1.096e-09 |  |  |  |  | 10.85 | Yes | 1 | 1000 | 35 | 2.31 | 3.27 | -3.00881 | 125.305 | 0.154957 | 19.2265 | 23.1597 | 13.4293 | -14.7686 | 119.4341 |  | 29.145211 | 0.2475755 |  | 374.3933 |  | 16.253083 | 0.1380627 |  | -332.3573 |  | -14.7686 | -0.1254527 |  | 0.2129032 | 0.3013825 | [8 empty] | 0
7 | 4%169,SY5524,10,TN |  | TN | 10 | IO444-001 | [8 empty] | 1.003 | 10.134 | 1.021956 | SY5524 | 169 | 4 | 22.08.08 | Uhu hart | 4% 169; d = 9.6 µm | 7: SY5524, 169 4% 35°C 9.6µm | 9.6 |  |  | 7.5735e-10 | 391590000 | 2451500000 | 4.633e-10 |  |  |  |  | 9.625 | Yes | 1 | 1000 | 35 | 2.31 | 3.36 | -2.62098 | 88.8596 | 0.171743 | 25.2314 | 25.6942 | 13.0181 | -12.1885 | 121.8346 |  | 31.552316 | 0.3405883 |  | 400.4272 |  | 17.883311 | 0.1930396 |  | -381.5367 |  | -12.1885 | -0.1315675 |  | 0.24 | 0.3490909 | [8 empty] | 0
8 | 4%169,SY5524,10,TN |  | TN | 10 | IO444-001 | [8 empty] | 1.003 | 10.134 | 1.021956 | SY5524 | 169 | 4 | 22.08.08 | Uhu hart | 4% 169; d = 10.9 µm | 8: SY5524, 169 4% 35°C 10.9µm | 10.9 |  |  | 7.1302e-10 | 531550000 | 2884300000 | 5.066e-10 |  |  |  |  | 10.903 | Yes | 1 | 1000 | 35 | 2.28 | 3.21 | -2.7248 | 119.651 | 0.150907 | 19.723 | 24.8743 | 13.2345 | -12.7732 | 130.7783 |  | 29.709545 | 0.2499217 |  | 398.801 |  | 17.40146 | 0.146384 |  | -366.9994 |  | -12.7732 | -0.1074503 |  | 0.2091168 | 0.2944144 | [8 empty] | 0
9 | 4%206,SY5524,10,TN |  | TN | 10 | IO444-001 | [8 empty] | 1.003 | 10.134 | 1.021956 | SY5524 | 206 | 4 | 22.08.08 | Uhu hart | 4% 206; d = 9.7 µm | 9: SY5524, 206 4% 35°C 9.7µm | 9.7 |  |  | 1.307e-09 | 204840000 | 3604700000 | 3.7629e-10 |  |  |  |  | 9.656 | Yes | 1 | 1000 | 35 | 2.31 | 3.36 | -2.52289 | 88.0115 | 0.169309 | 24.97 | 26.287 | 13.0193 | -11.5992 | 122.9433 |  | 32.145648 | 0.3447686 |  | 397.7607 |  | 18.475383 | 0.1981522 |  | -396.3708 |  | -11.5992 | -0.1244038 |  | 0.2392295 | 0.3479702 | [8 empty] | 0
10 | 4%206,SY5524,10,TN |  | TN | 10 | IO444-001 | [8 empty] | 1.003 | 10.134 | 1.021956 | SY5524 | 206 | 4 | 22.08.08 | Uhu hart | 4% 206; d = 10.7 µm | 10: SY5524, 206 4% 35°C 10.7µm | 10.7 |  |  | 1.3917e-09 | 172380000 | 2797300000 | 3.8007e-10 |  |  |  |  | 10.736 | Yes | 1 | 1000 | 35 | 2.34 | 3.27 | -2.70387 | 111.283 | 0.155876 | 21.0555 | 23.6399 | 13.8579 | -15.6916 | 131.2349 |  | 29.623733 | 0.2570128 |  | 387.1889 |  | 16.735886 | 0.145199 |  | -369.8403 |  | -15.6916 | -0.1361389 |  | 0.2179583 | 0.3045827 | [8 empty] | 0
11 | 4%206,SY5524,10,TN |  | TN | 10 | IO444-001 | [8 empty] | 1.003 | 10.134 | 1.021956 | SY5524 | 206 | 4 | 22.08.08 | Uhu hart | 4% 206; d = 10.4 µm | 11: SY5524, 206 4% 35°C 10.4µm | 10.4 |  |  | 9.1227e-10 | 441320000 | 3221500000 | 4.5266e-10 |  |  |  |  | 10.361 | Yes | 1 | 1000 | 35 | 2.28 | 3.3 | -2.47746 | 105.007 | 0.153601 | 20.2251 | 24.5304 | 12.2091 | -10.4225 | 122.3268 |  | 29.86753 | 0.2782249 |  | 383.5142 |  | 17.414248 | 0.1622189 |  | -403.6392 |  | -10.4225 | -0.09708867 |  | 0.220056 | 0.3185021 | [8 empty] | 0
12 | 4%207,SY5524,10,TN |  | TN | 10 | IO444-001 | [8 empty] | 1.003 | 10.134 | 1.021956 | SY5524 | 207 | 4 | 22.08.08 | Uhu hart | 4% 207; d = 9.6 µm | 12: SY5524, 207 4% 35°C 9.6µm | 9.6 |  |  | 2.1659e-09 | 286330000 | 112090000 | 3.3673e-10 |  |  |  |  | 9.631 | Yes | 1 | 1000 | 35 | 2.25 | 3.27 | -2.54839 | 89.5576 | 0.168687 | 25.8319 | 26.6338 | 14.572 | -14.1158 | 128.6044 |  | 33.53464 | 0.3615354 |  | 427.435 |  | 18.6712 | 0.2012934 |  | -392.4046 |  | -14.1158 | -0.1521818 |  | 0.2336206 | 0.3395286 | [8 empty] | 0
13 | 4%207,SY5524,10,TN |  | TN | 10 | IO444-001 | [8 empty] | 1.003 | 10.134 | 1.021956 | SY5524 | 207 | 4 | 22.08.08 | Uhu hart | 4% 207; d = 9.6 µm | 13: SY5524, 207 4% 35°C 9.6µm | 9.6 |  |  | 7.8658e-10 | 1303300000 | 642820000 | 4.7261e-10 |  |  |  |  | 9.631 | Yes | 1 | 1000 | 35 | 2.25 | 3.18 | -2.71538 | 93.2066 | 0.170684 | 25.8765 | 26.3732 | 15.1558 | -15.2783 | 134.298 |  | 32.917144 | 0.3548782 |  | 421.6377 |  | 18.82225 | 0.2029218 |  | -368.2726 |  | -15.2783 | -0.1647147 |  | 0.2336206 | 0.3301838 | [8 empty] | 0
14 | 4%207,SY5524,10,TN |  | TN | 10 | IO444-001 | [8 empty] | 1.003 | 10.134 | 1.021956 | SY5524 | 207 | 4 | 22.08.08 | Uhu hart | 4% 207; d = 10.4 µm | 14: SY5524, 207 4% 35°C 10.4µm | 10.4 |  |  | 3.8716e-10 | 1601000000 | 109720000 | 1.2507e-09 |  |  |  |  | 10.369 | Yes | 1 | 1000 | 35 | 2.19 | 3.18 | -2.52275 | 106.393 | 0.153986 | 21.6576 | 28.1733 | 15.7912 | -14.7843 | 133.6182 |  | 35.431716 | 0.3295478 |  | 449.7924 |  | 19.798428 | 0.1841437 |  | -396.3928 |  | -14.7843 | -0.1375077 |  | 0.2112065 | 0.3066834 | [8 empty] | 0
15 | 4%208,SY5524,10,TN |  | TN | 10 | IO444-001 | [8 empty] | 1.003 | 10.134 | 1.021956 | SY5524 | 208 | 4 | 22.08.08 | Uhu hart | 4% 208; d = 10.8 µm | 15: SY5524, 208 4% 35°C 10.8µm | 10.8 |  |  | 4.5601e-10 | 703780000 | 1318900000 | 8.1338e-10 |  |  |  |  | 10.773 | Yes | 1 | 1000 | 35 | 2.34 | 3.36 | -2.57455 | 106.825 | 0.155244 | 20.9636 | 26.3232 | 14.1267 | -14.4525 | 127.9272 |  | 33.013212 | 0.2844556 |  | 405.604 |  | 18.603978 | 0.1602996 |  | -388.4174 |  | -14.4525 | -0.1245288 |  | 0.2172097 | 0.3118908 | [8 empty] | 0
16 | 4%208,SY5524,10,TN |  | TN | 10 | IO444-001 | [8 empty] | 1.003 | 10.134 | 1.021956 | SY5524 | 208 | 4 | 22.08.08 | Uhu hart | 4% 208; d = 10.6 µm | 16: SY5524, 208 4% 35°C 10.6µm | 10.6 |  |  | 4.1595e-10 | 811850000 | 1087100000 | 9.9297e-10 |  |  |  |  | 10.55 | Yes | 1 | 1000 | 35 | 2.34 | 3.33 | -2.78624 | 107.307 | 0.161137 | 22.0406 | 24.9949 | 14.1218 | -15.5397 | 126.5087 |  | 31.485894 | 0.2828858 |  | 401.1555 |  | 17.505312 | 0.1572769 |  | -358.9066 |  | -15.5397 | -0.1396168 |  | 0.2218009 | 0.3156398 | [8 empty] | 0
17 | 4%208,SY5524,10,TN |  | TN | 10 | IO444-001 | [8 empty] | 1.003 | 10.134 | 1.021956 | SY5524 | 208 | 4 | 22.08.08 | Uhu hart | 4% 208; d = 10.7 µm | 17: SY5524, 208 4% 35°C 10.7µm | 10.7 |  |  | 1.0419e-09 | 174400000 | 1562100000 | 4.1446e-10 |  |  |  |  | 10.72 | Yes | 1 | 1000 | 35 | 2.31 | 3.27 | -2.92222 | 118.172 | 0.157253 | 20.4636 | 25.2971 | 12.9964 | -12.2996 | 123.8632 |  | 30.198628 | 0.2627832 |  | 389.8701 |  | 17.722084 | 0.1542145 |  | -342.2056 |  | -12.2996 | -0.107029 |  | 0.2154851 | 0.3050373 | [8 empty] | 0
18 | %TriFPhOPhC11,positive LC,, | [12 empty] | 1.003 | 0 | 1.021956 | positive LC | TriFPhOPhC11 |  |  | Uhu hart | 18: TriFPhOPhC11, 0.0µm | 18: positive LC, TriFPhOPhC11, 35°C 0.0µm | 0.0 | [10 empty] | 0 | Yes | 1 | 1000 | 35 | [9 empty] | #DIV/0! |  | 0 | #DIV/0! |  | #DIV/0! |  | 0 | #DIV/0! |  | #DIV/0! |  | 0 | #DIV/0! | [11 empty] | #DIV/0!
19 | %TriFPhOPhC12,positive LC,, | [12 empty] | 1.003 | 0 | 1.021956 | positive LC | TriFPhOPhC12 |  |  | Uhu hart | 19: TriFPhOPhC12, 0.0µm | 19: positive LC, TriFPhOPhC12, 35°C 0.0µm | 0.0 | [10 empty] | 0 | Yes | 1 | 1000 | 35 | [9 empty] | #DIV/0! |  | 0 | #DIV/0! |  | #DIV/0! |  | 0 | #DIV/0! |  | #DIV/0! |  | 0 | #DIV/0! | [11 empty] | #DIV/0!
20 | %TriFPhOPhC13,positive LC,, | [12 empty] | 1.003 | 0 | 1.021956 | positive LC | TriFPhOPhC13 |  |  | Uhu hart | 20: TriFPhOPhC13, 0.0µm | 20: positive LC, TriFPhOPhC13, 35°C 0.0µm | 0.0 | [10 empty] | 0 | Yes | 1 | 1000 | 35 | [9 empty] | #DIV/0! |  | 0 | #DIV/0! |  | #DIV/0! |  | 0 | #DIV/0! |  | #DIV/0! |  | 0 | #DIV/0! | [11 empty] | #DIV/0!
21 | %TriFPhOPhC14,positive LC,, | [12 empty] | 1.003 | 0 | 1.021956 | positive LC | TriFPhOPhC14 |  |  | Uhu hart | 21: TriFPhOPhC14, 0.0µm | 21: positive LC, TriFPhOPhC14, 35°C 0.0µm | 0.0 | [10 empty] | 0 | Yes | 1 | 1000 | 35 | [9 empty] | #DIV/0! |  | 0 | #DIV/0! |  | #DIV/0! |  | 0 | #DIV/0! |  | #DIV/0! |  | 0 | #DIV/0! | [11 empty] | #DIV/0!
22 | %TriFPhOPhC15,positive LC,, | [12 empty] | 1.003 | 0 | 1.021956 | positive LC | TriFPhOPhC15 |  |  | Uhu hart | 22: TriFPhOPhC15, 0.0µm | 22: positive LC, TriFPhOPhC15, 35°C 0.0µm | 0.0 | [10 empty] | 0 | Yes | 1 | 1000 | 35 | [9 empty] | #DIV/0! |  | 0 | #DIV/0! |  | #DIV/0! |  | 0 | #DIV/0! |  | #DIV/0! |  | 0 | #DIV/0! | [11 empty] | #DIV/0!
23 | %TriFPhOPhC16,positive LC,, | [12 empty] | 1.003 | 0 | 1.021956 | positive LC | TriFPhOPhC16 |  |  | Uhu hart | 23: TriFPhOPhC16, 0.0µm | 23: positive LC, TriFPhOPhC16, 35°C 0.0µm | 0.0 | [10 empty] | 0 | Yes | 1 | 1000 | 35 | [9 empty] | #DIV/0! |  | 0 | #DIV/0! |  | #DIV/0! |  | 0 | #DIV/0! |  | #DIV/0! |  | 0 | #DIV/0! | [11 empty] | #DIV/0!

## GraphNames
X versus Y | Dopant | LC | Cell type | Measurement conditions | Title | X-axis | Y-axis
Current Graphs
Applied fields, Eo≠0 Calculated rise times |  |  |  | 35°C, 250Hz squ | Applied fields, Eo≠0 Calculated rise times: in ; ; 35°C, 250Hz squ | Averaged field strength (V/µm) | Calculated Rise times (ms)
Applied fields, Eo≠0 Calculated rise times |  |  |  | 35°C, 250Hz squ | Applied fields, Eo≠0 Calculated rise times: in ; ; 35°C, 250Hz squ | Averaged field strength (V/µm) | Calculated Rise times (ms)
Applied volts, Calc normalised decay times |  |  |  | 35°C, 250Hz squ | Applied volts, Calc normalised decay times: ; ; 35°C, 250Hz squ | Applied voltage (Vpg) | Calculated normalised decay times (ms/µm^2)
Applied volts, Calc normalised decay times |  |  |  | 35°C, 250Hz squ | Applied volts, Calc normalised decay times: ; ; 35°C, 250Hz squ | Applied voltage (Vpg) | Calculated normalised decay times (ms/µm^2)
Thickness & MSL speed factor correlation |  |  |  | 35°C, 250Hz squ | Thickness & MSL speed factor correlation: ; ; 35°C, 250Hz squ | Thickness (µm) | Speed factor MSL k, (µm^2/(sV^2))
Thickness & Eo Threshold field correlation |  |  |  | 35°C, 250Hz squ | Thickness & Eo Threshold field correlation: ; ; 35°C, 250Hz squ | Thickness (µm) | Threshold field Eo, (V/µm)
E10 & E90 |  |  |  | 35°C, 250Hz squ | E10 & E90: ; ; 35°C, 250Hz squ |  | Field (Vpg/µm)
E10 & E90 |  |  |  | 35°C, 250Hz squ | E10 & E90: ; ; 35°C, 250Hz squ |  | Field (Vpg/µm)
V10 & V90 |  |  |  | 35°C, 250Hz squ | V10 & V90: in ; ; 35°C, 250Hz squ |  | Voltage (Vpg)
V10 & V90 |  |  |  | 35°C, 250Hz squ | V10 & V90: in ; ; 35°C, 250Hz squ |  | Voltage (Vpg)
Normalised decay time V10, V90, Mean |  |  |  | 35°C, 1kHz squ | Normalised decay time V10, V90, Mean: in ; ; 35°C, 1kHz squ |  | Normalised average decay time (milli s/m^2)
Normalised decay time V10, V90, Mean |  |  |  | 35°C, 1kHz squ | Normalised decay time V10, V90, Mean: in ; ; 35°C, 1kHz squ |  | Normalised average decay time (milli s/m^2)
VHR |  |  |  | RT°C, 16ms frame | VHR: in ; ; RT°C, 16ms frame |  | Voltage Holding Ratio (Av S %)
VHR |  |  |  | RT°C, 16ms frame | VHR: in ; ; RT°C, 16ms frame |  | Voltage Holding Ratio (Av S %)
MSL Speed factor |  |  |  | 35°C, 1kHz squ | MSL Speed factor: in ; ; 35°C, 1kHz squ |  | Speed factor MSL k, (µm^2/(sV^2))
MSL Speed factor |  |  |  | 35°C, 1kHz squ | MSL Speed factor: in ; ; 35°C, 1kHz squ |  | Speed factor MSL k, (µm^2/(sV^2))
Durham Speed factor |  |  |  | 35°C, 1kHz squ | Durham Speed factor: in ; ; 35°C, 1kHz squ |  | Speed factor Dur k, (s.V/µm)^2
Durham Speed factor |  |  |  | 35°C, 1kHz squ | Durham Speed factor: in ; ; 35°C, 1kHz squ |  | Speed factor Dur k, (s.V/µm)^2
Threshold field Eo |  |  |  | 35°C, 1kHz squ | Threshold field Eo: in ; ; 35°C, 1kHz squ |  | Threshold field Eo, (V/µm)
Threshold field Eo |  |  |  | 35°C, 1kHz squ | Threshold field Eo: in ; ; 35°C, 1kHz squ |  | Threshold field Eo, (V/µm)
Decay time |  |  |  | 35°C, 1kHz squ | Decay time: in ; ; 35°C, 1kHz squ |  | Decay time (ms)
Old Graphs
VHR |  |  |  | RT°C, 16ms frame | VHR: in ; ; RT°C, 16ms frame |  | Voltage Holding Ratio (Av S %)
K11 |  |  |  | RT°C | K11: in ; ; RT°C |  | Elastic Constant (K11)
K33 |  |  |  | RT°C | K33: in ; ; RT°C |  | Elastic Constant (K33)
Vth |  |  |  | RT°C | Vth: in ; ; RT°C |  | Threshold Voltage (Vth)
Reciprocal Rise times (1/s)
Calculated Rise times (s)

## EOrisetime
[12 empty] | x | [17 empty] | y
[12 empty] | 0.1 | 0.2 | 0.3 | 0.4 | 0.5 | 0.6 | 0.7 | 0.8 | 0.9 | [9 empty] | 0.1 | 0.2 | 0.3 | 0.4 | 0.5 | 0.6 | 0.7 | 0.8 | 0.9
[8 empty] | Better method |  | MSL | MSL | [18 empty] | MSL | MSL | MSL | MSL | MSL | MSL | MSL | MSL | MSL | MSL | MSL | MSL | MSL | MSL | MSL | MSL | MSL | MSL | DUR | DUR | DUR | DUR | DUR | DUR | DUR | DUR | DUR | DUR | Decay | Decay | N Decay | N Decay | N Decay | N Decay | N Decay | N Decay | N Decay | N Decay | N Decay
Cell name | Graph name | Temp | thickness µm | E10 (Vpg/um) | E90 (Vpg/um) | Average E10 | Average E90 | Applied E10 | Applied E90 | MSL k (µm/s.V)^2 | Eo (Vpg/µm) | E10 (Vpg/µm) | E20 (Vpg/µm) | E30 (Vpg/µm) | E40 (Vpg/µm) | E50 (Vpg/µm) | E60 (Vpg/µm) | E70 (Vpg/µm) | E80 (Vpg/µm) | E90 (Vpg/µm) | V10 | V20 | V30 | V40 | V50 | V60 | V70 | V80 | V90 | 1/t E10 | 1/t E20 | 1/t E30 | 1/t E40 | 1/t E50 | 1/t E60 | 1/t E70 | 1/t E80 | 1/t E90 | t E10 (ms) | t E20 (ms) | t E30 (ms) | t E40 (ms) | t E50 (ms) | t E60 (ms) | t E70 (ms) | t E80 (ms) | t E90 (ms) | Dur k (ms.V/µm)^2 | t E10 (ms) | t E20 (ms) | t E30 (ms) | t E40 (ms) | t E50 (ms) | t E60 (ms) | t E70 (ms) | t E80 (ms) | t E90 (ms) | Grad (ms/V) | Intercept (ms) | t E10 (ms/µm^2) | t E20 (ms.V/µm^2) | t E30 (ms.V/µm^2) | t E40 (ms.V/µm^2) | t E50 (ms.V/µm^2) | t E60 (ms.V/µm^2) | t E70 (ms.V/µm^2) | t E80 (ms.V/µm^2) | t E90 (ms.V/µm^2)
1 | SY5524; d = 10.0 µm | 35 | 10.001 | 0.2519748 | 0.3569643 | 0.2457254 | 0.3477487 | 0.2519748 | 0.3569643 | 93.8705 | 0.179602 | 0.2519748 | 0.2650985 | 0.2782222 | 0.2913459 | 0.3044696 | 0.3175932 | 0.3307169 | 0.3438406 | 0.3569643 | 2.52 | 2.65125 | 2.7825 | 2.91375 | 3.045 | 3.17625 | 3.3075 | 3.43875 | 3.57 | 2.931991 | 3.568987 | 4.238319 | 4.939985 | 5.673986 | 6.440322 | 7.238993 | 8.069999 | 8.93334 | 341.0652 | 280.1915 | 235.9426 | 202.4298 | 176.2429 | 155.2717 | 138.1408 | 123.9158 | 111.9402 | 23.8814 | 376.1366 | 339.8171 | 308.515 | 281.3469 | 257.6155 | 236.7649 | 218.3469 | 201.9972 | 187.4175 | 11.1126 | -12.1712 | 0.1582939 | 0.1728762 | 0.1874586 | 0.202041 | 0.2166233 | 0.2312057 | 0.2457881 | 0.2603705 | 0.2749528
2 | SY5524; d = 9.8 µm | 35 | 9.844 | 0.252946 | 0.3565624 | 0.2457254 | 0.3477487 | 0.252946 | 0.3565624 | 95.2168 | 0.181813 | 0.252946 | 0.265898 | 0.2788501 | 0.2918021 | 0.3047542 | 0.3177062 | 0.3306583 | 0.3436103 | 0.3565624 | 2.49 | 2.6175 | 2.745 | 2.8725 | 3 | 3.1275 | 3.255 | 3.3825 | 3.51 | 2.944645 | 3.584511 | 4.256323 | 4.960082 | 5.695787 | 6.463438 | 7.263035 | 8.094579 | 8.958069 | 339.5995 | 278.9781 | 234.9446 | 201.6096 | 175.5684 | 154.7164 | 137.6835 | 123.5395 | 111.6312 | 24.5389 | 383.5302 | 347.0763 | 315.583 | 288.1895 | 264.214 | 243.1105 | 224.438 | 207.8369 | 193.0119 | 11.3659 | -12.543 | 0.1626149 | 0.1775694 | 0.1925238 | 0.2074783 | 0.2224328 | 0.2373872 | 0.2523417 | 0.2672962 | 0.2822506
3 | SY5524; d = 9.8 µm | 35 | 9.844 | 0.252946 | 0.3504673 | 0.2457254 | 0.3477487 | 0.252946 | 0.3504673 | 88.754 | 0.182554 | 0.252946 | 0.2651361 | 0.2773263 | 0.2895165 | 0.3017066 | 0.3138968 | 0.326087 | 0.3382771 | 0.3504673 | 2.49 | 2.61 | 2.73 | 2.85 | 2.97 | 3.09 | 3.21 | 3.33 | 3.45 | 2.720815 | 3.281342 | 3.868246 | 4.481528 | 5.121188 | 5.787225 | 6.47964 | 7.198433 | 7.943604 | 367.5369 | 304.7534 | 258.5151 | 223.1382 | 195.2672 | 172.7944 | 154.3296 | 138.9191 | 125.8875 | 27.0245 | 422.3789 | 384.4323 | 351.3788 | 322.412 | 296.8848 | 274.2735 | 254.1504 | 236.1633 | 220.0203 | 12.9813 | -16.3265 | 0.1650797 | 0.1811549 | 0.1972301 | 0.2133053 | 0.2293805 | 0.2454557 | 0.2615308 | 0.277606 | 0.2936812
4 | SY5524; d = 9.8 µm | 35 | 9.762 | 0.2550707 | 0.3626306 | 0.2457254 | 0.3477487 | 0.2550707 | 0.3626306 | 97.1305 | 0.183674 | 0.2550707 | 0.2685157 | 0.2819607 | 0.2954057 | 0.3088506 | 0.3222956 | 0.3357406 | 0.3491856 | 0.3626306 | 2.49 | 2.62125 | 2.7525 | 2.88375 | 3.015 | 3.14625 | 3.2775 | 3.40875 | 3.54 | 3.042605 | 3.726366 | 4.445243 | 5.199237 | 5.988346 | 6.812572 | 7.671914 | 8.566372 | 9.495946 | 328.6658 | 268.358 | 224.9596 | 192.3359 | 166.991 | 146.7874 | 130.3456 | 116.7355 | 105.3081 | 23.8785 | 367.0168 | 331.1828 | 300.3516 | 273.6336 | 250.3283 | 229.8784 | 211.8357 | 195.8368 | 181.5842 | 11.4642 | -13.5184 | 0.1576914 | 0.1734808 | 0.1892702 | 0.2050595 | 0.2208489 | 0.2366383 | 0.2524277 | 0.2682171 | 0.2840065
5 | SY5524; d = 9.9 µm | 35 | 9.912 | 0.2542373 | 0.3571429 | 0.2457254 | 0.3477487 | 0.2542373 | 0.3571429 | 91.4819 | 0.181936 | 0.2542373 | 0.2671005 | 0.2799637 | 0.2928269 | 0.3056901 | 0.3185533 | 0.3314165 | 0.3442797 | 0.3571429 | 2.52 | 2.6475 | 2.775 | 2.9025 | 3.03 | 3.1575 | 3.285 | 3.4125 | 3.54 | 2.884963 | 3.498447 | 4.142205 | 4.816236 | 5.52054 | 6.255119 | 7.01997 | 7.815095 | 8.640494 | 346.6249 | 285.8411 | 241.4173 | 207.631 | 181.1417 | 159.8691 | 142.4507 | 127.9575 | 115.7341 | 25.3713 | 392.5222 | 355.6259 | 323.6975 | 295.8836 | 271.5064 | 250.0222 | 230.9907 | 214.0523 | 198.910992 | 11.5896 | -12.9538 | 0.1654185 | 0.1804588 | 0.195499 | 0.2105393 | 0.2255796 | 0.2406199 | 0.2556602 | 0.2707005 | 0.2857407
6 | 4% 169; d = 10.9 µm | 35 | 10.85 | 0.2129032 | 0.3013825 | 0.2457254 | 0.3477487 | 0.2129032 | 0.3013825 | 125.305 | 0.154957 | 0.2129032 | 0.2239631 | 0.235023 | 0.2460829 | 0.2571429 | 0.2682028 | 0.2792627 | 0.2903226 | 0.3013825 | 2.31 | 2.43 | 2.55 | 2.67 | 2.79 | 2.91 | 3.03 | 3.15 | 3.27 | 2.671015 | 3.276452 | 3.912543 | 4.57929 | 5.276691 | 6.004747 | 6.763459 | 7.552825 | 8.372847 | 374.3895 | 305.2082 | 255.5882 | 218.3745 | 189.5127 | 166.5349 | 147.8533 | 132.4008 | 119.4337 | 19.2265 | 424.1659 | 383.3074 | 348.0802 | 317.4952 | 290.7711 | 267.2845 | 246.5327 | 228.107 | 211.6724 | 13.4293 | -14.7686 | 0.1380627 | 0.1517518 | 0.1654409 | 0.17913 | 0.1928191 | 0.2065082 | 0.2201973 | 0.2338864 | 0.2475755
7 | 4% 169; d = 9.6 µm | 35 | 9.625 | 0.24 | 0.3490909 | 0.2457254 | 0.3477487 | 0.24 | 0.3490909 | 88.8596 | 0.171743 | 0.24 | 0.2536364 | 0.2672727 | 0.2809091 | 0.2945455 | 0.3081818 | 0.3218182 | 0.3354545 | 0.3490909 | 2.31 | 2.44125 | 2.5725 | 2.70375 | 2.835 | 2.96625 | 3.0975 | 3.22875 | 3.36 | 2.497341 | 3.095491 | 3.726687 | 4.390931 | 5.088222 | 5.81856 | 6.581945 | 7.378376 | 8.207855 | 400.426 | 323.0506 | 268.3348 | 227.7421 | 196.5323 | 171.8638 | 151.9308 | 135.5312 | 121.8345 | 25.2314 | 438.0451 | 392.2097 | 353.2092 | 319.7494 | 290.8283 | 265.6607 | 243.6241 | 224.2198 | 207.0448 | 13.0181 | -12.1885 | 0.1930396 | 0.2114832 | 0.2299268 | 0.2483704 | 0.266814 | 0.2852576 | 0.3037012 | 0.3221447 | 0.3405883
8 | 4% 169; d = 10.9 µm | 35 | 10.903 | 0.2091168 | 0.2944144 | 0.2457254 | 0.3477487 | 0.2091168 | 0.2944144 | 119.651 | 0.150907 | 0.2091168 | 0.219779 | 0.2304412 | 0.2411034 | 0.2517656 | 0.2624278 | 0.27309 | 0.2837522 | 0.2944144 | 2.28 | 2.39625 | 2.5125 | 2.62875 | 2.745 | 2.86125 | 2.9775 | 3.09375 | 3.21 | 2.507513 | 3.054674 | 3.62904 | 4.230609 | 4.859384 | 5.515362 | 6.198545 | 6.908933 | 7.646525 | 398.8014 | 327.3671 | 275.555 | 236.3726 | 205.7874 | 181.3118 | 161.3282 | 144.7401 | 130.7784 | 19.723 | 451.0195 | 408.3201 | 371.4094 | 339.2864 | 311.1575 | 286.3871 | 264.4609 | 244.9597 | 227.5385 | 13.2345 | -12.7732 | 0.146384 | 0.1593262 | 0.1722684 | 0.1852107 | 0.1981529 | 0.2110951 | 0.2240373 | 0.2369795 | 0.2499217
9 | 4% 206; d = 9.7 µm | 35 | 9.656 | 0.2392295 | 0.3479702 | 0.2457254 | 0.3477487 | 0.2392295 | 0.3479702 | 88.0115 | 0.169309 | 0.2392295 | 0.2528221 | 0.2664147 | 0.2800072 | 0.2935998 | 0.3071924 | 0.320785 | 0.3343776 | 0.3479702 | 2.31 | 2.44125 | 2.5725 | 2.70375 | 2.835 | 2.96625 | 3.0975 | 3.22875 | 3.36 | 2.514067 | 3.10271 | 3.723875 | 4.377562 | 5.06377 | 5.7825 | 6.533752 | 7.317526 | 8.133821 | 397.7618 | 322.2988 | 268.5375 | 228.4377 | 197.4813 | 172.9356 | 153.0514 | 136.6582 | 122.9435 | 24.97 | 436.3039 | 390.6506 | 351.8052 | 318.4784 | 289.6723 | 264.6047 | 242.6557 | 223.3285 | 206.2218 | 13.0193 | -11.5992 | 0.1981522 | 0.2164793 | 0.2348063 | 0.2531334 | 0.2714604 | 0.2897874 | 0.3081145 | 0.3264415 | 0.3447686
10 | 4% 206; d = 10.7 µm | 35 | 10.736 | 0.2179583 | 0.3045827 | 0.2457254 | 0.3477487 | 0.2179583 | 0.3045827 | 111.283 | 0.155876 | 0.2179583 | 0.2287863 | 0.2396144 | 0.2504424 | 0.2612705 | 0.2720985 | 0.2829266 | 0.2937547 | 0.3045827 | 2.34 | 2.45625 | 2.5725 | 2.68875 | 2.805 | 2.92125 | 3.0375 | 3.15375 | 3.27 | 2.582709 | 3.121027 | 3.68544 | 4.275948 | 4.892551 | 5.535249 | 6.204042 | 6.898931 | 7.619914 | 387.1903 | 320.4074 | 271.338 | 233.8663 | 204.3924 | 180.6603 | 161.1852 | 144.95 | 131.2351 | 21.0555 | 443.2195 | 402.2587 | 366.7244 | 335.6987 | 308.45 | 284.3892 | 263.0377 | 244.0035 | 226.963 | 13.8579 | -15.6916 | 0.145199 | 0.1591757 | 0.1731525 | 0.1871292 | 0.2011059 | 0.2150826 | 0.2290594 | 0.2430361 | 0.2570128
11 | 4% 206; d = 10.4 µm | 35 | 10.361 | 0.220056 | 0.3185021 | 0.2457254 | 0.3477487 | 0.220056 | 0.3185021 | 105.007 | 0.153601 | 0.220056 | 0.2323617 | 0.2446675 | 0.2569733 | 0.269279 | 0.2815848 | 0.2938906 | 0.3061963 | 0.3185021 | 2.28 | 2.4075 | 2.535 | 2.6625 | 2.79 | 2.9175 | 3.045 | 3.1725 | 3.3 | 2.607467 | 3.192078 | 3.80849 | 4.456706 | 5.136725 | 5.848546 | 6.59217 | 7.367597 | 8.174827 | 383.5139 | 313.2756 | 262.5712 | 224.381 | 194.6766 | 170.9827 | 151.6951 | 135.7295 | 122.3267 | 20.2251 | 417.6614 | 374.5945 | 337.861 | 306.2773 | 278.9238 | 255.0776 | 234.1636 | 215.7202 | 199.3729 | 12.2091 | -10.4225 | 0.1622189 | 0.1767196 | 0.1912204 | 0.2057211 | 0.2202219 | 0.2347226 | 0.2492234 | 0.2637241 | 0.2782249
12 | 4% 207; d = 9.6 µm | 35 | 9.631 | 0.2336206 | 0.3395286 | 0.2457254 | 0.3477487 | 0.2336206 | 0.3395286 | 89.5576 | 0.168687 | 0.2336206 | 0.2468591 | 0.2600976 | 0.2733361 | 0.2865746 | 0.2998131 | 0.3130516 | 0.3262901 | 0.3395286 | 2.25 | 2.3775 | 2.505 | 2.6325 | 2.76 | 2.8875 | 3.015 | 3.1425 | 3.27 | 2.339538 | 2.909199 | 3.510251 | 4.142695 | 4.806529 | 5.501756 | 6.228373 | 6.986382 | 7.775782 | 427.4348 | 343.7372 | 284.8799 | 241.3888 | 208.0503 | 181.7602 | 160.5556 | 143.1356 | 128.6044 | 25.8319 | 473.2974 | 423.8948 | 381.842 | 345.7501 | 314.5437 | 287.3791 | 263.5873 | 242.6323 | 224.0803 | 14.572 | -14.1158 | 0.2012934 | 0.2213236 | 0.2413539 | 0.2613841 | 0.2814144 | 0.3014447 | 0.3214749 | 0.3415052 | 0.3615354
13 | 4% 207; d = 9.6 µm | 35 | 9.631 | 0.2336206 | 0.3301838 | 0.2457254 | 0.3477487 | 0.2336206 | 0.3301838 | 93.2066 | 0.170684 | 0.2336206 | 0.245691 | 0.2577614 | 0.2698318 | 0.2819022 | 0.2939726 | 0.306043 | 0.3181134 | 0.3301838 | 2.25 | 2.36625 | 2.4825 | 2.59875 | 2.715 | 2.83125 | 2.9475 | 3.06375 | 3.18 | 2.371694 | 2.910939 | 3.477343 | 4.070907 | 4.69163 | 5.339513 | 6.014555 | 6.716756 | 7.446117 | 421.6396 | 343.5318 | 287.5759 | 245.6455 | 213.1455 | 187.283 | 166.2633 | 148.8814 | 134.2982 | 25.8765 | 474.1145 | 428.6739 | 389.4662 | 355.4015 | 325.6182 | 299.4276 | 276.2744 | 255.7064 | 237.3526 | 15.1558 | -15.2783 | 0.2029218 | 0.2219164 | 0.2409109 | 0.2599055 | 0.2789 | 0.2978946 | 0.3168891 | 0.3358837 | 0.3548782
14 | 4% 207; d = 10.4 µm | 35 | 10.369 | 0.2112065 | 0.3066834 | 0.2457254 | 0.3477487 | 0.2112065 | 0.3066834 | 106.393 | 0.153986 | 0.2112065 | 0.2231411 | 0.2350757 | 0.2470103 | 0.2589449 | 0.2708795 | 0.2828142 | 0.2947488 | 0.3066834 | 2.19 | 2.31375 | 2.4375 | 2.56125 | 2.685 | 2.80875 | 2.9325 | 3.05625 | 3.18 | 2.22324 | 2.774757 | 3.356582 | 3.968715 | 4.611157 | 5.283906 | 5.986964 | 6.72033 | 7.484004 | 449.794 | 360.3919 | 297.9221 | 251.9707 | 216.8653 | 189.2539 | 167.0296 | 148.8022 | 133.6183 | 21.6576 | 485.5074 | 434.9619 | 391.9177 | 354.9606 | 322.9948 | 295.1603 | 270.7747 | 249.2908 | 230.266 | 15.7912 | -14.7843 | 0.1841437 | 0.2023192 | 0.2204948 | 0.2386703 | 0.2568458 | 0.2750213 | 0.2931968 | 0.3113723 | 0.3295478
15 | 4% 208; d = 10.8 µm | 35 | 10.773 | 0.2172097 | 0.3118908 | 0.2457254 | 0.3477487 | 0.2172097 | 0.3118908 | 106.825 | 0.155244 | 0.2172097 | 0.2290448 | 0.24088 | 0.2527151 | 0.2645503 | 0.2763854 | 0.2882206 | 0.3000557 | 0.3118908 | 2.34 | 2.4675 | 2.595 | 2.7225 | 2.85 | 2.9775 | 3.105 | 3.2325 | 3.36 | 2.465452 | 3.029646 | 3.623767 | 4.247814 | 4.901787 | 5.585686 | 6.299512 | 7.043263 | 7.81694 | 405.6052 | 330.0715 | 275.9559 | 235.4152 | 204.0072 | 179.029 | 158.7425 | 141.9797 | 127.9273 | 20.9636 | 444.3319 | 399.5994 | 361.2971 | 328.249 | 299.5363 | 274.4326 | 252.3574 | 232.8424 | 215.5066 | 14.1267 | -14.4525 | 0.1602996 | 0.1758191 | 0.1913386 | 0.2068581 | 0.2223776 | 0.2378971 | 0.2534166 | 0.2689361 | 0.2844556
16 | 4% 208; d = 10.6 µm | 35 | 10.55 | 0.2218009 | 0.3156398 | 0.2457254 | 0.3477487 | 0.2218009 | 0.3156398 | 107.307 | 0.161137 | 0.2218009 | 0.2335308 | 0.2452607 | 0.2569905 | 0.2687204 | 0.2804502 | 0.2921801 | 0.30391 | 0.3156398 | 2.34 | 2.46375 | 2.5875 | 2.71125 | 2.835 | 2.95875 | 3.0825 | 3.20625 | 3.33 | 2.492798 | 3.065922 | 3.668575 | 4.300757 | 4.962467 | 5.653706 | 6.374473 | 7.124769 | 7.904594 | 401.1556 | 326.1661 | 272.5854 | 232.5172 | 201.5127 | 176.8751 | 156.8757 | 140.3554 | 126.5087 | 22.0406 | 448.0192 | 404.143 | 366.4103 | 333.7254 | 305.2265 | 280.2282 | 258.1797 | 238.6347 | 221.2279 | 14.1218 | -15.5397 | 0.1572769 | 0.172978 | 0.1886791 | 0.2043802 | 0.2200813 | 0.2357824 | 0.2514836 | 0.2671847 | 0.2828858
17 | 4% 208; d = 10.7 µm | 35 | 10.72 | 0.2154851 | 0.3050373 | 0.2457254 | 0.3477487 | 0.2154851 | 0.3050373 | 118.172 | 0.157253 | 0.2154851 | 0.2266791 | 0.2378731 | 0.2490672 | 0.2602612 | 0.2714552 | 0.2826493 | 0.2938433 | 0.3050373 | 2.31 | 2.43 | 2.55 | 2.67 | 2.79 | 2.91 | 3.03 | 3.15 | 3.27 | 2.56496 | 3.149864 | 3.764383 | 4.408518 | 5.082268 | 5.785634 | 6.518615 | 7.281211 | 8.073423 | 389.8696 | 317.474 | 265.6477 | 226.8336 | 196.7625 | 172.8419 | 153.4068 | 137.3398 | 123.8632 | 20.4636 | 440.7047 | 398.253 | 361.6523 | 329.8748 | 302.1087 | 277.7062 | 256.1453 | 237.0012 | 219.9258 | 12.9964 | -12.2996 | 0.1542145 | 0.1677856 | 0.1813567 | 0.1949278 | 0.2084989 | 0.22207 | 0.235641 | 0.2492121 | 0.2627832
[8 empty] | 0 | 0 | 0 | 0 | 0 | 0 | 0 | 0 | 0 | 0 | 0 | 0 | 0 | 0 | 0 | 0 | 0 | 0 | 0 | 0 | 0 | 0 | 0 | 0 | 0 | 0 | 0 | 0 | 0 | 0 | 0 | [9 empty] | 0 | #DIV/0! | #DIV/0! | #DIV/0! | #DIV/0! | #DIV/0! | #DIV/0! | #DIV/0! | #DIV/0! | #DIV/0! | 0 | 0 | #DIV/0! | #DIV/0! | #DIV/0! | #DIV/0! | #DIV/0! | #DIV/0! | #DIV/0! | #DIV/0! | #DIV/0!
[8 empty] | 0 | 0 | 0 | 0 | 0 | 0 | 0 | 0 | 0 | 0 | 0 | 0 | 0 | 0 | 0 | 0 | 0 | 0 | 0 | 0 | 0 | 0 | 0 | 0 | 0 | 0 | 0 | 0 | 0 | 0 | 0 | [9 empty] | 0 | #DIV/0! | #DIV/0! | #DIV/0! | #DIV/0! | #DIV/0! | #DIV/0! | #DIV/0! | #DIV/0! | #DIV/0! | 0 | 0 | #DIV/0! | #DIV/0! | #DIV/0! | #DIV/0! | #DIV/0! | #DIV/0! | #DIV/0! | #DIV/0! | #DIV/0!
[8 empty] | 0 | 0 | 0 | 0 | 0 | 0 | 0 | 0 | 0 | 0 | 0 | 0 | 0 | 0 | 0 | 0 | 0 | 0 | 0 | 0 | 0 | 0 | 0 | 0 | 0 | 0 | 0 | 0 | 0 | 0 | 0 | [9 empty] | 0 | #DIV/0! | #DIV/0! | #DIV/0! | #DIV/0! | #DIV/0! | #DIV/0! | #DIV/0! | #DIV/0! | #DIV/0! | 0 | 0 | #DIV/0! | #DIV/0! | #DIV/0! | #DIV/0! | #DIV/0! | #DIV/0! | #DIV/0! | #DIV/0! | #DIV/0!
[8 empty] | 0 | 0 | 0 | 0 | 0 | 0 | 0 | 0 | 0 | 0 | 0 | 0 | 0 | 0 | 0 | 0 | 0 | 0 | 0 | 0 | 0 | 0 | 0 | 0 | 0 | 0 | 0 | 0 | 0 | 0 | 0 | [9 empty] | 0 | #DIV/0! | #DIV/0! | #DIV/0! | #DIV/0! | #DIV/0! | #DIV/0! | #DIV/0! | #DIV/0! | #DIV/0! | 0 | 0 | #DIV/0! | #DIV/0! | #DIV/0! | #DIV/0! | #DIV/0! | #DIV/0! | #DIV/0! | #DIV/0! | #DIV/0!
[8 empty] | 0 | 0 | 0 | 0 | 0 | 0 | 0 | 0 | 0 | 0 | 0 | 0 | 0 | 0 | 0 | 0 | 0 | 0 | 0 | 0 | 0 | 0 | 0 | 0 | 0 | 0 | 0 | 0 | 0 | 0 | 0 | [9 empty] | 0 | #DIV/0! | #DIV/0! | #DIV/0! | #DIV/0! | #DIV/0! | #DIV/0! | #DIV/0! | #DIV/0! | #DIV/0! | 0 | 0 | #DIV/0! | #DIV/0! | #DIV/0! | #DIV/0! | #DIV/0! | #DIV/0! | #DIV/0! | #DIV/0! | #DIV/0!
[8 empty] | 0 | 0 | 0 | 0 | 0 | 0 | 0 | 0 | 0 | 0 | 0 | 0 | 0 | 0 | 0 | 0 | 0 | 0 | 0 | 0 | 0 | 0 | 0 | 0 | 0 | 0 | 0 | 0 | 0 | 0 | 0 | [9 empty] | 0 | #DIV/0! | #DIV/0! | #DIV/0! | #DIV/0! | #DIV/0! | #DIV/0! | #DIV/0! | #DIV/0! | #DIV/0! | 0 | 0 | #DIV/0! | #DIV/0! | #DIV/0! | #DIV/0! | #DIV/0! | #DIV/0! | #DIV/0! | #DIV/0! | #DIV/0!
[8 empty] | 0 | 0 | 0 | 0 | 0 | 0 | 0 | 0 | 0 | 0 | 0 | 0 | 0 | 0 | 0 | 0 | 0 | 0 | 0 | 0 | 0 | 0 | 0 | 0 | 0 | 0 | 0 | 0 | 0 | 0 | 0 | [9 empty] | 0 | #DIV/0! | #DIV/0! | #DIV/0! | #DIV/0! | #DIV/0! | #DIV/0! | #DIV/0! | #DIV/0! | #DIV/0! | 0 | 0 | #DIV/0! | #DIV/0! | #DIV/0! | #DIV/0! | #DIV/0! | #DIV/0! | #DIV/0! | #DIV/0! | #DIV/0!
[8 empty] | 0 | 0 | 0 | 0 | 0 | 0 | 0 | 0 | 0 | 0 | 0 | 0 | 0 | 0 | 0 | 0 | 0 | 0 | 0 | 0 | 0 | 0 | 0 | 0 | 0 | 0 | 0 | 0 | 0 | 0 | 0 | [9 empty] | 0 | #DIV/0! | #DIV/0! | #DIV/0! | #DIV/0! | #DIV/0! | #DIV/0! | #DIV/0! | #DIV/0! | #DIV/0! | 0 | 0 | #DIV/0! | #DIV/0! | #DIV/0! | #DIV/0! | #DIV/0! | #DIV/0! | #DIV/0! | #DIV/0! | #DIV/0!