## 2-4% 178-183 Raw Data
|  | Before filling |  |  |  |  | Before filling |  |  | Before filling | Before filling | [14 empty] | After filling |  |  |  |  | After filling |  |  |  |  | After filling | [34 empty] | After Filling
Basic Information | [6 empty] | Solartron LCR 10KHz to 100Hz |  |  | Opus | Cary 50 UV-Vis Spectrometer |  |  |  |  | Calculate | Filling information |  |  |  |  | Automatic graph naming & labeling |  |  | Toyo LCM1 | Toyo LCM1after sealing @ 35°C | Solartron LCR 1MHz to 0.1Hz |  |  |  | Optipro |  |  |  |  | Opus | EO measurement information |  |  | EO raw data | [8 empty] | EO calculated data | [19 empty] | ToyoLCM1 | [5 empty] | Toyo LCM1 |  | Toyo LCM1
Cell name | Summary | Air? Dust? Crystals? Poorfit? | Alignment | Approx thickness (µm) | EHC Batch number | EHC Batch date | Resistance Series (ohm) | Capaci-tance (pf) | Resistance Parallel (ohm) | Sketch of thickness variation? | Lamda1 [nm] | Lamda2 [nm] | Number of peaks | Refractive index | Thickness (µm) | Area (cm^2) | LC Material | Dopant | wt% | Approx date of filling | Cell sealant | Short Graph name | Long Graph name | text thickness | VHR (% S Avr) | VHR (% S Avr) | High F Cap (F E-10) | High F Res (ohm) | Low F Res (ohm) | Low F Cap (F E-8) | Lamda1 [nm] | Lamda2 [nm] | Number of peaks | Refractive index of LC | Thickness after filling (µm) | Sketch of thickness variation? | Original measurement order | EO measurement frequency (Hz) | Temperature of EO measurement (°C) | V10 (Vpg) | V90 (Vpg) | MSL i (1/s) | MSL k (µm/s.V)^2 | Eo (Vpg/µm) | Durk (ms.V/µm)^2 | Decay Mean (ms) | Decay Grad (ms/V) | Decay Interc (ms) | MSL Rise Time @V90 (ms) | Actual rise time V90 | Theory Decay Time @V90 | Normalised decay time @V90 | Actual Decay time V90 | MSL Rise Time @V10 | Actual rise time V10 | Theory Decay Time @V10 | Normalised decay time @V10 | Actual Decay time V10 | MSL Rise Time @ | Actual rise time @ | Theory Decay Time @ | Normalised decay time @ | Actual Decay time @ | E10 (Vpg/um) | E90 (Vpg/um) | MSLk err+ | MSLkerr- | Longer notes | Theta P | K11 | K33 | Cap 1 (E¦¦) | Cap 2 (Eperp) | Calc Delta E | Gamma extra (30-90V) | Gamma IT option (90V) | Ionic content (nC) | C (line) (pF) | R (line) (Mohm) | Residual DC
1 | Pure MLC2038,5,VA |  | VA | 5 | IO442-003 | [8 empty] | 1.003 | 0 | 1.021956 | MLC2038 |  |  | 15.09.2009 | Uhu hart | MLC2038; d = 4.3 µm | 1: MLC2038, , 35°C 4.3µm | 4.3 |  | 97.92 | [8 empty] | 4.261 | Yes | 1 | 1000 | 35 | 2.254483 | 3.402358 | -7.483705 | 39.92678 | 0.4329385 | 62.32353 | 12.92424 | 3.638211 | 2.038714 | 55.63919 |  | 14.41721 | 0.7940689 |  | 270.7423 |  | 10.241 | 0.5640522 |  | -133.6236 |  | 2.038714 | 0.112288 |  | 0.5290972 | 0.7984881 | [8 empty] | 0
2 | Pure MLC2038,5,VA |  | VA | 5 | IO442-003 | [8 empty] | 1.003 | 0 | 1.021956 | MLC2038 |  |  | 15.09.2009 | Uhu hart | MLC2038; d = 4.1 µm | 2: MLC2038, , 35°C 4.1µm | 4.1 |  | 93.08 | [8 empty] | 4.145 | Yes | 1 | 1000 | 35 | 2.237182 | 3.261485 | -6.848901 | 35.24008 | 0.4408511 | 86.89901 | 12.685 | 3.607481 | 2.112557 | 66.80346 |  | 13.8783 | 0.8077691 |  | 292.6677 |  | 10.18315 | 0.5926973 |  | -146.0088 |  | 2.112557 | 0.1229587 |  | 0.5397303 | 0.786848 | [8 empty] | 0
3 | Pure MLC2038,5,VA |  | VA | 5 | IO442-003 | [8 empty] | 1.003 | 0 | 1.021956 | MLC2038 |  |  | 15.09.2009 | Uhu hart | MLC2038; d = 4.4 µm | 3: MLC2038, , 35°C 4.4µm | 4.4 |  | 98.31 | [8 empty] | 4.36 | Yes | 1 | 1000 | 35 | 2.218988 | 3.181262 | -5.307355 | 32.15113 | 0.4062945 | 56.43495 | 14.17727 | 4.433844 | 1.586767 | 84.67812 |  | 15.69199 | 0.825477 |  | 331.0711 |  | 11.42541 | 0.6010339 |  | -188.4178 |  | 1.586767 | 0.08347187 |  | 0.5089422 | 0.7296472 | [8 empty] | 0
4 | Pure MLC2038,5,VA |  | VA | 5 | IO442-003 | [8 empty] | 1.003 | 0 | 1.021956 | MLC2038 |  |  | 15.09.2009 | Uhu hart | MLC2038; d = 4.1 µm | 4: MLC2038, , 35°C 4.1µm | 4.1 |  | 98.44 | [8 empty] | 4.061 | Yes | 1 | 1000 | 35 | 2.268987 | 3.428877 | -0.05726014 | 13.27188 | 0.06568407 | 81.87809 | 11.1641 | 2.98128 | 2.420468 | 106.3325 |  | 12.64291 | 0.7666216 |  | 244.7449 |  | 9.184953 | 0.5569433 |  | -17464.15 |  | 2.420468 | 0.1467687 |  | 0.5587262 | 0.844343 | [8 empty] | 0
5 | Pure MLC2038,5,VA |  | VA | 5 | IO442-003 | [8 empty] | 1.003 | 0 | 1.021956 | MLC2038 |  |  | 15.09.2009 | Uhu hart | MLC2038; d = 4.2 µm | 5: MLC2038, , 35°C 4.2µm | 4.2 | [10 empty] | 4.217 | Yes | 1 | 1000 | 35 | 2.279291 | 3.243842 | -4.389641 | 27.59736 | 0.3988235 | 78.54235 | 12.49111 | 4.188834 | 0.921832 | 83.75127 |  | 14.50975 | 0.8159295 |  | 272.281 |  | 10.4694 | 0.588728 |  | -227.8091 |  | 0.921832 | 0.05183756 |  | 0.5405006 | 0.7692298 | [8 empty] | 0
6 | 2%179,MLC2038,5,VA |  | VA | 5 | IO442-003 | [8 empty] | 1.003 | 0 | 1.021956 | MLC2038 | 179 | 2 | 15.09.2009 | Uhu hart | 2% 179; d = 4.4µm | 6: MLC2038, 179 2% 35°C 4.4µm | 4.4 |  | 98.16 | [8 empty] | 4.447 | Yes | 1 | 1000 | 35 | 2.129204 | 3.012086 | -5.023292 | 33.88312 | 0.385037 | 56.1863 | 16.21 | 5.639069 | 0.8288749 | 95.04382 |  | 17.81424 | 0.9008095 |  | 364.3981 |  | 12.8356 | 0.6490558 |  | -199.0726 |  | 0.8288749 | 0.04191358 |  | 0.4787956 | 0.6773299 | [8 empty] | 0
7 | 2%179,MLC2038,5,VA |  | VA | 5 | IO442-003 | [8 empty] | 1.003 | 0 | 1.021956 | MLC2038 | 179 | 2 | 15.09.2009 | Uhu hart | 2% 179; d = 4.3µm | 7: MLC2038, 179 2% 35°C 4.3µm | 4.3 |  | 98.18 | [8 empty] | 4.293 | Yes | 1 | 1000 | 35 | 2.155045 | 3.217069 | -6.998755 | 42.69046 | 0.4048974 | 54.73586 | 12.58182 | 3.439119 | 2.818785 | 58.91136 |  | 13.88267 | 0.7532708 |  | 266.028 |  | 10.23024 | 0.5550909 |  | -142.8825 |  | 2.818785 | 0.1529467 |  | 0.5019904 | 0.7493755 | [8 empty] | 0
8 | 2%179,MLC2038,5,VA |  | VA | 5 | IO442-003 | [8 empty] | 1.003 | 0 | 1.021956 | MLC2038 | 179 | 2 | 15.09.2009 | Uhu hart | 2% 179; d = 4.2µm | 8: MLC2038, 179 2% 35°C 4.2µm | 4.2 | [10 empty] | 4.172 | Yes | 1 | 1000 | 35 | 2.268537 | 3.263517 | -2.89807 | 20.62117 | 0.3748848 | 103.3506 | 13.09333 | 4.621975 | 0.3086433 | 102.8796 |  | 15.39254 | 0.8843447 |  | 312.6042 |  | 10.79376 | 0.6201322 |  | -345.0572 |  | 0.3086433 | 0.01773243 |  | 0.5437529 | 0.7822428 | [8 empty] | 0
9 | 4%179,MLC2038,5,VA |  | VA | 5 | IO442-003 | [8 empty] | 1.003 | 0 | 1.021956 | MLC2038 | 179 | 4 | 15.09.2009 | Uhu hart | 4% 179; d = 4.3µm | 9: MLC2038, 179 4% 35°C 4.3µm | 4.3 |  | 98.3 | [8 empty] | 4.285 | Yes | 1 | 1000 | 35 | 2.02618 | 3.00012 | -4.460687 | 32.14824 | 0.3724966 | 78.18233 | 15.09444 | 4.337945 | 3.726859 | 88.5076 |  | 16.74122 | 0.9117701 |  | 366.6533 |  | 12.51632 | 0.6816711 |  | -224.1807 |  | 3.726859 | 0.2029744 |  | 0.4728541 | 0.7001447 | [8 empty] | 0
10 | 4%179,MLC2038,5,VA |  | VA | 5 | IO442-003 | [8 empty] | 1.003 | 0 | 1.021956 | MLC2038 | 179 | 4 | 15.09.2009 | Uhu hart | 4% 179; d = 4.1µm | 10: MLC2038, 179 4% 35°C 4.1µm | 4.1 |  | 97.87 | [8 empty] | 4.069 | Yes | 1 | 1000 | 35 | 2.030316 | 3.043942 | -5.376378 | 33.08619 | 0.4031081 | 80.74944 | 14.575 | 4.172715 | 3.548601 | 76.10644 |  | 16.2501 | 0.9814784 |  | 349.5057 |  | 12.02053 | 0.7260195 |  | -185.9988 |  | 3.548601 | 0.2143294 |  | 0.4989717 | 0.7480811 | [8 empty] | 0
11 | 4%179,MLC2038,5,VA |  | VA | 5 | IO442-003 | [8 empty] | 1.003 | 0 | 1.021956 | MLC2038 | 179 | 4 | 15.09.2009 | Uhu hart | 4% 179; d = 4.0µm | 11: MLC2038, 179 4% 35°C 4.0µm | 4.0 |  | 98.07 | [8 empty] | 4.005 | Yes | 1 | 1000 | 35 | 2.080883 | 3.246431 | -6.336419 | 35.62305 | 0.4217513 | 73.45509 | 12.99487 | 3.780835 | 2.615607 | 58.58168 |  | 14.88983 | 0.928292 |  | 304.8616 |  | 10.48308 | 0.6535577 |  | -157.8178 |  | 2.615607 | 0.1630675 |  | 0.5195713 | 0.8105945 | [8 empty] | 0
12 | 2%180,MLC2038,5,VA |  | VA | 5 | IO442-003 | [8 empty] | 1.003 | 0 | 1.021956 | MLC2038 | 180 | 2 | 15.09.2009 | Uhu hart | 2% 180; d = 4.1µm | 12: MLC2038, 180 2% 35°C 4.1µm | 4.1 |  | 98.01 | [8 empty] | 4.124 | Yes | 1 | 1000 | 35 | 1.991155 | 3.116326 | -5.646875 | 35.56245 | 0.3984816 | 72.05532 | 14.15357 | 3.546047 | 4.964498 | 68.21348 |  | 16.01514 | 0.9416582 |  | 378.3129 |  | 12.02523 | 0.7070595 |  | -177.0891 |  | 4.964498 | 0.2919027 |  | 0.4828213 | 0.7556562 | [8 empty] | 0
13 | 2%180,MLC2038,5,VA |  | VA | 5 | IO442-003 | [8 empty] | 1.003 | 0 | 1.021956 | MLC2038 | 180 | 2 | 15.09.2009 | Uhu hart | 2% 180; d = 4.1µm | 13: MLC2038, 180 2% 35°C 4.1µm | 4.1 | [10 empty] | 4.09 | Yes | 1 | 1000 | 35 | 2.192512 | 3.218368 | -5.148954 | 28.57376 | 0.4244982 | 93.09497 | 12.05222 | 4.387162 | 0.1884588 | 79.7215 |  | 14.30796 | 0.8553249 |  | 326.5615 |  | 9.807364 | 0.5862808 |  | -194.2142 |  | 0.1884588 | 0.011266 |  | 0.5360665 | 0.786887 | [8 empty] | 0
14 | 2%180,MLC2038,5,VA |  | VA | 5 | IO442-003 | [8 empty] | 1.003 | 0 | 1.021956 | MLC2038 | 180 | 2 | 15.09.2009 | Uhu hart | 2% 180; d = 4.5µm | 14: MLC2038, 180 2% 35°C 4.5µm | 4.5 | [10 empty] | 4.493 | Yes | 1 | 1000 | 35 | 2.10519 | 2.95734 | -4.03064 | 27.0603 | 0.3859408 | 119.4988 | 17.06905 | 5.352167 | 3.354884 | 129.9884 |  | 19.18306 | 0.9502658 |  | 523.5259 |  | 14.62221 | 0.7243363 |  | -248.0995 |  | 3.354884 | 0.1661899 |  | 0.4685489 | 0.6582105 | [8 empty] | 0
15 | 4%180,MLC2038,5,VA |  | VA | 5 | IO442-003 | [8 empty] | 1.003 | 0 | 1.021956 | MLC2038 | 180 | 4 | 15.09.2009 | Uhu hart | 4% 180; d = 3.9µm | 15: MLC2038, 180 4% 35°C 3.9µm | 3.9 |  | 97.89 | [8 empty] | 3.919 | Yes | 1 | 1000 | 35 | 2.020358 | 3.356462 | -5.119284 | 32.15067 | 0.3990337 | 54.02837 | 13.73333 | 3.356818 | 4.240252 | 54.15965 |  | 15.50728 | 1.009683 |  | 291.9364 |  | 11.02223 | 0.7176601 |  | -195.3398 |  | 4.240252 | 0.276084 |  | 0.515529 | 0.8564588 | [8 empty] | 0
16 | 4%180,MLC2038,5,VA |  | VA | 5 | IO442-003 | [8 empty] | 1.003 | 0 | 1.021956 | MLC2038 | 180 | 4 | 15.09.2009 | Uhu hart | 4% 180; d = 4.3µm | 16: MLC2038, 180 4% 35°C 4.3µm | 4.3 |  | 98.02 | [8 empty] | 4.276 | Yes | 1 | 1000 | 35 | 2.010638 | 2.983448 | -4.549687 | 32.77498 | 0.37258 | 70.23737 | 15.68214 | 5.263579 | 2.370927 | 87.6764 |  | 18.07454 | 0.9885347 |  | 370.793 |  | 12.95408 | 0.7084858 |  | -219.7953 |  | 2.370927 | 0.129671 |  | 0.4702147 | 0.6977194 | [8 empty] | 0
17 | 4%180,MLC2038,5,VA |  | VA | 5 | IO442-003 | [8 empty] | 1.003 | 0 | 1.021956 | MLC2038 | 180 | 4 | 15.09.2009 | Uhu hart | 4% 180; d = 4.0µm | 17: MLC2038, 180 4% 35°C 4.0µm | 4.0 | [10 empty] | 3.998 | Yes | 1 | 1000 | 35 | 2.041277 | 3.167219 | -4.640079 | 29.30621 | 0.3979082 | 108.315 | 13.90778 | 3.304929 | 5.310335 | 72.71681 |  | 15.77777 | 0.9870974 |  | 333.3722 |  | 12.05661 | 0.7542923 |  | -215.5136 |  | 5.310335 | 0.3322281 |  | 0.5105745 | 0.7922009 | [8 empty] | 0
18 | 2%MRC383,MLC2038,5,VA |  | VA | 5 | IO442-003 | [8 empty] | 1.003 | 0 | 1.021956 | MLC2038 | MRC383 | 2 | 15.09.2009 | Uhu hart | 2% MRC383; d = 4.1µm | 18: MLC2038, MRC383 2% 35°C 4.1µm | 4.1 |  | 98.13 | [8 empty] | 4.086 | Yes | 1 | 1000 | 35 | [9 empty] | #DIV/0! |  | 0 | 0 |  | #DIV/0! |  | 0 | 0 |  | #DIV/0! |  | 0 | 0 | [11 empty] | #DIV/0!
19 | 2%178,MLC2038,5,VA |  | VA | 5 | IO442-003 | [8 empty] | 1.003 | 0 | 1.021956 | MLC2038 | 178 | 2 | 15.09.2009 | Uhu hart | 2% 178; d = 3.9µm | 19: MLC2038, 178 2% 35°C 3.9µm | 3.9 | [10 empty] | 3.924 | Yes | 1 | 1000 | 35 | 1.985704 | 2.909418 | -4.282442 | 25.69488 | 0.4082464 | 107.5059 | 15.23095 | 3.900854 | 5.553212 | 101.5954 |  | 16.90243 | 1.097719 |  | 435.2682 |  | 13.29915 | 0.8637061 |  | -233.5116 |  | 5.553212 | 0.3606502 |  | 0.5060408 | 0.7414419 | [8 empty] | 0
20 | 2%178,MLC2038,5,VA |  | VA | 5 | IO442-003 | [8 empty] | 1.003 | 0 | 1.021956 | MLC2038 | 178 | 2 | 15.09.2009 | Uhu hart | 2% 178; d = 4.0µm | 20: MLC2038, 178 2% 35°C 4.0µm | 4.0 |  | 97.92 | [8 empty] | 4.021 | Yes | 1 | 1000 | 35 | 2.145836 | 3.289979 | -4.425694 | 27.85951 | 0.3985694 | 75.64772 | 12.84242 | 3.58156 | 2.514507 | 70.2995 |  | 14.29776 | 0.8843008 |  | 285.0287 |  | 10.19995 | 0.6308554 |  | -225.9532 |  | 2.514507 | 0.1555195 |  | 0.5336573 | 0.8181992 | [8 empty] | 0
21 | 4%178,MLC2038,5,VA |  | VA | 5 | IO442-003 | [8 empty] | 1.003 | 0 | 1.021956 | MLC2038 | 178 | 4 | 15.09.2009 | Uhu hart | 4% 178; d = 4.2µm | 21: MLC2038, 178 4% 35°C 4.2µm | 4.2 |  | 97.78 | [8 empty] | 4.179 | Yes | 1 | 1000 | 35 | 1.99712 | 2.98304 | -4.892146 | 33.93206 | 0.3797035 | 70.53576 | 15.32727 | 4.663814 | 3.07289 | 80.66205 |  | 16.98523 | 0.9725832 |  | 349.9738 |  | 12.38709 | 0.7092909 |  | -204.4093 |  | 3.07289 | 0.1759552 |  | 0.4778942 | 0.7138167 | [8 empty] | 0
22 | 4%178,MLC2038,5,VA |  | VA | 5 | IO442-003 | [8 empty] | 1.003 | 0 | 1.021956 | MLC2038 | 178 | 4 | 15.09.2009 | Uhu hart | 4% 178; d = 4.1µm | 22: MLC2038, 178 4% 35°C 4.1µm | 4.1 |  | 98 | [8 empty] | 4.055 | Yes | 1 | 1000 | 35 | 2.057465 | 3.09416 | -4.68088 | 30.6797 | 0.3906054 | 78.71715 | 14.33718 | 4.770874 | 1.698769 | 75.86021 |  | 16.46061 | 1.00107 |  | 310.8069 |  | 11.51467 | 0.7002771 |  | -213.635 |  | 1.698769 | 0.1033124 |  | 0.5073896 | 0.7630481 | [8 empty] | 0
23 | 4%178,MLC2038,5,VA |  | VA | 5 | IO442-003 | [8 empty] | 1.003 | 0 | 1.021956 | MLC2038 | 178 | 4 | 15.09.2009 | Uhu hart | 4% 178; d = 4.1µm | 23: MLC2038, 178 4% 35°C 4.1µm | 4.1 |  | 97.85 | [8 empty] | 4.146 | Yes | 1 | 1000 | 35 | 2.026752 | 3.17824 | -2.874765 | 25.40226 | 0.3364069 | 72.04658 | 14.02121 | 3.796194 | 3.523701 | 82.96869 |  | 15.58892 | 0.9068956 |  | 312.9299 |  | 11.21764 | 0.652594 |  | -347.8546 |  | 3.523701 | 0.2049937 |  | 0.4888452 | 0.7665798 | [8 empty] | 0
24 | 2%181,MLC2038,5,VA |  | VA | 5 | IO442-003 | [8 empty] | 1.003 | 0 | 1.021956 | MLC2038 | 181 | 2 | 15.09.2009 | Uhu hart | 2% 181; d = 4.3µm | 24: MLC2038, 181 2% 35°C 4.3µm | 4.3 | [10 empty] | 4.278 | Yes | 1 | 1000 | 35 | 2.04176 | 2.87441 | -4.762898 | 29.83962 | 0.3995205 | 95.86528 | 16.06333 | 5.033054 | 2.961791 | 114.8318 |  | 17.42885 | 0.9523294 |  | 491.6031 |  | 13.23808 | 0.7233415 |  | -209.9562 |  | 2.961791 | 0.1618352 |  | 0.4772698 | 0.6719051 | [8 empty] | 0
25 | 2%181,MLC2038,5,VA |  | VA | 5 | IO442-003 | [8 empty] | 1.003 | 0 | 1.021956 | MLC2038 | 181 | 2 | 15.09.2009 | Uhu hart | 2% 181; d = 4.4µm | 25: MLC2038, 181 2% 35°C 4.4µm | 4.4 |  | 97.78 | [8 empty] | 4.358 | Yes | 1 | 1000 | 35 | 2.129204 | 3.020094 | -5.785447 | 34.35538 | 0.4103657 | 98.39217 | 16.27727 | 5.29741 | 1.950187 | 93.33852 |  | 17.94886 | 0.9450668 |  | 414.0226 |  | 13.22945 | 0.6965743 |  | -172.8475 |  | 1.950187 | 0.1026838 |  | 0.4885737 | 0.693 | [8 empty] | 0
26 | 2%181,MLC2038,5,VA |  | VA | 5 | IO442-003 | [8 empty] | 1.003 | 0 | 1.021956 | MLC2038 | 181 | 2 | 15.09.2009 | Uhu hart | 2% 181; d = 4.2µm | 26: MLC2038, 181 2% 35°C 4.2µm | 4.2 | [10 empty] | 4.156 | Yes | 1 | 1000 | 35 | 2.22226 | 3.521842 | -5.268442 | 31.50742 | 0.4089166 | 81.84046 | 11.45 | 3.335821 | 1.866632 | 57.61289 |  | 13.61487 | 0.7882469 |  | 267.3771 |  | 9.279693 | 0.5372575 |  | -189.8094 |  | 1.866632 | 0.1080706 |  | 0.5347113 | 0.8474115 | [8 empty] | 0
27 | 4%181,MLC2038,5,VA |  | VA | 5 | IO442-003 | [8 empty] | 1.003 | 0 | 1.021956 | MLC2038 | 181 | 4 | 15.09.2009 | Uhu hart | 4% 181; d = 4.0µm | 27: MLC2038, 181 4% 35°C 4.0µm | 4.0 |  | 98.01 | [8 empty] | 4.01 | Yes | 1 | 1000 | 35 | 2.129204 | 3.020094 | -5.785447 | 34.35538 | 0.4103657 | 98.39217 | 16.27727 | 5.29741 | 1.950187 | 72.98396 |  | 17.94886 | 1.116216 |  | 256.3796 |  | 13.22945 | 0.8227221 |  | -172.8475 |  | 1.950187 | 0.1212795 |  | 0.5309736 | 0.7531406 | [8 empty] | 0
28 | 4%181,MLC2038,5,VA |  | VA | 5 | IO442-003 | [8 empty] | 1.003 | 0 | 1.021956 | MLC2038 | 181 | 4 | 15.09.2009 | Uhu hart | 4% 181; d = 4.0µm | 28: MLC2038, 181 4% 35°C 4.0µm | 4.0 |  | 97.65 | [8 empty] | 4.019 | Yes | 1 | 1000 | 35 | 2.138885 | 3.462675 | -5.398948 | 31.62021 | 0.4132113 | 71.01413 | 12.89111 | 4.029898 | 1.592888 | 55.33066 |  | 15.54712 | 0.962529 |  | 281.1488 |  | 10.21238 | 0.6322529 |  | -185.2213 |  | 1.592888 | 0.09861642 |  | 0.5321933 | 0.8615763 | [8 empty] | 0
29 | 4%181,MLC2038,5,VA |  | VA | 5 | IO442-003 | [8 empty] | 1.003 | 0 | 1.021956 | MLC2038 | 181 | 4 | 15.09.2009 | Uhu hart | 4% 181; d = 4.0µm | 29: MLC2038, 181 4% 35°C 4.0µm | 4.0 |  | 96.39 | [8 empty] | 3.976 | Yes | 1 | 1000 | 35 | 2.155909 | 3.458908 | -5.579916 | 31.50206 | 0.4208664 | 73.74854 | 12.28333 | 4.008823 | 1.216978 | 54.76129 |  | 15.08313 | 0.9541104 |  | 271.5816 |  | 9.859635 | 0.623689 |  | -179.2142 |  | 1.216978 | 0.07698215 |  | 0.5422306 | 0.8699467 | [8 empty] | 0
30 | 2%183,MLC2038,5,VA |  | VA | 5 | IO442-003 | [8 empty] | 1.003 | 0 | 1.021956 | MLC2038 | 183 | 2 | 15.09.2009 | Uhu hart | 2% 183; d = 0.0µm | 30: MLC2038, 183 2% 35°C 0.0µm | 0.0 |  | 97.6 | [8 empty] | 0 | Yes | 1 | 1000 | 35 | [9 empty] | #DIV/0! |  | 0 | #DIV/0! |  | #DIV/0! |  | 0 | #DIV/0! |  | #DIV/0! |  | 0 | #DIV/0! | [11 empty] | #DIV/0!
31 | 2%183,MLC2038,5,VA |  | VA | 5 | IO442-003 | [8 empty] | 1.003 | 0 | 1.021956 | MLC2038 | 183 | 2 | 15.09.2009 | Uhu hart | 2% 183; d = 4.1µm | 31: MLC2038, 183 2% 35°C 4.1µm | 4.1 |  | 98.01 | [8 empty] | 4.147 | Yes | 1 | 1000 | 35 | 2.182339 | 3.308257 | -4.970359 | 30.95186 | 0.4007287 | 71.51623 | 12.83333 | 3.571035 | 2.468241 | 67.90056 |  | 14.28214 | 0.8304726 |  | 277.6801 |  | 10.26145 | 0.5966789 |  | -201.1927 |  | 2.468241 | 0.1435223 |  | 0.5262452 | 0.797747 | [8 empty] | 0
32 | 2%183,MLC2038,5,VA |  | VA | 5 | IO442-003 | [8 empty] | 1.003 | 0 | 1.021956 | MLC2038 | 183 | 2 | 15.09.2009 | Uhu hart | 2% 183; d = 4.5µm | 32: MLC2038, 183 2% 35°C 4.5µm | 4.5 |  | 97.45 | [8 empty] | 4.467 | Yes | 1 | 1000 | 35 | 2.16061 | 3.02071 | -5.316647 | 34.37338 | 0.3932853 | 100.7936 | 16 | 5.275101 | 1.379179 | 96.1376 |  | 17.31373 | 0.8676782 |  | 366.977 |  | 12.77661 | 0.6403006 |  | -188.0885 |  | 1.379179 | 0.06911759 |  | 0.4836826 | 0.6762279 | [8 empty] | 0
33 | 4%183,MLC2038,5,VA |  | VA | 5 | IO442-003 | [8 empty] | 1.003 | 0 | 1.021956 | MLC2038 | 183 | 4 | 15.09.2009 | Uhu hart | 4% 183; d = 4.0µm | 33: MLC2038, 183 4% 35°C 4.0µm | 4.0 |  | 97.84 | [8 empty] | 3.96 | Yes | 1 | 1000 | 35 | 2.077595 | 3.285395 | -6.129603 | 34.73212 | 0.4200979 | 67.53971 | 12.98611 | 3.361837 | 3.54187 | 56.25276 |  | 14.58683 | 0.9301878 |  | 291.5023 |  | 10.52641 | 0.6712584 |  | -163.1427 |  | 3.54187 | 0.2258615 |  | 0.5246452 | 0.8296452 | [8 empty] | 0
34 | 4%183,MLC2038,5,VA |  | VA | 5 | IO442-003 | [8 empty] | 1.003 | 0 | 1.021956 | MLC2038 | 183 | 4 | 15.09.2009 | Uhu hart | 4% 183; d = 4.3µm | 34: MLC2038, 183 4% 35°C 4.3µm | 4.3 |  | 97.07 | [8 empty] | 4.339 | Yes | 1 | 1000 | 35 | 2.047255 | 2.917947 | -4.886521 | 33.60164 | 0.3813464 | 87.7823 | 15.74394 | 4.550461 | 3.888746 | 96.9959 |  | 17.16675 | 0.9118194 |  | 385.5224 |  | 13.2047 | 0.7013734 |  | -204.6446 |  | 3.888746 | 0.2065524 |  | 0.4718265 | 0.672493 | [8 empty] | 0
35 | 4%183,MLC2038,5,VA |  | VA | 5 | IO442-003 | [8 empty] | 1.003 | 0 | 1.021956 | MLC2038 | 183 | 4 | 15.09.2009 | Uhu hart | 4% 183; d = 4.3µm | 35: MLC2038, 183 4% 35°C 4.3µm | 4.3 |  | 97.28 | [8 empty] | 4.262 | Yes | 1 | 1000 | 35 | 2.062016 | 3.035456 | -6.15848 | 35.98711 | 0.4136788 | 87.60461 | 14.61429 | 3.554321 | 5.421035 | 82.67239 |  | 16.21002 | 0.892394 |  | 441.4535 |  | 12.7501 | 0.7019186 |  | -162.3777 |  | 5.421035 | 0.2984388 |  | 0.4838142 | 0.712214 | [8 empty] | 0
36 | 2%182,MLC2038,5,VA |  | VA | 5 | IO442-003 | [8 empty] | 1.003 | 0 | 1.021956 | MLC2038 | 182 | 2 | 15.09.2009 | Uhu hart | 2% 182; d = 4.2µm | 36: MLC2038, 182 2% 35°C 4.2µm | 4.2 |  | 98.32 | [8 empty] | 4.162 | Yes | 1 | 1000 | 35 | 2.124543 | 3.147502 | -5.134034 | 32.6266 | 0.3966829 | 78.64622 | 14.12727 | 4.007507 | 2.978025 | 73.93468 |  | 15.59166 | 0.9000947 |  | 296.9538 |  | 11.49215 | 0.6634328 |  | -194.7786 |  | 2.978025 | 0.1719191 |  | 0.510462 | 0.7562475 | [8 empty] | 0
37 | 2%182,MLC2038,5,VA |  | VA | 5 | IO442-003 | [8 empty] | 1.003 | 0 | 1.021956 | MLC2038 | 182 | 2 | 15.09.2009 | Uhu hart | 2% 182; d = 4.3µm | 37: MLC2038, 182 2% 35°C 4.3µm | 4.3 |  | 98.23 | [8 empty] | 4.261 | Yes | 1 | 1000 | 35 | 2.124543 | 3.147502 | -5.134034 | 32.6266 | 0.3966829 | 78.64622 | 14.12727 | 4.007507 | 2.978025 | 78.93621 |  | 15.59166 | 0.858755 |  | 335.9011 |  | 11.49215 | 0.6329626 |  | -194.7786 |  | 2.978025 | 0.1640232 |  | 0.498602 | 0.7386768 | [8 empty] | 0
38 | 2%182,MLC2038,5,VA |  | VA | 5 | IO442-003 | [8 empty] | 1.003 | 0 | 1.021956 | MLC2038 | 182 | 2 | 15.09.2009 | Uhu hart | 2% 182; d = 4.2µm | 38: MLC2038, 182 2% 35°C 4.2µm | 4.2 |  | 98.06 | [8 empty] | 4.225 | Yes | 1 | 1000 | 35 | 2.137312 | 3.035962 | -4.651442 | 28.87032 | 0.4013914 | 98.86783 | 14.91667 | 4.631498 | 2.201814 | 97.50792 |  | 16.26287 | 0.9110531 |  | 365.4065 |  | 12.10077 | 0.6778906 |  | -214.9871 |  | 2.201814 | 0.1233466 |  | 0.5058727 | 0.7185709 | [8 empty] | 0
39 | 4%182,MLC2038,5,VA |  | VA | 5 | IO442-003 | [8 empty] | 1.003 | 0 | 1.021956 | MLC2038 | 182 | 4 | 15.09.2009 | Uhu hart | 4% 182; d = 4.1µm | 39: MLC2038, 182 4% 35°C 4.1µm | 4.1 |  | 97.93 | [8 empty] | 4.124 | Yes | 1 | 1000 | 35 | 2.042048 | 3.052928 | -4.680129 | 31.16935 | 0.387494 | 79.9301 | 14.88788 | 4.3101 | 3.292535 | 80.63686 |  | 16.45096 | 0.9672838 |  | 337.5937 |  | 12.09397 | 0.7111012 |  | -213.6693 |  | 3.292535 | 0.1935945 |  | 0.495162 | 0.7402832 | [8 empty] | 0
40 | 4%182,MLC2038,5,VA |  | VA | 5 | IO442-003 | [8 empty] | 1.003 | 0 | 1.021956 | MLC2038 | 182 | 4 | 15.09.2009 | Uhu hart | 4% 182; d = 4.0µm | 40: MLC2038, 182 4% 35°C 4.0µm | 4.0 |  | 98.03 | [8 empty] | 3.961 | Yes | 1 | 1000 | 35 | 2.061261 | 3.176761 | -4.004021 | 26.7306 | 0.3870293 | 74.68327 | 13.29872 | 3.532659 | 3.758092 | 75.81715 |  | 14.98051 | 0.9548097 |  | 309.1427 |  | 11.03983 | 0.7036432 |  | -249.749 |  | 3.758092 | 0.2395288 |  | 0.520389 | 0.8020098 | [8 empty] | 0
41 | 4%182,MLC2038,5,VA |  | VA | 5 | IO442-003 | [8 empty] | 1.003 | 0 | 1.021956 | MLC2038 | 182 | 4 | 15.09.2009 | Uhu hart | 4% 182; d = 3.9µm | 41: MLC2038, 182 4% 35°C 3.9µm | 3.9 | [10 empty] | 3.902 | Yes | 1 | 1000 | 35 | 2.07465 | 3.459375 | -6.657767 | 40.08444 | 0.4075458 | 60.7556 | 12.83462 | 3.511977 | 2.766319 | 40.24393 |  | 14.91556 | 0.9796369 |  | 213.9575 |  | 10.05244 | 0.6602327 |  | -150.2005 |  | 2.766319 | 0.1816886 |  | 0.5316889 | 0.8865646 | [8 empty] | 0

## GraphNames
X versus Y | Dopant | LC | Cell type | Measurement conditions | Title | X-axis | Y-axis
Current Graphs
Applied fields, Eo≠0 Calculated rise times |  |  | 10µm TN PI EHC | 35°C, 250Hz squ | Applied fields, Eo≠0 Calculated rise times: in ; 10µm TN PI EHC; 35°C, 250Hz squ | Averaged field strength (V/µm) | Calculated Rise times (ms)
Applied fields, Eo≠0 Calculated rise times |  |  | 5µm VA CTAB EHC | 35°C, 250Hz squ | Applied fields, Eo≠0 Calculated rise times: in ; 5µm VA CTAB EHC; 35°C, 250Hz squ | Averaged field strength (V/µm) | Calculated Rise times (ms)
Applied volts, Calc normalised decay times |  |  | 10µm TN PI EHC | 35°C, 250Hz squ | Applied volts, Calc normalised decay times: ; 10µm TN PI EHC; 35°C, 250Hz squ | Applied voltage (Vpg) | Calculated normalised decay times (ms/µm^2)
Applied volts, Calc normalised decay times |  |  | 5µm VA CTAB EHC | 35°C, 250Hz squ | Applied volts, Calc normalised decay times: ; 5µm VA CTAB EHC; 35°C, 250Hz squ | Applied voltage (Vpg) | Calculated normalised decay times (ms/µm^2)
Thickness & MSL speed factor correlation |  |  | 10µm TN PI & 5µm VA CTAB EHC | 35°C, 250Hz squ | Thickness & MSL speed factor correlation: ; 10µm TN PI & 5µm VA CTAB EHC; 35°C, 250Hz squ | Thickness (µm) | Speed factor MSL k, (µm^2/(sV^2))
Thickness & Eo Threshold field correlation |  |  | 10µm TN PI & 5µm VA CTAB EHC | 35°C, 250Hz squ | Thickness & Eo Threshold field correlation: ; 10µm TN PI & 5µm VA CTAB EHC; 35°C, 250Hz squ | Thickness (µm) | Threshold field Eo, (V/µm)
E10 & E90 |  |  | 10µm TN PI EHC | 35°C, 250Hz squ | E10 & E90: ; 10µm TN PI EHC; 35°C, 250Hz squ |  | Field (Vpg/µm)
E10 & E90 |  |  | 5µm VA CTAB EHC | 35°C, 250Hz squ | E10 & E90: ; 5µm VA CTAB EHC; 35°C, 250Hz squ |  | Field (Vpg/µm)
V10 & V90 |  |  | 10µm TN PI EHC | 35°C, 250Hz squ | V10 & V90: in ; 10µm TN PI EHC; 35°C, 250Hz squ |  | Voltage (Vpg)
V10 & V90 |  |  | 5µm VA CTAB EHC | 35°C, 250Hz squ | V10 & V90: in ; 5µm VA CTAB EHC; 35°C, 250Hz squ |  | Voltage (Vpg)
Normalised decay time V10, V90, Mean |  |  | 10µm TN PI EHC | 35°C, 1kHz squ | Normalised decay time V10, V90, Mean: in ; 10µm TN PI EHC; 35°C, 1kHz squ |  | Normalised average decay time (milli s/m^2)
Normalised decay time V10, V90, Mean |  |  | 5µm VA CTAB EHC | 35°C, 1kHz squ | Normalised decay time V10, V90, Mean: in ; 5µm VA CTAB EHC; 35°C, 1kHz squ |  | Normalised average decay time (milli s/m^2)
VHR |  |  | 10µm TN PI EHC | RT°C, 16ms frame | VHR: in ; 10µm TN PI EHC; RT°C, 16ms frame |  | Voltage Holding Ratio (Av S %)
VHR |  |  | 5µm VA CTAB EHC | RT°C, 16ms frame | VHR: in ; 5µm VA CTAB EHC; RT°C, 16ms frame |  | Voltage Holding Ratio (Av S %)
MSL Speed factor |  |  | 10µm TN PI EHC | 35°C, 1kHz squ | MSL Speed factor: in ; 10µm TN PI EHC; 35°C, 1kHz squ |  | Speed factor MSL k, (µm^2/(sV^2))
MSL Speed factor |  |  | 5µm VA CTAB EHC | 35°C, 1kHz squ | MSL Speed factor: in ; 5µm VA CTAB EHC; 35°C, 1kHz squ |  | Speed factor MSL k, (µm^2/(sV^2))
Durham Speed factor |  |  | 10µm TN PI EHC | 35°C, 1kHz squ | Durham Speed factor: in ; 10µm TN PI EHC; 35°C, 1kHz squ |  | Speed factor Dur k, (s.V/µm)^2
Durham Speed factor |  |  | 5µm VA CTAB EHC | 35°C, 1kHz squ | Durham Speed factor: in ; 5µm VA CTAB EHC; 35°C, 1kHz squ |  | Speed factor Dur k, (s.V/µm)^2
Threshold field Eo |  |  | 10µm TN PI EHC | 35°C, 1kHz squ | Threshold field Eo: in ; 10µm TN PI EHC; 35°C, 1kHz squ |  | Threshold field Eo, (V/µm)
Threshold field Eo |  |  | 5µm VA CTAB EHC | 35°C, 1kHz squ | Threshold field Eo: in ; 5µm VA CTAB EHC; 35°C, 1kHz squ |  | Threshold field Eo, (V/µm)
Decay time |  |  | 5 & 10µm TN EHC | 35°C, 1kHz squ | Decay time: in ; 5 & 10µm TN EHC; 35°C, 1kHz squ |  | Decay time (ms)
Old Graphs
VHR |  |  | 30µm AP EHC | RT°C, 16ms frame | VHR: in ; 30µm AP EHC; RT°C, 16ms frame |  | Voltage Holding Ratio (Av S %)
K11 |  |  | 30µm AP EHC | RT°C | K11: in ; 30µm AP EHC; RT°C |  | Elastic Constant (K11)
K33 |  |  | 30µm AP EHC | RT°C | K33: in ; 30µm AP EHC; RT°C |  | Elastic Constant (K33)
Vth |  |  | 30µm AP EHC | RT°C | Vth: in ; 30µm AP EHC; RT°C |  | Threshold Voltage (Vth)
Reciprocal Rise times (1/s)
Calculated Rise times (s)

## EOrisetime
[12 empty] | x | [17 empty] | y
[12 empty] | 0.1 | 0.2 | 0.3 | 0.4 | 0.5 | 0.6 | 0.7 | 0.8 | 0.9 | [9 empty] | 0.1 | 0.2 | 0.3 | 0.4 | 0.5 | 0.6 | 0.7 | 0.8 | 0.9
[8 empty] | Better method |  | MSL | MSL | [18 empty] | MSL | MSL | MSL | MSL | MSL | MSL | MSL | MSL | MSL | MSL | MSL | MSL | MSL | MSL | MSL | MSL | MSL | MSL | DUR | DUR | DUR | DUR | DUR | DUR | DUR | DUR | DUR | DUR | Decay | Decay | N Decay | N Decay | N Decay | N Decay | N Decay | N Decay | N Decay | N Decay | N Decay
Cell name | Graph name | Temp | thickness µm | E10 (Vpg/um) | E90 (Vpg/um) | Average E10 | Average E90 | Applied E10 | Applied E90 | MSL k (µm/s.V)^2 | Eo (Vpg/µm) | E10 (Vpg/µm) | E20 (Vpg/µm) | E30 (Vpg/µm) | E40 (Vpg/µm) | E50 (Vpg/µm) | E60 (Vpg/µm) | E70 (Vpg/µm) | E80 (Vpg/µm) | E90 (Vpg/µm) | V10 | V20 | V30 | V40 | V50 | V60 | V70 | V80 | V90 | 1/t E10 | 1/t E20 | 1/t E30 | 1/t E40 | 1/t E50 | 1/t E60 | 1/t E70 | 1/t E80 | 1/t E90 | t E10 (ms) | t E20 (ms) | t E30 (ms) | t E40 (ms) | t E50 (ms) | t E60 (ms) | t E70 (ms) | t E80 (ms) | t E90 (ms) | Dur k (ms.V/µm)^2 | t E10 (ms) | t E20 (ms) | t E30 (ms) | t E40 (ms) | t E50 (ms) | t E60 (ms) | t E70 (ms) | t E80 (ms) | t E90 (ms) | Grad (ms/V) | Intercept (ms) | t E10 (ms/µm^2) | t E20 (ms.V/µm^2) | t E30 (ms.V/µm^2) | t E40 (ms.V/µm^2) | t E50 (ms.V/µm^2) | t E60 (ms.V/µm^2) | t E70 (ms.V/µm^2) | t E80 (ms.V/µm^2) | t E90 (ms.V/µm^2)
1 | MLC2038; d = 4.3 µm | 35 | 4.261 | 0.5290972 | 0.7984881 | 0.5225404 | 0.7650374 | 0.5290972 | 0.7984881 | 39.92678 | 0.4329385 | 0.5290972 | 0.562771 | 0.5964449 | 0.6301188 | 0.6637927 | 0.6974665 | 0.7311404 | 0.7648143 | 0.7984881 | 2.254483 | 2.397967375 | 2.54145175 | 2.684936125 | 2.8284205 | 2.971904875 | 3.11538925 | 3.258873625 | 3.402358 | 3.69355 | 5.161555 | 6.720108 | 8.36921 | 10.10886 | 11.93906 | 13.85981 | 15.8711 | 17.97294 | 270.7423 | 193.7401 | 148.8071 | 119.4856 | 98.92312 | 83.75869 | 72.15108 | 63.0076 | 55.63919 | 62.32353 | 222.6287 | 196.7834 | 175.1908 | 156.9666 | 141.4448 | 128.1166 | 116.5871 | 106.5467 | 97.74962 | 3.638211 | 2.038714 | 0.5640522 | 0.5928043 | 0.6215564 | 0.6503085 | 0.6790606 | 0.7078126 | 0.7365647 | 0.7653168 | 0.7940689
2 | MLC2038; d = 4.1 µm | 35 | 4.145 | 0.5397303 | 0.786848 | 0.5225404 | 0.7650374 | 0.5397303 | 0.786848 | 35.24008 | 0.4408511 | 0.5397303 | 0.57062 | 0.6015097 | 0.6323994 | 0.6632891 | 0.6941789 | 0.7250686 | 0.7559583 | 0.786848 | 2.237182 | 2.365219875 | 2.49325775 | 2.621295625 | 2.7493335 | 2.877371375 | 3.00540925 | 3.133447125 | 3.261485 | 3.416845 | 4.625523 | 5.901452 | 7.244632 | 8.655061 | 10.13274 | 11.67767 | 13.28985 | 14.96928 | 292.6677 | 216.1918 | 169.4498 | 138.0332 | 115.5393 | 98.68997 | 85.63351 | 75.24538 | 66.80346 | 86.89901 | 298.3055 | 266.883 | 240.176 | 217.2861 | 197.5191 | 180.3317 | 165.2938 | 152.0615 | 140.3567 | 3.607481 | 2.112557 | 0.5926973 | 0.6195813 | 0.6464652 | 0.6733492 | 0.7002332 | 0.7271172 | 0.7540011 | 0.7808851 | 0.8077691
3 | MLC2038; d = 4.4 µm | 35 | 4.36 | 0.5089422 | 0.7296472 | 0.5225404 | 0.7650374 | 0.5089422 | 0.7296472 | 32.15113 | 0.4062945 | 0.5089422 | 0.5365303 | 0.5641185 | 0.5917066 | 0.6192947 | 0.6468829 | 0.674471 | 0.7020591 | 0.7296472 | 2.218988 | 2.33927225 | 2.4595565 | 2.57984075 | 2.700125 | 2.82040925 | 2.9406935 | 3.06097775 | 3.181262 | 3.020499 | 3.947822 | 4.924086 | 5.949291 | 7.023436 | 8.146522 | 9.318549 | 10.53952 | 11.80943 | 331.0711 | 253.3042 | 203.0834 | 168.0873 | 142.3804 | 122.7518 | 107.3128 | 94.88101 | 84.67812 | 56.43495 | 217.8769 | 196.0467 | 177.3403 | 161.189 | 147.1477 | 134.8643 | 124.0571 | 114.4988 | 106.004 | 4.433844 | 1.586767 | 0.6010339 | 0.6290893 | 0.6571447 | 0.6852001 | 0.7132555 | 0.7413108 | 0.7693662 | 0.7974216 | 0.825477
4 | MLC2038; d = 4.1 µm | 35 | 4.061 | 0.5587262 | 0.844343 | 0.5225404 | 0.7650374 | 0.5587262 | 0.844343 | 13.27188 | 0.06568407 | 0.5587262 | 0.5944283 | 0.6301304 | 0.6658325 | 0.7015346 | 0.7372367 | 0.7729388 | 0.8086409 | 0.844343 | 2.268987 | 2.41397325 | 2.5589595 | 2.70394575 | 2.848932 | 2.99391825 | 3.1389045 | 3.28389075 | 3.428877 | 4.085887 | 4.632291 | 5.212528 | 5.826599 | 6.474504 | 7.156243 | 7.871815 | 8.621221 | 9.404461 | 244.7449 | 215.8759 | 191.8455 | 171.6267 | 154.452 | 139.7381 | 127.0355 | 115.9928 | 106.3325 | 81.87809 | 262.2827 | 231.7228 | 206.2086 | 184.6876 | 166.3679 | 150.6447 | 137.0495 | 125.215 | 114.8497 | 2.98128 | 2.420468 | 0.5569433 | 0.583153 | 0.6093628 | 0.6355726 | 0.6617824 | 0.6879922 | 0.714202 | 0.7404118 | 0.7666216
5 | MLC2038; d = 4.2 µm | 35 | 4.217 | 0.5405006 | 0.7692298 | 0.5225404 | 0.7650374 | 0.5405006 | 0.7692298 | 27.59736 | 0.3988235 | 0.5405006 | 0.5690917 | 0.5976829 | 0.626274 | 0.6548652 | 0.6834563 | 0.7120475 | 0.7406386 | 0.7692298 | 2.279291 | 2.399859875 | 2.52042875 | 2.640997625 | 2.7615665 | 2.882135375 | 3.00270425 | 3.123273125 | 3.243842 | 3.672677 | 4.54819 | 5.468822 | 6.434573 | 7.445444 | 8.501434 | 9.602542 | 10.74877 | 11.94012 | 272.281 | 219.8677 | 182.8547 | 155.4105 | 134.3103 | 117.6272 | 104.1391 | 93.0339 | 83.75127 | 78.54235 | 268.8509 | 242.5154 | 219.8681 | 200.2512 | 183.1471 | 168.1444 | 154.9123 | 143.1829 | 132.7369 | 4.188834 | 0.921832 | 0.588728 | 0.6171282 | 0.6455284 | 0.6739286 | 0.7023287 | 0.7307289 | 0.7591291 | 0.7875293 | 0.8159295
6 | 2% 179; d = 4.4µm | 35 | 4.447 | 0.4787956 | 0.6773299 | 0.5225404 | 0.7650374 | 0.4787956 | 0.6773299 | 33.88312 | 0.385037 | 0.4787956 | 0.5036124 | 0.5284292 | 0.553246 | 0.5780627 | 0.6028795 | 0.6276963 | 0.6525131 | 0.6773299 | 2.129204 | 2.23956425 | 2.3499245 | 2.46028475 | 2.570645 | 2.68100525 | 2.7913655 | 2.90172575 | 3.012086 | 2.744252 | 3.570329 | 4.438142 | 5.347691 | 6.298974 | 7.291993 | 8.326748 | 9.403238 | 10.52146 | 364.3981 | 280.0862 | 225.3195 | 186.9966 | 158.756 | 137.1367 | 120.0949 | 106.3463 | 95.04382 | 56.1863 | 245.0926 | 221.5326 | 201.2134 | 183.5667 | 168.1437 | 154.5857 | 142.6039 | 131.9629 | 122.4701 | 5.639069 | 0.8288749 | 0.6490558 | 0.680525 | 0.7119942 | 0.7434634 | 0.7749326 | 0.8064019 | 0.8378711 | 0.8693403 | 0.9008095
7 | 2% 179; d = 4.3µm | 35 | 4.293 | 0.5019904 | 0.7493755 | 0.5225404 | 0.7650374 | 0.5019904 | 0.7493755 | 42.69046 | 0.4048974 | 0.5019904 | 0.5329136 | 0.5638367 | 0.5947598 | 0.625683 | 0.6566061 | 0.6875292 | 0.7184524 | 0.7493755 | 2.155045 | 2.287798 | 2.420551 | 2.553304 | 2.686057 | 2.81881 | 2.951563 | 3.084316 | 3.217069 | 3.759002 | 5.125202 | 6.573047 | 8.102537 | 9.713671 | 11.40645 | 13.18087 | 15.03694 | 16.97465 | 266.028 | 195.1142 | 152.1364 | 123.4181 | 102.9477 | 87.66969 | 75.8675 | 66.50288 | 58.91136 | 54.73586 | 217.2106 | 192.734 | 172.1731 | 154.735 | 139.8181 | 126.9586 | 115.7949 | 106.0415 | 97.47044 | 3.439119 | 2.818785 | 0.5550909 | 0.5798634 | 0.6046359 | 0.6294084 | 0.6541809 | 0.6789533 | 0.7037258 | 0.7284983 | 0.7532708
8 | 2% 179; d = 4.2µm | 35 | 4.172 | 0.5437529 | 0.7822428 | 0.5225404 | 0.7650374 | 0.5437529 | 0.7822428 | 20.62117 | 0.3748848 | 0.5437529 | 0.5735641 | 0.6033754 | 0.6331866 | 0.6629978 | 0.6928091 | 0.7226203 | 0.7524316 | 0.7822428 | 2.268537 | 2.3929095 | 2.517282 | 2.6416545 | 2.766027 | 2.8903995 | 3.014772 | 3.1391445 | 3.263517 | 3.198933 | 3.885796 | 4.609311 | 5.369478 | 6.166298 | 6.99977 | 7.869895 | 8.776673 | 9.720103 | 312.6042 | 257.3475 | 216.9522 | 186.2378 | 162.1719 | 142.8618 | 127.0665 | 113.9384 | 102.8796 | 103.3506 | 349.5505 | 314.1587 | 283.882 | 257.7802 | 235.1196 | 215.3207 | 197.9214 | 182.5488 | 168.9001 | 4.621975 | 0.3086433 | 0.6201322 | 0.6531588 | 0.6861854 | 0.7192119 | 0.7522385 | 0.785265 | 0.8182916 | 0.8513182 | 0.8843447
9 | 4% 179; d = 4.3µm | 35 | 4.285 | 0.4728541 | 0.7001447 | 0.5225404 | 0.7650374 | 0.4728541 | 0.7001447 | 32.14824 | 0.3724966 | 0.4728541 | 0.5012655 | 0.5296768 | 0.5580881 | 0.5864994 | 0.6149107 | 0.6433221 | 0.6717334 | 0.7001447 | 2.02618 | 2.1479225 | 2.269665 | 2.3914075 | 2.51315 | 2.6348925 | 2.756635 | 2.8783775 | 3.00012 | 2.727372 | 3.617107 | 4.558743 | 5.552279 | 6.597716 | 7.695052 | 8.844289 | 10.04543 | 11.29846 | 366.6533 | 276.464 | 219.3587 | 180.1062 | 151.5676 | 129.9536 | 113.0673 | 99.54779 | 88.5076 | 78.18233 | 349.6666 | 311.1523 | 278.6678 | 251.017 | 227.2864 | 206.7685 | 188.9086 | 173.2666 | 159.4898 | 4.337945 | 3.726859 | 0.6816711 | 0.7104335 | 0.7391959 | 0.7679582 | 0.7967206 | 0.825483 | 0.8542453 | 0.8830077 | 0.9117701
10 | 4% 179; d = 4.1µm | 35 | 4.069 | 0.4989717 | 0.7480811 | 0.5225404 | 0.7650374 | 0.4989717 | 0.7480811 | 33.08619 | 0.4031081 | 0.4989717 | 0.5301104 | 0.5612491 | 0.5923877 | 0.6235264 | 0.6546651 | 0.6858038 | 0.7169424 | 0.7480811 | 2.030316 | 2.15701925 | 2.2837225 | 2.41042575 | 2.537129 | 2.66383225 | 2.7905355 | 2.91723875 | 3.043942 | 2.861183 | 3.921406 | 5.04579 | 6.234336 | 7.487043 | 8.803913 | 10.18494 | 11.63014 | 13.13949 | 349.5057 | 255.0106 | 198.185 | 160.402 | 133.5641 | 113.5859 | 98.18414 | 85.9835 | 76.10644 | 80.74944 | 324.3304 | 287.3471 | 256.347 | 230.1057 | 207.6968 | 188.4088 | 171.6879 | 157.0981 | 144.292 | 4.172715 | 3.548601 | 0.7260195 | 0.7579518 | 0.7898842 | 0.8218166 | 0.8537489 | 0.8856813 | 0.9176137 | 0.949546 | 0.9814784
11 | 4% 179; d = 4.0µm | 35 | 4.005 | 0.5195713 | 0.8105945 | 0.5225404 | 0.7650374 | 0.5195713 | 0.8105945 | 35.62305 | 0.4217513 | 0.5195713 | 0.5559492 | 0.5923271 | 0.628705 | 0.6650829 | 0.7014608 | 0.7378387 | 0.7742166 | 0.8105945 | 2.080883 | 2.2265765 | 2.37227 | 2.5179635 | 2.663657 | 2.8093505 | 2.955044 | 3.1007375 | 3.246431 | 3.280177 | 4.673935 | 6.161977 | 7.744302 | 9.420911 | 11.1918 | 13.05698 | 15.01644 | 17.07018 | 304.8616 | 213.9525 | 162.2856 | 129.1272 | 106.1468 | 89.3511 | 76.58738 | 66.59368 | 58.58168 | 73.45509 | 272.1019 | 237.6576 | 209.3624 | 185.8352 | 166.062 | 149.2846 | 134.9271 | 122.5454 | 111.793 | 3.780835 | 2.615607 | 0.6535577 | 0.6878995 | 0.7222413 | 0.7565831 | 0.7909249 | 0.8252667 | 0.8596084 | 0.8939502 | 0.928292
12 | 2% 180; d = 4.1µm | 35 | 4.124 | 0.4828213 | 0.7556562 | 0.5225404 | 0.7650374 | 0.4828213 | 0.7556562 | 35.56245 | 0.3984816 | 0.4828213 | 0.5169256 | 0.55103 | 0.5851344 | 0.6192387 | 0.6533431 | 0.6874474 | 0.7215518 | 0.7556562 | 1.991155 | 2.131801375 | 2.27244775 | 2.413094125 | 2.5537405 | 2.694386875 | 2.83503325 | 2.975679625 | 3.116326 | 2.643315 | 3.855842 | 5.151096 | 6.529075 | 7.98978 | 9.533211 | 11.15937 | 12.86825 | 14.65986 | 378.3129 | 259.3467 | 194.1334 | 153.161 | 125.1599 | 104.8964 | 89.61081 | 77.71064 | 68.21348 | 72.05532 | 309.0959 | 269.6559 | 237.3097 | 210.4529 | 187.91 | 168.8043 | 152.4709 | 138.3984 | 126.1879 | 3.546047 | 4.964498 | 0.7070595 | 0.7363843 | 0.7657092 | 0.795034 | 0.8243589 | 0.8536837 | 0.8830085 | 0.9123334 | 0.9416582
13 | 2% 180; d = 4.1µm | 35 | 4.09 | 0.5360665 | 0.786887 | 0.5225404 | 0.7650374 | 0.5360665 | 0.786887 | 28.57376 | 0.4244982 | 0.5360665 | 0.5674191 | 0.5987716 | 0.6301242 | 0.6614768 | 0.6928293 | 0.7241819 | 0.7555345 | 0.786887 | 2.192512 | 2.320744 | 2.448976 | 2.577208 | 2.70544 | 2.833672 | 2.961904 | 3.090136 | 3.218368 | 3.06221 | 4.05078 | 5.095524 | 6.196444 | 7.353538 | 8.566808 | 9.836253 | 11.16187 | 12.54367 | 326.5615 | 246.8661 | 196.2507 | 161.3829 | 135.989 | 116.7296 | 101.6647 | 89.5907 | 79.7215 | 93.09497 | 323.9581 | 289.1468 | 259.6592 | 234.4628 | 212.7634 | 193.9428 | 177.5133 | 163.0864 | 150.3493 | 4.387162 | 0.1884588 | 0.5862808 | 0.6199113 | 0.6535418 | 0.6871723 | 0.7208029 | 0.7544334 | 0.7880639 | 0.8216944 | 0.8553249
14 | 2% 180; d = 4.5µm | 35 | 4.493 | 0.4685489 | 0.6582105 | 0.5225404 | 0.7650374 | 0.4685489 | 0.6582105 | 27.0603 | 0.3859408 | 0.4685489 | 0.4922566 | 0.5159643 | 0.539672 | 0.5633797 | 0.5870874 | 0.6107951 | 0.6345028 | 0.6582105 | 2.10519 | 2.21170875 | 2.3182275 | 2.42474625 | 2.531265 | 2.63778375 | 2.7443025 | 2.85082125 | 2.95734 | 1.910125 | 2.526518 | 3.17333 | 3.850561 | 4.55821 | 5.296278 | 6.064765 | 6.863671 | 7.692996 | 523.5259 | 395.8016 | 315.1264 | 259.7024 | 219.3844 | 188.8118 | 164.8868 | 145.6946 | 129.9884 | 119.4988 | 544.3192 | 493.1515 | 448.8737 | 410.302 | 376.4966 | 346.7032 | 320.3113 | 296.8221 | 275.8251 | 5.352167 | 3.354884 | 0.7243363 | 0.7525775 | 0.7808187 | 0.8090599 | 0.837301 | 0.8655422 | 0.8937834 | 0.9220246 | 0.9502658
15 | 4% 180; d = 3.9µm | 35 | 3.919 | 0.515529 | 0.8564588 | 0.5225404 | 0.7650374 | 0.515529 | 0.8564588 | 32.15067 | 0.3990337 | 0.515529 | 0.5581452 | 0.6007614 | 0.6433776 | 0.6859939 | 0.7286101 | 0.7712263 | 0.8138426 | 0.8564588 | 2.020358 | 2.187371 | 2.354384 | 2.521397 | 2.68841 | 2.855423 | 3.022436 | 3.189449 | 3.356462 | 3.425404 | 4.896488 | 6.484353 | 8.188999 | 10.01042 | 11.94863 | 14.00362 | 16.17538 | 18.46393 | 291.9364 | 204.228 | 154.2174 | 122.1151 | 99.89586 | 83.6916 | 71.41012 | 61.82233 | 54.15965 | 54.02837 | 203.2899 | 173.4313 | 149.6986 | 130.5239 | 114.8105 | 101.7728 | 90.83604 | 81.572 | 73.65614 | 3.356818 | 4.240252 | 0.7176601 | 0.754163 | 0.7906659 | 0.8271688 | 0.8636717 | 0.9001747 | 0.9366776 | 0.9731805 | 1.009683
16 | 4% 180; d = 4.3µm | 35 | 4.276 | 0.4702147 | 0.6977194 | 0.5225404 | 0.7650374 | 0.4702147 | 0.6977194 | 32.77498 | 0.37258 | 0.4702147 | 0.4986528 | 0.5270909 | 0.5555289 | 0.583967 | 0.6124051 | 0.6408432 | 0.6692813 | 0.6977194 | 2.010638 | 2.13223925 | 2.2538405 | 2.37544175 | 2.497043 | 2.61864425 | 2.7402455 | 2.86184675 | 2.983448 | 2.696922 | 3.599963 | 4.556015 | 5.565079 | 6.627155 | 7.742243 | 8.910343 | 10.13145 | 11.40558 | 370.793 | 277.7806 | 219.4901 | 179.692 | 150.8943 | 129.1615 | 112.2291 | 98.70251 | 87.6764 | 70.23737 | 317.6698 | 282.4696 | 252.8118 | 227.5909 | 205.9641 | 187.2797 | 171.027 | 156.8018 | 144.2802 | 5.263579 | 2.370927 | 0.7084858 | 0.7434919 | 0.778498 | 0.8135041 | 0.8485102 | 0.8835164 | 0.9185225 | 0.9535286 | 0.9885347
17 | 4% 180; d = 4.0µm | 35 | 3.998 | 0.5105745 | 0.7922009 | 0.5225404 | 0.7650374 | 0.5105745 | 0.7922009 | 29.30621 | 0.3979082 | 0.5105745 | 0.5457778 | 0.5809811 | 0.6161844 | 0.6513877 | 0.686591 | 0.7217943 | 0.7569976 | 0.7922009 | 2.041277 | 2.18201975 | 2.3227625 | 2.46350525 | 2.604248 | 2.74499075 | 2.8857335 | 3.02647625 | 3.167219 | 2.999651 | 4.089463 | 5.251912 | 6.486998 | 7.794721 | 9.17508 | 10.62808 | 12.15371 | 13.75198 | 333.3722 | 244.5309 | 190.4068 | 154.1545 | 128.292 | 108.9909 | 94.09041 | 82.27941 | 72.71681 | 108.315 | 415.4994 | 363.6277 | 320.8963 | 285.2773 | 255.2758 | 229.7696 | 207.9035 | 189.0165 | 172.591 | 3.304929 | 5.310335 | 0.7542923 | 0.7833929 | 0.8124936 | 0.8415942 | 0.8706949 | 0.8997955 | 0.9288962 | 0.9579968 | 0.9870974
18 | 2% MRC383; d = 4.1µm | 35 | 4.086 |  |  | 0.5225404 | 0.7650374 |  |  | 0 | 0 | #VALUE! | #VALUE! | #VALUE! | #VALUE! | #VALUE! | #VALUE! | #VALUE! | #VALUE! | #VALUE! | #VALUE! | #VALUE! | #VALUE! | #VALUE! | #VALUE! | #VALUE! | #VALUE! | #VALUE! | #VALUE! | #VALUE! | #VALUE! | #VALUE! | #VALUE! | #VALUE! | #VALUE! | #VALUE! | #VALUE! | #VALUE! | [9 empty] | 0 | #VALUE! | #VALUE! | #VALUE! | #VALUE! | #VALUE! | #VALUE! | #VALUE! | #VALUE! | #VALUE! | 0 | 0 | #VALUE! | #VALUE! | #VALUE! | #VALUE! | #VALUE! | #VALUE! | #VALUE! | #VALUE! | #VALUE!
19 | 2% 178; d = 3.9µm | 35 | 3.924 | 0.5060408 | 0.7414419 | 0.5225404 | 0.7650374 | 0.5060408 | 0.7414419 | 25.69488 | 0.4082464 | 0.5060408 | 0.5354659 | 0.5648911 | 0.5943162 | 0.6237413 | 0.6531665 | 0.6825916 | 0.7120168 | 0.7414419 | 1.985704 | 2.10116825 | 2.2166325 | 2.33209675 | 2.447561 | 2.56302525 | 2.6784895 | 2.79395375 | 2.909418 | 2.297434 | 3.084892 | 3.916845 | 4.793293 | 5.714237 | 6.679675 | 7.68961 | 8.744039 | 9.842963 | 435.2682 | 324.1605 | 255.3075 | 208.6248 | 175.0015 | 149.7079 | 130.0456 | 114.3636 | 101.5954 | 107.5059 | 419.8184 | 374.9461 | 336.9016 | 304.3669 | 276.3271 | 251.9908 | 230.7335 | 212.0567 | 195.5592 | 3.900854 | 5.553212 | 0.8637061 | 0.8929577 | 0.9222093 | 0.9514609 | 0.9807124 | 1.009964 | 1.039216 | 1.068467 | 1.097719
20 | 2% 178; d = 4.0µm | 35 | 4.021 | 0.5336573 | 0.8181992 | 0.5225404 | 0.7650374 | 0.5336573 | 0.8181992 | 27.85951 | 0.3985694 | 0.5336573 | 0.569225 | 0.6047928 | 0.6403605 | 0.6759283 | 0.711496 | 0.7470637 | 0.7826315 | 0.8181992 | 2.145836 | 2.288853875 | 2.43187175 | 2.574889625 | 2.7179075 | 2.860925375 | 3.00394325 | 3.146961125 | 3.289979 | 3.508419 | 4.601265 | 5.764599 | 6.998421 | 8.302731 | 9.677529 | 11.12282 | 12.63859 | 14.22485 | 285.0287 | 217.3316 | 173.4726 | 142.8894 | 120.4423 | 103.3322 | 89.90529 | 79.12275 | 70.2995 | 75.64772 | 265.6262 | 233.4683 | 206.8153 | 184.4789 | 165.575 | 149.4345 | 135.5441 | 123.5041 | 112.9998 | 3.58156 | 2.514507 | 0.6308554 | 0.662536 | 0.6942167 | 0.7258974 | 0.7575781 | 0.7892587 | 0.8209394 | 0.8526201 | 0.8843008
12 | 4% 178; d = 4.2µm | 35 | 4.124 | 0.4828213 | 0.7556562 | 0.5225404 | 0.7650374 | 0.4828213 | 0.7556562 | 35.56245 | 0.3984816 | 0.4828213 | 0.5169256 | 0.55103 | 0.5851344 | 0.6192387 | 0.6533431 | 0.6874474 | 0.7215518 | 0.7556562 | 1.991155 | 2.131801375 | 2.27244775 | 2.413094125 | 2.5537405 | 2.694386875 | 2.83503325 | 2.975679625 | 3.116326 | 2.643315 | 3.855842 | 5.151096 | 6.529075 | 7.98978 | 9.533211 | 11.15937 | 12.86825 | 14.65986 | 378.3129 | 259.3467 | 194.1334 | 153.161 | 125.1599 | 104.8964 | 89.61081 | 77.71064 | 68.21348 | 72.05532 | 309.0959 | 269.6559 | 237.3097 | 210.4529 | 187.91 | 168.8043 | 152.4709 | 138.3984 | 126.1879 | 3.546047 | 4.964498 | 0.7070595 | 0.7363843 | 0.7657092 | 0.795034 | 0.8243589 | 0.8536837 | 0.8830085 | 0.9123334 | 0.9416582
13 | 4% 178; d = 4.1µm | 35 | 4.09 | 0.5360665 | 0.786887 | 0.5225404 | 0.7650374 | 0.5360665 | 0.786887 | 28.57376 | 0.4244982 | 0.5360665 | 0.5674191 | 0.5987716 | 0.6301242 | 0.6614768 | 0.6928293 | 0.7241819 | 0.7555345 | 0.786887 | 2.192512 | 2.320744 | 2.448976 | 2.577208 | 2.70544 | 2.833672 | 2.961904 | 3.090136 | 3.218368 | 3.06221 | 4.05078 | 5.095524 | 6.196444 | 7.353538 | 8.566808 | 9.836253 | 11.16187 | 12.54367 | 326.5615 | 246.8661 | 196.2507 | 161.3829 | 135.989 | 116.7296 | 101.6647 | 89.5907 | 79.7215 | 93.09497 | 323.9581 | 289.1468 | 259.6592 | 234.4628 | 212.7634 | 193.9428 | 177.5133 | 163.0864 | 150.3493 | 4.387162 | 0.1884588 | 0.5862808 | 0.6199113 | 0.6535418 | 0.6871723 | 0.7208029 | 0.7544334 | 0.7880639 | 0.8216944 | 0.8553249
14 | 4% 178; d = 4.1µm | 35 | 4.493 | 0.4685489 | 0.6582105 | 0.5225404 | 0.7650374 | 0.4685489 | 0.6582105 | 27.0603 | 0.3859408 | 0.4685489 | 0.4922566 | 0.5159643 | 0.539672 | 0.5633797 | 0.5870874 | 0.6107951 | 0.6345028 | 0.6582105 | 2.10519 | 2.21170875 | 2.3182275 | 2.42474625 | 2.531265 | 2.63778375 | 2.7443025 | 2.85082125 | 2.95734 | 1.910125 | 2.526518 | 3.17333 | 3.850561 | 4.55821 | 5.296278 | 6.064765 | 6.863671 | 7.692996 | 523.5259 | 395.8016 | 315.1264 | 259.7024 | 219.3844 | 188.8118 | 164.8868 | 145.6946 | 129.9884 | 119.4988 | 544.3192 | 493.1515 | 448.8737 | 410.302 | 376.4966 | 346.7032 | 320.3113 | 296.8221 | 275.8251 | 5.352167 | 3.354884 | 0.7243363 | 0.7525775 | 0.7808187 | 0.8090599 | 0.837301 | 0.8655422 | 0.8937834 | 0.9220246 | 0.9502658
15 | 2% 181; d = 4.3µm | 35 | 3.919 | 0.515529 | 0.8564588 | 0.5225404 | 0.7650374 | 0.515529 | 0.8564588 | 32.15067 | 0.3990337 | 0.515529 | 0.5581452 | 0.6007614 | 0.6433776 | 0.6859939 | 0.7286101 | 0.7712263 | 0.8138426 | 0.8564588 | 2.020358 | 2.187371 | 2.354384 | 2.521397 | 2.68841 | 2.855423 | 3.022436 | 3.189449 | 3.356462 | 3.425404 | 4.896488 | 6.484353 | 8.188999 | 10.01042 | 11.94863 | 14.00362 | 16.17538 | 18.46393 | 291.9364 | 204.228 | 154.2174 | 122.1151 | 99.89586 | 83.6916 | 71.41012 | 61.82233 | 54.15965 | 54.02837 | 203.2899 | 173.4313 | 149.6986 | 130.5239 | 114.8105 | 101.7728 | 90.83604 | 81.572 | 73.65614 | 3.356818 | 4.240252 | 0.7176601 | 0.754163 | 0.7906659 | 0.8271688 | 0.8636717 | 0.9001747 | 0.9366776 | 0.9731805 | 1.009683
16 | 2% 181; d = 4.4µm | 35 | 4.276 | 0.4702147 | 0.6977194 | 0.5225404 | 0.7650374 | 0.4702147 | 0.6977194 | 32.77498 | 0.37258 | 0.4702147 | 0.4986528 | 0.5270909 | 0.5555289 | 0.583967 | 0.6124051 | 0.6408432 | 0.6692813 | 0.6977194 | 2.010638 | 2.13223925 | 2.2538405 | 2.37544175 | 2.497043 | 2.61864425 | 2.7402455 | 2.86184675 | 2.983448 | 2.696922 | 3.599963 | 4.556015 | 5.565079 | 6.627155 | 7.742243 | 8.910343 | 10.13145 | 11.40558 | 370.793 | 277.7806 | 219.4901 | 179.692 | 150.8943 | 129.1615 | 112.2291 | 98.70251 | 87.6764 | 70.23737 | 317.6698 | 282.4696 | 252.8118 | 227.5909 | 205.9641 | 187.2797 | 171.027 | 156.8018 | 144.2802 | 5.263579 | 2.370927 | 0.7084858 | 0.7434919 | 0.778498 | 0.8135041 | 0.8485102 | 0.8835164 | 0.9185225 | 0.9535286 | 0.9885347
17 | 2% 181; d = 4.2µm | 35 | 3.998 | 0.5105745 | 0.7922009 | 0.5225404 | 0.7650374 | 0.5105745 | 0.7922009 | 29.30621 | 0.3979082 | 0.5105745 | 0.5457778 | 0.5809811 | 0.6161844 | 0.6513877 | 0.686591 | 0.7217943 | 0.7569976 | 0.7922009 | 2.041277 | 2.18201975 | 2.3227625 | 2.46350525 | 2.604248 | 2.74499075 | 2.8857335 | 3.02647625 | 3.167219 | 2.999651 | 4.089463 | 5.251912 | 6.486998 | 7.794721 | 9.17508 | 10.62808 | 12.15371 | 13.75198 | 333.3722 | 244.5309 | 190.4068 | 154.1545 | 128.292 | 108.9909 | 94.09041 | 82.27941 | 72.71681 | 108.315 | 415.4994 | 363.6277 | 320.8963 | 285.2773 | 255.2758 | 229.7696 | 207.9035 | 189.0165 | 172.591 | 3.304929 | 5.310335 | 0.7542923 | 0.7833929 | 0.8124936 | 0.8415942 | 0.8706949 | 0.8997955 | 0.9288962 | 0.9579968 | 0.9870974
18 | 4% 181; d = 4.0µm | 35 | 4.086 |  |  | 0.5225404 | 0.7650374 |  |  | 0 | 0 | #VALUE! | #VALUE! | #VALUE! | #VALUE! | #VALUE! | #VALUE! | #VALUE! | #VALUE! | #VALUE! | #VALUE! | #VALUE! | #VALUE! | #VALUE! | #VALUE! | #VALUE! | #VALUE! | #VALUE! | #VALUE! | #VALUE! | #VALUE! | #VALUE! | #VALUE! | #VALUE! | #VALUE! | #VALUE! | #VALUE! | #VALUE! | [9 empty] | 0 | #VALUE! | #VALUE! | #VALUE! | #VALUE! | #VALUE! | #VALUE! | #VALUE! | #VALUE! | #VALUE! | 0 | 0 | #VALUE! | #VALUE! | #VALUE! | #VALUE! | #VALUE! | #VALUE! | #VALUE! | #VALUE! | #VALUE!
19 | 4% 181; d = 4.0µm | 35 | 3.924 | 0.5060408 | 0.7414419 | 0.5225404 | 0.7650374 | 0.5060408 | 0.7414419 | 25.69488 | 0.4082464 | 0.5060408 | 0.5354659 | 0.5648911 | 0.5943162 | 0.6237413 | 0.6531665 | 0.6825916 | 0.7120168 | 0.7414419 | 1.985704 | 2.10116825 | 2.2166325 | 2.33209675 | 2.447561 | 2.56302525 | 2.6784895 | 2.79395375 | 2.909418 | 2.297434 | 3.084892 | 3.916845 | 4.793293 | 5.714237 | 6.679675 | 7.68961 | 8.744039 | 9.842963 | 435.2682 | 324.1605 | 255.3075 | 208.6248 | 175.0015 | 149.7079 | 130.0456 | 114.3636 | 101.5954 | 107.5059 | 419.8184 | 374.9461 | 336.9016 | 304.3669 | 276.3271 | 251.9908 | 230.7335 | 212.0567 | 195.5592 | 3.900854 | 5.553212 | 0.8637061 | 0.8929577 | 0.9222093 | 0.9514609 | 0.9807124 | 1.009964 | 1.039216 | 1.068467 | 1.097719
20 | 4% 181; d = 4.0µm | 35 | 4.021 | 0.5336573 | 0.8181992 | 0.5225404 | 0.7650374 | 0.5336573 | 0.8181992 | 27.85951 | 0.3985694 | 0.5336573 | 0.569225 | 0.6047928 | 0.6403605 | 0.6759283 | 0.711496 | 0.7470637 | 0.7826315 | 0.8181992 | 2.145836 | 2.288853875 | 2.43187175 | 2.574889625 | 2.7179075 | 2.860925375 | 3.00394325 | 3.146961125 | 3.289979 | 3.508419 | 4.601265 | 5.764599 | 6.998421 | 8.302731 | 9.677529 | 11.12282 | 12.63859 | 14.22485 | 285.0287 | 217.3316 | 173.4726 | 142.8894 | 120.4423 | 103.3322 | 89.90529 | 79.12275 | 70.2995 | 75.64772 | 265.6262 | 233.4683 | 206.8153 | 184.4789 | 165.575 | 149.4345 | 135.5441 | 123.5041 | 112.9998 | 3.58156 | 2.514507 | 0.6308554 | 0.662536 | 0.6942167 | 0.7258974 | 0.7575781 | 0.7892587 | 0.8209394 | 0.8526201 | 0.8843008
21 | 2% 183; d = 0.0µm | 35 | 4.179 | 0.4778942 | 0.7138167 | 0.5225404 | 0.7650374 | 0.4778942 | 0.7138167 | 33.93206 | 0.3797035 | 0.4778942 | 0.5073845 | 0.5368749 | 0.5663652 | 0.5958555 | 0.6253458 | 0.6548361 | 0.6843264 | 0.7138167 | 1.99712 | 2.12036 | 2.2436 | 2.36684 | 2.49008 | 2.61332 | 2.73656 | 2.8598 | 2.98304 | 2.857357 | 3.843293 | 4.888249 | 5.992225 | 7.155221 | 8.377236 | 9.658272 | 10.99833 | 12.3974 | 349.9738 | 260.1935 | 204.5722 | 166.8829 | 139.7581 | 119.3711 | 103.5382 | 90.92291 | 80.66205 | 70.53576 | 308.8487 | 273.9901 | 244.7165 | 219.8955 | 198.6678 | 180.3719 | 164.4918 | 150.62 | 138.4318 | 4.663814 | 3.07289 | 0.7092909 | 0.7422025 | 0.775114 | 0.8080255 | 0.8409371 | 0.8738486 | 0.9067601 | 0.9396717 | 0.9725832
22 | 2% 183; d = 4.1µm | 35 | 4.055 | 0.5073896 | 0.7630481 | 0.5225404 | 0.7650374 | 0.5073896 | 0.7630481 | 30.6797 | 0.3906054 | 0.5073896 | 0.5393469 | 0.5713043 | 0.6032616 | 0.6352189 | 0.6671762 | 0.6991335 | 0.7310908 | 0.7630481 | 2.057465 | 2.187051875 | 2.31663875 | 2.446225625 | 2.5758125 | 2.705399375 | 2.83498625 | 2.964573125 | 3.09416 | 3.217432 | 4.243695 | 5.332622 | 6.484214 | 7.698471 | 8.975392 | 10.31498 | 11.71723 | 13.18214 | 310.8069 | 235.6437 | 187.525 | 154.2207 | 129.8959 | 111.4157 | 96.94641 | 85.34443 | 75.86021 | 78.71715 | 305.7639 | 270.6032 | 241.1762 | 216.3008 | 195.0844 | 176.8432 | 161.0457 | 147.2742 | 135.1965 | 4.770874 | 1.698769 | 0.7002771 | 0.7378762 | 0.7754753 | 0.8130743 | 0.8506734 | 0.8882725 | 0.9258716 | 0.9634706 | 1.00107
23 | 2% 183; d = 4.5µm | 35 | 4.146 | 0.4888452 | 0.7665798 | 0.5225404 | 0.7650374 | 0.4888452 | 0.7665798 | 25.40226 | 0.3364069 | 0.4888452 | 0.523562 | 0.5582788 | 0.5929957 | 0.6277125 | 0.6624293 | 0.6971462 | 0.731863 | 0.7665798 | 2.026752 | 2.170688 | 2.314624 | 2.45856 | 2.602496 | 2.746432 | 2.890368 | 3.034304 | 3.17824 | 3.195604 | 4.088431 | 5.042492 | 6.057785 | 7.134311 | 8.272069 | 9.47106 | 10.73128 | 12.05274 | 312.9299 | 244.5926 | 198.3146 | 165.0768 | 140.1677 | 120.8887 | 105.5848 | 93.1855 | 82.96869 | 72.04658 | 301.4885 | 262.8314 | 231.1591 | 204.8851 | 182.8487 | 164.1853 | 148.2401 | 134.5098 | 122.6023 | 3.796194 | 3.523701 | 0.652594 | 0.6843817 | 0.7161694 | 0.7479571 | 0.7797448 | 0.8115325 | 0.8433202 | 0.8751079 | 0.9068956
24 | 4% 183; d = 4.0µm | 35 | 4.278 | 0.4772698 | 0.6719051 | 0.5225404 | 0.7650374 | 0.4772698 | 0.6719051 | 29.83962 | 0.3995205 | 0.4772698 | 0.5015992 | 0.5259286 | 0.550258 | 0.5745874 | 0.5989168 | 0.6232463 | 0.6475757 | 0.6719051 | 2.04176 | 2.14584125 | 2.2499225 | 2.35400375 | 2.458085 | 2.56216625 | 2.6662475 | 2.77032875 | 2.87441 | 2.034161 | 2.744801 | 3.490766 | 4.272057 | 5.088673 | 5.940614 | 6.82788 | 7.750472 | 8.708389 | 491.6031 | 364.3251 | 286.4701 | 234.0793 | 196.5149 | 168.3328 | 146.4583 | 129.0244 | 114.8318 | 95.86528 | 420.856 | 381.02 | 346.5834 | 316.6129 | 290.3683 | 267.2565 | 246.7982 | 228.6021 | 212.3467 | 5.033054 | 2.961791 | 0.7233415 | 0.751965 | 0.7805885 | 0.809212 | 0.8378355 | 0.866459 | 0.8950824 | 0.9237059 | 0.9523294
25 | 4% 183; d = 4.3µm | 35 | 4.358 | 0.4885737 | 0.693 | 0.5225404 | 0.7650374 | 0.4885737 | 0.693 | 34.35538 | 0.4103657 | 0.4885737 | 0.514127 | 0.5396802 | 0.5652335 | 0.5907868 | 0.6163401 | 0.6418934 | 0.6674467 | 0.693 | 2.129204 | 2.24056525 | 2.3519265 | 2.46328775 | 2.574649 | 2.68601025 | 2.7973715 | 2.90873275 | 3.020094 | 2.415327 | 3.295591 | 4.220721 | 5.190717 | 6.20558 | 7.265308 | 8.369902 | 9.519363 | 10.71369 | 414.0226 | 303.4357 | 236.9263 | 192.6516 | 161.1453 | 137.6404 | 119.4757 | 105.049 | 93.33852 | 98.39217 | 412.1929 | 372.2372 | 337.8217 | 307.9674 | 281.9025 | 259.0119 | 238.8002 | 220.8652 | 204.8774 | 5.29741 | 1.950187 | 0.6965743 | 0.7276358 | 0.7586974 | 0.789759 | 0.8208205 | 0.8518821 | 0.8829436 | 0.9140052 | 0.9450668
26 | 4% 183; d = 4.3µm | 35 | 4.156 | 0.5347113 | 0.8474115 | 0.5225404 | 0.7650374 | 0.5347113 | 0.8474115 | 31.50742 | 0.4089166 | 0.5347113 | 0.5737988 | 0.6128863 | 0.6519738 | 0.6910614 | 0.7301489 | 0.7692364 | 0.8083239 | 0.8474115 | 2.22226 | 2.38470775 | 2.5471555 | 2.70960325 | 2.872051 | 3.03449875 | 3.1969465 | 3.35939425 | 3.521842 | 3.740036 | 5.105218 | 6.566677 | 8.124411 | 9.778422 | 11.52871 | 13.37527 | 15.31811 | 17.35723 | 267.3771 | 195.878 | 152.284 | 123.0858 | 102.266 | 86.73998 | 74.76483 | 65.2822 | 57.61289 | 81.84046 | 286.2394 | 248.5701 | 217.8754 | 192.5341 | 171.37 | 153.513 | 138.3084 | 125.2556 | 113.9671 | 3.335821 | 1.866632 | 0.5372575 | 0.5686312 | 0.6000049 | 0.6313786 | 0.6627522 | 0.6941259 | 0.7254996 | 0.7568732 | 0.7882469
27 | 2% 182; d = 4.2µm | 35 | 4.01 | 0.5309736 | 0.7531406 | 0.5225404 | 0.7650374 | 0.5309736 | 0.7531406 | 34.35538 | 0.4103657 | 0.5309736 | 0.5587445 | 0.5865153 | 0.6142862 | 0.6420571 | 0.669828 | 0.6975989 | 0.7253698 | 0.7531406 | 2.129204 | 2.24056525 | 2.3519265 | 2.46328775 | 2.574649 | 2.68601025 | 2.7973715 | 2.90873275 | 3.020094 | 3.900466 | 4.940143 | 6.032812 | 7.178472 | 8.377123 | 9.628765 | 10.9334 | 12.29102 | 13.70164 | 256.3796 | 202.4233 | 165.7602 | 139.3054 | 119.3727 | 103.8555 | 91.46286 | 81.36019 | 72.98396 | 98.39217 | 348.9914 | 315.1622 | 286.0236 | 260.7468 | 238.6785 | 219.2976 | 202.185 | 187 | 173.4636 | 5.29741 | 1.950187 | 0.8227221 | 0.8594088 | 0.8960955 | 0.9327822 | 0.969469 | 1.006156 | 1.042842 | 1.079529 | 1.116216
28 | 2% 182; d = 4.3µm | 35 | 4.019 | 0.5321933 | 0.8615763 | 0.5225404 | 0.7650374 | 0.5321933 | 0.8615763 | 31.62021 | 0.4132113 | 0.5321933 | 0.5733662 | 0.6145391 | 0.6557119 | 0.6968848 | 0.7380577 | 0.7792305 | 0.8204034 | 0.8615763 | 2.138885 | 2.30435875 | 2.4698325 | 2.63530625 | 2.80078 | 2.96625375 | 3.1317275 | 3.29720125 | 3.462675 | 3.556835 | 4.996157 | 6.542684 | 8.196417 | 9.957355 | 11.8255 | 13.80085 | 15.8834 | 18.07316 | 281.1488 | 200.1538 | 152.8425 | 122.0045 | 100.4283 | 84.56303 | 72.45932 | 62.9588 | 55.33066 | 71.01413 | 250.7298 | 216.0134 | 188.0381 | 165.1652 | 146.2254 | 130.366 | 116.9534 | 105.5091 | 95.66594 | 4.029898 | 1.592888 | 0.6322529 | 0.6735374 | 0.7148219 | 0.7561065 | 0.797391 | 0.8386755 | 0.87996 | 0.9212445 | 0.962529
29 | 2% 182; d = 4.2µm | 35 | 3.976 | 0.5422306 | 0.8699467 | 0.5225404 | 0.7650374 | 0.5422306 | 0.8699467 | 31.50206 | 0.4208664 | 0.5422306 | 0.5831951 | 0.6241596 | 0.6651242 | 0.7060887 | 0.7470532 | 0.7880177 | 0.8289822 | 0.8699467 | 2.155909 | 2.318783875 | 2.48165875 | 2.644533625 | 2.8074085 | 2.970283375 | 3.13315825 | 3.296033125 | 3.458908 | 3.682134 | 5.134459 | 6.69251 | 8.356287 | 10.12579 | 12.00102 | 13.98198 | 16.06866 | 18.26107 | 271.5816 | 194.7625 | 149.4208 | 119.6704 | 98.75771 | 83.32624 | 71.52063 | 62.23293 | 54.76129 | 73.74854 | 250.8334 | 216.8331 | 189.305 | 166.7047 | 147.9227 | 132.1449 | 118.7631 | 107.3156 | 97.44692 | 4.008823 | 1.216978 | 0.623689 | 0.6649917 | 0.7062944 | 0.747597 | 0.7888997 | 0.8302024 | 0.8715051 | 0.9128078 | 0.9541104
30 | 4% 182; d = 4.1µm | 35 | 0 |  |  | 0.5225404 | 0.7650374 |  |  | 0 | 0 | #VALUE! | #VALUE! | #VALUE! | #VALUE! | #VALUE! | #VALUE! | #VALUE! | #VALUE! | #VALUE! | #VALUE! | #VALUE! | #VALUE! | #VALUE! | #VALUE! | #VALUE! | #VALUE! | #VALUE! | #VALUE! | #VALUE! | #VALUE! | #VALUE! | #VALUE! | #VALUE! | #VALUE! | #VALUE! | #VALUE! | #VALUE! | [9 empty] | 0 | #VALUE! | #VALUE! | #VALUE! | #VALUE! | #VALUE! | #VALUE! | #VALUE! | #VALUE! | #VALUE! | 0 | 0 | #VALUE! | #VALUE! | #VALUE! | #VALUE! | #VALUE! | #VALUE! | #VALUE! | #VALUE! | #VALUE!
31 | 4% 182; d = 4.0µm | 35 | 4.147 | 0.5262452 | 0.797747 | 0.5225404 | 0.7650374 | 0.5262452 | 0.797747 | 30.95186 | 0.4007287 | 0.5262452 | 0.560183 | 0.5941207 | 0.6280584 | 0.6619961 | 0.6959339 | 0.7298716 | 0.7638093 | 0.797747 | 2.182339 | 2.32307875 | 2.4638185 | 2.60455825 | 2.745298 | 2.88603775 | 3.0267775 | 3.16751725 | 3.308257 | 3.601266 | 4.742489 | 5.955011 | 7.238832 | 8.593952 | 10.02037 | 11.51809 | 13.0871 | 14.72742 | 277.6801 | 210.8597 | 167.9258 | 138.1438 | 116.3609 | 99.79671 | 86.81997 | 76.4111 | 67.90056 | 71.51623 | 258.2428 | 227.9003 | 202.6074 | 181.3028 | 163.1901 | 147.662 | 134.2492 | 122.5843 | 112.3762 | 3.571035 | 2.468241 | 0.5966789 | 0.6259031 | 0.6551273 | 0.6843516 | 0.7135758 | 0.7428 | 0.7720242 | 0.8012484 | 0.8304726
32 | 4% 182; d = 3.9µm | 35 | 4.467 | 0.4836826 | 0.6762279 | 0.5225404 | 0.7650374 | 0.4836826 | 0.6762279 | 34.37338 | 0.3932853 | 0.4836826 | 0.5077507 | 0.5318189 | 0.5558871 | 0.5799552 | 0.6040234 | 0.6280916 | 0.6521597 | 0.6762279 | 2.16061 | 2.2681225 | 2.375635 | 2.4831475 | 2.59066 | 2.6981725 | 2.805685 | 2.9131975 | 3.02071 | 2.724966 | 3.545183 | 4.405224 | 5.305088 | 6.244775 | 7.224285 | 8.243619 | 9.302777 | 10.40176 | 366.977 | 282.0729 | 227.0032 | 188.4983 | 160.1339 | 138.422 | 121.3059 | 107.4948 | 96.1376 | 100.7936 | 430.836 | 390.9595 | 356.3734 | 326.1818 | 299.6704 | 276.2647 | 255.4977 | 236.9872 | 220.4178 | 5.275101 | 1.379179 | 0.6403006 | 0.6687228 | 0.697145 | 0.7255672 | 0.7539894 | 0.7824116 | 0.8108338 | 0.839256 | 0.8676782
0