## DataEOsummary
|  | Before filling |  |  |  |  | Before filling |  |  | Before filling | Before filling | [14 empty] | After filling |  |  |  |  | After filling |  |  |  |  | After filling | [34 empty] | After Filling
Basic Information | [6 empty] | Solartron LCR 10KHz to 100Hz |  |  | Opus | Cary 50 UV-Vis Spectrometer |  |  |  |  | Calculate | Filling information |  |  |  |  | Automatic graph naming & labeling |  |  | Toyo LCM1 | Toyo LCM1after sealing @ 35°C | Solartron LCR 1MHz to 0.1Hz |  |  |  | Cary 50 |  |  |  |  | Opus | EO measurement information |  |  | EO raw data | [8 empty] | EO calculated data | [19 empty] | ToyoLCM1 | [5 empty] | Toyo LCM1 |  | Toyo LCM1
Cell name | Summary | Air? Dust? Crystals? Poorfit? | Alignment | Approx thickness (µm) | EHC Batch number | EHC Batch date | Resistance Series (ohm) | Capaci-tance (pf) | Resistance Parallel (ohm) | Sketch of thickness variation? | Lamda1 [nm] | Lamda2 [nm] | Number of peaks | Refractive index | Thickness (µm) | Area (cm^2) | LC Material | Dopant | wt% | Approx date of filling | Cell sealant | Short Graph name | Long Graph name | text thickness | VHR (% S Avr) | VHR (% S Avr) | High F Cap (F E-10) | High F Res (ohm) | Low F Res (ohm) | Low F Cap (F E-8) | Lamda1 [nm] | Lamda2 [nm] | Number of peaks | Refractive index of LC | Thickness after filling (µm) | Sketch of thickness variation? | Original measurement order | EO measurement frequency (Hz) | Temperature of EO measurement (°C) | V10 (Vpg) | V90 (Vpg) | MSL i (1/s) | MSL k (µm/s.V)^2 | Eo (Vpg/µm) | Durk (ms.V/µm)^2 | Decay Mean (ms) | Decay Grad (ms/V) | Decay Interc (ms) | MSL Rise Time @V90 (ms) | Actual rise time V90 | Theory Decay Time @V90 | Normalised decay time @V90 | Actual Decay time V90 | MSL Rise Time @V10 | Actual rise time V10 | Theory Decay Time @V10 | Normalised decay time @V10 | Actual Decay time V10 | MSL Rise Time @ | Actual rise time @ | Theory Decay Time @ | Normalised decay time @ | Actual Decay time @ | E10 (Vpg/um) | E90 (Vpg/um) | MSLk err+ | MSLkerr- | Longer notes | Theta P | K11 | K33 | Cap 1 (E¦¦) | Cap 2 (Eperp) | Calc Delta E | Gamma extra (30-90V) | Gamma IT option (90V) | Ionic content (nC) | C (line) (pF) | R (line) (Mohm) | Residual DC
1 | Pure LC2,5,VA |  | VA | 5 | IO442-003 | [10 empty] | 1.021956 | LC2 |  |  | 11.04.10 | Uhu hart | LC2; d = 4.1 µm | 1: LC2, , 35°C 4.1µm | 4.1 |  | 98.53 | [8 empty] | 4.104 | Yes | 1 | 1000 | 35 | 2.409689 | 3.191852 | -3.799962 | 20.7153 | 0.428296 | 136.82 | 18.39074 | 6.48296 | -0.862211 | 114.5429 |  | 19.83044 | 1.177383 |  | 299.2501 |  | 14.75971 | 0.8763206 |  | -263.1606 |  | -0.862211 | -0.05119162 |  | 0.5871562 | 0.7777417 | [8 empty] | 0
2 | Pure LC2,5,VA |  | VA | 5 | IO442-003 | [10 empty] | 1.021956 | LC2 |  |  | 11.04.10 | Uhu hart | LC2; d = 4.1 µm | 2: LC2, , 35°C 4.1µm | 4.1 |  | 99.4 | [8 empty] | 4.148 | Yes | 1 | 1000 | 35 | 2.492909 | 3.191867 | -5.233347 | 20.72201 | 0.5025437 | 203.7773 | 18.65357 | 4.787859 | 4.922335 | 142.1134 |  | 20.20454 | 1.17428 |  | 444.2018 |  | 16.85803 | 0.9797818 |  | -191.0823 |  | 4.922335 | 0.2860841 |  | 0.6009906 | 0.7694954 | [8 empty] | 0
3 | Pure LC2,5,VA |  | VA | 5 | IO442-003 | [10 empty] | 1.021956 | LC2 |  |  | 11.04.10 | Uhu hart | LC2; d = 4.2 µm | 3: LC2, , 35°C 4.2µm | 4.2 |  | 98.24 | [8 empty] | 4.21 | Yes | 1 | 1000 | 35 | 2.177285 | 2.963867 | -2.43637 | 16.59761 | 0.3831324 | 182.5131 | 24.31111 | 5.517505 | 9.207862 | 172.7169 |  | 25.56101 | 1.442161 |  | 499.275 |  | 21.22104 | 1.197299 |  | -410.4466 |  | 9.207862 | 0.5195108 |  | 0.5171698 | 0.7040064 | [8 empty] | 0
4 | Pure LC2,5,VA |  | VA | 5 | IO442-003 | [10 empty] | 1.021956 | LC2 |  |  | 11.04.10 | Uhu hart | LC2; d = 4.0 µm | 4: LC2, , 35°C 4.0µm | 4.0 |  | 98.37 | [8 empty] | 4.014 | Yes | 1 | 1000 | 35 | 2.416615 | 3.236185 | -4.365684 | 22.43745 | 0.4411024 | 135.3951 | 17.93788 | 5.704343 | 1.164 | 97.86065 |  | 19.62431 | 1.217978 |  | 265.4635 |  | 14.9492 | 0.9278189 |  | -229.0592 |  | 1.164 | 0.07224342 |  | 0.6020466 | 0.8062245 | [8 empty] | 0
5 | Pure LC2,5,VA |  | VA | 5 | IO442-003 | [10 empty] | 1.021956 | LC2 |  |  | 11.04.10 | Uhu hart | LC2; d = 4.2 µm | 5: LC2, , 35°C 4.2µm | 4.2 |  | 98.13 | [8 empty] | 4.21 | Yes | 1 | 1000 | 35 | 2.342041 | 3.040243 | -4.415483 | 22.18669 | 0.4461109 | 145.8396 | 21.10556 | 2.935654 | 12.98309 | 139.7658 |  | 21.90819 | 1.236068 |  | 408.0416 |  | 19.85851 | 1.120424 |  | -226.4758 |  | 12.98309 | 0.7325106 |  | 0.5563043 | 0.722148 | [8 empty] | 0
18 | 2%178,LC2,5,VA |  | VA | 5 | IO442-003 | [10 empty] | 1.021956 | LC2 | 178 | 2 | 11.04.10 | Uhu hart | 2% 178: d = 5.0 µm | 18: LC2, 178 2% 35°C 5.0µm | 5.0 |  | 97.52 | [8 empty] | 5.007 | Yes | 1 | 1000 | 35 | 2.484261 | 3.295796 | -6.604576 | 39.0648 | 0.4111778 | 89.31576 | 16.7037 | 5.383142 | 0.2097573 | 96.88707 |  | 17.95149 | 0.7160534 |  | 331.9947 |  | 13.58289 | 0.5417974 |  | -151.4102 |  | 0.2097573 | 0.00836685 |  | 0.4961576 | 0.6582377 | [8 empty] | 0
19 | 2%178,LC2,5,VA |  | VA | 5 | IO442-003 | [10 empty] | 1.021956 | LC2 | 178 | 2 | 11.04.10 | Uhu hart | 2% 178: d = 6.6 µm | 19: LC2, 178 2% 35°C 6.6µm | 6.6 |  | 98.16 | [8 empty] | 6.595 | Yes | 1 | 1000 | 35 | 2.549404 | 3.291796 | -6.483954 | 63.06553 | 0.3206446 | 77.40995 | 16.66444 | 5.774757 | -0.1982313 | 108.3667 |  | 18.81109 | 0.4324983 |  | 340.1195 |  | 14.52396 | 0.3339299 |  | -154.2269 |  | -0.1982313 | -0.004557667 |  | 0.3865662 | 0.4991351 | [8 empty] | 0
20 | 2%178,LC2,5,VA |  | VA | 5 | IO442-003 | [10 empty] | 1.021956 | LC2 | 178 | 2 | 11.04.10 | Uhu hart | 2% 178: d = 4.2 µm | 20: LC2, 178 2% 35°C 4.2µm | 4.2 |  | 97.93 | [8 empty] | 4.211 | Yes | 1 | 1000 | 35 | 2.58181 | 3.343351 | -5.890567 | 22.73741 | 0.5089887 | 223.3407 | 18.96111 | 7.458659 | -3.723779 | 118.4505 |  | 21.21314 | 1.196284 |  | 376.43 |  | 15.53306 | 0.8759647 |  | -169.7629 |  | -3.723779 | -0.2099971 |  | 0.6131109 | 0.7939565 | [8 empty] | 0
21 | 4%178,LC2,5,VA |  | VA | 5 | IO442-003 | [10 empty] | 1.021956 | LC2 | 178 | 4 | 11.04.10 | Uhu hart | 4% 178: d = 4.1 µm | 21: LC2, 178 4% 35°C 4.1µm | 4.1 |  | 97.04 | [8 empty] | 4.145 | Yes | 1 | 1000 | 35 | 2.395265 | 3.096901 | -4.350525 | 19.45633 | 0.4728685 | 253.9504 | 19.09643 | 3.808162 | 8.547275 | 153.6005 |  | 20.34078 | 1.183909 |  | 465.8601 |  | 17.66883 | 1.028392 |  | -229.8573 |  | 8.547275 | 0.4974834 |  | 0.5778685 | 0.7471414 | [8 empty] | 0
22 | 4%178,LC2,5,VA |  | VA | 5 | IO442-003 | [10 empty] | 1.021956 | LC2 | 178 | 4 | 11.04.10 | Uhu hart | 4% 178: d = 4.2 µm | 22: LC2, 178 4% 35°C 4.2µm | 4.2 |  | - | [8 empty] | 4.197 | Yes | 1 | 1000 | 35 | [9 empty] | #DIV/0! |  | 0 | 0 |  | #DIV/0! |  | 0 | 0 |  | #DIV/0! |  | 0 | 0 | [11 empty] | #DIV/0!
23 | 4%178,LC2,5,VA |  | VA | 5 | IO442-003 | [10 empty] | 1.021956 | LC2 | 178 | 4 | 11.04.10 | Uhu hart | 4% 178: d = 3.9 µm | 23: LC2, 178 4% 35°C 3.9µm | 3.9 |  | 97.9 | [8 empty] | 3.935 | Yes | 1 | 1000 | 35 | 2.396221 | 3.273685 | -5.530253 | 22.83733 | 0.492096 | 147.3905 | 14.57949 | 3.902305 | 3.264005 | 97.31388 |  | 16.03892 | 1.035823 |  | 340.3319 |  | 12.61479 | 0.8146865 |  | -180.8235 |  | 3.264005 | 0.2107955 |  | 0.6089507 | 0.8319403 | [8 empty] | 0
6 | 2%179,LC2,5,VA |  | VA | 5 | IO442-003 | [10 empty] | 1.021956 | LC2 | 179 | 2 | 11.04.10 | Uhu hart | 2% 179: d = 4.0 µm | 6: LC2, 179 2% 35°C 4.0µm | 4.0 |  | 98.24 | [8 empty] | 4.023 | Yes | 1 | 1000 | 35 | 2.555296 | 3.346297 | -3.544388 | 18.62197 | 0.4362725 | 137.8053 | 17.37727 | 6.106876 | -1.337526 | 107.0695 |  | 19.09789 | 1.180009 |  | 251.9832 |  | 14.26735 | 0.8815425 |  | -282.1361 |  | -1.337526 | -0.08264228 |  | 0.6351718 | 0.8317914 | [8 empty] | 0
7 | 2%179,LC2,5,VA |  | VA | 5 | IO442-003 | [10 empty] | 1.021956 | LC2 | 179 | 2 | 11.04.10 | Uhu hart | 2% 179: d = 3.9 µm | 7: LC2, 179 2% 35°C 3.9µm | 3.9 |  | 98.12 | [8 empty] | 3.925 | Yes | 1 | 1000 | 35 | 2.438985 | 3.29784 | -3.431059 | 20.11305 | 0.4130238 | 126.9655 | 15.42917 | 4.64121 | 1.700855 | 92.86826 |  | 17.00682 | 1.103936 |  | 230.6651 |  | 13.0207 | 0.845191 |  | -291.4552 |  | 1.700855 | 0.1104048 |  | 0.6213975 | 0.840214 | [8 empty] | 0
8 | 2%179,LC2,5,VA |  | VA | 5 | IO442-003 | [10 empty] | 1.021956 | LC2 | 179 | 2 | 11.04.10 | Uhu hart | 2% 179: d = 3.9 µm | 8: LC2, 179 2% 35°C 3.9µm | 3.9 |  | 98.32 | [8 empty] | 3.949 | Yes | 1 | 1000 | 35 | 2.370106 | 3.224937 | -6.18754 | 26.10295 | 0.4868713 | 111.2239 | 17.35139 | 2.182705 | 11.04646 | 89.12004 |  | 18.08555 | 1.159731 |  | 311.0299 |  | 16.21971 | 1.040085 |  | -161.6151 |  | 11.04646 | 0.7083519 |  | 0.6001788 | 0.8166465 | [8 empty] | 0
9 | 4%179,LC2,5,VA |  | VA | 5 | IO442-003 | [10 empty] | 1.021956 | LC2 | 179 | 4 | 11.04.10 | Uhu hart | 4% 179: d = 4.1 µm | 9: LC2, 179 4% 35°C 4.1µm | 4.1 |  | 97.58 | [8 empty] | 4.081 | Yes | 1 | 1000 | 35 | 2.458095 | 3.136968 | -3.971091 | 17.58195 | 0.4752492 | 229.139 | 22.46481 | 9.570318 | -5.707012 | 155.8255 |  | 24.31477 | 1.459947 |  | 415.3524 |  | 17.81774 | 1.069841 |  | -251.82 |  | -5.707012 | -0.3426696 |  | 0.6023266 | 0.7686763 | [8 empty] | 0
10 | 4%179,LC2,5,VA |  | VA | 5 | IO442-003 | [10 empty] | 1.021956 | LC2 | 179 | 4 | 11.04.10 | Uhu hart | 4% 179: d = 4.1 µm | 10: LC2, 179 4% 35°C 4.1µm | 4.1 |  | 97.71 | [8 empty] | 4.101 | Yes | 1 | 1000 | 35 | 2.391248 | 3.070121 | -4.353226 | 19.25261 | 0.4755112 | 245.6323 | 19.5381 | 3.63236 | 9.533019 | 155.3575 |  | 20.6848 | 1.229906 |  | 456.0953 |  | 18.21889 | 1.083284 |  | -229.7147 |  | 9.533019 | 0.5668275 |  | 0.583089 | 0.7486274 | [8 empty] | 0
11 | 4%179,LC2,5,VA |  | VA | 5 | IO442-003 | [10 empty] | 1.021956 | LC2 | 179 | 4 | 11.04.10 | Uhu hart | 4% 179: d = 4.1 µm | 11: LC2, 179 4% 35°C 4.1µm | 4.1 |  | 98.03 | [8 empty] | 4.109 | Yes | 1 | 1000 | 35 | 2.402152 | 3.210473 | -5.989352 | 24.10697 | 0.4984466 | 159.4184 | 17.41026 | 0.4454205 | 16.13382 | 114.5833 |  | 17.56383 | 1.040272 |  | 444.526 |  | 17.20379 | 1.018947 |  | -166.963 |  | 16.13382 | 0.9555752 |  | 0.5846074 | 0.7813271 | [8 empty] | 0
12 | 2%180,LC2,5,VA |  | VA | 5 | IO442-003 | [10 empty] | 1.021956 | LC2 | 180 | 2 | 11.04.10 | Uhu hart | 2% 180: d = 4.1 µm | 12: LC2, 180 2% 35°C 4.1µm | 4.1 |  | 98.37 | [8 empty] | 4.109 | Yes | 1 | 1000 | 35 | 2.500905 | 3.280122 | -5.141289 | 20.91864 | 0.4957574 | 218.7361 | 17.29 | 5.979308 | -0.8422526 | 122.1143 |  | 18.77061 | 1.111747 |  | 383.4518 |  | 14.11143 | 0.835793 |  | -194.5038 |  | -0.8422526 | -0.04988501 |  | 0.6086408 | 0.7982774 | [8 empty] | 0
13 | 2%180,LC2,5,VA |  | VA | 5 | IO442-003 | [10 empty] | 1.021956 | LC2 | 180 | 2 | 11.04.10 | Uhu hart | 2% 180: d = 4.2 µm | 13: LC2, 180 2% 35°C 4.2µm | 4.2 |  | 98.2 | [8 empty] | 4.21 | Yes | 1 | 1000 | 35 | 2.49354 | 3.235932 | -4.641262 | 20.36021 | 0.4774489 | 225.6351 | 18.545 | 6.782924 | -1.786813 | 135.3659 |  | 20.16227 | 1.137562 |  | 399.8008 |  | 15.12668 | 0.8534525 |  | -215.4587 |  | -1.786813 | -0.1008126 |  | 0.5922898 | 0.7686299 | [8 empty] | 0
14 | 2%180,LC2,5,VA |  | VA | 5 | IO442-003 | [10 empty] | 1.021956 | LC2 | 180 | 2 | 11.04.10 | Uhu hart | 2% 180: d = 4.0 µm | 14: LC2, 180 2% 35°C 4.0µm | 4.0 |  | 97.95 | [8 empty] | 4.037 | Yes | 1 | 1000 | 35 | 2.484261 | 3.33115 | -6.267076 | 24.27544 | 0.5080997 | 155.1946 | 15.32738 | 3.181666 | 5.981918 | 97.45071 |  | 16.58053 | 1.017374 |  | 341.805 |  | 13.88601 | 0.8520398 |  | -159.5641 |  | 5.981918 | 0.3670481 |  | 0.615373 | 0.8251548 | [8 empty] | 0
15 | 4%180,LC2,5,VA |  | VA | 5 | IO442-003 | [10 empty] | 1.021956 | LC2 | 180 | 4 | 11.04.10 | Uhu hart | 4% 180: d = 4.1 µm | 15: LC2, 180 4% 35°C 4.1µm | 4.1 |  | 96.98 | [8 empty] | 4.074 | Yes | 1 | 1000 | 35 | 2.509743 | 3.290433 | -4.606964 | 18.45533 | 0.4996277 | 191.0023 | 18.8875 | 7.39423 | -3.189206 | 134.5549 |  | 21.14101 | 1.273749 |  | 417.2038 |  | 15.36841 | 0.9259487 |  | -217.0627 |  | -3.189206 | -0.19215 |  | 0.616039 | 0.8076664 | [8 empty] | 0
16 | 4%180,LC2,5,VA |  | VA | 5 | IO442-003 | [10 empty] | 1.021956 | LC2 | 180 | 4 | 11.04.10 | Uhu hart | 4% 180: d = 4.2 µm | 16: LC2, 180 4% 35°C 4.2µm | 4.2 |  | 97.5 | [8 empty] | 4.194 | Yes | 1 | 1000 | 35 | 2.375755 | 3.036095 | -4.794675 | 21.1553 | 0.4760691 | 163.1872 | 19.5 | 6.456454 | 1.123496 | 158.9373 |  | 20.7259 | 1.178302 |  | 501.5806 |  | 16.46245 | 0.9359176 |  | -208.5647 |  | 1.123496 | 0.06387262 |  | 0.5664652 | 0.7239139 | [8 empty] | 0
17 | 4%180,LC2,5,VA |  | VA | 5 | IO442-003 | [10 empty] | 1.021956 | LC2 | 180 | 4 | 11.04.10 | Uhu hart | 4% 180: d = 4.1 µm | 17: LC2, 180 4% 35°C 4.1µm | 4.1 |  | 97.35 | [8 empty] | 4.086 | Yes | 1 | 1000 | 35 | 2.345722 | 3.04468 | -5.640036 | 25.18805 | 0.4731988 | 163.0774 | 17.12917 | -0.9761963 | 19.83413 | 119.8241 |  | 16.86192 | 1.009974 |  | 375.7482 |  | 17.54424 | 1.050843 |  | -177.3038 |  | 19.83413 | 1.188 |  | 0.5740876 | 0.7451493 | [8 empty] | 0
24 | 2%181,LC2,5,VA |  | VA | 5 | IO442-003 | [10 empty] | 1.021956 | LC2 | 181 | 2 | 11.04.10 | Uhu hart | 2% 181: d = 4.0 µm | 24: LC2, 181 2% 35°C 4.0µm | 4.0 |  | 98.41 | [8 empty] | 4.001 | Yes | 1 | 1000 | 35 | 2.602183 | 3.513467 | -5.367243 | 22.77372 | 0.4854658 | 137.6694 | 13.60778 | 4.859058 | -1.246687 | 82.00391 |  | 15.82545 | 0.9885965 |  | 234.4116 |  | 11.39747 | 0.7119859 |  | -186.3154 |  | -1.246687 | -0.07787901 |  | 0.6503832 | 0.8781472 | [8 empty] | 0
25 | 2%181,LC2,5,VA |  | VA | 5 | IO442-003 | [10 empty] | 1.021956 | LC2 | 181 | 2 | 11.04.10 | Uhu hart | 2% 181: d = 4.1 µm | 25: LC2, 181 2% 35°C 4.1µm | 4.1 |  | 98.24 | [8 empty] | 4.069 | Yes | 1 | 1000 | 35 | 2.54779 | 3.400187 | -4.916381 | 20.06599 | 0.4949855 | 157.698 | 16.00278 | 5.757804 | -1.652568 | 109.9467 |  | 17.92504 | 1.082642 |  | 338.9052 |  | 13.01711 | 0.786211 |  | -203.4016 |  | -1.652568 | -0.0998123 |  | 0.6261465 | 0.8356321 | [8 empty] | 0
26 | 2%181,LC2,5,VA |  | VA | 5 | IO442-003 | [10 empty] | 1.021956 | LC2 | 181 | 2 | 11.04.10 | Uhu hart | 2% 181: d = 4.0 µm | 26: LC2, 181 2% 35°C 4.0µm | 4.0 |  | 97.9 | [8 empty] | 3.96 | Yes | 1 | 1000 | 35 | 2.603822 | 3.564276 | -6.081771 | 23.10602 | 0.5130415 | 155.1352 | 13.25667 | 4.338442 | -0.1343674 | 79.13269 |  | 15.32904 | 0.9775174 |  | 255.8827 |  | 11.16216 | 0.7118 |  | -164.4258 |  | -0.1343674 | -0.008568477 |  | 0.6575308 | 0.9000697 | [8 empty] | 0
27 | 4%181,LC2,5,VA |  | VA | 5 | IO442-003 | [10 empty] | 1.021956 | LC2 | 181 | 4 | 11.04.10 | Uhu hart | 4% 181: d = 4.0 µm | 27: LC2, 181 4% 35°C 4.0µm | 4.0 |  | 97.77 | [8 empty] | 4.037 | Yes | 1 | 1000 | 35 | 2.493903 | 3.340792 | -6.266359 | 24.51168 | 0.5056163 | 119.3622 | 14.61071 | 4.104163 | 2.520729 | 95.05774 |  | 16.23188 | 0.9959819 |  | 323.8326 |  | 12.75611 | 0.78271 |  | -159.5823 |  | 2.520729 | 0.1546709 |  | 0.6177615 | 0.8275432 | [8 empty] | 0
28 | 4%181,LC2,5,VA |  | VA | 5 | IO442-003 | [10 empty] | 1.021956 | LC2 | 181 | 4 | 11.04.10 | Uhu hart | 4% 181: d = 4.1 µm | 28: LC2, 181 4% 35°C 4.1µm | 4.1 |  | - | [8 empty] | 4.145 | Yes | 1 | 1000 | 35 | [9 empty] | #DIV/0! |  | 0 | 0 |  | #DIV/0! |  | 0 | 0 |  | #DIV/0! |  | 0 | 0 | [11 empty] | #DIV/0!
29 | 4%181,LC2,5,VA |  | VA | 5 | IO442-003 | [10 empty] | 1.021956 | LC2 | 181 | 4 | 11.04.10 | Uhu hart | 4% 181: d = 4.2 µm | 29: LC2, 181 4% 35°C 4.2µm | 4.2 |  | 97.25 | [8 empty] | 4.199 | Yes | 1 | 1000 | 35 | 2.46479 | 3.182494 | -4.803942 | 21.64687 | 0.4710873 | 193.159 | 19.29 | 7.283176 | -2.193912 | 131.047 |  | 20.98475 | 1.190178 |  | 376.6822 |  | 15.75759 | 0.8937128 |  | -208.1624 |  | -2.193912 | -0.1244307 |  | 0.5869945 | 0.7579171 | [8 empty] | 0
36 | 2%182,LC2,5,VA |  | VA | 5 | IO442-003 | [10 empty] | 1.021956 | LC2 | 182 | 2 | 11.04.10 | Uhu hart | 2% 182: d = 4.2 µm | 36: LC2, 182 2% 35°C 4.2µm | 4.2 |  | 98.24 | [8 empty] | 4.165 | Yes | 1 | 1000 | 35 | 2.460773 | 3.158392 | -4.746511 | 20.05009 | 0.4865517 | 206.2189 | 22.04167 | 2.852125 | 13.95365 | 147.423 |  | 22.96178 | 1.323657 |  | 443.9739 |  | 20.97208 | 1.208959 |  | -210.6811 |  | 13.95365 | 0.8043737 |  | 0.5908218 | 0.7583174 | [8 empty] | 0
37 | 2%182,LC2,5,VA |  | VA | 5 | IO442-003 | [10 empty] | 1.021956 | LC2 | 182 | 2 | 11.04.10 | Uhu hart | 2% 182: d = 4.3 µm | 37: LC2, 182 2% 35°C 4.3µm | 4.3 |  | 98.33 | [8 empty] | 4.25 | Yes | 1 | 1000 | 35 | 2.934075 | 3.71579 | -7.258901 | 24.85325 | 0.5404354 | 157.4701 | 24.14667 | 8.346562 | -3.612887 | 85.18548 |  | 27.40119 | 1.517021 |  | 218.0337 |  | 20.87655 | 1.155795 |  | -137.7619 |  | -3.612887 | -0.2000214 |  | 0.6903706 | 0.8743035 | [8 empty] | 0
38 | 2%182,LC2,5,VA |  | VA | 5 | IO442-003 | [10 empty] | 1.021956 | LC2 | 182 | 2 | 11.04.10 | Uhu hart | 2% 182: d = 4.1 µm | 38: LC2, 182 2% 35°C 4.1µm | 4.1 |  | 97.7 | [8 empty] | 4.104 | Yes | 1 | 1000 | 35 | 2.418222 | 3.168691 | -5.054924 | 21.19901 | 0.4883143 | 193.2177 | 17.54359 | 4.358906 | 5.122385 | 131.8815 |  | 18.93441 | 1.124183 |  | 433.7757 |  | 15.66319 | 0.9299625 |  | -197.8269 |  | 5.122385 | 0.3041288 |  | 0.5892354 | 0.7720982 | [8 empty] | 0
39 | 4%182,LC2,5,VA |  | VA | 5 | IO442-003 | [10 empty] | 1.021956 | LC2 | 182 | 4 | 11.04.10 | Uhu hart | 4% 182: d = 4.3 µm | 39: LC2, 182 4% 35°C 4.3µm | 4.3 |  | 98.09 | [8 empty] | 4.294 | Yes | 1 | 1000 | 35 | 2.39124 | 3.072396 | -3.445902 | 17.41829 | 0.4447835 | 237.4645 | 21.41154 | 8.893001 | -3.334262055 | 182.767 |  | 23.98856 | 1.301008 |  | 511.3091 |  | 17.93104 | 0.9724814 |  | -290.1998 |  | -3.334262055 | -0.1808322 |  | 0.5568794 | 0.7155091 | [8 empty] | 0
40 | 4%182,LC2,5,VA |  | VA | 5 | IO442-003 | [10 empty] | 1.021956 | LC2 | 182 | 4 | 11.04.10 | Uhu hart | 4% 182: d = 4.2 µm | 40: LC2, 182 4% 35°C 4.2µm | 4.2 |  | 98.04 | [8 empty] | 4.208 | Yes | 1 | 1000 | 35 | 2.41535 | 3.094223 | -5.87039 | 23.74788 | 0.4971885 | 200.9297 | 20.38077 | 1.791948 | 15.35863 | 143.473 |  | 20.90331 | 1.180494 |  | 511.8508 |  | 19.68681 | 1.111793 |  | -170.3464 |  | 15.35863 | 0.8673632 |  | 0.57399 | 0.7353192 | [8 empty] | 0
41 | 4%182,LC2,5,VA |  | VA | 5 | IO442-003 | [10 empty] | 1.021956 | LC2 | 182 | 4 | 11.04.10 | Uhu hart | 4% 182: d = 3.9 µm | 41: LC2, 182 4% 35°C 3.9µm | 3.9 |  | 97.84 | [8 empty] | 3.913 | Yes | 1 | 1000 | 35 | 2.471485 | 3.170443 | -4.869558 | 18.05125 | 0.5193871 | 214.3452 | 18.24881 | 2.588622 | 10.88177 | 143.2523 |  | 19.08885 | 1.246695 |  | 428.8866 |  | 17.27952 | 1.128527 |  | -205.3575 |  | 10.88177 | 0.7106897 |  | 0.6316087 | 0.8102333 | [8 empty] | 0
30 | 2%183,LC2,5,VA |  | VA | 5 | IO442-003 | [10 empty] | 1.021956 | LC2 | 183 | 2 | 11.04.10 | Uhu hart | 2% 183: d = 4.1 µm | 30: LC2, 183 2% 35°C 4.1µm | 4.1 |  | 97.62 | [8 empty] | 4.056 | Yes | 1 | 1000 | 35 | 2.535685 | 3.324722 | -5.143691 | 19.69689 | 0.5110208 | 197.5771 | 18.06167 | 6.606606 | -2.210703 | 123.5947 |  | 19.75442 | 1.200794 |  | 391.456 |  | 14.54157 | 0.8839249 |  | -194.4129 |  | -2.210703 | -0.13438 |  | 0.6251689 | 0.8197046 | [8 empty] | 0
31 | 2%183,LC2,5,VA |  | VA | 5 | IO442-003 | [10 empty] | 1.021956 | LC2 | 183 | 2 | 11.04.10 | Uhu hart | 2% 183: d = 4.1 µm | 31: LC2, 183 2% 35°C 4.1µm | 4.1 |  | 97.53 | [8 empty] | 4.108 | Yes | 1 | 1000 | 35 | 2.459661 | 3.202053 | -6.841367 | 24.91742 | 0.5239863 | 216.6442 | 17.5 | 4.062133 | 5.784809 | 120.5153 |  | 18.79197 | 1.113555 |  | 478.1172 |  | 15.77628 | 0.9348538 |  | -146.1696 |  | 5.784809 | 0.34279 |  | 0.598749 | 0.7794676 | [8 empty] | 0
32 | 2%183,LC2,5,VA |  | VA | 5 | IO442-003 | [10 empty] | 1.021956 | LC2 | 183 | 2 | 11.04.10 | Uhu hart | 2% 183: d = 4.1 µm | 32: LC2, 183 2% 35°C 4.1µm | 4.1 |  | 98.26 | [8 empty] | 4.052 | Yes | 1 | 1000 | 35 | 2.472918 | 3.231513 | -4.867483 | 19.41339 | 0.5007276 | 264.0444 | 18.6359 | 3.774314 | 7.670645 | 133.692 |  | 19.86739 | 1.210046 |  | 423.1475 |  | 17.00421 | 1.035661 |  | -205.445 |  | 7.670645 | 0.4671894 |  | 0.6102957 | 0.7975106 | [8 empty] | 0
33 | 4%183,LC2,5,VA |  | VA | 5 | IO442-003 | [10 empty] | 1.021956 | LC2 | 183 | 4 | 11.04.10 | Uhu hart | 4% 183: d = 4.3 µm | 33: LC2, 183 4% 35°C 4.3µm | 4.3 |  | 97.74 | [8 empty] | 4.259 | Yes | 1 | 1000 | 35 | 2.407085 | 3.028865 | -3.166201 | 15.89202 | 0.4463542 | 253.5595 | 21.14524 | 4.085544 | 9.961353 | 205.2819 |  | 22.33591 | 1.23137 |  | 523.5348 |  | 19.7956 | 1.091323 |  | -315.8359 |  | 9.961353 | 0.5491652 |  | 0.5651761 | 0.7111681 | [8 empty] | 0
34 | 4%183,LC2,5,VA |  | VA | 5 | IO442-003 | [10 empty] | 1.021956 | LC2 | 183 | 4 | 11.04.10 | Uhu hart | 4% 183: d = 4.3 µm | 34: LC2, 183 4% 35°C 4.3µm | 4.3 |  | 97.72 | [8 empty] | 4.276 | Yes | 1 | 1000 | 35 | 2.44381 | 3.086075 | -4.705895 | 19.77315 | 0.4878466 | 240.4117 | 20.25256 | 4.596228 | 7.328679 | 178.7777 |  | 21.51298 | 1.17659 |  | 570.5619 |  | 18.56099 | 1.015139 |  | -212.4994 |  | 7.328679 | 0.4008209 |  | 0.5715178 | 0.7217201 | [8 empty] | 0
35 | 4%183,LC2,5,VA |  | VA | 5 | IO442-003 | [10 empty] | 1.021956 | LC2 | 183 | 4 | 11.04.10 | Uhu hart | 4% 183: d = 4.0 µm | 35: LC2, 183 4% 35°C 4.0µm | 4.0 |  | 97.64 | [8 empty] | 4.035 | Yes | 1 | 1000 | 35 | 2.47881 | 3.252135 | -4.598388 | 19.18231 | 0.4896124 | 187.5142 | 16.63485 | 6.294141 | -2.085642 | 127.1851 |  | 18.38375 | 1.129138 |  | 378.6483 |  | 13.51634 | 0.8301793 |  | -217.4675 |  | -2.085642 | -0.1281011 |  | 0.6143271 | 0.8059814 | [8 empty] | 0
[49 empty] | #DIV/0! |  | 0 | #DIV/0! |  | #DIV/0! |  | 0 | #DIV/0! |  | #DIV/0! |  | 0 | #DIV/0! | [11 empty] | #DIV/0!
[49 empty] | #DIV/0! |  | 0 | #DIV/0! |  | #DIV/0! |  | 0 | #DIV/0! |  | #DIV/0! |  | 0 | #DIV/0! | [11 empty] | #DIV/0!

## GraphNames
X versus Y | Dopant | LC | Cell type | Measurement conditions | Title | X-axis | Y-axis
Current Graphs
Applied fields, Eo≠0 Calculated rise times |  |  |  |  | Applied fields, Eo≠0 Calculated rise times: in ; ; | Averaged field strength (V/µm) | Calculated Rise times (ms)
Applied fields, Eo≠0 Calculated rise times |  |  |  |  | Applied fields, Eo≠0 Calculated rise times: in ; ; | Averaged field strength (V/µm) | Calculated Rise times (ms)
Applied volts, Calc normalised decay times |  |  |  |  | Applied volts, Calc normalised decay times: ; ; | Applied voltage (Vpg) | Calculated normalised decay times (ms/µm^2)
Applied volts, Calc normalised decay times |  |  |  |  | Applied volts, Calc normalised decay times: ; ; | Applied voltage (Vpg) | Calculated normalised decay times (ms/µm^2)
Thickness & MSL speed factor correlation |  |  |  |  | Thickness & MSL speed factor correlation: ; ; | Thickness (µm) | Speed factor MSL k, (µm^2/(sV^2))
Thickness & Eo Threshold field correlation |  |  |  |  | Thickness & Eo Threshold field correlation: ; ; | Thickness (µm) | Threshold field Eo, (V/µm)
E10 & E90 |  |  |  |  | E10 & E90: ; ; |  | Field (Vpg/µm)
E10 & E90 |  |  |  |  | E10 & E90: ; ; |  | Field (Vpg/µm)
V10 & V90 |  |  |  |  | V10 & V90: in ; ; |  | Voltage (Vpg)
V10 & V90 |  |  |  |  | V10 & V90: in ; ; |  | Voltage (Vpg)
Normalised decay time V10, V90, Mean |  |  |  |  | Normalised decay time V10, V90, Mean: in ; ; |  | Normalised average decay time (milli s/m^2)
Normalised decay time V10, V90, Mean |  |  |  |  | Normalised decay time V10, V90, Mean: in ; ; |  | Normalised average decay time (milli s/m^2)
VHR |  |  |  |  | VHR: in ; ; |  | Voltage Holding Ratio (Av S %)
VHR |  |  |  |  | VHR: in ; ; |  | Voltage Holding Ratio (Av S %)
MSL Speed factor |  |  |  |  | MSL Speed factor: in ; ; |  | Speed factor MSL k, (µm^2/(sV^2))
MSL Speed factor |  |  |  |  | MSL Speed factor: in ; ; |  | Speed factor MSL k, (µm^2/(sV^2))
Durham Speed factor |  |  |  |  | Durham Speed factor: in ; ; |  | Speed factor Dur k, (s.V/µm)^2
Durham Speed factor |  |  |  |  | Durham Speed factor: in ; ; |  | Speed factor Dur k, (s.V/µm)^2
Threshold field Eo |  |  |  |  | Threshold field Eo: in ; ; |  | Threshold field Eo, (V/µm)
Threshold field Eo |  |  |  |  | Threshold field Eo: in ; ; |  | Threshold field Eo, (V/µm)
Decay time |  |  |  |  | Decay time: in ; ; |  | Decay time (ms)
Old Graphs
VHR |  |  |  |  | VHR: in ; ; |  | Voltage Holding Ratio (Av S %)
K11 |  |  |  |  | K11: in ; ; |  | Elastic Constant (K11)
K33 |  |  |  |  | K33: in ; ; |  | Elastic Constant (K33)
Vth |  |  |  |  | Vth: in ; ; |  | Threshold Voltage (Vth)
Reciprocal Rise times (1/s)
Calculated Rise times (s)

## EOrisetime
[12 empty] | x | [17 empty] | y
[12 empty] | 0.1 | 0.2 | 0.3 | 0.4 | 0.5 | 0.6 | 0.7 | 0.8 | 0.9 | [9 empty] | 0.1 | 0.2 | 0.3 | 0.4 | 0.5 | 0.6 | 0.7 | 0.8 | 0.9
[8 empty] | Better method |  | MSL | MSL | [18 empty] | MSL | MSL | MSL | MSL | MSL | MSL | MSL | MSL | MSL | MSL | MSL | MSL | MSL | MSL | MSL | MSL | MSL | MSL | DUR | DUR | DUR | DUR | DUR | DUR | DUR | DUR | DUR | DUR | Decay | Decay | N Decay | N Decay | N Decay | N Decay | N Decay | N Decay | N Decay | N Decay | N Decay
Cell name | Graph name | Temp | thickness µm | E10 (Vpg/um) | E90 (Vpg/um) | Average E10 | Average E90 | Applied E10 | Applied E90 | MSL k (µm/s.V)^2 | Eo (Vpg/µm) | E10 (Vpg/µm) | E20 (Vpg/µm) | E30 (Vpg/µm) | E40 (Vpg/µm) | E50 (Vpg/µm) | E60 (Vpg/µm) | E70 (Vpg/µm) | E80 (Vpg/µm) | E90 (Vpg/µm) | V10 | V20 | V30 | V40 | V50 | V60 | V70 | V80 | V90 | 1/t E10 | 1/t E20 | 1/t E30 | 1/t E40 | 1/t E50 | 1/t E60 | 1/t E70 | 1/t E80 | 1/t E90 | t E10 (ms) | t E20 (ms) | t E30 (ms) | t E40 (ms) | t E50 (ms) | t E60 (ms) | t E70 (ms) | t E80 (ms) | t E90 (ms) | Dur k (ms.V/µm)^2 | t E10 (ms) | t E20 (ms) | t E30 (ms) | t E40 (ms) | t E50 (ms) | t E60 (ms) | t E70 (ms) | t E80 (ms) | t E90 (ms) | Grad (ms/V) | Intercept (ms) | t E10 (ms/µm^2) | t E20 (ms.V/µm^2) | t E30 (ms.V/µm^2) | t E40 (ms.V/µm^2) | t E50 (ms.V/µm^2) | t E60 (ms.V/µm^2) | t E70 (ms.V/µm^2) | t E80 (ms.V/µm^2) | t E90 (ms.V/µm^2)
1 | LC2; d = 4.1 µm | 35 | 4.104 | 0.5871562 | 0.7777417 | 0.5886052 | 0.7788031 | 0.5871562 | 0.7777417 | 20.7153 | 0.428296 | 0.5871562 | 0.6109794 | 0.6348026 | 0.6586258 | 0.682449 | 0.7062721 | 0.7300953 | 0.7539185 | 0.7777417 | 2.409689 | 2.507459375 | 2.60522975 | 2.703000125 | 2.8007705 | 2.898540875 | 2.99631125 | 3.094081625 | 3.191852 | 3.341687 | 3.932972 | 4.547771 | 5.186084 | 5.84791 | 6.53325 | 7.242104 | 7.974472 | 8.730353 | 299.2501 | 254.2606 | 219.8879 | 192.8237 | 171.0013 | 153.0632 | 138.0814 | 125.4002 | 114.5429 | 136.82 | 396.8647 | 366.5191 | 339.5255 | 315.4077 | 293.7713 | 274.2872 | 256.6791 | 240.7137 | 226.1929 | 6.48296 | -0.862211 | 0.8763206 | 0.9139534 | 0.9515861 | 0.9892189 | 1.026852 | 1.064484 | 1.102117 | 1.13975 | 1.177383
2 | LC2; d = 4.1 µm | 35 | 4.148 | 0.6009906 | 0.7694954 | 0.5886052 | 0.7788031 | 0.6009906 | 0.7694954 | 20.72201 | 0.5025437 | 0.6009906 | 0.6220537 | 0.6431168 | 0.6641799 | 0.685243 | 0.7063061 | 0.7273692 | 0.7484323 | 0.7694954 | 2.492909 | 2.58027875 | 2.6676485 | 2.75501825 | 2.842388 | 2.92975775 | 3.0171275 | 3.10449725 | 3.191867 | 2.251229 | 2.785051 | 3.337259 | 3.907855 | 4.496837 | 5.104206 | 5.729962 | 6.374105 | 7.036634 | 444.2018 | 359.0599 | 299.6471 | 255.8949 | 222.3785 | 195.9168 | 174.5212 | 156.8848 | 142.1134 | 203.7773 | 564.1837 | 526.6234 | 492.6928 | 461.9388 | 433.977 | 408.4792 | 385.1643 | 363.7901 | 344.1469 | 4.787859 | 4.922335 | 0.9797818 | 1.004094 | 1.028406 | 1.052718 | 1.077031 | 1.101343 | 1.125655 | 1.149967 | 1.17428
3 | LC2; d = 4.2 µm | 35 | 4.21 | 0.5171698 | 0.7040064 | 0.5886052 | 0.7788031 | 0.5171698 | 0.7040064 | 16.59761 | 0.3831324 | 0.5171698 | 0.5405244 | 0.563879 | 0.5872336 | 0.6105881 | 0.6339427 | 0.6572973 | 0.6806518 | 0.7040064 | 2.177285 | 2.27560775 | 2.3739305 | 2.47225325 | 2.570576 | 2.66889875 | 2.7672215 | 2.86554425 | 2.963867 | 2.002904 | 2.412898 | 2.840999 | 3.287204 | 3.751516 | 4.233934 | 4.734458 | 5.253087 | 5.789822 | 499.275 | 414.4393 | 351.9889 | 304.2099 | 266.5589 | 236.187 | 211.2174 | 190.3643 | 172.7169 | 182.5131 | 682.3824 | 624.6885 | 574.0138 | 529.2641 | 489.5504 | 454.1446 | 422.4453 | 393.9527 | 368.2484 | 5.517505 | 9.207862 | 1.197299 | 1.227907 | 1.258514 | 1.289122 | 1.31973 | 1.350338 | 1.380946 | 1.411554 | 1.442161
4 | LC2; d = 4.0 µm | 35 | 4.014 | 0.6020466 | 0.8062245 | 0.5886052 | 0.7788031 | 0.6020466 | 0.8062245 | 22.43745 | 0.4411024 | 0.6020466 | 0.6275688 | 0.6530911 | 0.6786133 | 0.7041355 | 0.7296578 | 0.75518 | 0.7807022 | 0.8062245 | 2.416615 | 2.51906125 | 2.6215075 | 2.72395375 | 2.8264 | 2.92884625 | 3.0312925 | 3.13373875 | 3.236185 | 3.766997 | 4.471141 | 5.204516 | 5.967122 | 6.758958 | 7.580025 | 8.430324 | 9.309853 | 10.21861 | 265.4635 | 223.6566 | 192.1408 | 167.585 | 147.9518 | 131.9257 | 118.6194 | 107.4131 | 97.86065 | 135.3951 | 373.545 | 343.7798 | 317.4356 | 294.0075 | 273.0804 | 254.3107 | 237.4117 | 222.1428 | 208.3009 | 5.704343 | 1.164 | 0.9278189 | 0.9640888 | 1.000359 | 1.036629 | 1.072899 | 1.109169 | 1.145439 | 1.181709 | 1.217978
5 | LC2; d = 4.2 µm | 35 | 4.21 | 0.5563043 | 0.722148 | 0.5886052 | 0.7788031 | 0.5563043 | 0.722148 | 22.18669 | 0.4461109 | 0.5563043 | 0.5770347 | 0.5977652 | 0.6184957 | 0.6392261 | 0.6599566 | 0.6806871 | 0.7014175 | 0.722148 | 2.342041 | 2.42931625 | 2.5165915 | 2.60386675 | 2.691142 | 2.77841725 | 2.8656925 | 2.95296775 | 3.040243 | 2.45073 | 2.971999 | 3.512337 | 4.071744 | 4.650221 | 5.247768 | 5.864384 | 6.50007 | 7.154825 | 408.0416 | 336.4739 | 284.7107 | 245.595 | 215.0435 | 190.5572 | 170.5209 | 153.8445 | 139.7658 | 145.8396 | 471.2494 | 437.9975 | 408.1448 | 381.2433 | 356.9164 | 334.8458 | 314.7608 | 296.4301 | 279.6554 | 2.935654 | 12.98309 | 1.120424 | 1.13488 | 1.149335 | 1.163791 | 1.178246 | 1.192702 | 1.207157 | 1.221612 | 1.236068
6 | 2% 179: d = 4.0 µm | 35 | 4.023 | 0.6351718 | 0.8317914 | 0.5886052 | 0.7788031 | 0.6351718 | 0.8317914 | 18.62197 | 0.4362725 | 0.6351718 | 0.6597492 | 0.6843267 | 0.7089041 | 0.7334816 | 0.7580591 | 0.7826365 | 0.807214 | 0.8317914 | 2.555296 | 2.654171125 | 2.75304625 | 2.851921375 | 2.9507965 | 3.049671625 | 3.14854675 | 3.247421875 | 3.346297 | 3.968519 | 4.561179 | 5.176337 | 5.813992 | 6.474144 | 7.156793 | 7.86194 | 8.589584 | 9.339725 | 251.9832 | 219.2416 | 193.1868 | 171.9989 | 154.4606 | 139.7274 | 127.1951 | 116.4201 | 107.0695 | 137.8053 | 341.5731 | 316.5981 | 294.2653 | 274.2149 | 256.146 | 239.806 | 224.981 | 211.4894 | 199.1761 | 6.106876 | -1.337526 | 0.8815425 | 0.9188508 | 0.9561592 | 0.9934675 | 1.030776 | 1.068084 | 1.105393 | 1.142701 | 1.180009
7 | 2% 179: d = 3.9 µm | 35 | 3.925 | 0.6213975 | 0.840214 | 0.5886052 | 0.7788031 | 0.6213975 | 0.840214 | 20.11305 | 0.4130238 | 0.6213975 | 0.6487495 | 0.6761016 | 0.7034537 | 0.7308057 | 0.7581578 | 0.7855099 | 0.8128619 | 0.840214 | 2.438985 | 2.546341875 | 2.65369875 | 2.761055625 | 2.8684125 | 2.975769375 | 3.08312625 | 3.190483125 | 3.29784 | 4.335289 | 5.03404 | 5.762885 | 6.521824 | 7.310859 | 8.129987 | 8.979211 | 9.858529 | 10.76794 | 230.6651 | 198.6476 | 173.5242 | 153.3313 | 136.7828 | 123.0014 | 111.3684 | 101.435 | 92.86826 | 126.9655 | 328.8112 | 301.6695 | 277.7548 | 256.5751 | 237.7287 | 220.8851 | 205.7701 | 192.1551 | 179.848 | 4.64121 | 1.700855 | 0.845191 | 0.8775341 | 0.9098772 | 0.9422203 | 0.9745635 | 1.006907 | 1.03925 | 1.071593 | 1.103936
8 | 2% 179: d = 3.9 µm | 35 | 3.949 | 0.6001788 | 0.8166465 | 0.5886052 | 0.7788031 | 0.6001788 | 0.8166465 | 26.10295 | 0.4868713 | 0.6001788 | 0.6272372 | 0.6542957 | 0.6813542 | 0.7084126 | 0.7354711 | 0.7625296 | 0.789588 | 0.8166465 | 2.370106 | 2.476959875 | 2.58381375 | 2.690667625 | 2.7975215 | 2.904375375 | 3.01122925 | 3.118083125 | 3.224937 | 3.215125 | 4.082056 | 4.98721 | 5.930587 | 6.912188 | 7.932011 | 8.990058 | 10.08633 | 11.22082 | 311.0299 | 244.9746 | 200.5129 | 168.6174 | 144.672 | 126.0714 | 111.234 | 99.14411 | 89.12004 | 111.2239 | 308.7712 | 282.7056 | 259.8065 | 239.5809 | 221.6284 | 205.6207 | 191.2867 | 178.4009 | 166.7746 | 2.182705 | 11.04646 | 1.040085 | 1.055041 | 1.069996 | 1.084952 | 1.099908 | 1.114864 | 1.12982 | 1.144776 | 1.159731
9 | 4% 179: d = 4.1 µm | 35 | 4.081 | 0.6023266 | 0.7686763 | 0.5886052 | 0.7788031 | 0.6023266 | 0.7686763 | 17.58195 | 0.4752492 | 0.6023266 | 0.6231203 | 0.6439141 | 0.6647078 | 0.6855015 | 0.7062952 | 0.7270889 | 0.7478826 | 0.7686763 | 2.458095 | 2.542954125 | 2.62781325 | 2.712672375 | 2.7975315 | 2.882390625 | 2.96724975 | 3.052108875 | 3.136968 | 2.407594 | 2.85561 | 3.31883 | 3.797254 | 4.290882 | 4.799715 | 5.323751 | 5.862992 | 6.417437 | 415.3524 | 350.1879 | 301.311 | 263.3482 | 233.0523 | 208.3457 | 187.8375 | 170.5614 | 155.8255 | 229.139 | 631.5896 | 590.1403 | 552.6412 | 518.6061 | 487.6209 | 459.3319 | 433.4351 | 409.6682 | 387.8038 | 9.570318 | -5.707012 | 1.069841 | 1.118605 | 1.167368 | 1.216131 | 1.264894 | 1.313657 | 1.36242 | 1.411183 | 1.459947
10 | 4% 179: d = 4.1 µm | 35 | 4.101 | 0.583089 | 0.7486274 | 0.5886052 | 0.7788031 | 0.583089 | 0.7486274 | 19.25261 | 0.4755112 | 0.583089 | 0.6037813 | 0.6244736 | 0.6451659 | 0.6658582 | 0.6865505 | 0.7072428 | 0.7279351 | 0.7486274 | 2.391248 | 2.476107125 | 2.56096625 | 2.645825375 | 2.7306845 | 2.815543625 | 2.90040275 | 2.985261875 | 3.070121 | 2.192524 | 2.665351 | 3.154664 | 3.660464 | 4.182751 | 4.721525 | 5.276785 | 5.848533 | 6.436767 | 456.0953 | 375.1852 | 316.991 | 273.1894 | 239.0771 | 211.796 | 189.5093 | 170.9831 | 155.3575 | 245.6323 | 722.4634 | 673.7925 | 629.8793 | 590.1232 | 554.0156 | 521.1234 | 491.0757 | 463.5539 | 438.2824 | 3.63236 | 9.533019 | 1.083284 | 1.101612 | 1.11994 | 1.138267 | 1.156595 | 1.174923 | 1.19325 | 1.211578 | 1.229906
11 | 4% 179: d = 4.1 µm | 35 | 4.109 | 0.5846074 | 0.7813271 | 0.5886052 | 0.7788031 | 0.5846074 | 0.7813271 | 24.10697 | 0.4984466 | 0.5846074 | 0.6091974 | 0.6337874 | 0.6583773 | 0.6829673 | 0.7075572 | 0.7321472 | 0.7567371 | 0.7813271 | 2.402152 | 2.503192125 | 2.60423225 | 2.705272375 | 2.8063125 | 2.907352625 | 3.00839275 | 3.109432875 | 3.210473 | 2.249587 | 2.957262 | 3.69409 | 4.460071 | 5.255206 | 6.079494 | 6.932935 | 7.81553 | 8.727278 | 444.526 | 338.1507 | 270.7027 | 224.2117 | 190.2875 | 164.4874 | 144.2391 | 127.9504 | 114.5833 | 159.4184 | 466.4551 | 429.5586 | 396.8728 | 367.7806 | 341.7738 | 318.431 | 297.4005 | 278.3866 | 261.1396 | 0.4454205 | 16.13382 | 1.018947 | 1.021613 | 1.024279 | 1.026944 | 1.02961 | 1.032275 | 1.034941 | 1.037606 | 1.040272
12 | 2% 180: d = 4.1 µm | 35 | 4.109 | 0.6086408 | 0.7982774 | 0.5886052 | 0.7788031 | 0.6086408 | 0.7982774 | 20.91864 | 0.4957574 | 0.6086408 | 0.6323454 | 0.65605 | 0.6797545 | 0.7034591 | 0.7271637 | 0.7508683 | 0.7745729 | 0.7982774 | 2.500905 | 2.598307125 | 2.69570925 | 2.793111375 | 2.8905135 | 2.987915625 | 3.08531775 | 3.182719875 | 3.280122 | 2.607889 | 3.223254 | 3.862128 | 4.52451 | 5.210401 | 5.919801 | 6.652709 | 7.409126 | 8.189052 | 383.4518 | 310.2455 | 258.9246 | 221.0184 | 191.9238 | 168.9246 | 150.3147 | 134.9687 | 122.1143 | 218.7361 | 590.4708 | 547.0309 | 508.2141 | 473.387 | 442.0209 | 413.672 | 387.9654 | 364.5826 | 343.2518 | 5.979308 | -0.8422526 | 0.835793 | 0.8702873 | 0.9047816 | 0.9392758 | 0.9737701 | 1.008264 | 1.042759 | 1.077253 | 1.111747
13 | 2% 180: d = 4.2 µm | 35 | 4.21 | 0.5922898 | 0.7686299 | 0.5886052 | 0.7788031 | 0.5922898 | 0.7686299 | 20.36021 | 0.4774489 | 0.5922898 | 0.6143323 | 0.6363748 | 0.6584173 | 0.6804599 | 0.7025024 | 0.7245449 | 0.7465874 | 0.7686299 | 2.49354 | 2.586339 | 2.679138 | 2.771937 | 2.864736 | 2.957535 | 3.050334 | 3.143133 | 3.235932 | 2.501246 | 3.042766 | 3.604071 | 4.185161 | 4.786036 | 5.406696 | 6.047141 | 6.707371 | 7.387385 | 399.8008 | 328.6484 | 277.464 | 238.9394 | 208.9412 | 184.9558 | 165.3674 | 149.0897 | 135.3659 | 225.6351 | 643.1882 | 597.8605 | 557.1608 | 520.48 | 487.3058 | 457.205 | 429.8095 | 404.8044 | 381.9196 | 6.782924 | -1.786813 | 0.8534525 | 0.8889662 | 0.9244799 | 0.9599936 | 0.9955074 | 1.031021 | 1.066535 | 1.102048 | 1.137562
14 | 2% 180: d = 4.0 µm | 35 | 4.037 | 0.615373 | 0.8251548 | 0.5886052 | 0.7788031 | 0.615373 | 0.8251548 | 24.27544 | 0.5080997 | 0.615373 | 0.6415958 | 0.6678185 | 0.6940412 | 0.7202639 | 0.7464867 | 0.7727094 | 0.7989321 | 0.8251548 | 2.484261 | 2.590122125 | 2.69598325 | 2.801844375 | 2.9077055 | 3.013566625 | 3.11942775 | 3.225288875 | 3.33115 | 2.925645 | 3.725791 | 4.559323 | 5.426239 | 6.326541 | 7.260227 | 8.227299 | 9.227756 | 10.2616 | 341.805 | 268.3994 | 219.3308 | 184.2897 | 158.0643 | 137.7367 | 121.5466 | 108.3687 | 97.45071 | 155.1946 | 409.8263 | 377.0108 | 347.9845 | 322.1857 | 299.153 | 278.5048 | 259.9228 | 243.1403 | 227.9323 | 3.181666 | 5.981918 | 0.8520398 | 0.8727066 | 0.8933735 | 0.9140403 | 0.9347071 | 0.9553739 | 0.9760407 | 0.9967076 | 1.017374
15 | 4% 180: d = 4.1 µm | 35 | 4.074 | 0.616039 | 0.8076664 | 0.5886052 | 0.7788031 | 0.616039 | 0.8076664 | 18.45533 | 0.4996277 | 0.616039 | 0.6399925 | 0.6639459 | 0.6878993 | 0.7118527 | 0.7358061 | 0.7597596 | 0.783713 | 0.8076664 | 2.509743 | 2.60732925 | 2.7049155 | 2.80250175 | 2.900088 | 2.99767425 | 3.0952605 | 3.19284675 | 3.290433 | 2.39691 | 2.952162 | 3.528592 | 4.1262 | 4.744986 | 5.384951 | 6.046093 | 6.728413 | 7.431912 | 417.2038 | 338.7348 | 283.3992 | 242.3537 | 210.7488 | 185.7027 | 165.3961 | 148.6234 | 134.5549 | 191.0023 | 503.2944 | 466.3252 | 433.2846 | 403.635 | 376.9279 | 352.7863 | 330.892 | 310.9743 | 292.8023 | 7.39423 | -3.189206 | 0.9259487 | 0.9694237 | 1.012899 | 1.056374 | 1.099849 | 1.143324 | 1.186799 | 1.230274 | 1.273749
16 | 4% 180: d = 4.2 µm | 35 | 4.194 | 0.5664652 | 0.7239139 | 0.5886052 | 0.7788031 | 0.5664652 | 0.7239139 | 21.1553 | 0.4760691 | 0.5664652 | 0.5861463 | 0.6058274 | 0.6255085 | 0.6451896 | 0.6648706 | 0.6845517 | 0.7042328 | 0.7239139 | 2.375755 | 2.4582975 | 2.54084 | 2.6233825 | 2.705925 | 2.7884675 | 2.87101 | 2.9535525 | 3.036095 | 1.993698 | 2.473598 | 2.969888 | 3.482566 | 4.011633 | 4.557089 | 5.118934 | 5.697168 | 6.29179 | 501.5806 | 404.2694 | 336.7131 | 287.1446 | 249.275 | 219.4383 | 195.3532 | 175.5258 | 158.9373 | 163.1872 | 508.5569 | 474.9785 | 444.6192 | 417.0802 | 392.0228 | 369.1575 | 348.2358 | 329.0436 | 311.3954 | 6.456454 | 1.123496 | 0.9359176 | 0.9662157 | 0.9965137 | 1.026812 | 1.05711 | 1.087408 | 1.117706 | 1.148004 | 1.178302
17 | 4% 180: d = 4.1 µm | 35 | 4.086 | 0.5740876 | 0.7451493 | 0.5886052 | 0.7788031 | 0.5740876 | 0.7451493 | 25.18805 | 0.4731988 | 0.5740876 | 0.5954703 | 0.616853 | 0.6382357 | 0.6596185 | 0.6810012 | 0.7023839 | 0.7237666 | 0.7451493 | 2.345722 | 2.43309175 | 2.5204615 | 2.60783125 | 2.695201 | 2.78257075 | 2.8699405 | 2.95731025 | 3.04468 | 2.661357 | 3.291268 | 3.944211 | 4.620188 | 5.319198 | 6.041241 | 6.786316 | 7.554425 | 8.345567 | 375.7482 | 303.8343 | 253.5361 | 216.4414 | 187.9983 | 165.5289 | 147.3553 | 132.3727 | 119.8241 | 163.0774 | 494.8089 | 459.9108 | 428.5786 | 400.3425 | 374.8075 | 351.6399 | 330.5558 | 311.3127 | 293.7023 | -0.9761963 | 19.83413 | 1.050843 | 1.045734 | 1.040626 | 1.035517 | 1.030409 | 1.0253 | 1.020191 | 1.015083 | 1.009974
18 | 2% 178: d = 5.0 µm | 35 | 5.007 | 0.4961576 | 0.6582377 | 0.5886052 | 0.7788031 | 0.4961576 | 0.6582377 | 39.0648 | 0.4111778 | 0.4961576 | 0.5164176 | 0.5366776 | 0.5569376 | 0.5771976 | 0.5974576 | 0.6177176 | 0.6379777 | 0.6582377 | 2.484261 | 2.585702875 | 2.68714475 | 2.788586625 | 2.8900285 | 2.991470375 | 3.09291225 | 3.194354125 | 3.295796 | 3.012096 | 3.813502 | 4.646977 | 5.512523 | 6.410137 | 7.339822 | 8.301576 | 9.295401 | 10.32129 | 331.9947 | 262.2262 | 215.1936 | 181.4052 | 156.0029 | 136.2431 | 120.459 | 107.5801 | 96.88707 | 89.31576 | 362.818 | 334.9084 | 310.0996 | 287.9486 | 268.089 | 250.2153 | 234.0713 | 219.4407 | 206.1402 | 5.383142 | 0.2097573 | 0.5417974 | 0.5635794 | 0.5853614 | 0.6071434 | 0.6289254 | 0.6507074 | 0.6724894 | 0.6942714 | 0.7160534
19 | 2% 178: d = 6.6 µm | 35 | 6.595 | 0.3865662 | 0.4991351 | 0.5886052 | 0.7788031 | 0.3865662 | 0.4991351 | 63.06553 | 0.3206446 | 0.3865662 | 0.4006373 | 0.4147084 | 0.4287795 | 0.4428506 | 0.4569218 | 0.4709929 | 0.485064 | 0.4991351 | 2.549404 | 2.642203 | 2.735002 | 2.827801 | 2.9206 | 3.013399 | 3.106198 | 3.198997 | 3.291796 | 2.940143 | 3.63871 | 4.362249 | 5.110762 | 5.884249 | 6.682709 | 7.506143 | 8.35455 | 9.22793 | 340.1195 | 274.8227 | 229.2395 | 195.6655 | 169.9452 | 149.6399 | 133.2242 | 119.6953 | 108.3667 | 77.40995 | 518.023 | 482.2742 | 450.1022 | 421.0452 | 394.7137 | 370.7773 | 348.954 | 329.0021 | 310.7138 | 5.774757 | -0.1982313 | 0.3339299 | 0.346251 | 0.358572 | 0.3708931 | 0.3832141 | 0.3955352 | 0.4078562 | 0.4201772 | 0.4324983
20 | 2% 178: d = 4.2 µm | 35 | 4.211 | 0.6131109 | 0.7939565 | 0.5886052 | 0.7788031 | 0.6131109 | 0.7939565 | 22.73741 | 0.5089887 | 0.6131109 | 0.6357166 | 0.6583223 | 0.680928 | 0.7035337 | 0.7261394 | 0.7487451 | 0.7713508 | 0.7939565 | 2.58181 | 2.677002625 | 2.77219525 | 2.867387875 | 2.9625805 | 3.057773125 | 3.15296575 | 3.248158375 | 3.343351 | 2.656537 | 3.298428 | 3.963558 | 4.651926 | 5.363532 | 6.098377 | 6.856461 | 7.637782 | 8.442343 | 376.43 | 303.1747 | 252.2986 | 214.9647 | 186.4443 | 163.9781 | 145.8478 | 130.9281 | 118.4505 | 223.3407 | 594.1415 | 552.6381 | 515.3364 | 481.6877 | 451.2302 | 423.5727 | 398.3822 | 375.3739 | 354.3027 | 7.458659 | -3.723779 | 0.8759647 | 0.9160046 | 0.9560446 | 0.9960845 | 1.036124 | 1.076164 | 1.116204 | 1.156244 | 1.196284
21 | 4% 178: d = 4.1 µm | 35 | 4.145 | 0.5778685 | 0.7471414 | 0.5886052 | 0.7788031 | 0.5778685 | 0.7471414 | 20.91864 | 0.4957574 | 0.5778685 | 0.5990276 | 0.6201867 | 0.6413458 | 0.6625049 | 0.6836641 | 0.7048232 | 0.7259823 | 0.7471414 | 2.395265 | 2.4829695 | 2.570674 | 2.6583785 | 2.746083 | 2.8337875 | 2.921492 | 3.0091965 | 3.096901 | 1.844116 | 2.365034 | 2.904683 | 3.463062 | 4.040172 | 4.636013 | 5.250585 | 5.883888 | 6.535922 | 542.2651 | 422.8269 | 344.2717 | 288.7618 | 247.5142 | 215.7026 | 190.455 | 169.9556 | 153.0006 | 218.7361 | 655.0319 | 609.5745 | 568.69 | 531.7848 | 498.3589 | 467.9883 | 440.3116 | 415.0195 | 391.8456 | 5.979308 | -0.8422526 | 0.7845734 | 0.8150962 | 0.8456189 | 0.8761417 | 0.9066644 | 0.9371872 | 0.96771 | 0.9982327 | 1.028755
22 | 4% 178: d = 4.2 µm | 35 | 4.197 |  |  | 0.5886052 | 0.7788031 |  |  | 20.36021 | 0.4774489 | #VALUE! | #VALUE! | #VALUE! | #VALUE! | #VALUE! | #VALUE! | #VALUE! | #VALUE! | #VALUE! | #VALUE! | #VALUE! | #VALUE! | #VALUE! | #VALUE! | #VALUE! | #VALUE! | #VALUE! | #VALUE! | #VALUE! | #VALUE! | #VALUE! | #VALUE! | #VALUE! | #VALUE! | #VALUE! | #VALUE! | #VALUE! | [9 empty] | 225.6351 | #VALUE! | #VALUE! | #VALUE! | #VALUE! | #VALUE! | #VALUE! | #VALUE! | #VALUE! | #VALUE! | 6.782924 | -1.786813 | #VALUE! | #VALUE! | #VALUE! | #VALUE! | #VALUE! | #VALUE! | #VALUE! | #VALUE! | #VALUE!
23 | 4% 178: d = 3.9 µm | 35 | 3.935 | 0.6089507 | 0.8319403 | 0.5886052 | 0.7788031 | 0.6089507 | 0.8319403 | 24.27544 | 0.5080997 | 0.6089507 | 0.6368244 | 0.6646981 | 0.6925718 | 0.7204455 | 0.7483192 | 0.7761929 | 0.8040666 | 0.8319403 | 2.396221 | 2.505904 | 2.615587 | 2.72527 | 2.834953 | 2.944636 | 3.054319 | 3.164002 | 3.273685 | 2.734766 | 3.577715 | 4.458386 | 5.376777 | 6.33289 | 7.326725 | 8.35828 | 9.427557 | 10.53455 | 365.662 | 279.508 | 224.2964 | 185.985 | 157.9058 | 136.4866 | 119.6418 | 106.072 | 94.9257 | 155.1946 | 418.5164 | 382.6814 | 351.2593 | 323.5543 | 299.0023 | 277.1424 | 257.595 | 240.045 | 224.2293 | 3.181666 | 5.981918 | 0.8786939 | 0.9012313 | 0.9237687 | 0.9463062 | 0.9688436 | 0.991381 | 1.013918 | 1.036456 | 1.058993
24 | 2% 181: d = 4.0 µm | 35 | 4.001 | 0.6503832 | 0.8781472 | 0.5886052 | 0.7788031 | 0.6503832 | 0.8781472 | 18.45533 | 0.4996277 | 0.6503832 | 0.6788537 | 0.7073242 | 0.7357947 | 0.7642652 | 0.7927357 | 0.8212062 | 0.8496767 | 0.8781472 | 2.602183 | 2.7160935 | 2.830004 | 2.9439145 | 3.057825 | 3.1717355 | 3.285646 | 3.3995565 | 3.513467 | 3.199609 | 3.898034 | 4.626377 | 5.384639 | 6.172819 | 6.990919 | 7.838936 | 8.716873 | 9.624728 | 312.5381 | 256.5396 | 216.1519 | 185.7135 | 162.0005 | 143.0427 | 127.5683 | 114.72 | 103.899 | 191.0023 | 451.5439 | 414.4635 | 381.7698 | 352.7973 | 327.002 | 303.9357 | 283.2267 | 264.5642 | 247.6874 | 7.39423 | -3.189206 | 1.002744 | 1.055361 | 1.107977 | 1.160593 | 1.213209 | 1.265825 | 1.318442 | 1.371058 | 1.423674
25 | 2% 181: d = 4.1 µm | 35 | 4.069 | 0.6261465 | 0.8356321 | 0.5886052 | 0.7788031 | 0.6261465 | 0.8356321 | 21.1553 | 0.4760691 | 0.6261465 | 0.6523322 | 0.6785179 | 0.7047036 | 0.7308893 | 0.757075 | 0.7832607 | 0.8094464 | 0.8356321 | 2.54779 | 2.654339625 | 2.76088925 | 2.867438875 | 2.9739885 | 3.080538125 | 3.18708775 | 3.293637375 | 3.400187 | 3.49946 | 4.207694 | 4.944941 | 5.711199 | 6.506469 | 7.330752 | 8.184046 | 9.066352 | 9.977671 | 285.7584 | 237.6598 | 202.2269 | 175.0946 | 153.6932 | 136.4117 | 122.189 | 110.2979 | 100.2238 | 163.1872 | 416.2307 | 383.485 | 354.4569 | 328.6041 | 305.48 | 284.7136 | 265.9949 | 249.0633 | 233.6984 | 6.456454 | 1.123496 | 1.06139 | 1.10294 | 1.14449 | 1.18604 | 1.22759 | 1.26914 | 1.31069 | 1.35224 | 1.39379
26 | 2% 181: d = 4.0 µm | 35 | 3.96 | 0.6575308 | 0.9000697 | 0.5886052 | 0.7788031 | 0.6575308 | 0.9000697 | 25.18805 | 0.4731988 | 0.6575308 | 0.6878482 | 0.7181655 | 0.7484829 | 0.7788003 | 0.8091176 | 0.839435 | 0.8697523 | 0.9000697 | 2.603822 | 2.72387875 | 2.8439355 | 2.96399225 | 3.084049 | 3.20410575 | 3.3241625 | 3.44421925 | 3.564276 | 5.249937 | 6.277316 | 7.350998 | 8.470983 | 9.63727 | 10.84986 | 12.10875 | 13.41395 | 14.76545 | 190.4785 | 159.3037 | 136.036 | 118.0501 | 103.7638 | 92.16709 | 82.58489 | 74.54926 | 67.72568 | 163.0774 | 377.1913 | 344.6742 | 316.1876 | 291.0919 | 268.8696 | 249.0982 | 231.4301 | 215.5771 | 201.299 | -0.9761963 | 19.83413 | 1.102712 | 1.095238 | 1.087764 | 1.080291 | 1.072817 | 1.065343 | 1.05787 | 1.050396 | 1.042922
27 | 4% 181: d = 4.0 µm | 35 | 4.037 | 0.6177615 | 0.8275432 | 0.5886052 | 0.7788031 | 0.6177615 | 0.8275432 | 39.0648 | 0.4111778 | 0.6177615 | 0.6439842 | 0.6702069 | 0.6964296 | 0.7226523 | 0.7488751 | 0.7750978 | 0.8013205 | 0.8275432 | 2.493903 | 2.599764125 | 2.70562525 | 2.811486375 | 2.9173475 | 3.023208625 | 3.12906975 | 3.234930875 | 3.340792 | 8.303691 | 9.596205 | 10.94244 | 12.3424 | 13.79609 | 15.3035 | 16.86464 | 18.4795 | 20.14808 | 120.4284 | 104.2079 | 91.38727 | 81.02149 | 72.4843 | 65.34452 | 59.29567 | 54.11403 | 49.63252 | 89.31576 | 234.0381 | 215.3663 | 198.843 | 184.1508 | 171.0288 | 159.261 | 148.6672 | 139.0963 | 130.4208 | 5.383142 | 0.2097573 | 0.8366253 | 0.871592 | 0.9065587 | 0.9415254 | 0.9764921 | 1.011459 | 1.046426 | 1.081392 | 1.116359
28 | 4% 181: d = 4.1 µm | 35 | 4.145 |  |  | 0.5886052 | 0.7788031 |  |  | 63.06553 | 0.3206446 | #VALUE! | #VALUE! | #VALUE! | #VALUE! | #VALUE! | #VALUE! | #VALUE! | #VALUE! | #VALUE! | #VALUE! | #VALUE! | #VALUE! | #VALUE! | #VALUE! | #VALUE! | #VALUE! | #VALUE! | #VALUE! | #VALUE! | #VALUE! | #VALUE! | #VALUE! | #VALUE! | #VALUE! | #VALUE! | #VALUE! | #VALUE! | [9 empty] | 77.40995 | #VALUE! | #VALUE! | #VALUE! | #VALUE! | #VALUE! | #VALUE! | #VALUE! | #VALUE! | #VALUE! | 5.774757 | -0.1982313 | #VALUE! | #VALUE! | #VALUE! | #VALUE! | #VALUE! | #VALUE! | #VALUE! | #VALUE! | #VALUE!
29 | 4% 181: d = 4.2 µm | 35 | 4.199 | 0.5869945 | 0.7579171 | 0.5886052 | 0.7788031 | 0.5869945 | 0.7579171 | 22.73741 | 0.5089887 | 0.5869945 | 0.6083598 | 0.6297252 | 0.6510905 | 0.6724558 | 0.6938211 | 0.7151865 | 0.7365518 | 0.7579171 | 2.46479 | 2.554503 | 2.644216 | 2.733929 | 2.823642 | 2.913355 | 3.003068 | 3.092781 | 3.182494 | 1.943892 | 2.524585 | 3.126037 | 3.748247 | 4.391216 | 5.054942 | 5.739427 | 6.44467 | 7.170671 | 514.4319 | 396.1046 | 319.8938 | 266.7914 | 227.7274 | 197.8262 | 174.2334 | 155.167 | 139.457 | 223.3407 | 648.1863 | 603.4578 | 563.2042 | 526.8479 | 493.9016 | 463.9518 | 436.6459 | 411.6815 | 388.7985 | 7.458659 | -3.723779 | 0.8314758 | 0.8694269 | 0.907378 | 0.9453291 | 0.9832802 | 1.021231 | 1.059182 | 1.097134 | 1.135085
30 | 2% 183: d = 4.1 µm | 35 | 4.056 | 0.6251689 | 0.8197046 | 0.5886052 | 0.7788031 | 0.6251689 | 0.8197046 | 19.45633 | 0.4728685 | 0.6251689 | 0.6494859 | 0.6738028 | 0.6981198 | 0.7224368 | 0.7467537 | 0.7710707 | 0.7953877 | 0.8197046 | 2.535685 | 2.634314625 | 2.73294425 | 2.831573875 | 2.9302035 | 3.028833125 | 3.12746275 | 3.226092375 | 3.324722 | 3.253713 | 3.856776 | 4.482849 | 5.131932 | 5.804024 | 6.499126 | 7.217238 | 7.958359 | 8.72249 | 307.3412 | 259.2839 | 223.0724 | 194.8584 | 172.2942 | 153.8668 | 138.5572 | 125.654 | 114.6462 | 253.9504 | 649.7618 | 602.018 | 559.3495 | 521.0615 | 486.5743 | 455.4011 | 427.1304 | 401.4128 | 377.9498 | 3.808162 | 8.547275 | 1.106524 | 1.129355 | 1.152186 | 1.175017 | 1.197848 | 1.220679 | 1.243511 | 1.266342 | 1.289173
31 | 2% 183: d = 4.1 µm | 35 | 4.108 | 0.598749 | 0.7794676 | 0.5886052 | 0.7788031 | 0.598749 | 0.7794676 | 0 | 0 | 0.598749 | 0.6213389 | 0.6439287 | 0.6665185 | 0.6891083 | 0.7116981 | 0.734288 | 0.7568778 | 0.7794676 | 2.459661 | 2.55246 | 2.645259 | 2.738058 | 2.830857 | 2.923656 | 3.016455 | 3.109254 | 3.202053 | 0 | 0 | 0 | 0 | 0 | 0 | 0 | 0 | 0 | [9 empty] | 0 | 0 | 0 | 0 | 0 | 0 | 0 | 0 | 0 | 0 | 0 | 0 | 0 | 0 | 0 | 0 | 0 | 0 | 0 | 0 | 0
32 | 2% 183: d = 4.1 µm | 35 | 4.052 | 0.6102957 | 0.7975106 | 0.5886052 | 0.7788031 | 0.6102957 | 0.7975106 | 22.83733 | 0.492096 | 0.6102957 | 0.6336975 | 0.6570994 | 0.6805013 | 0.7039031 | 0.727305 | 0.7507069 | 0.7741087 | 0.7975106 | 2.472918 | 2.567742375 | 2.66256675 | 2.757391125 | 2.8522155 | 2.947039875 | 3.04186425 | 3.136688625 | 3.231513 | 2.975757 | 3.640592 | 4.330441 | 5.045303 | 5.785179 | 6.550069 | 7.339972 | 8.154889 | 8.994819 | 336.0489 | 274.6806 | 230.9234 | 198.2041 | 172.8555 | 152.6701 | 136.2403 | 122.6258 | 111.1751 | 137.6694 | 369.6211 | 342.8256 | 318.8417 | 297.2894 | 277.8507 | 260.258 | 244.2848 | 229.7383 | 216.4534 | 4.859058 | -1.246687 | 0.6559206 | 0.6839835 | 0.7120464 | 0.7401094 | 0.7681723 | 0.7962353 | 0.8242982 | 0.8523612 | 0.8804241
33 | 4% 183: d = 4.3 µm | 35 | 4.259 | 0.5651761 | 0.7111681 | 0.5886052 | 0.7788031 | 0.5651761 | 0.7111681 | 22.77372 | 0.4854658 | 0.5651761 | 0.5834251 | 0.6016741 | 0.6199231 | 0.6381721 | 0.6564211 | 0.6746701 | 0.6929191 | 0.7111681 | 2.407085 | 2.4848075 | 2.56253 | 2.6402525 | 2.717975 | 2.7956975 | 2.87342 | 2.9511425 | 3.028865 | 1.90723 | 2.384586 | 2.877111 | 3.384804 | 3.907665 | 4.445695 | 4.998894 | 5.56726 | 6.150796 | 524.3205 | 419.3599 | 347.5709 | 295.4381 | 255.9073 | 224.9367 | 200.0443 | 179.6216 | 162.5806 | 157.698 | 493.6949 | 463.2933 | 435.6158 | 410.3464 | 387.2136 | 365.9832 | 346.4522 | 328.4439 | 311.804 | 5.757804 | -1.652568 | 0.6729644 | 0.6976355 | 0.7223065 | 0.7469776 | 0.7716487 | 0.7963198 | 0.8209909 | 0.845662 | 0.8703331
34 | 4% 183: d = 4.3 µm | 35 | 4.276 | 0.5715178 | 0.7217201 | 0.5886052 | 0.7788031 | 0.5715178 | 0.7217201 | 20.06599 | 0.4949855 | 0.5715178 | 0.5902931 | 0.6090683 | 0.6278436 | 0.6466189 | 0.6653942 | 0.6841695 | 0.7029448 | 0.7217201 | 2.44381 | 2.524093125 | 2.60437625 | 2.684659375 | 2.7649425 | 2.845225625 | 2.92550875 | 3.005791875 | 3.086075 | 1.637824 | 2.07553 | 2.527383 | 2.993383 | 3.47353 | 3.967824 | 4.476265 | 4.998853 | 5.535588 | 610.5663 | 481.8047 | 395.6662 | 334.0702 | 287.8916 | 252.0273 | 223.4005 | 200.0459 | 180.6493 | 155.1352 | 474.9533 | 445.2204 | 418.1945 | 393.5568 | 371.0339 | 350.3905 | 331.4232 | 313.9554 | 297.833 | 4.338442 | -0.1343674 | 0.5725147 | 0.5915642 | 0.6106136 | 0.6296631 | 0.6487125 | 0.667762 | 0.6868115 | 0.7058609 | 0.7249104
35 | 4% 183: d = 4.0 µm | 35 | 4.035 | 0.6143271 | 0.8059814 | 0.5886052 | 0.7788031 | 0.6143271 | 0.8059814 | 23.10602 | 0.5130415 | 0.6143271 | 0.6382839 | 0.6622407 | 0.6861975 | 0.7101543 | 0.7341111 | 0.7580678 | 0.7820246 | 0.8059814 | 2.47881 | 2.575475625 | 2.67214125 | 2.768806875 | 2.8654725 | 2.962138125 | 3.05880375 | 3.155469375 | 3.252135 | 2.63839 | 3.331767 | 4.051668 | 4.79809 | 5.571035 | 6.370502 | 7.196491 | 8.049003 | 8.928037 | 379.0191 | 300.141 | 246.812 | 208.4163 | 179.4999 | 156.9735 | 138.9566 | 124.239 | 112.0067 | 119.3622 | 316.2769 | 292.9808 | 272.1668 | 253.4946 | 236.68 | 221.4845 | 207.7068 | 195.1758 | 183.7456 | 4.104163 | 2.520729 | 0.7796815 | 0.8040489 | 0.8284163 | 0.8527838 | 0.8771512 | 0.9015186 | 0.925886 | 0.9502535 | 0.9746209
36 | 2% 182: d = 4.2 µm | 35 | 4.165 | 0.5908218 | 0.7583174 | 0.5886052 | 0.7788031 | 0.5908218 | 0.7583174 | 24.51168 | 0.5056163 | 0.5908218 | 0.6117588 | 0.6326957 | 0.6536327 | 0.6745696 | 0.6955066 | 0.7164435 | 0.7373805 | 0.7583174 | 2.460773 | 2.547975375 | 2.63517775 | 2.722380125 | 2.8095825 | 2.896784875 | 2.98398725 | 3.071189625 | 3.158392 | 2.289945 | 2.907109 | 3.545763 | 4.205906 | 4.887539 | 5.590662 | 6.315274 | 7.061376 | 7.828968 | 436.6917 | 343.9843 | 282.0268 | 237.7609 | 204.6019 | 178.8697 | 158.3462 | 141.6154 | 127.7308 | 0 | 0 | 0 | 0 | 0 | 0 | 0 | 0 | 0 | 0 | 0 | 0 | 0 | 0 | 0 | 0 | 0 | 0 | 0 | 0 | 0
37 | 2% 182: d = 4.3 µm | 35 | 4.25 | 0.6903706 | 0.8743035 | 0.5886052 | 0.7788031 | 0.6903706 | 0.8743035 | 0 | 0 | 0.6903706 | 0.7133622 | 0.7363538 | 0.7593454 | 0.7823371 | 0.8053287 | 0.8283203 | 0.8513119 | 0.8743035 | 2.934075 | 3.031789375 | 3.12950375 | 3.227218125 | 3.3249325 | 3.422646875 | 3.52036125 | 3.618075625 | 3.71579 | 0 | 0 | 0 | 0 | 0 | 0 | 0 | 0 | 0 | [9 empty] | 193.159 | 405.2755 | 379.5725 | 356.2393 | 334.9933 | 315.5928 | 297.8301 | 281.5259 | 266.5247 | 252.6914 | 7.283176 | -2.193912 | 1.061618 | 1.101018 | 1.140419 | 1.179819 | 1.21922 | 1.25862 | 1.298021 | 1.337421 | 1.376822
38 | 2% 182: d = 4.1 µm | 35 | 4.104 | 0.5892354 | 0.7720982 | 0.5886052 | 0.7788031 | 0.5892354 | 0.7720982 | 21.64687 | 0.4710873 | 0.5892354 | 0.6120932 | 0.6349511 | 0.6578089 | 0.6806668 | 0.7035246 | 0.7263825 | 0.7492403 | 0.7720982 | 2.418222 | 2.512030625 | 2.60583925 | 2.699647875 | 2.7934565 | 2.887265125 | 2.98107375 | 3.074882375 | 3.168691 | 2.711814 | 3.306232 | 3.923271 | 4.56293 | 5.225209 | 5.910108 | 6.617627 | 7.347767 | 8.100526 | 368.7568 | 302.4591 | 254.8893 | 219.1574 | 191.3799 | 169.2016 | 151.1116 | 136.0958 | 123.4488 | 197.5771 | 569.0613 | 527.3531 | 490.0678 | 456.6013 | 426.4494 | 399.1885 | 374.4604 | 351.9608 | 331.4298 | 6.606606 | -2.210703 | 0.8172942 | 0.8540907 | 0.8908872 | 0.9276837 | 0.9644802 | 1.001277 | 1.038073 | 1.07487 | 1.111666
39 | 4% 182: d = 4.3 µm | 35 | 4.294 | 0.5568794 | 0.7155091 | 0.5886052 | 0.7788031 | 0.5568794 | 0.7155091 | 19.69689 | 0.5110208 | 0.5568794 | 0.5767081 | 0.5965368 | 0.6163655 | 0.6361942 | 0.6560229 | 0.6758517 | 0.6956804 | 0.7155091 | 2.39124 | 2.4763845 | 2.561529 | 2.6466735 | 2.731818 | 2.8169625 | 2.902107 | 2.9872515 | 3.072396 | 0.9646028 | 1.407341 | 1.865569 | 2.339285 | 2.828489 | 3.333183 | 3.853365 | 4.389036 | 4.940196 | 1036.696 | 710.5597 | 536.0296 | 427.4811 | 353.5456 | 300.0135 | 259.5134 | 227.8405 | 202.4211 | 216.6442 | 698.5938 | 651.3807 | 608.797 | 570.2566 | 535.2634 | 503.395 | 474.2903 | 447.6386 | 423.1718 | 4.062133 | 5.784809 | 0.8405454 | 0.8593035 | 0.8780615 | 0.8968195 | 0.9155775 | 0.9343355 | 0.9530935 | 0.9718515 | 0.9906095
40 | 4% 182: d = 4.2 µm | 35 | 4.208 | 0.57399 | 0.7353192 | 0.5886052 | 0.7788031 | 0.57399 | 0.7353192 | 24.91742 | 0.5239863 | 0.57399 | 0.5941562 | 0.6143223 | 0.6344884 | 0.6546546 | 0.6748207 | 0.6949869 | 0.715153 | 0.7353192 | 2.41535 | 2.500209125 | 2.58506825 | 2.669927375 | 2.7547865 | 2.839645625 | 2.92450475 | 3.009363875 | 3.094223 | 1.368039 | 1.955018 | 2.562265 | 3.189777 | 3.837557 | 4.505602 | 5.193914 | 5.902493 | 6.631338 | 730.9734 | 511.5041 | 390.2797 | 313.5015 | 260.5825 | 221.9459 | 192.533 | 169.4199 | 150.7991 | 264.0444 | 801.435 | 747.9555 | 699.6558 | 655.8878 | 616.1019 | 579.8293 | 546.6682 | 516.2726 | 488.3433 | 3.774314 | 7.670645 | 0.9480253 | 0.966113 | 0.9842008 | 1.002289 | 1.020376 | 1.038464 | 1.056552 | 1.07464 | 1.092727
41 | 4% 182: d = 3.9 µm | 35 | 3.913 | 0.6316087 | 0.8102333 | 0.5886052 | 0.7788031 | 0.6316087 | 0.8102333 | 19.41339 | 0.5007276 | 0.6316087 | 0.6539368 | 0.6762649 | 0.698593 | 0.720921 | 0.7432491 | 0.7655772 | 0.7879053 | 0.8102333 | 2.471485 | 2.55885475 | 2.6462245 | 2.73359425 | 2.820964 | 2.90833375 | 2.9957035 | 3.08307325 | 3.170443 | 2.877092 | 3.434329 | 4.010923 | 4.606873 | 5.222181 | 5.856845 | 6.510866 | 7.184244 | 7.876979 | 347.5732 | 291.1777 | 249.3192 | 217.067 | 191.4909 | 170.7404 | 153.5894 | 139.1935 | 126.9522 | 253.5595 | 635.5996 | 592.9367 | 554.4294 | 519.5549 | 487.8704 | 458.9983 | 432.6154 | 408.4434 | 386.2422 | 4.085544 | 9.961353 | 1.310036 | 1.333349 | 1.356662 | 1.379974 | 1.403287 | 1.4266 | 1.449912 | 1.473225 | 1.496538