## Dielectric Anisotropy
Material Name | Capacitance of 20VA cell / F | cell gap / μm | ε perpendicular | Capacitance of 30AP cell / F | cell gap / μm | ε parallel | Δε
MJ017252 | 1.5031e-10 | 20 | 3.395302 | 1.9687e-10 | 30 | 6.670544 | -3.275243
MJ017252 | 1.4795e-10 | 20 | 3.341992 | 1.9347e-10 | 30 | 6.555342 | -3.21335
MJ017252 | 1.4863e-10 | 20 | 3.357353 | 1.9517e-10 | 30 | 6.612943 | -3.255591
2% 178 | 1.4628e-10 | 20 | 3.304269 | 2.0051e-10 | 30 | 6.793878 | -3.489609
2% 178 | 1.5188e-10 | 20 | 3.430766 | 2.0073e-10 | 30 | 6.801333 | -3.370567
2% 178 | 1.5471e-10 | 20 | 3.494692 | 2.0062e-10 | 30 | 6.797606 | -3.302914
4% 178 | 1.621e-10 | 20 | 3.661622 | 1.9846e-10 | 30 | 6.724418 | -3.062796
4% 178 | 1.5943e-10 | 20 | 3.60131 | 1.9855e-10 | 30 | 6.727468 | -3.126158
4% 178 | 1.5524e-10 | 20 | 3.506664 | 1.98505e-10 | 30 | 6.725943 | -3.219279
2% 179 | 1.4781e-10 | 20 | 3.33883 | 1.9688e-10 | 30 | 6.670883 | -3.332053
2% 179 | 1.502e-10 | 20 | 3.392817 | 1.961e-10 | 30 | 6.644454 | -3.251638
2% 179 | 1.5149e-10 | 20 | 3.421956 | 1.9649e-10 | 30 | 6.657669 | -3.235713
4% 179 | 1.5473e-10 | 20 | 3.495143 | 1.9538e-10 | 30 | 6.620059 | -3.124915
4% 179 | 1.5374e-10 | 20 | 3.472781 | 1.9566e-10 | 30 | 6.629546 | -3.156765
4% 179 | 1.523e-10 | 20 | 3.440253 | 1.9552e-10 | 30 | 6.624802 | -3.184549
2% 180 | 1.4482e-10 | 20 | 3.27129 | 1.9295e-10 | 30 | 6.537723 | -3.266433
2% 180 | 1.5172e-10 | 20 | 3.427152 | 1.9228e-10 | 30 | 6.515021 | -3.08787
2% 180 | 1.4942e-10 | 20 | 3.375198 | 1.92615e-10 | 30 | 6.526372 | -3.151175
4% 180 | 1.5191e-10 | 20 | 3.431443 | 1.9149e-10 | 30 | 6.488254 | -3.05681
4% 180 | 1.5063e-10 | 20 | 3.40253 | 1.9731e-10 | 30 | 6.685453 | -3.282923
4% 180 | 1.5215e-10 | 20 | 3.436865 | 1.944e-10 | 30 | 6.586853 | -3.149989
2% 181 | 1.5383e-10 | 20 | 3.474814 | 2.0054e-10 | 30 | 6.794895 | -3.320081
2% 181 | 1.4907e-10 | 20 | 3.367292 | 1.965e-10 | 30 | 6.658008 | -3.290716
2% 181 | 1.5209e-10 | 20 | 3.435509 | 1.9852e-10 | 30 | 6.726451 | -3.290942
4% 181 | 1.526e-10 | 20 | 3.44703 | 1.964e-10 | 30 | 6.654619 | -3.20759
4% 181 | 1.4183e-10 | 20 | 3.20375 | 1.9399e-10 | 30 | 6.572961 | -3.369212
4% 181 | 1.5714e-10 | 20 | 3.549582 | 1.95195e-10 | 30 | 6.61379 | -3.064208
2% 182 | 1.5206e-10 | 20 | 3.434832 | 1.9381e-10 | 30 | 6.566862 | -3.132031
2% 182 | 1.5503e-10 | 20 | 3.50192 | 1.9021e-10 | 30 | 6.444884 | -2.942964
2% 182 | 1.5232e-10 | 20 | 3.440705 | 1.9201e-10 | 30 | 6.505873 | -3.065168
4% 182 | 1.5628e-10 | 20 | 3.530156 | 1.8936e-10 | 30 | 6.416083 | -2.885927
4% 182 | 1.569e-10 | 20 | 3.544161 | 1.9123e-10 | 30 | 6.479444 | -2.935283
4% 182 | 1.568e-10 | 20 | 3.541902 | 1.90295e-10 | 30 | 6.447764 | -2.905862
2% 183 | 1.5389e-10 | 20 | 3.476169 | 1.9212e-10 | 30 | 6.5096 | -3.033431
2% 183 | 1.5807e-10 | 20 | 3.57059 | 1.9658e-10 | 30 | 6.660718 | -3.090129
2% 183 | 1.5633e-10 | 20 | 3.531285 | 1.9435e-10 | 30 | 6.585159 | -3.053874
4% 183 | 1.6436e-10 | 20 | 3.712672 | 1.9265e-10 | 30 | 6.527558 | -2.814886
4% 183 | 1.612e-10 | 20 | 3.641292 | 1.9611e-10 | 30 | 6.644793 | -3.003501
4% 183 | 1.6019e-10 | 20 | 3.618478 | 1.9438e-10 | 30 | 6.586176 | -2.967698

## Rotational Viscosity
Material Name | Cell Thickness / µm | Rotational Viscosity / mPa s | Rotational Viscosity / mPa s | Rotational Viscosity / mPa s | Δε (assumed) | Δε (measured) | Average γ1 / mPa s
MJ017252 | 20 | 190.4 | 190.1 | - | -3 | -3.275243 | 190.25
MJ017252 | 20 | 195.3 | 204.5 | - | -3 | -3.21335 | 199.9
MJ017252 | 20 | 196.7 | 195.1 | - | -3 | -3.255591 | 195.9
2% 178 | 20 | 188.6 | 181 | 177.6 | -3 | -3.489609 | 182.4
2% 178 | 20 | 186.8 | 162.6 | 181.7 | -3 | -3.370567 | 184.25
2% 178 | 20 | 180 | 184.6 | 172 | -3 | -3.302914 | 178.8667
4% 178 | 20 | 190.5 | 174.9 | 172.3 | -3 | -3.062796 | 173.6
4% 178 | 20 | 179.4 | 170.7 | 170.4 | -3 | -3.126158 | 173.5
4% 178 | 20 | 196.1 | 170.8 | 170.8 | -3 | -3.219279 | 170.8
2% 179 | 20 | 207.7 | 187.8 | 188.1 | -3 | -3.332053 | 187.95
2% 179 | 20 | 191.1 | 185.7 | 179.2 | -3 | -3.251638 | 182.45
2% 179 | 20 | 212.1 | 177.6 | 184.9 | -3 | -3.235713 | 181.25
4% 179 | 20 | 184.2 | 156.3 | 167.3 | -3 | -3.124915 | 169.2667
4% 179 | 20 | 175 | 156.2 | 169.9 | -3 | -3.156765 | 172.45
4% 179 | 20 | 160.7 | 170.1 | 159.1 | -3 | -3.184549 | 165.4
2% 180 | 20 | 186.1 | 167.8 | 177.2 | -3 | -3.266433 | 177.0333
2% 180 | 20 | 180 | 177.6 | 172.9 | -3 | -3.08787 | 176.8333
2% 180 | 20 | 194.4 | 172.3 | 183.6 | -3 | -3.151175 | 177.95
4% 180 | 20 | 186.3 | 178.8 | 175.6 | -3 | -3.05681 | 177.2
4% 180 | 20 | 191.3 | 165.5 | 175.8 | -3 | -3.282923 | 175.8
4% 180 | 20 | 176.5 | 167.8 | 170.2 | -3 | -3.149989 | 171.5
2% 181 | 20 | 195.2 | 184.7 | 170.3 | -3 | -3.320081 | 184.7
2% 181 | 20 | 199.4 | 194.8 | 186.8 | -3 | -3.290716 | 186.8
2% 181 | 20 | 195.9 | 176.8 | 185.1 | -3 | -3.290942 | 185.1
4% 181 | 20 | 168.4 | 169.3 | 158.5 | -3 | -3.20759 | 168.85
4% 181 | 20 | 186.7 | 166.6 | 162.5 | -3 | -3.369212 | 164.55
4% 181 | 20 | 180.1 | 172.7 | 169.4 | -3 | -3.064208 | 174.0667
2% 182 | 20 | 167.2 | 178.1 | 179.2 | -3 | -3.132031 | 178.65
2% 182 | 20 | 183.6 | 187.8 | 170.1 | -3 | -2.942964 | 185.7
2% 182 | 20 | 186.1 | 195.8 | 184.7 | -3 | -3.065168 | 185.4
4% 182 | 20 | 185.4 | 160.5 | 182.5 | -3 | -2.885927 | 183.95
4% 182 | 20 | 187.5 | 180.5 | 162.7 | -3 | -2.935283 | 184
4% 182 | 20 | 183.3 | 180.1 | 181.2 | -3 | -2.905862 | 181.5333
2% 183 | 20 | 194.4 | 181.5 | 175.1 | -3 | -3.033431 | 178.3
2% 183 | 20 | 203.2 | 160.8 | 171.1 | -3 | -3.090129 | 165.95
2% 183 | 20 | 193.7 | 183.4 | 171.3 | -3 | -3.053874 | 177.35
4% 183 | 20 | 185.8 | 162.5 | 168.9 | -3 | -2.814886 | 165.7
4% 183 | 20 | 192.4 | 173.5 | 175.1 | -3 | -3.003501 | 174.3
4% 183 | 20 | 184.7 | 169.7 | 177.7 | -3 | -2.967698 | 173.7

## Elastic Constants
Material Name | ε perpendicular | ε parallel | Δε | K11 / N | K33 / N | (K11-K33)/K11 | K33/K11
MJ017252 | 3.448 | 6.137 | 2.689 | 1.147e-11 | 1.721e-11 | -0.5004359 | 1.500436
MJ017252 | 3.393 | 6.037 | 2.644 | 1.131e-11 | 1.697e-11 | -0.5004421 | 1.500442
MJ017252 | 3.42 | 6.101 | 2.681 | 1.195e-11 | 1.793e-11 | -0.5004184 | 1.500418
2% 178 | 3.303 | 5.718 | 2.416 | 1.016e-11 | 1.523e-11 | -0.4990157 | 1.499016
2% 178 | 3.475 | 6.078 | 2.603 | 1.094e-11 | 1.641e-11 | -0.5 | 1.5
2% 178 | 3.528 | 6.197 | 2.669 | 1.131e-11 | 1.696e-11 | -0.4995579 | 1.499558
4% 178 | 3.679 | 6.237 | 2.558 | 9.943e-12 | 1.491e-11 | -0.4995474 | 1.499547
4% 178 | 3.621 | 6.173 | 2.552 | 1.036e-11 | 1.554e-11 | -0.5 | 1.5
4% 178 | 3.646 | 6.147 | 2.501 | 9.727e-12 | 1.459e-11 | -0.4999486 | 1.499949
2% 179 | 3.393 | 5.932 | 2.539 | 1.068e-11 | 1.602e-11 | -0.5 | 1.5
2% 179 | 3.446 | 6.036 | 2.59 | 1.096e-11 | 1.644e-11 | -0.5 | 1.5
2% 179 | 3.486 | 6.075 | 2.589 | 1.067e-11 | 1.601e-11 | -0.5004686 | 1.500469
4% 179 | 3.533 | 6 | 2.467 | 9.975e-12 | 1.293e-11 | -0.2962406 | 1.296241
4% 179 | 3.516 | 5.972 | 2.457 | 9.565e-12 | 1.435e-11 | -0.5002614 | 1.500261
4% 179 | 3.458 | 5.891 | 2.433 | 9.54e-12 | 1.431e-11 | -0.5 | 1.5
2% 180 | 3.295 | 5.746 | 2.452 | 1.016e-11 | 1.524e-11 | -0.5 | 1.5
2% 180 | 3.468 | 6.101 | 2.633 | 1.077e-11 | 1.615e-11 | -0.4995357 | 1.499536
2% 180 | 3.428 | 6.036 | 2.609 | 1.103e-11 | 1.655e-11 | -0.5004533 | 1.500453
4% 180 | 3.468 | 5.971 | 2.503 | 9.97e-12 | 1.496e-11 | -0.5005015 | 1.500502
4% 180 | 3.442 | 5.977 | 2.534 | 1.03e-11 | 1.546e-11 | -0.5009709 | 1.500971
4% 180 | 3.469 | 5.937 | 2.468 | 9.646e-12 | 1.447e-11 | -0.5001037 | 1.500104
2% 181 | 3.514 | 6.172 | 2.657 | 1.132e-11 | 1.699e-11 | -0.5008834 | 1.500883
2% 181 | 3.415 | 5.969 | 2.554 | 1.085e-11 | 1.627e-11 | -0.4995392 | 1.499539
2% 181 | 3.467 | 6.073 | 2.606 | 1.103e-11 | 1.655e-11 | -0.5004533 | 1.500453
4% 181 | 3.481 | 6.021 | 2.541 | 1.066e-11 | 1.599e-11 | -0.5 | 1.5
4% 181 | 3.161 | 5.23 | 2.069 | 8.125e-12 | 1.219e-11 | -0.5003077 | 1.500308
4% 181 | 3.578 | 6.062 | 2.485 | 9.858e-12 | 1.479e-11 | -0.5003043 | 1.500304
2% 182 | 3.466 | 6.027 | 2.561 | 1.101e-11 | 1.652e-11 | -0.5004541 | 1.500454
2% 182 | 3.545 | 6.173 | 2.628 | 1.1e-11 | 1.65e-11 | -0.5 | 1.5
2% 182 | 3.476 | 6.056 | 2.58 | 1.129e-11 | 1.694e-11 | -0.5004429 | 1.500443
4% 182 | 3.565 | 5.968 | 2.403 | 9.623e-12 | 1.444e-11 | -0.5005715 | 1.500572
4% 182 | 3.586 | 6.039 | 2.453 | 1.012e-11 | 1.517e-11 | -0.4990119 | 1.499012
4% 182 | 3.573 | 6.016 | 2.444 | 1.004e-11 | 1.506e-11 | -0.5 | 1.5
2% 183 | 3.479 | 5.695 | 2.215 | 8.514e-12 | 1.277e-11 | -0.4998825 | 1.499883
2% 183 | 3.603 | 6.032 | 2.429 | 9.817e-12 | 1.473e-11 | -0.5004584 | 1.500458
2% 183 | 3.541 | 6.012 | 2.471 | 1.038e-11 | 1.558e-11 | -0.5009634 | 1.500963
4% 183 | 3.721 | 5.925 | 2.205 | 8.44e-12 | 1.267e-11 | -0.5011848 | 1.501185
4% 183 | 3.657 | 5.96 | 2.303 | 9.156e-12 | 1.373e-11 | -0.4995631 | 1.499563
4% 183 | 3.638 | 6.016 | 2.378 | 9.916e-12 | 1.487e-11 | -0.4995966 | 1.499597

## Birefringence
Material Name | Ordinary Refractive Index | Extraordinary Refractive Index | Birefringence
MJ017252 | 1.491267 | 1.63196 | 0.1406933
2% 178 | 1.492633 | 1.6309 | 0.1382667
4% 178 | 1.494133 | 1.62588 | 0.1317467
2% 179 | 1.492367 | 1.62926 | 0.1368933
4% 179 | 1.493767 | 1.62528 | 0.1315133
2% 180 | 1.492767 | 1.6289 | 0.1361333
4% 180 | 1.494233 | 1.6249 | 0.1306667
2% 181 | 1.492833 | 1.6279 | 0.1350667
4% 181 | 1.4941 | 1.6258 | 0.1317
2% 182 | 1.4926 | 1.6306 | 0.138
4% 182 | 1.493833 | 1.62624 | 0.1324067
2% 183 | 1.492633 | 1.62856 | 0.1359267
4% 183 | 1.493767 | 1.62604 | 0.1322733

## FoM Data
γ1 / mPa s | 2% | 4% | Birefringence | 2% | 4%
MJ017252 | 195.35 | 195.35 | MJ017252 | 0.1406933 | 0.1406933
178 | 181.8389 | 172.6333 | 178 | 0.1382667 | 0.1317467
179 | 183.8833 | 169.0389 | 179 | 0.1368933 | 0.1315133
180 | 177.2722 | 174.8333 | 180 | 0.1361333 | 0.1306667
181 | 185.5333 | 169.1556 | 181 | 0.1350667 | 0.1317
182 | 183.25 | 183.1611 | 182 | 0.138 | 0.1324067
183 | 173.8667 | 171.2333 | 183 | 0.1359267 | 0.1322733
K33 / N | 2% | 4% | FoM / 10-12 m2 s-1 | 2% | 4%
MJ017252 | 1.737e-11 | 1.737e-11 | MJ017252 | 1.760084 | 1.760084
178 | 1.62e-11 | 1.501333e-11 | 178 | 1.703191 | 1.509495
179 | 1.615667e-11 | 1.386333e-11 | 179 | 1.646546 | 1.418471
180 | 1.598e-11 | 1.496333e-11 | 180 | 1.670571 | 1.461281
181 | 1.660333e-11 | 1.432333e-11 | 181 | 1.632562 | 1.468687
182 | 1.665333e-11 | 1.489e-11 | 182 | 1.730674 | 1.425217
183 | 1.436e-11 | 1.375667e-11 | 183 | 1.525975 | 1.405625
Δε | 2% | 4%
MJ017252 | -3.248061 | -3.248061
178 | -3.387697 | -3.136078
179 | -3.273135 | -3.15541
180 | -3.168493 | -3.163241
181 | -3.30058 | -3.21367
182 | -3.046721 | -2.909024
183 | -3.059145 | -2.928695